## Sheet1
| Data_Point | Test_Time(s) | Date_Time | Step_Time(s) | Step_Index | Cycle_Index | Current(A) | Voltage(V) | Charge_Capacity(Ah) | Discharge_Capacity(Ah) | Charge_Energy(Wh) | Discharge_Energy(Wh) | dV/dt(V/s) | Internal_Resistance(Ohm) | Is_FC_Data | AC_Impedance(Ohm) | ACI_Phase_Angle(Deg) | Battery_Label | dV | Discharge_dQ | Charge_dQ | Discharge_dQ/dV | Charge_dQ/dV | dv_close_to_zero | dQ/dV | Smoothed_dQ/dV
0 | 2518 | 74234.98 | 2013-07-20 07:44 | 0.01566499 | 5 | 14 | -0.0001737543 | 3.899268 | 24.32978 | 24.15333 | 83.93263 | 74.60096 | 6.480217e-05 | 0.02427234 | 0 | 0 | 0 | 7_24_13_1C_Cycle | -0.0001618862 | 1.14844e-09 | 0 | -7.094116e-06 | 0 |  | -7.094116e-06 | 0.3577954
1 | 2521 | 74325.02 | 2013-07-20 07:46 | 30.01551 | 7 | 14 | -2.599731 | 3.247646 | 24.32978 | 24.17501 | 83.93263 | 74.67298 | -0.001554584 | 0.02427234 | 0 | 0 | 0 | 7_24_13_1C_Cycle | -0.6516223 | 0.02167485 | 0 | -0.03326291 | 0 | TRUE | -0.03326291 | -0.3376878
2 | 2522 | 74355.04 | 2013-07-20 07:46 | 60.03103 | 7 | 14 | -2.599731 | 3.228052 | 24.32978 | 24.19668 | 83.93263 | 74.7431 | -0.0002914905 | 0.02427234 | 0 | 0 | 0 | 7_24_13_1C_Cycle | -0.01959395 | 0.02167502 | 0 | -1.10621 | 0 | TRUE | -1.10621 | -1.918994
3 | 2523 | 74385.05 | 2013-07-20 07:47 | 90.04659 | 7 | 14 | -2.599551 | 3.223194 | 24.32978 | 24.21836 | 83.93263 | 74.813 | -9.717941e-05 | 0.02427234 | 0 | 0 | 0 | 7_24_13_1C_Cycle | -0.004858017 | 0.02167506 | 0 | -4.461709 | 0 | TRUE | -4.461709 | -3.999457
4 | 2524 | 74415.07 | 2013-07-20 07:47 | 120.0622 | 7 | 14 | -2.599731 | 3.219955 | 24.32978 | 24.24003 | 83.93263 | 74.88283 | -9.717941e-05 | 0.02427234 | 0 | 0 | 0 | 7_24_13_1C_Cycle | -0.003238678 | 0.02167514 | 0 | -6.692589 | 0 | TRUE | -6.692589 | -6.192412
5 | 2525 | 74445.07 | 2013-07-20 07:48 | 150.0622 | 7 | 14 | -2.599551 | 3.217365 | 24.32978 | 24.2617 | 83.93263 | 74.95256 | -0.0001295567 | 0.02427234 | 0 | 0 | 0 | 7_24_13_1C_Cycle | -0.002590895 | 0.02166397 | 0 | -8.361578 | 0 | TRUE | -8.361578 | -7.935725
6 | 2526 | 74475.08 | 2013-07-20 07:48 | 180.0776 | 7 | 14 | -2.599551 | 3.215097 | 24.32978 | 24.28337 | 83.93263 | 75.02228 | -6.475449e-05 | 0.02427234 | 0 | 0 | 0 | 7_24_13_1C_Cycle | -0.002267122 | 0.02167506 | 0 | -9.560605 | 0 | TRUE | -9.560605 | -8.790932
7 | 2527 | 74505.1 | 2013-07-20 07:49 | 210.0927 | 7 | 14 | -2.599551 | 3.212507 | 24.32978 | 24.30482 | 83.93263 | 75.09121 | -9.683342e-05 | 0.02427234 | 0 | 0 | 0 | 7_24_13_1C_Cycle | -0.002590895 | 0.02144937 | 0 | -8.278751 | 0 | TRUE | -8.278751 | -9.048411
8 | 2528 | 74535.1 | 2013-07-20 07:49 | 240.0931 | 7 | 14 | -2.599731 | 3.210078 | 24.32978 | 24.32671 | 83.93263 | 75.1615 | -6.475449e-05 | 0.02427234 | 0 | 0 | 0 | 7_24_13_1C_Cycle | -0.002429008 | 0.02188964 | 0 | -9.01176 | 0 | TRUE | -9.01176 | -8.990939
9 | 2529 | 74565.11 | 2013-07-20 07:50 | 270.1086 | 7 | 14 | -2.599731 | 3.207487 | 24.32978 | 24.34839 | 83.93263 | 75.23106 | -9.713173e-05 | 0.02427234 | 0 | 0 | 0 | 7_24_13_1C_Cycle | -0.002590895 | 0.02167518 | 0 | -8.365906 | 0 | TRUE | -8.365906 | -8.912642
10 | 2530 | 74595.13 | 2013-07-20 07:50 | 300.1242 | 7 | 14 | -2.599551 | 3.20522 | 24.32978 | 24.37006 | 83.93263 | 75.30055 | -6.475449e-05 | 0.02427234 | 0 | 0 | 0 | 7_24_13_1C_Cycle | -0.002267122 | 0.02167519 | 0 | -9.560663 | 0 | TRUE | -9.560663 | -8.816286
11 | 2531 | 74625.15 | 2013-07-20 07:51 | 330.1397 | 7 | 14 | -2.599731 | 3.20279 | 24.32978 | 24.39174 | 83.93263 | 75.37 | -9.713173e-05 | 0.02427234 | 0 | 0 | 0 | 7_24_13_1C_Cycle | -0.002429008 | 0.02167514 | 0 | -8.923452 | 0 | TRUE | -8.923452 | -9.37561
12 | 2532 | 74655.16 | 2013-07-20 07:51 | 360.1552 | 7 | 14 | -2.599551 | 3.200523 | 24.32978 | 24.41341 | 83.93263 | 75.4394 | -9.717941e-05 | 0.02427234 | 0 | 0 | 0 | 7_24_13_1C_Cycle | -0.002267122 | 0.0216752 | 0 | -9.560665 | 0 | TRUE | -9.560665 | -9.310506
13 | 2533 | 74685.18 | 2013-07-20 07:52 | 390.1706 | 7 | 14 | -2.599731 | 3.198256 | 24.32978 | 24.43508 | 83.93263 | 75.50871 | -6.480217e-05 | 0.02427234 | 0 | 0 | 0 | 7_24_13_1C_Cycle | -0.002267122 | 0.02166393 | 0 | -9.555695 | 0 | TRUE | -9.555695 | -9.929176
14 | 2534 | 74715.19 | 2013-07-20 07:52 | 420.1864 | 7 | 14 | -2.599551 | 3.196313 | 24.32978 | 24.45676 | 83.93263 | 75.57804 | -6.475449e-05 | 0.02427234 | 0 | 0 | 0 | 7_24_13_1C_Cycle | -0.001943111 | 0.02168666 | 0 | -11.16079 | 0 | TRUE | -11.16079 | -10.38564
15 | 2535 | 74745.21 | 2013-07-20 07:53 | 450.2019 | 7 | 14 | -2.599731 | 3.194046 | 24.32978 | 24.47844 | 83.93263 | 75.6473 | -0.0001295567 | 0.02427234 | 0 | 0 | 0 | 7_24_13_1C_Cycle | -0.002267122 | 0.02167519 | 0 | -9.560664 | 0 | TRUE | -9.560664 | -11.21027
16 | 2536 | 74775.22 | 2013-07-20 07:53 | 480.2173 | 7 | 14 | -2.599731 | 3.192427 | 24.32978 | 24.50011 | 83.93263 | 75.71652 | -3.237724e-05 | 0.02427234 | 0 | 0 | 0 | 7_24_13_1C_Cycle | -0.001619339 | 0.02167507 | 0 | -13.38514 | 0 | TRUE | -13.38514 | -11.81165
17 | 2537 | 74805.24 | 2013-07-20 07:54 | 510.2329 | 7 | 14 | -2.599731 | 3.190645 | 24.32978 | 24.52179 | 83.93263 | 75.78569 | -3.237724e-05 | 0.02427234 | 0 | 0 | 0 | 7_24_13_1C_Cycle | -0.001781225 | 0.02167519 | 0 | -12.1687 | 0 | TRUE | -12.1687 | -12.59705
18 | 2538 | 74835.25 | 2013-07-20 07:54 | 540.2485 | 7 | 14 | -2.599731 | 3.189026 | 24.32978 | 24.54346 | 83.93263 | 75.85483 | 0 | 0.02427234 | 0 | 0 | 0 | 7_24_13_1C_Cycle | -0.001619339 | 0.02167528 | 0 | -13.38526 | 0 | TRUE | -13.38526 | -13.2772
19 | 2539 | 74865.27 | 2013-07-20 07:55 | 570.264 | 7 | 14 | -2.599731 | 3.187407 | 24.32978 | 24.56514 | 83.93263 | 75.92394 | -6.475449e-05 | 0.02427234 | 0 | 0 | 0 | 7_24_13_1C_Cycle | -0.001619339 | 0.02167509 | 0 | -13.38515 | 0 | TRUE | -13.38515 | -14.21617
20 | 2540 | 74895.29 | 2013-07-20 07:55 | 600.2795 | 7 | 14 | -2.599731 | 3.185949 | 24.32978 | 24.58681 | 83.93263 | 75.99301 | 0 | 0.02427234 | 0 | 0 | 0 | 7_24_13_1C_Cycle | -0.001457453 | 0.02167517 | 0 | -14.87195 | 0 | TRUE | -14.87195 | -13.76902
21 | 2541 | 74925.3 | 2013-07-20 07:56 | 630.295 | 7 | 14 | -2.599551 | 3.184492 | 24.32978 | 24.60849 | 83.93263 | 76.06204 | -3.237724e-05 | 0.02427234 | 0 | 0 | 0 | 7_24_13_1C_Cycle | -0.001457453 | 0.02167516 | 0 | -14.87195 | 0 | TRUE | -14.87195 | -14.9178
22 | 2542 | 74955.32 | 2013-07-20 07:56 | 660.3106 | 7 | 14 | -2.599551 | 3.183034 | 24.32978 | 24.63016 | 83.93263 | 76.13105 | -3.242493e-05 | 0.02427234 | 0 | 0 | 0 | 7_24_13_1C_Cycle | -0.001457453 | 0.02167522 | 0 | -14.87199 | 0 | TRUE | -14.87199 | -15.02653
23 | 2543 | 74985.33 | 2013-07-20 07:57 | 690.326 | 7 | 14 | -2.599731 | 3.181415 | 24.32978 | 24.65184 | 83.93263 | 76.20002 | -3.242493e-05 | 0.02427234 | 0 | 0 | 0 | 7_24_13_1C_Cycle | -0.001619339 | 0.02167517 | 0 | -13.3852 | 0 | TRUE | -13.3852 | -15.48031
24 | 2544 | 75015.33 | 2013-07-20 07:57 | 720.3261 | 7 | 14 | -2.599731 | 3.180282 | 24.32978 | 24.6735 | 83.93263 | 76.26893 | -3.237724e-05 | 0.02427234 | 0 | 0 | 0 | 7_24_13_1C_Cycle | -0.001133442 | 0.02166405 | 0 | -19.11351 | 0 | TRUE | -19.11351 | -15.57477
25 | 2545 | 75045.35 | 2013-07-20 07:58 | 750.3416 | 7 | 14 | -2.599731 | 3.178662 | 24.32978 | 24.69518 | 83.93263 | 76.33785 | -9.717941e-05 | 0.02427234 | 0 | 0 | 0 | 7_24_13_1C_Cycle | -0.001619339 | 0.02167521 | 0 | -13.38522 | 0 | TRUE | -13.38522 | -15.66707
26 | 2546 | 75075.36 | 2013-07-20 07:58 | 780.3568 | 7 | 14 | -2.599551 | 3.177367 | 24.32978 | 24.71685 | 83.93263 | 76.40673 | -3.242493e-05 | 0.02427234 | 0 | 0 | 0 | 7_24_13_1C_Cycle | -0.001295567 | 0.02167504 | 0 | -16.73016 | 0 | TRUE | -16.73016 | -15.62429
27 | 2547 | 75105.38 | 2013-07-20 07:59 | 810.3724 | 7 | 14 | -2.599731 | 3.17591 | 24.32978 | 24.73853 | 83.93263 | 76.47559 | -3.237724e-05 | 0.02427234 | 0 | 0 | 0 | 7_24_13_1C_Cycle | -0.001457214 | 0.02167525 | 0 | -14.87444 | 0 | TRUE | -14.87444 | -15.44644
28 | 2548 | 75135.39 | 2013-07-20 07:59 | 840.3878 | 7 | 14 | -2.599731 | 3.174452 | 24.32978 | 24.76019 | 83.93263 | 76.54438 | -6.475449e-05 | 0.02427234 | 0 | 0 | 0 | 7_24_13_1C_Cycle | -0.001457453 | 0.02166397 | 0 | -14.86427 | 0 | TRUE | -14.86427 | -14.53944
29 | 2549 | 75165.39 | 2013-07-20 08:00 | 870.3881 | 7 | 14 | -2.599731 | 3.172995 | 24.32978 | 24.78187 | 83.93263 | 76.61317 | -6.475449e-05 | 0.02427234 | 0 | 0 | 0 | 7_24_13_1C_Cycle | -0.001457453 | 0.02167546 | 0 | -14.87215 | 0 | TRUE | -14.87215 | -15.64725
30 | 2550 | 75195.41 | 2013-07-20 08:00 | 900.4038 | 7 | 14 | -2.599731 | 3.171537 | 24.32978 | 24.80354 | 83.93263 | 76.68193 | -6.480217e-05 | 0.02427234 | 0 | 0 | 0 | 7_24_13_1C_Cycle | -0.001457453 | 0.02167536 | 0 | -14.87208 | 0 | TRUE | -14.87208 | -14.87403
31 | 2551 | 75225.43 | 2013-07-20 08:01 | 930.4192 | 7 | 14 | -2.599731 | 3.17008 | 24.32978 | 24.82522 | 83.93263 | 76.75066 | -3.242479e-05 | 0.02427234 | 0 | 0 | 0 | 7_24_13_1C_Cycle | -0.001457453 | 0.02167509 | 0 | -14.8719 | 0 | TRUE | -14.8719 | -14.69007
32 | 2552 | 75255.44 | 2013-07-20 08:01 | 960.4348 | 7 | 14 | -2.599731 | 3.168784 | 24.32978 | 24.84689 | 83.93263 | 76.81935 | 0 | 0.02427234 | 0 | 0 | 0 | 7_24_13_1C_Cycle | -0.001295328 | 0.0216752 | 0 | -16.73337 | 0 | TRUE | -16.73337 | -14.20051
33 | 2553 | 75285.46 | 2013-07-20 08:02 | 990.4503 | 7 | 14 | -2.599731 | 3.166679 | 24.32978 | 24.86857 | 83.93263 | 76.88801 | -6.480217e-05 | 0.02427234 | 0 | 0 | 0 | 7_24_13_1C_Cycle | -0.002105236 | 0.02167511 | 0 | -10.29581 | 0 | TRUE | -10.29581 | -13.44638
34 | 2554 | 75315.47 | 2013-07-20 08:02 | 1020.466 | 7 | 14 | -2.599731 | 3.16506 | 24.32978 | 24.89024 | 83.93263 | 76.95663 | -3.237724e-05 | 0.02427234 | 0 | 0 | 0 | 7_24_13_1C_Cycle | -0.001619339 | 0.02167519 | 0 | -13.38521 | 0 | TRUE | -13.38521 | -12.58929
35 | 2555 | 75345.49 | 2013-07-20 08:03 | 1050.481 | 7 | 14 | -2.599731 | 3.163279 | 24.32978 | 24.91191 | 83.93263 | 77.02518 | -3.237724e-05 | 0.02427234 | 0 | 0 | 0 | 7_24_13_1C_Cycle | -0.001781225 | 0.02166393 | 0 | -12.16238 | 0 | TRUE | -12.16238 | -11.86794
36 | 2556 | 75375.5 | 2013-07-20 08:03 | 1080.497 | 7 | 14 | -2.599731 | 3.161335 | 24.32978 | 24.93359 | 83.93263 | 77.09376 | -9.713173e-05 | 0.02427234 | 0 | 0 | 0 | 7_24_13_1C_Cycle | -0.001943111 | 0.02168649 | 0 | -11.1607 | 0 | TRUE | -11.1607 | -11.23485
37 | 2557 | 75405.52 | 2013-07-20 08:04 | 1110.512 | 7 | 14 | -2.599551 | 3.159392 | 24.32978 | 24.95527 | 83.93263 | 77.16226 | -6.480217e-05 | 0.02427234 | 0 | 0 | 0 | 7_24_13_1C_Cycle | -0.00194335 | 0.02167516 | 0 | -11.1535 | 0 | TRUE | -11.1535 | -11.48718
38 | 2558 | 75435.53 | 2013-07-20 08:04 | 1140.528 | 7 | 14 | -2.599551 | 3.157449 | 24.32978 | 24.97694 | 83.93263 | 77.23072 | -6.475449e-05 | 0.02427234 | 0 | 0 | 0 | 7_24_13_1C_Cycle | -0.001943111 | 0.02167526 | 0 | -11.15492 | 0 | TRUE | -11.15492 | -10.77446
39 | 2559 | 75465.55 | 2013-07-20 08:05 | 1170.544 | 7 | 14 | -2.599731 | 3.155344 | 24.32978 | 24.99862 | 83.93263 | 77.29914 | -6.480217e-05 | 0.02427234 | 0 | 0 | 0 | 7_24_13_1C_Cycle | -0.002105236 | 0.02167527 | 0 | -10.29589 | 0 | TRUE | -10.29589 | -10.38447
40 | 2560 | 75495.57 | 2013-07-20 08:05 | 1200.559 | 7 | 14 | -2.599731 | 3.153239 | 24.32978 | 25.02029 | 83.93263 | 77.36751 | -9.682995e-05 | 0.02427234 | 0 | 0 | 0 | 7_24_13_1C_Cycle | -0.002104998 | 0.02167522 | 0 | -10.29703 | 0 | TRUE | -10.29703 | -10.1889
41 | 2561 | 75525.58 | 2013-07-20 08:06 | 1230.575 | 7 | 14 | -2.599731 | 3.150972 | 24.32978 | 25.04197 | 83.93263 | 77.43583 | -6.475449e-05 | 0.02427234 | 0 | 0 | 0 | 7_24_13_1C_Cycle | -0.002267122 | 0.02167524 | 0 | -9.560686 | 0 | TRUE | -9.560686 | -9.610368
42 | 2562 | 75555.6 | 2013-07-20 08:06 | 1260.59 | 7 | 14 | -2.599731 | 3.148543 | 24.32978 | 25.06365 | 83.93263 | 77.5041 | -6.475449e-05 | 0.02427234 | 0 | 0 | 0 | 7_24_13_1C_Cycle | -0.002429008 | 0.02167508 | 0 | -8.923425 | 0 | TRUE | -8.923425 | -9.203272
43 | 2563 | 75585.6 | 2013-07-20 08:07 | 1290.59 | 7 | 14 | -2.599731 | 3.146276 | 24.32978 | 25.08531 | 83.93263 | 77.57228 | -6.475449e-05 | 0.02427234 | 0 | 0 | 0 | 7_24_13_1C_Cycle | -0.002267122 | 0.0216641 | 0 | -9.55577 | 0 | TRUE | -9.55577 | -8.964709
44 | 2564 | 75615.61 | 2013-07-20 08:07 | 1320.605 | 7 | 14 | -2.599731 | 3.143523 | 24.32978 | 25.10691 | 83.93263 | 77.6402 | -9.713173e-05 | 0.02427234 | 0 | 0 | 0 | 7_24_13_1C_Cycle | -0.002752781 | 0.02159675 | 0 | -7.84543 | 0 | TRUE | -7.84543 | -8.653383
45 | 2565 | 75645.61 | 2013-07-20 08:08 | 1350.606 | 7 | 14 | -2.599911 | 3.141094 | 24.32978 | 25.12865 | 83.93263 | 77.70853 | -9.713173e-05 | 0.02427234 | 0 | 0 | 0 | 7_24_13_1C_Cycle | -0.002429008 | 0.02174378 | 0 | -8.951712 | 0 | TRUE | -8.951712 | -8.406724
46 | 2566 | 75675.63 | 2013-07-20 08:08 | 1380.621 | 7 | 14 | -2.599731 | 3.138503 | 24.32978 | 25.15031 | 83.93263 | 77.77655 | -6.480217e-05 | 0.02427234 | 0 | 0 | 0 | 7_24_13_1C_Cycle | -0.002591133 | 0.02166481 | 0 | -8.361132 | 0 | TRUE | -8.361132 | -8.322652
47 | 2567 | 75705.64 | 2013-07-20 08:09 | 1410.637 | 7 | 14 | -2.599911 | 3.13575 | 24.32978 | 25.172 | 83.93263 | 77.84459 | -6.475449e-05 | 0.02427234 | 0 | 0 | 0 | 7_24_13_1C_Cycle | -0.002752781 | 0.02168733 | 0 | -7.878336 | 0 | TRUE | -7.878336 | -8.209514
48 | 2568 | 75735.66 | 2013-07-20 08:09 | 1440.652 | 7 | 14 | -2.599911 | 3.132997 | 24.32978 | 25.19368 | 83.93263 | 77.91254 | -9.713173e-05 | 0.02427234 | 0 | 0 | 0 | 7_24_13_1C_Cycle | -0.002752781 | 0.02167611 | 0 | -7.874259 | 0 | TRUE | -7.874259 | -8.05057
49 | 2569 | 75765.67 | 2013-07-20 08:10 | 1470.668 | 7 | 14 | -2.599731 | 3.130406 | 24.32978 | 25.21535 | 83.93263 | 77.98042 | -6.480217e-05 | 0.02427234 | 0 | 0 | 0 | 7_24_13_1C_Cycle | -0.002591133 | 0.02167612 | 0 | -8.365498 | 0 | TRUE | -8.365498 | -7.63299
50 | 2570 | 75795.69 | 2013-07-20 08:10 | 1500.683 | 7 | 14 | -2.599551 | 3.127491 | 24.32978 | 25.23703 | 83.93263 | 78.04824 | -6.475449e-05 | 0.02427234 | 0 | 0 | 0 | 7_24_13_1C_Cycle | -0.002914667 | 0.02167549 | 0 | -7.436696 | 0 | TRUE | -7.436696 | -7.40658
51 | 2571 | 75825.7 | 2013-07-20 08:11 | 1530.699 | 7 | 14 | -2.599911 | 3.124091 | 24.32978 | 25.25869 | 83.93263 | 78.11595 | -0.000129509 | 0.02427234 | 0 | 0 | 0 | 7_24_13_1C_Cycle | -0.003400564 | 0.02166404 | 0 | -6.370718 | 0 | TRUE | -6.370718 | -7.122643
52 | 2572 | 75855.7 | 2013-07-20 08:11 | 1560.699 | 7 | 14 | -2.599731 | 3.121014 | 24.32978 | 25.28037 | 83.93263 | 78.18364 | -0.0001295567 | 0.02427234 | 0 | 0 | 0 | 7_24_13_1C_Cycle | -0.003076792 | 0.02167555 | 0 | -7.044856 | 0 | TRUE | -7.044856 | -6.875512
53 | 2573 | 75885.72 | 2013-07-20 08:12 | 1590.714 | 7 | 14 | -2.599551 | 3.117775 | 24.32978 | 25.30204 | 83.93263 | 78.25125 | -0.0001295567 | 0.02427234 | 0 | 0 | 0 | 7_24_13_1C_Cycle | -0.003238678 | 0.02167544 | 0 | -6.692682 | 0 | TRUE | -6.692682 | -6.459513
54 | 2574 | 75915.74 | 2013-07-20 08:12 | 1620.73 | 7 | 14 | -2.599731 | 3.114375 | 24.32978 | 25.32372 | 83.93263 | 78.3188 | -9.713173e-05 | 0.02427234 | 0 | 0 | 0 | 7_24_13_1C_Cycle | -0.003400564 | 0.02167563 | 0 | -6.374127 | 0 | TRUE | -6.374127 | -6.36789
55 | 2575 | 75945.75 | 2013-07-20 08:13 | 1650.745 | 7 | 14 | -2.599551 | 3.110974 | 24.32978 | 25.3454 | 83.93263 | 78.38626 | -9.717941e-05 | 0.02427234 | 0 | 0 | 0 | 7_24_13_1C_Cycle | -0.003400803 | 0.0216756 | 0 | -6.373671 | 0 | TRUE | -6.373671 | -6.170017
56 | 2576 | 75975.77 | 2013-07-20 08:13 | 1680.761 | 7 | 14 | -2.599911 | 3.106925 | 24.32978 | 25.36707 | 83.93263 | 78.45365 | -0.0001619339 | 0.02427234 | 0 | 0 | 0 | 7_24_13_1C_Cycle | -0.004048347 | 0.02167561 | 0 | -5.354187 | 0 | TRUE | -5.354187 | -5.909772
57 | 2577 | 76005.78 | 2013-07-20 08:14 | 1710.776 | 7 | 14 | -2.599731 | 3.103363 | 24.32978 | 25.38875 | 83.93263 | 78.52096 | -9.713173e-05 | 0.02427234 | 0 | 0 | 0 | 7_24_13_1C_Cycle | -0.00356245 | 0.0216756 | 0 | -6.084464 | 0 | TRUE | -6.084464 | -5.71907
58 | 2578 | 76035.8 | 2013-07-20 08:14 | 1740.792 | 7 | 14 | -2.599911 | 3.099315 | 24.32978 | 25.41042 | 83.93263 | 78.58818 | -0.0001619339 | 0.02427234 | 0 | 0 | 0 | 7_24_13_1C_Cycle | -0.004048347 | 0.02167571 | 0 | -5.354211 | 0 | TRUE | -5.354211 | -5.567996
59 | 2579 | 76065.81 | 2013-07-20 08:15 | 1770.808 | 7 | 14 | -2.599911 | 3.09559 | 24.32978 | 25.4321 | 83.93263 | 78.65532 | -0.0001295567 | 0.02427234 | 0 | 0 | 0 | 7_24_13_1C_Cycle | -0.003724575 | 0.02167564 | 0 | -5.819628 | 0 | TRUE | -5.819628 | -5.474269
60 | 2580 | 76095.83 | 2013-07-20 08:15 | 1800.823 | 7 | 14 | -2.599911 | 3.09138 | 24.32978 | 25.45377 | 83.93263 | 78.72238 | -0.0001295567 | 0.02427234 | 0 | 0 | 0 | 7_24_13_1C_Cycle | -0.004210234 | 0.02167561 | 0 | -5.148315 | 0 | TRUE | -5.148315 | -5.494397
61 | 2581 | 76125.84 | 2013-07-20 08:16 | 1830.839 | 7 | 14 | -2.599911 | 3.087332 | 24.32978 | 25.47545 | 83.93263 | 78.78934 | -0.0001295567 | 0.02427234 | 0 | 0 | 0 | 7_24_13_1C_Cycle | -0.004048347 | 0.02167564 | 0 | -5.354195 | 0 | TRUE | -5.354195 | -5.343231
62 | 2582 | 76155.86 | 2013-07-20 08:16 | 1860.854 | 7 | 14 | -2.599731 | 3.083283 | 24.32978 | 25.49713 | 83.93263 | 78.85623 | -0.0001619339 | 0.02427234 | 0 | 0 | 0 | 7_24_13_1C_Cycle | -0.004048347 | 0.02167665 | 0 | -5.354445 | 0 | TRUE | -5.354445 | -5.234065
63 | 2583 | 76185.88 | 2013-07-20 08:17 | 1890.87 | 7 | 14 | -2.599911 | 3.079073 | 24.32978 | 25.5188 | 83.93263 | 78.92302 | -0.0001295567 | 0.02427234 | 0 | 0 | 0 | 7_24_13_1C_Cycle | -0.004210234 | 0.02167666 | 0 | -5.148565 | 0 | TRUE | -5.148565 | -5.032632
64 | 2584 | 76215.89 | 2013-07-20 08:17 | 1920.885 | 7 | 14 | -2.599731 | 3.074539 | 24.32978 | 25.54048 | 83.93263 | 78.98971 | -0.0001295567 | 0.02427234 | 0 | 0 | 0 | 7_24_13_1C_Cycle | -0.004534245 | 0.02167657 | 0 | -4.780636 | 0 | TRUE | -4.780636 | -4.852518
65 | 2585 | 76245.91 | 2013-07-20 08:18 | 1950.901 | 7 | 14 | -2.599911 | 3.069519 | 24.32978 | 25.56214 | 83.93263 | 79.05627 | -0.0001943111 | 0.02427234 | 0 | 0 | 0 | 7_24_13_1C_Cycle | -0.005019903 | 0.02166536 | 0 | -4.315892 | 0 | TRUE | -4.315892 | -4.486748
66 | 2586 | 76275.91 | 2013-07-20 08:18 | 1980.901 | 7 | 14 | -2.599731 | 3.064499 | 24.32978 | 25.58382 | 83.93263 | 79.12276 | -0.0001943111 | 0.02427234 | 0 | 0 | 0 | 7_24_13_1C_Cycle | -0.005019903 | 0.02167648 | 0 | -4.318107 | 0 | TRUE | -4.318107 | -4.075737
67 | 2587 | 76305.92 | 2013-07-20 08:19 | 2010.916 | 7 | 14 | -2.599731 | 3.058507 | 24.32978 | 25.6055 | 83.93263 | 79.18912 | -0.0001619339 | 0.02427234 | 0 | 0 | 0 | 7_24_13_1C_Cycle | -0.005991697 | 0.02167651 | 0 | -3.617758 | 0 | TRUE | -3.617758 | -3.656981
68 | 2588 | 76335.94 | 2013-07-20 08:19 | 2040.932 | 7 | 14 | -2.599551 | 3.051706 | 24.32978 | 25.62717 | 83.93263 | 79.25534 | -0.0002266884 | 0.02427234 | 0 | 0 | 0 | 7_24_13_1C_Cycle | -0.006801128 | 0.02167575 | 0 | -3.187081 | 0 | TRUE | -3.187081 | -3.236249
69 | 2589 | 76365.95 | 2013-07-20 08:20 | 2070.947 | 7 | 14 | -2.599731 | 3.043933 | 24.32978 | 25.64885 | 83.93263 | 79.32141 | -0.0002591133 | 0.02427234 | 0 | 0 | 0 | 7_24_13_1C_Cycle | -0.007772923 | 0.02167567 | 0 | -2.788613 | 0 | TRUE | -2.788613 | -2.821895
70 | 2590 | 76395.97 | 2013-07-20 08:20 | 2100.963 | 7 | 14 | -2.599731 | 3.035027 | 24.32978 | 25.67053 | 83.93263 | 79.38729 | -0.0002591133 | 0.02427234 | 0 | 0 | 0 | 7_24_13_1C_Cycle | -0.008906364 | 0.0216757 | 0 | -2.433732 | 0 | TRUE | -2.433732 | -2.408953
71 | 2591 | 76425.98 | 2013-07-20 08:21 | 2130.978 | 7 | 14 | -2.599731 | 3.024663 | 24.32978 | 25.6922 | 83.93263 | 79.45297 | -0.000356245 | 0.02427234 | 0 | 0 | 0 | 7_24_13_1C_Cycle | -0.01036358 | 0.02167578 | 0 | -2.091534 | 0 | TRUE | -2.091534 | -2.126303
72 | 2592 | 76456 | 2013-07-20 08:21 | 2160.994 | 7 | 14 | -2.599731 | 3.013004 | 24.32978 | 25.71388 | 83.93263 | 79.51841 | -0.00038867 | 0.02427234 | 0 | 0 | 0 | 7_24_13_1C_Cycle | -0.01165938 | 0.02167569 | 0 | -1.859076 | 0 | TRUE | -1.859076 | -1.861905
73 | 2593 | 76486.02 | 2013-07-20 08:22 | 2191.009 | 7 | 14 | -2.599731 | 2.999887 | 24.32978 | 25.73555 | 83.93263 | 79.58358 | -0.0004210472 | 0.02427234 | 0 | 0 | 0 | 7_24_13_1C_Cycle | -0.0131166 | 0.02167575 | 0 | -1.652544 | 0 | TRUE | -1.652544 | -1.634561
74 | 2594 | 76516.03 | 2013-07-20 08:22 | 2221.025 | 7 | 14 | -2.599731 | 2.984989 | 24.32978 | 25.75723 | 83.93263 | 79.64844 | -0.0004209995 | 0.02427234 | 0 | 0 | 0 | 7_24_13_1C_Cycle | -0.01489782 | 0.02167563 | 0 | -1.454953 | 0 | TRUE | -1.454953 | -1.437654
75 | 2595 | 76546.03 | 2013-07-20 08:23 | 2251.025 | 7 | 14 | -2.599551 | 2.967662 | 24.32978 | 25.77889 | 83.93263 | 79.71292 | -0.0005181789 | 0.02427234 | 0 | 0 | 0 | 7_24_13_1C_Cycle | -0.01732707 | 0.02166444 | 0 | -1.250324 | 0 | TRUE | -1.250324 | -1.264286
76 | 2596 | 76576.05 | 2013-07-20 08:23 | 2281.04 | 7 | 14 | -2.599911 | 2.947906 | 24.32978 | 25.80057 | 83.93263 | 79.77704 | -0.0005829334 | 0.02427234 | 0 | 0 | 0 | 7_24_13_1C_Cycle | -0.01975584 | 0.02167568 | 0 | -1.097178 | 0 | TRUE | -1.097178 | -1.100596
77 | 2597 | 76606.06 | 2013-07-20 08:24 | 2311.056 | 7 | 14 | -2.599551 | 2.925236 | 24.32978 | 25.82224 | 83.93263 | 79.8407 | -0.0007124901 | 0.02427234 | 0 | 0 | 0 | 7_24_13_1C_Cycle | -0.02267075 | 0.02167573 | 0 | -0.9561101 | 0 | TRUE | -0.9561101 | -0.9546823
78 | 2598 | 76636.08 | 2013-07-20 08:24 | 2341.072 | 7 | 14 | -2.599731 | 2.899002 | 24.32978 | 25.84392 | 83.93263 | 79.90382 | -0.0009068489 | 0.02427234 | 0 | 0 | 0 | 7_24_13_1C_Cycle | -0.02623343 | 0.02167575 | 0 | -0.8262645 | 0 | TRUE | -0.8262645 | -0.8251056
79 | 2599 | 76666.09 | 2013-07-20 08:25 | 2371.087 | 7 | 14 | -2.599731 | 2.868559 | 24.32978 | 25.86558 | 83.93263 | 79.96631 | -0.001003981 | 0.02427234 | 0 | 0 | 0 | 7_24_13_1C_Cycle | -0.03044343 | 0.02166442 | 0 | -0.7116288 | 0 | TRUE | -0.7116288 | -0.7100097
80 | 2600 | 76696.11 | 2013-07-20 08:25 | 2401.103 | 7 | 14 | -2.599731 | 2.832609 | 24.32978 | 25.88727 | 83.93263 | 80.02814 | -0.001165915 | 0.02427234 | 0 | 0 | 0 | 7_24_13_1C_Cycle | -0.03594947 | 0.02168704 | 0 | -0.6032646 | 0 | TRUE | -0.6032646 | -0.6004596
81 | 2601 | 76726.12 | 2013-07-20 08:26 | 2431.118 | 7 | 14 | -2.599731 | 2.788725 | 24.32978 | 25.90895 | 83.93263 | 80.08908 | -0.001457405 | 0.02427234 | 0 | 0 | 0 | 7_24_13_1C_Cycle | -0.04388404 | 0.0216757 | 0 | -0.4939312 | 0 | TRUE | -0.4939312 | -0.4982925
82 | 2602 | 76756.14 | 2013-07-20 08:26 | 2461.134 | 7 | 14 | -2.599731 | 2.734478 | 24.32978 | 25.93062 | 83.93263 | 80.14896 | -0.001846027 | 0.02427234 | 0 | 0 | 0 | 7_24_13_1C_Cycle | -0.05424786 | 0.02167575 | 0 | -0.3995688 | 0 | TRUE | -0.3995688 | -0.3968458
83 | 2603 | 76786.16 | 2013-07-20 08:27 | 2491.149 | 7 | 14 | -2.599911 | 2.66355 | 24.32978 | 25.9523 | 83.93263 | 80.20751 | -0.002655745 | 0.02427234 | 0 | 0 | 0 | 7_24_13_1C_Cycle | -0.07092714 | 0.02167569 | 0 | -0.3056051 | 0 | TRUE | -0.3056051 | -0.2998821
84 | 2604 | 76816.17 | 2013-07-20 08:27 | 2521.165 | 7 | 14 | -2.599731 | 2.56056 | 24.32978 | 25.97396 | 83.93263 | 80.26418 | -0.003886414 | 0.02427234 | 0 | 0 | 0 | 7_24_13_1C_Cycle | -0.1029899 | 0.02166439 | 0 | -0.2103545 | 0 | TRUE | -0.2103545 | -0.2078029
85 | 2605 | 76846.19 | 2013-07-20 08:28 | 2551.18 | 7 | 14 | -2.599911 | 2.362191 | 24.32978 | 25.99565 | 83.93263 | 80.31787 | -0.008550072 | 0.02427234 | 0 | 0 | 0 | 7_24_13_1C_Cycle | -0.198369 | 0.021687 | 0 | -0.1093266 | 0 | TRUE | -0.1093266 | -0.1210389
86 | 2606 | 76868.91 | 2013-07-20 08:28 | 2573.899 | 7 | 14 | -2.599731 | 1.999945 | 24.32978 | 26.01206 | 83.93263 | 80.35404 | -0.01907582 | 0.02427234 | 0 | 0 | 0 | 7_24_13_1C_Cycle | -0.3622463 | 0.0164063 | 0 | -0.04529046 | 0 | TRUE | -0.04529046 | -0.04002061
87 | 2612 | 77018.96 | 2013-07-20 08:31 | 30.01535 | 10 | 14 | 2.599924 | 2.922807 | 24.35145 | 26.01206 | 83.994 | 80.35404 | 0.004501772 | 0.03690726 | 0 | 0 | 0 | 7_24_13_1C_Cycle | 0.3560929 | 0 | 0.02167644 | 0 | 0.060873 |  | 0.060873 | 0.06313783
88 | 2613 | 77048.96 | 2013-07-20 08:31 | 60.01548 | 10 | 14 | 2.599924 | 3.024339 | 24.37312 | 26.01206 | 84.05851 | 80.35404 | 0.002558565 | 0.03690726 | 0 | 0 | 0 | 7_24_13_1C_Cycle | 0.1015325 | 0 | 0.0216655 | 0 | 0.213385 | TRUE | 0.213385 | 0.2057035
89 | 2614 | 77078.98 | 2013-07-20 08:32 | 90.031 | 10 | 14 | 2.599744 | 3.092837 | 24.39479 | 26.01206 | 84.12485 | 80.35404 | 0.00181365 | 0.03690726 | 0 | 0 | 0 | 7_24_13_1C_Cycle | 0.06849813 | 0 | 0.02167671 | 0 | 0.316457 | TRUE | 0.316457 | 0.3210143
90 | 2615 | 77108.99 | 2013-07-20 08:32 | 120.0466 | 10 | 14 | 2.599744 | 3.145304 | 24.41647 | 26.01206 | 84.19248 | 80.35404 | 0.001457405 | 0.03690726 | 0 | 0 | 0 | 7_24_13_1C_Cycle | 0.05246663 | 0 | 0.02167678 | 0 | 0.4131536 | TRUE | 0.4131536 | 0.4189499
91 | 2616 | 77139.01 | 2013-07-20 08:33 | 150.0621 | 10 | 14 | 2.600105 | 3.187892 | 24.43815 | 26.01206 | 84.26113 | 80.35404 | 0.001198292 | 0.03690726 | 0 | 0 | 0 | 7_24_13_1C_Cycle | 0.04258847 | 0 | 0.0216769 | 0 | 0.5089851 | TRUE | 0.5089851 | 0.5093901
92 | 2617 | 77169.02 | 2013-07-20 08:33 | 180.0774 | 10 | 14 | 2.599744 | 3.223356 | 24.45981 | 26.01206 | 84.3306 | 80.35404 | 0.0009716034 | 0.03690726 | 0 | 0 | 0 | 7_24_13_1C_Cycle | 0.03546357 | 0 | 0.02166552 | 0 | 0.6109234 | TRUE | 0.6109234 | 0.5703228
93 | 2618 | 77199.02 | 2013-07-20 08:34 | 210.0775 | 10 | 14 | 2.599744 | 3.2538 | 24.48149 | 26.01206 | 84.40081 | 80.35404 | 0.0008096695 | 0.03690726 | 0 | 0 | 0 | 7_24_13_1C_Cycle | 0.03044367 | 0 | 0.02167691 | 0 | 0.7120334 | TRUE | 0.7120334 | 0.6072356
94 | 2619 | 77229.04 | 2013-07-20 08:34 | 240.0931 | 10 | 14 | 2.599924 | 3.280195 | 24.50317 | 26.01206 | 84.47163 | 80.35404 | 0.000744915 | 0.03690726 | 0 | 0 | 0 | 7_24_13_1C_Cycle | 0.02639532 | 0 | 0.0216769 | 0 | 0.8212402 | TRUE | 0.8212402 | 0.7548698
95 | 2620 | 77259.05 | 2013-07-20 08:35 | 270.1086 | 10 | 14 | 2.599924 | 3.301894 | 24.52484 | 26.01206 | 84.54298 | 80.35404 | 0.0005505562 | 0.03690726 | 0 | 0 | 0 | 7_24_13_1C_Cycle | 0.02169895 | 0 | 0.02167696 | 0 | 0.9989864 | TRUE | 0.9989864 | 1.191521
96 | 2621 | 77289.07 | 2013-07-20 08:35 | 300.1241 | 10 | 14 | 2.599924 | 3.315982 | 24.54652 | 26.01206 | 84.61473 | 80.35404 | 0.0002914905 | 0.03690726 | 0 | 0 | 0 | 7_24_13_1C_Cycle | 0.01408839 | 0 | 0.02167693 | 0 | 1.538638 | TRUE | 1.538638 | 1.924143
97 | 2622 | 77319.09 | 2013-07-20 08:36 | 330.1396 | 10 | 14 | 2.599924 | 3.323755 | 24.5682 | 26.01206 | 84.6867 | 80.35404 | 0.0001943111 | 0.03690726 | 0 | 0 | 0 | 7_24_13_1C_Cycle | 0.007772684 | 0 | 0.02167681 | 0 | 2.788845 | TRUE | 2.788845 | 2.913491
98 | 2623 | 77349.09 | 2013-07-20 08:36 | 360.1396 | 10 | 14 | 2.599924 | 3.328937 | 24.58986 | 26.01206 | 84.75877 | 80.35404 | 0.0001295567 | 0.03690726 | 0 | 0 | 0 | 7_24_13_1C_Cycle | 0.005182028 | 0 | 0.02166571 | 0 | 4.180933 | TRUE | 4.180933 | 3.877614
99 | 2624 | 77379.1 | 2013-07-20 08:37 | 390.155 | 10 | 14 | 2.600285 | 3.333309 | 24.61153 | 26.01206 | 84.83094 | 80.35404 | 0.0001295567 | 0.03690726 | 0 | 0 | 0 | 7_24_13_1C_Cycle | 0.00437212 | 0 | 0.02166569 | 0 | 4.955419 | TRUE | 4.955419 | 4.685895
100 | 2625 | 77409.1 | 2013-07-20 08:37 | 420.1551 | 10 | 14 | 2.599924 | 3.337358 | 24.63321 | 26.01206 | 84.90324 | 80.35404 | 9.713173e-05 | 0.03690726 | 0 | 0 | 0 | 7_24_13_1C_Cycle | 0.004048347 | 0 | 0.02167701 | 0 | 5.354533 | TRUE | 5.354533 | 5.131153
101 | 2626 | 77439.12 | 2013-07-20 08:38 | 450.1706 | 10 | 14 | 2.599924 | 3.34173 | 24.65488 | 26.01206 | 84.97563 | 80.35404 | 0.0001295567 | 0.03690726 | 0 | 0 | 0 | 7_24_13_1C_Cycle | 0.004372358 | 0 | 0.02167697 | 0 | 4.957729 | TRUE | 4.957729 | 5.143581
102 | 2627 | 77469.13 | 2013-07-20 08:38 | 480.1862 | 10 | 14 | 2.599924 | 3.346102 | 24.67656 | 26.01206 | 85.04812 | 80.35404 | 9.717941e-05 | 0.03690726 | 0 | 0 | 0 | 7_24_13_1C_Cycle | 0.00437212 | 0 | 0.02167698 | 0 | 4.958002 | TRUE | 4.958002 | 4.956234
103 | 2628 | 77499.15 | 2013-07-20 08:39 | 510.2016 | 10 | 14 | 2.599924 | 3.350798 | 24.69824 | 26.01206 | 85.1207 | 80.35404 | 0.0001295567 | 0.03690726 | 0 | 0 | 0 | 7_24_13_1C_Cycle | 0.004696131 | 0 | 0.02167683 | 0 | 4.615891 | TRUE | 4.615891 | 4.707065
104 | 2629 | 77529.16 | 2013-07-20 08:39 | 540.2173 | 10 | 14 | 2.600105 | 3.355656 | 24.71991 | 26.01206 | 85.19339 | 80.35404 | 0.0001943111 | 0.03690726 | 0 | 0 | 0 | 7_24_13_1C_Cycle | 0.004858017 | 0 | 0.02167706 | 0 | 4.462121 | TRUE | 4.462121 | 4.571593
105 | 2630 | 77559.18 | 2013-07-20 08:40 | 570.2326 | 10 | 14 | 2.599924 | 3.360352 | 24.74159 | 26.01206 | 85.26618 | 80.35404 | 9.717941e-05 | 0.03690726 | 0 | 0 | 0 | 7_24_13_1C_Cycle | 0.004696131 | 0 | 0.02167682 | 0 | 4.61589 | TRUE | 4.61589 | 4.493834
106 | 2631 | 77589.18 | 2013-07-20 08:40 | 600.2327 | 10 | 14 | 2.599924 | 3.36521 | 24.76326 | 26.01206 | 85.33904 | 80.35404 | 0.0001295567 | 0.03690726 | 0 | 0 | 0 | 7_24_13_1C_Cycle | 0.004858017 | 0 | 0.02166578 | 0 | 4.4598 | TRUE | 4.4598 | 4.58756
107 | 2632 | 77619.19 | 2013-07-20 08:41 | 630.2482 | 10 | 14 | 2.599744 | 3.369744 | 24.78493 | 26.01206 | 85.41204 | 80.35404 | 0.0001295567 | 0.03690726 | 0 | 0 | 0 | 7_24_13_1C_Cycle | 0.004534006 | 0 | 0.02167691 | 0 | 4.780962 | TRUE | 4.780962 | 4.659074
108 | 2633 | 77649.21 | 2013-07-20 08:41 | 660.2638 | 10 | 14 | 2.600105 | 3.37444 | 24.80661 | 26.01206 | 85.48514 | 80.35404 | 0.0001295567 | 0.03690726 | 0 | 0 | 0 | 7_24_13_1C_Cycle | 0.004696131 | 0 | 0.02167691 | 0 | 4.615909 | TRUE | 4.615909 | 4.833519
109 | 2634 | 77679.22 | 2013-07-20 08:42 | 690.2793 | 10 | 14 | 2.599744 | 3.378489 | 24.82829 | 26.01206 | 85.55833 | 80.35404 | 9.717941e-05 | 0.03690726 | 0 | 0 | 0 | 7_24_13_1C_Cycle | 0.004048347 | 0 | 0.02167703 | 0 | 5.354538 | TRUE | 5.354538 | 4.959122
110 | 2635 | 77709.24 | 2013-07-20 08:42 | 720.2947 | 10 | 14 | 2.599924 | 3.383023 | 24.84995 | 26.01206 | 85.63158 | 80.35404 | 0.0001619339 | 0.03690726 | 0 | 0 | 0 | 7_24_13_1C_Cycle | 0.004534245 | 0 | 0.02166568 | 0 | 4.778235 | TRUE | 4.778235 | 5.143926
111 | 2636 | 77739.26 | 2013-07-20 08:43 | 750.3104 | 10 | 14 | 2.599744 | 3.386909 | 24.87164 | 26.01206 | 85.70499 | 80.35404 | 9.713173e-05 | 0.03690726 | 0 | 0 | 0 | 7_24_13_1C_Cycle | 0.003886223 | 0 | 0.02168825 | 0 | 5.580804 | TRUE | 5.580804 | 5.254461
112 | 2637 | 77769.27 | 2013-07-20 08:43 | 780.326 | 10 | 14 | 2.599924 | 3.390958 | 24.89332 | 26.01206 | 85.77846 | 80.35404 | 0.000129509 | 0.03690726 | 0 | 0 | 0 | 7_24_13_1C_Cycle | 0.004048347 | 0 | 0.02167701 | 0 | 5.354532 | TRUE | 5.354532 | 5.589629
113 | 2638 | 77799.29 | 2013-07-20 08:44 | 810.3415 | 10 | 14 | 2.600105 | 3.394682 | 24.915 | 26.01206 | 85.852 | 80.35404 | 9.717941e-05 | 0.03690726 | 0 | 0 | 0 | 7_24_13_1C_Cycle | 0.003724575 | 0 | 0.02167704 | 0 | 5.820004 | TRUE | 5.820004 | 5.739775
114 | 2639 | 77829.3 | 2013-07-20 08:44 | 840.3571 | 10 | 14 | 2.599744 | 3.398245 | 24.93667 | 26.01206 | 85.92563 | 80.35404 | 9.713173e-05 | 0.03690726 | 0 | 0 | 0 | 7_24_13_1C_Cycle | 0.00356245 | 0 | 0.02167706 | 0 | 6.084873 | TRUE | 6.084873 | 6.290858
115 | 2640 | 77859.32 | 2013-07-20 08:45 | 870.3724 | 10 | 14 | 2.599924 | 3.401321 | 24.95834 | 26.01206 | 85.99929 | 80.35404 | 9.713173e-05 | 0.03690726 | 0 | 0 | 0 | 7_24_13_1C_Cycle | 0.003076792 | 0 | 0.02166564 | 0 | 7.041632 | TRUE | 7.041632 | 6.539507
116 | 2641 | 77889.33 | 2013-07-20 08:45 | 900.3881 | 10 | 14 | 2.599924 | 3.40456 | 24.98003 | 26.01206 | 86.07309 | 80.35404 | 9.713173e-05 | 0.03690726 | 0 | 0 | 0 | 7_24_13_1C_Cycle | 0.003238678 | 0 | 0.02168837 | 0 | 6.696675 | TRUE | 6.696675 | 7.222312
117 | 2642 | 77919.35 | 2013-07-20 08:46 | 930.4037 | 10 | 14 | 2.599744 | 3.407151 | 25.0017 | 26.01206 | 86.14692 | 80.35404 | 9.713173e-05 | 0.03690726 | 0 | 0 | 0 | 7_24_13_1C_Cycle | 0.002590895 | 0 | 0.02167697 | 0 | 8.366595 | TRUE | 8.366595 | 7.919081
118 | 2643 | 77949.36 | 2013-07-20 08:46 | 960.419 | 10 | 14 | 2.600105 | 3.409904 | 25.02337 | 26.01206 | 86.22077 | 80.35404 | 9.717941e-05 | 0.03690726 | 0 | 0 | 0 | 7_24_13_1C_Cycle | 0.002753019 | 0 | 0.02166567 | 0 | 7.869785 | TRUE | 7.869785 | 8.77782
119 | 2644 | 77979.36 | 2013-07-20 08:47 | 990.4191 | 10 | 14 | 2.599924 | 3.412009 | 25.04505 | 26.01206 | 86.29471 | 80.35404 | 3.237724e-05 | 0.03690726 | 0 | 0 | 0 | 7_24_13_1C_Cycle | 0.002104998 | 0 | 0.02167694 | 0 | 10.29784 | TRUE | 10.29784 | 9.397685
120 | 2645 | 78009.38 | 2013-07-20 08:47 | 1020.435 | 10 | 14 | 2.599924 | 3.414114 | 25.06672 | 26.01206 | 86.3687 | 80.35404 | 3.237724e-05 | 0.03690726 | 0 | 0 | 0 | 7_24_13_1C_Cycle | 0.002105236 | 0 | 0.02167696 | 0 | 10.29669 | TRUE | 10.29669 | 10.46014
121 | 2646 | 78039.4 | 2013-07-20 08:48 | 1050.45 | 10 | 14 | 2.599744 | 3.416057 | 25.0884 | 26.01206 | 86.44273 | 80.35404 | 6.475449e-05 | 0.03690726 | 0 | 0 | 0 | 7_24_13_1C_Cycle | 0.001943111 | 0 | 0.02167694 | 0 | 11.15579 | TRUE | 11.15579 | 10.79533
122 | 2647 | 78069.41 | 2013-07-20 08:48 | 1080.466 | 10 | 14 | 2.599744 | 3.418001 | 25.11008 | 26.01206 | 86.5168 | 80.35404 | 6.480217e-05 | 0.03690726 | 0 | 0 | 0 | 7_24_13_1C_Cycle | 0.00194335 | 0 | 0.02167697 | 0 | 11.15444 | TRUE | 11.15444 | 12.08487
123 | 2648 | 78099.43 | 2013-07-20 08:49 | 1110.481 | 10 | 14 | 2.599924 | 3.41962 | 25.13175 | 26.01206 | 86.59091 | 80.35404 | 6.480217e-05 | 0.03690726 | 0 | 0 | 0 | 7_24_13_1C_Cycle | 0.001619339 | 0 | 0.02167687 | 0 | 13.38625 | TRUE | 13.38625 | 12.55747
124 | 2649 | 78129.44 | 2013-07-20 08:49 | 1140.497 | 10 | 14 | 2.599924 | 3.421401 | 25.15343 | 26.01206 | 86.66505 | 80.35404 | 9.717941e-05 | 0.03690726 | 0 | 0 | 0 | 7_24_13_1C_Cycle | 0.001781225 | 0 | 0.02167692 | 0 | 12.16967 | TRUE | 12.16967 | 13.52527
125 | 2650 | 78159.46 | 2013-07-20 08:50 | 1170.512 | 10 | 14 | 2.599924 | 3.422697 | 25.17511 | 26.01206 | 86.73923 | 80.35404 | 3.242493e-05 | 0.03690726 | 0 | 0 | 0 | 7_24_13_1C_Cycle | 0.001295567 | 0 | 0.02167695 | 0 | 16.73164 | TRUE | 16.73164 | 14.65672
126 | 2651 | 78189.47 | 2013-07-20 08:50 | 1200.528 | 10 | 14 | 2.599924 | 3.424316 | 25.19678 | 26.01206 | 86.81344 | 80.35404 | 6.480217e-05 | 0.03690726 | 0 | 0 | 0 | 7_24_13_1C_Cycle | 0.001619339 | 0 | 0.02167692 | 0 | 13.38627 | TRUE | 13.38627 | 15.46807
127 | 2652 | 78219.49 | 2013-07-20 08:51 | 1230.543 | 10 | 14 | 2.599924 | 3.425611 | 25.21846 | 26.01206 | 86.88768 | 80.35404 | 6.475449e-05 | 0.03690726 | 0 | 0 | 0 | 7_24_13_1C_Cycle | 0.001295328 | 0 | 0.02167701 | 0 | 16.73476 | TRUE | 16.73476 | 15.55258
128 | 2653 | 78249.5 | 2013-07-20 08:51 | 1260.559 | 10 | 14 | 2.599744 | 3.426907 | 25.24014 | 26.01206 | 86.96196 | 80.35404 | 3.237724e-05 | 0.03690726 | 0 | 0 | 0 | 7_24_13_1C_Cycle | 0.001295567 | 0 | 0.02167687 | 0 | 16.73157 | TRUE | 16.73157 | 16.00219
129 | 2654 | 78279.52 | 2013-07-20 08:52 | 1290.574 | 10 | 14 | 2.599744 | 3.428365 | 25.26182 | 26.01206 | 87.03626 | 80.35404 | 3.242493e-05 | 0.03690726 | 0 | 0 | 0 | 7_24_13_1C_Cycle | 0.001457453 | 0 | 0.02167697 | 0 | 14.87319 | TRUE | 14.87319 | 15.81133
130 | 2655 | 78309.54 | 2013-07-20 08:52 | 1320.59 | 10 | 14 | 2.599744 | 3.429822 | 25.28349 | 26.01206 | 87.11059 | 80.35404 | 3.074424e-05 | 0.03690726 | 0 | 0 | 0 | 7_24_13_1C_Cycle | 0.001457214 | 0 | 0.02167696 | 0 | 14.87561 | TRUE | 14.87561 | 15.60995
131 | 2656 | 78339.55 | 2013-07-20 08:53 | 1350.605 | 10 | 14 | 2.599744 | 3.431117 | 25.30516 | 26.01206 | 87.18491 | 80.35404 | 6.475449e-05 | 0.03690726 | 0 | 0 | 0 | 7_24_13_1C_Cycle | 0.001295567 | 0 | 0.02166554 | 0 | 16.72283 | TRUE | 16.72283 | 15.15387
132 | 2657 | 78369.57 | 2013-07-20 08:53 | 1380.621 | 10 | 14 | 2.599744 | 3.432575 | 25.32685 | 26.01206 | 87.25935 | 80.35404 | 3.237724e-05 | 0.03690726 | 0 | 0 | 0 | 7_24_13_1C_Cycle | 0.001457453 | 0 | 0.02168821 | 0 | 14.8809 | TRUE | 14.8809 | 15.35092
133 | 2658 | 78399.58 | 2013-07-20 08:54 | 1410.637 | 10 | 14 | 2.599924 | 3.434194 | 25.34852 | 26.01206 | 87.33377 | 80.35404 | 6.480217e-05 | 0.03690726 | 0 | 0 | 0 | 7_24_13_1C_Cycle | 0.001619339 | 0 | 0.02167695 | 0 | 13.38629 | TRUE | 13.38629 | 15.21263
134 | 2659 | 78429.6 | 2013-07-20 08:54 | 1440.652 | 10 | 14 | 2.599744 | 3.435489 | 25.3702 | 26.01206 | 87.40823 | 80.35404 | 0 | 0.03690726 | 0 | 0 | 0 | 7_24_13_1C_Cycle | 0.001295328 | 0 | 0.0216762 | 0 | 16.73414 | TRUE | 16.73414 | 14.81144
135 | 2660 | 78459.6 | 2013-07-20 08:55 | 1470.652 | 10 | 14 | 2.599744 | 3.436947 | 25.39186 | 26.01206 | 87.48267 | 80.35404 | 0 | 0.03690726 | 0 | 0 | 0 | 7_24_13_1C_Cycle | 0.001457453 | 0 | 0.02166501 | 0 | 14.86498 | TRUE | 14.86498 | 14.25667
136 | 2661 | 78489.61 | 2013-07-20 08:55 | 1500.668 | 10 | 14 | 2.599564 | 3.438728 | 25.41354 | 26.01206 | 87.5572 | 80.35404 | 3.237724e-05 | 0.03690726 | 0 | 0 | 0 | 7_24_13_1C_Cycle | 0.001781225 | 0 | 0.02167616 | 0 | 12.16924 | TRUE | 12.16924 | 13.66006
137 | 2662 | 78519.63 | 2013-07-20 08:56 | 1530.683 | 10 | 14 | 2.599924 | 3.440347 | 25.43522 | 26.01206 | 87.63175 | 80.35404 | 3.237724e-05 | 0.03690726 | 0 | 0 | 0 | 7_24_13_1C_Cycle | 0.001619339 | 0 | 0.02167619 | 0 | 13.38583 | TRUE | 13.38583 | 12.81463
138 | 2663 | 78549.64 | 2013-07-20 08:56 | 1560.699 | 10 | 14 | 2.599744 | 3.442129 | 25.45689 | 26.01206 | 87.70635 | 80.35404 | 3.237724e-05 | 0.03690726 | 0 | 0 | 0 | 7_24_13_1C_Cycle | 0.001781464 | 0 | 0.02167692 | 0 | 12.16804 | TRUE | 12.16804 | 11.70053
139 | 2664 | 78579.64 | 2013-07-20 08:57 | 1590.699 | 10 | 14 | 2.599924 | 3.444234 | 25.47856 | 26.01206 | 87.78095 | 80.35404 | 6.475449e-05 | 0.03690726 | 0 | 0 | 0 | 7_24_13_1C_Cycle | 0.002104998 | 0 | 0.02166595 | 0 | 10.29263 | TRUE | 10.29263 | 11.42321
140 | 2665 | 78609.66 | 2013-07-20 08:57 | 1620.714 | 10 | 14 | 2.599924 | 3.446177 | 25.50024 | 26.01206 | 87.85563 | 80.35404 | 9.717941e-05 | 0.03690726 | 0 | 0 | 0 | 7_24_13_1C_Cycle | 0.00194335 | 0 | 0.0216772 | 0 | 11.15455 | TRUE | 11.15455 | 11.09023
141 | 2666 | 78639.68 | 2013-07-20 08:58 | 1650.73 | 10 | 14 | 2.599924 | 3.44812 | 25.52191 | 26.01206 | 87.93036 | 80.35404 | 3.237724e-05 | 0.03690726 | 0 | 0 | 0 | 7_24_13_1C_Cycle | 0.001943111 | 0 | 0.02167712 | 0 | 11.15588 | TRUE | 11.15588 | 10.40917
142 | 2667 | 78669.69 | 2013-07-20 08:58 | 1680.745 | 10 | 14 | 2.599744 | 3.450226 | 25.54359 | 26.01206 | 88.00513 | 80.35404 | 6.480217e-05 | 0.03690726 | 0 | 0 | 0 | 7_24_13_1C_Cycle | 0.002105236 | 0 | 0.02167714 | 0 | 10.29677 | TRUE | 10.29677 | 10.06253
143 | 2668 | 78699.71 | 2013-07-20 08:59 | 1710.761 | 10 | 14 | 2.599924 | 3.452655 | 25.56527 | 26.01206 | 88.07994 | 80.35404 | 9.717925e-05 | 0.03690726 | 0 | 0 | 0 | 7_24_13_1C_Cycle | 0.002429008 | 0 | 0.02167717 | 0 | 8.924289 | TRUE | 8.924289 | 9.583546
144 | 2669 | 78729.72 | 2013-07-20 08:59 | 1740.776 | 10 | 14 | 2.599924 | 3.455084 | 25.58695 | 26.01206 | 88.15481 | 80.35404 | 6.480217e-05 | 0.03690726 | 0 | 0 | 0 | 7_24_13_1C_Cycle | 0.002429008 | 0 | 0.02167712 | 0 | 8.924267 | TRUE | 8.924267 | 8.819706
145 | 2670 | 78759.74 | 2013-07-20 09:00 | 1770.792 | 10 | 14 | 2.599924 | 3.457675 | 25.60862 | 26.01206 | 88.22974 | 80.35404 | 6.475449e-05 | 0.03690726 | 0 | 0 | 0 | 7_24_13_1C_Cycle | 0.002590895 | 0 | 0.02167721 | 0 | 8.366688 | TRUE | 8.366688 | 8.232659
146 | 2671 | 78789.75 | 2013-07-20 09:00 | 1800.807 | 10 | 14 | 2.599744 | 3.460589 | 25.6303 | 26.01206 | 88.30472 | 80.35404 | 9.717941e-05 | 0.03690726 | 0 | 0 | 0 | 7_24_13_1C_Cycle | 0.002914906 | 0 | 0.02167728 | 0 | 7.4367 | TRUE | 7.4367 | 7.620039
147 | 2672 | 78819.77 | 2013-07-20 09:01 | 1830.823 | 10 | 14 | 2.599924 | 3.463504 | 25.65198 | 26.01206 | 88.37977 | 80.35404 | 6.475449e-05 | 0.03690726 | 0 | 0 | 0 | 7_24_13_1C_Cycle | 0.002914667 | 0 | 0.02167718 | 0 | 7.437274 | TRUE | 7.437274 | 7.204033
148 | 2673 | 78849.78 | 2013-07-20 09:01 | 1860.838 | 10 | 14 | 2.599744 | 3.466743 | 25.67365 | 26.01206 | 88.45488 | 80.35404 | 6.475449e-05 | 0.03690726 | 0 | 0 | 0 | 7_24_13_1C_Cycle | 0.003238678 | 0 | 0.02167702 | 0 | 6.69317 | TRUE | 6.69317 | 6.610772
149 | 2674 | 78879.8 | 2013-07-20 09:02 | 1890.854 | 10 | 14 | 2.599924 | 3.470629 | 25.69532 | 26.01206 | 88.53003 | 80.35404 | 0.0001619339 | 0.03690726 | 0 | 0 | 0 | 7_24_13_1C_Cycle | 0.003886461 | 0 | 0.02166596 | 0 | 5.574728 | TRUE | 5.574728 | 6.104703
150 | 2675 | 78909.8 | 2013-07-20 09:02 | 1920.854 | 10 | 14 | 2.599744 | 3.474192 | 25.717 | 26.01206 | 88.60531 | 80.35404 | 9.713173e-05 | 0.03690726 | 0 | 0 | 0 | 7_24_13_1C_Cycle | 0.00356245 | 0 | 0.0216774 | 0 | 6.084968 | TRUE | 6.084968 | 5.608334
151 | 2676 | 78939.82 | 2013-07-20 09:03 | 1950.87 | 10 | 14 | 2.600105 | 3.478564 | 25.73867 | 26.01206 | 88.68066 | 80.35404 | 0.0001619339 | 0.03690726 | 0 | 0 | 0 | 7_24_13_1C_Cycle | 0.004372358 | 0 | 0.0216775 | 0 | 4.95785 | TRUE | 4.95785 | 5.052008
152 | 2677 | 78969.83 | 2013-07-20 09:03 | 1980.885 | 10 | 14 | 2.599924 | 3.48326 | 25.76035 | 26.01206 | 88.75612 | 80.35404 | 0.0001619339 | 0.03690726 | 0 | 0 | 0 | 7_24_13_1C_Cycle | 0.004696131 | 0 | 0.02167726 | 0 | 4.615984 | TRUE | 4.615984 | 4.603518
153 | 2678 | 78999.85 | 2013-07-20 09:04 | 2010.901 | 10 | 14 | 2.599924 | 3.488604 | 25.78203 | 26.01206 | 88.83168 | 80.35404 | 0.0001943111 | 0.03690726 | 0 | 0 | 0 | 7_24_13_1C_Cycle | 0.005343676 | 0 | 0.02167725 | 0 | 4.056617 | TRUE | 4.056617 | 4.189133
154 | 2679 | 79029.86 | 2013-07-20 09:04 | 2040.916 | 10 | 14 | 2.600105 | 3.494433 | 25.8037 | 26.01206 | 88.90733 | 80.35404 | 0.0001943111 | 0.03690726 | 0 | 0 | 0 | 7_24_13_1C_Cycle | 0.005829573 | 0 | 0.02166596 | 0 | 3.716561 | TRUE | 3.716561 | 3.633008
155 | 2680 | 79059.86 | 2013-07-20 09:05 | 2070.916 | 10 | 14 | 2.599924 | 3.501073 | 25.82536 | 26.01206 | 88.9831 | 80.35404 | 0.0002267361 | 0.03690726 | 0 | 0 | 0 | 7_24_13_1C_Cycle | 0.006639481 | 0 | 0.02166575 | 0 | 3.26317 | TRUE | 3.26317 | 3.267445
156 | 2681 | 79089.88 | 2013-07-20 09:05 | 2100.932 | 10 | 14 | 2.599744 | 3.508522 | 25.84705 | 26.01206 | 89.05912 | 80.35404 | 0.0001943111 | 0.03690726 | 0 | 0 | 0 | 7_24_13_1C_Cycle | 0.007448912 | 0 | 0.02168881 | 0 | 2.911675 | TRUE | 2.911675 | 2.858879
157 | 2682 | 79119.89 | 2013-07-20 09:06 | 2130.947 | 10 | 14 | 2.599744 | 3.517428 | 25.86873 | 26.01206 | 89.13527 | 80.35404 | 0.0002914905 | 0.03690726 | 0 | 0 | 0 | 7_24_13_1C_Cycle | 0.008906364 | 0 | 0.02167709 | 0 | 2.433888 | TRUE | 2.433888 | 2.492684
158 | 2683 | 79149.89 | 2013-07-20 09:06 | 2160.947 | 10 | 14 | 2.600105 | 3.52763 | 25.89039 | 26.01206 | 89.21158 | 80.35404 | 0.000356245 | 0.03690726 | 0 | 0 | 0 | 7_24_13_1C_Cycle | 0.01020169 | 0 | 0.02166614 | 0 | 2.123779 | TRUE | 2.123779 | 2.139163
159 | 2684 | 79179.91 | 2013-07-20 09:07 | 2190.963 | 10 | 14 | 2.599924 | 3.539289 | 25.91207 | 26.01206 | 89.28818 | 80.35404 | 0.00038867 | 0.03690726 | 0 | 0 | 0 | 7_24_13_1C_Cycle | 0.01165938 | 0 | 0.02167723 | 0 | 1.859209 | TRUE | 1.859209 | 1.835016
160 | 2685 | 79209.92 | 2013-07-20 09:07 | 2220.978 | 10 | 14 | 2.599924 | 3.553216 | 25.93375 | 26.01206 | 89.36504 | 80.35404 | 0.0004210472 | 0.03690726 | 0 | 0 | 0 | 7_24_13_1C_Cycle | 0.01392627 | 0 | 0.02167731 | 0 | 1.556577 | TRUE | 1.556577 | 1.56324
161 | 2686 | 79239.94 | 2013-07-20 09:08 | 2250.994 | 10 | 14 | 2.600105 | 3.569409 | 25.95542 | 26.01206 | 89.44224 | 80.35404 | 0.0005181789 | 0.03690726 | 0 | 0 | 0 | 7_24_13_1C_Cycle | 0.01619339 | 0 | 0.02167728 | 0 | 1.33865 | TRUE | 1.33865 | 1.336758
162 | 2687 | 79269.95 | 2013-07-20 09:08 | 2281.009 | 10 | 14 | 2.599924 | 3.588679 | 25.9771 | 26.01206 | 89.51982 | 80.35404 | 0.0006477356 | 0.03690726 | 0 | 0 | 0 | 7_24_13_1C_Cycle | 0.01927018 | 0 | 0.02167725 | 0 | 1.124912 | TRUE | 1.124912 | 1.124211
163 | 2688 | 79299.97 | 2013-07-20 09:09 | 2311.025 | 10 | 14 | 2.599924 | 3.611836 | 25.99878 | 26.01206 | 89.59785 | 80.35404 | 0.000744915 | 0.03690726 | 0 | 0 | 0 | 7_24_13_1C_Cycle | 0.02315664 | 0 | 0.02167729 | 0 | 0.9361154 | TRUE | 0.9361154 | 0.9352051
164 | 2689 | 79329.99 | 2013-07-20 09:09 | 2341.04 | 10 | 14 | 2.600105 | 3.640012 | 26.02045 | 26.01206 | 89.6764 | 80.35404 | 0.001036358 | 0.03690726 | 0 | 0 | 0 | 7_24_13_1C_Cycle | 0.02817631 | 0 | 0.02166587 | 0 | 0.7689393 | TRUE | 0.7689393 | 0.7759801
165 | 2690 | 79360 | 2013-07-20 09:10 | 2371.056 | 10 | 14 | 2.599744 | 3.674018 | 26.04213 | 26.01206 | 89.75571 | 80.35404 | 0.001133537 | 0.03690726 | 0 | 0 | 0 | 7_24_13_1C_Cycle | 0.03400612 | 0 | 0.0216888 | 0 | 0.637791 | TRUE | 0.637791 | 0.6310826
166 | 2691 | 79390.02 | 2013-07-20 09:10 | 2401.071 | 10 | 14 | 2.599924 | 3.717093 | 26.06381 | 26.01206 | 89.8358 | 80.35404 | 0.001582026 | 0.03690726 | 0 | 0 | 0 | 7_24_13_1C_Cycle | 0.04307461 | 0 | 0.02167729 | 0 | 0.5032498 | TRUE | 0.5032498 | 0.5048903
167 | 2692 | 79420.03 | 2013-07-20 09:11 | 2431.087 | 10 | 14 | 2.599924 | 3.771664 | 26.08549 | 26.01206 | 89.91694 | 80.35404 | 0.001846027 | 0.03690726 | 0 | 0 | 0 | 7_24_13_1C_Cycle | 0.05457163 | 0 | 0.02167732 | 0 | 0.3972269 | TRUE | 0.3972269 | 0.3942597
168 | 2693 | 79450.05 | 2013-07-20 09:11 | 2461.102 | 10 | 14 | 2.599924 | 3.844859 | 26.10717 | 26.01206 | 89.99946 | 80.35404 | 0.002655745 | 0.03690726 | 0 | 0 | 0 | 7_24_13_1C_Cycle | 0.07319427 | 0 | 0.02167734 | 0 | 0.2961618 | TRUE | 0.2961618 | 0.2969364
169 | 2694 | 79480.06 | 2013-07-20 09:12 | 2491.118 | 10 | 14 | 2.599744 | 3.949954 | 26.12884 | 26.01206 | 90.08387 | 80.35404 | 0.004100351 | 0.03690726 | 0 | 0 | 0 | 7_24_13_1C_Cycle | 0.1050951 | 0 | 0.02167727 | 0 | 0.2062632 | TRUE | 0.2062632 | 0.2107968
170 | 2695 | 79508.42 | 2013-07-20 09:12 | 2519.477 | 10 | 14 | 2.600105 | 4.100228 | 26.14932 | 26.01206 | 90.1662 | 80.35404 | 0.00586195 | 0.03690726 | 0 | 0 | 0 | 7_24_13_1C_Cycle | 0.1502745 | 0 | 0.02048124 | 0 | 0.1362922 | TRUE | 0.1362922 | 0.1337169