## Sheet1
| Data_Point | Test_Time(s) | Date_Time | Step_Time(s) | Step_Index | Cycle_Index | Current(A) | Voltage(V) | Charge_Capacity(Ah) | Discharge_Capacity(Ah) | Charge_Energy(Wh) | Discharge_Energy(Wh) | dV/dt(V/s) | Internal_Resistance(Ohm) | Is_FC_Data | AC_Impedance(Ohm) | ACI_Phase_Angle(Deg) | Battery_Label | dV | Discharge_dQ | Charge_dQ | Discharge_dQ/dV | Charge_dQ/dV | dv_close_to_zero | dQ/dV | Smoothed_dQ/dV
0 | 3286 | 96904.62 | 2013-07-20 14:02 | 0.03117167 | 5 | 18 | -0.0001737543 | 3.897325 | 31.7907 | 31.58595 | 109.6226 | 97.60128 | -3.242493e-05 | 0.01230242 | 0 | 0 | 0 | 7_24_13_1C_Cycle | -0.0003240108 | 1.5045e-09 | 0 | -4.643362e-06 | 0 |  | -4.643362e-06 | 0.4106072
1 | 3289 | 96994.63 | 2013-07-20 14:04 | 30.01557 | 7 | 18 | -2.599731 | 3.246351 | 31.7907 | 31.60762 | 109.6226 | 97.67326 | -0.00152216 | 0.01230242 | 0 | 0 | 0 | 7_24_13_1C_Cycle | -0.6509743 | 0.02167504 | 0 | -0.0332963 | 0 | TRUE | -0.0332963 | -0.4280735
2 | 3290 | 97024.65 | 2013-07-20 14:04 | 60.03107 | 7 | 18 | -2.599731 | 3.227081 | 31.7907 | 31.6293 | 109.6226 | 97.74336 | -0.0002590656 | 0.01230242 | 0 | 0 | 0 | 7_24_13_1C_Cycle | -0.01927018 | 0.0216751 | 0 | -1.1248 | 0 | TRUE | -1.1248 | -1.986685
3 | 3291 | 97054.66 | 2013-07-20 14:05 | 90.04662 | 7 | 18 | -2.599551 | 3.222061 | 31.7907 | 31.65097 | 109.6226 | 97.81324 | -9.713173e-05 | 0.01230242 | 0 | 0 | 0 | 7_24_13_1C_Cycle | -0.005019903 | 0.0216752 | 0 | -4.317853 | 0 | TRUE | -4.317853 | -3.944845
4 | 3292 | 97084.68 | 2013-07-20 14:05 | 120.0619 | 7 | 18 | -2.599731 | 3.218984 | 31.7907 | 31.67264 | 109.6226 | 97.88301 | -6.475449e-05 | 0.01230242 | 0 | 0 | 0 | 7_24_13_1C_Cycle | -0.003076792 | 0.02166391 | 0 | -7.04107 | 0 | TRUE | -7.04107 | -5.982173
5 | 3293 | 97114.68 | 2013-07-20 14:06 | 150.0622 | 7 | 18 | -2.599731 | 3.216231 | 31.7907 | 31.69431 | 109.6226 | 97.95275 | -9.717941e-05 | 0.01230242 | 0 | 0 | 0 | 7_24_13_1C_Cycle | -0.002753019 | 0.02167522 | 0 | -7.873255 | 0 | TRUE | -7.873255 | -7.693515
6 | 3294 | 97144.69 | 2013-07-20 14:06 | 180.0776 | 7 | 18 | -2.599731 | 3.21364 | 31.7907 | 31.71599 | 109.6226 | 98.02244 | -9.717941e-05 | 0.01230242 | 0 | 0 | 0 | 7_24_13_1C_Cycle | -0.002590895 | 0.02167515 | 0 | -8.365894 | 0 | TRUE | -8.365894 | -8.613795
7 | 3295 | 97174.71 | 2013-07-20 14:07 | 210.0932 | 7 | 18 | -2.599731 | 3.211211 | 31.7907 | 31.73766 | 109.6226 | 98.09207 | -9.717941e-05 | 0.01230242 | 0 | 0 | 0 | 7_24_13_1C_Cycle | -0.002429008 | 0.02167519 | 0 | -8.923474 | 0 | TRUE | -8.923474 | -8.826297
8 | 3296 | 97204.72 | 2013-07-20 14:07 | 240.1087 | 7 | 18 | -2.599731 | 3.208782 | 31.7907 | 31.75934 | 109.6226 | 98.16164 | -6.480217e-05 | 0.01230242 | 0 | 0 | 0 | 7_24_13_1C_Cycle | -0.002429008 | 0.02167518 | 0 | -8.923468 | 0 | TRUE | -8.923468 | -8.748551
9 | 3297 | 97234.74 | 2013-07-20 14:08 | 270.1243 | 7 | 18 | -2.599731 | 3.206191 | 31.7907 | 31.78101 | 109.6226 | 98.23117 | -9.717941e-05 | 0.01230242 | 0 | 0 | 0 | 7_24_13_1C_Cycle | -0.002590895 | 0.02167524 | 0 | -8.365927 | 0 | TRUE | -8.365927 | -8.75651
10 | 3298 | 97264.76 | 2013-07-20 14:08 | 300.1398 | 7 | 18 | -2.599911 | 3.203762 | 31.7907 | 31.80269 | 109.6226 | 98.30064 | -6.475449e-05 | 0.01230242 | 0 | 0 | 0 | 7_24_13_1C_Cycle | -0.002429008 | 0.02167527 | 0 | -8.923507 | 0 | TRUE | -8.923507 | -8.909911
11 | 3299 | 97294.77 | 2013-07-20 14:09 | 330.1553 | 7 | 18 | -2.599911 | 3.201333 | 31.7907 | 31.82436 | 109.6226 | 98.37006 | -9.717941e-05 | 0.01230242 | 0 | 0 | 0 | 7_24_13_1C_Cycle | -0.002429008 | 0.02167523 | 0 | -8.923489 | 0 | TRUE | -8.923489 | -8.99838
12 | 3300 | 97324.79 | 2013-07-20 14:09 | 360.1709 | 7 | 18 | -2.599731 | 3.199066 | 31.7907 | 31.84604 | 109.6226 | 98.43942 | -6.480217e-05 | 0.01230242 | 0 | 0 | 0 | 7_24_13_1C_Cycle | -0.002267122 | 0.02167536 | 0 | -9.560739 | 0 | TRUE | -9.560739 | -9.599219
13 | 3301 | 97354.8 | 2013-07-20 14:10 | 390.1864 | 7 | 18 | -2.599731 | 3.196961 | 31.7907 | 31.86771 | 109.6226 | 98.50874 | -3.237724e-05 | 0.01230242 | 0 | 0 | 0 | 7_24_13_1C_Cycle | -0.002104998 | 0.02167532 | 0 | -10.29707 | 0 | TRUE | -10.29707 | -10.18284
14 | 3302 | 97384.82 | 2013-07-20 14:10 | 420.202 | 7 | 18 | -2.599731 | 3.194856 | 31.7907 | 31.88939 | 109.6226 | 98.57802 | -9.717941e-05 | 0.01230242 | 0 | 0 | 0 | 7_24_13_1C_Cycle | -0.002105236 | 0.02167531 | 0 | -10.2959 | 0 | TRUE | -10.2959 | -10.73951
15 | 3303 | 97414.83 | 2013-07-20 14:11 | 450.2175 | 7 | 18 | -2.599731 | 3.193074 | 31.7907 | 31.91106 | 109.6226 | 98.64724 | -3.237724e-05 | 0.01230242 | 0 | 0 | 0 | 7_24_13_1C_Cycle | -0.001781225 | 0.02167536 | 0 | -12.16879 | 0 | TRUE | -12.16879 | -11.204
16 | 3304 | 97444.85 | 2013-07-20 14:11 | 480.2331 | 7 | 18 | -2.599551 | 3.191131 | 31.7907 | 31.93274 | 109.6226 | 98.71643 | -3.242493e-05 | 0.01230242 | 0 | 0 | 0 | 7_24_13_1C_Cycle | -0.00194335 | 0.02167526 | 0 | -11.15356 | 0 | TRUE | -11.15356 | -11.68005
17 | 3305 | 97474.86 | 2013-07-20 14:12 | 510.2486 | 7 | 18 | -2.599731 | 3.18935 | 31.7907 | 31.95442 | 109.6226 | 98.78558 | -9.717941e-05 | 0.01230242 | 0 | 0 | 0 | 7_24_13_1C_Cycle | -0.001781225 | 0.02167523 | 0 | -12.16872 | 0 | TRUE | -12.16872 | -11.63494
18 | 3306 | 97504.88 | 2013-07-20 14:12 | 540.2641 | 7 | 18 | -2.599731 | 3.187569 | 31.7907 | 31.97609 | 109.6226 | 98.85469 | -6.475449e-05 | 0.01230242 | 0 | 0 | 0 | 7_24_13_1C_Cycle | -0.001781225 | 0.02167525 | 0 | -12.16873 | 0 | TRUE | -12.16873 | -12.96828
19 | 3307 | 97534.9 | 2013-07-20 14:13 | 570.2797 | 7 | 18 | -2.599731 | 3.185949 | 31.7907 | 31.99777 | 109.6226 | 98.92377 | -6.475449e-05 | 0.01230242 | 0 | 0 | 0 | 7_24_13_1C_Cycle | -0.001619339 | 0.02167528 | 0 | -13.38527 | 0 | TRUE | -13.38527 | -13.53549
20 | 3308 | 97564.91 | 2013-07-20 14:13 | 600.2952 | 7 | 18 | -2.599731 | 3.18433 | 31.7907 | 32.01944 | 109.6226 | 98.99281 | -6.475449e-05 | 0.01230242 | 0 | 0 | 0 | 7_24_13_1C_Cycle | -0.001619339 | 0.02167527 | 0 | -13.38526 | 0 | TRUE | -13.38526 | -14.96373
21 | 3309 | 97594.93 | 2013-07-20 14:14 | 630.3108 | 7 | 18 | -2.599551 | 3.183197 | 31.7907 | 32.04112 | 109.6226 | 99.06181 | 0 | 0.01230242 | 0 | 0 | 0 | 7_24_13_1C_Cycle | -0.001133442 | 0.02167532 | 0 | -19.12345 | 0 | TRUE | -19.12345 | -15.07466
22 | 3310 | 97624.94 | 2013-07-20 14:14 | 660.3262 | 7 | 18 | -2.599731 | 3.181577 | 31.7907 | 32.06279 | 109.6226 | 99.13079 | -6.475449e-05 | 0.01230242 | 0 | 0 | 0 | 7_24_13_1C_Cycle | -0.001619339 | 0.02167515 | 0 | -13.38518 | 0 | TRUE | -13.38518 | -15.31297
23 | 3311 | 97654.96 | 2013-07-20 14:15 | 690.3419 | 7 | 18 | -2.599551 | 3.180282 | 31.7907 | 32.08447 | 109.6226 | 99.19974 | -3.237724e-05 | 0.01230242 | 0 | 0 | 0 | 7_24_13_1C_Cycle | -0.001295567 | 0.0216754 | 0 | -16.73044 | 0 | TRUE | -16.73044 | -15.55674
24 | 3312 | 97684.97 | 2013-07-20 14:15 | 720.3575 | 7 | 18 | -2.599731 | 3.1785 | 31.7907 | 32.10614 | 109.6226 | 99.26865 | -6.475449e-05 | 0.01230242 | 0 | 0 | 0 | 7_24_13_1C_Cycle | -0.001781225 | 0.02167538 | 0 | -12.1688 | 0 | TRUE | -12.1688 | -15.3348
25 | 3313 | 97714.99 | 2013-07-20 14:16 | 750.3728 | 7 | 18 | -2.599551 | 3.177205 | 31.7907 | 32.12782 | 109.6226 | 99.33753 | -6.480217e-05 | 0.01230242 | 0 | 0 | 0 | 7_24_13_1C_Cycle | -0.001295567 | 0.02167511 | 0 | -16.73022 | 0 | TRUE | -16.73022 | -15.23198
26 | 3314 | 97744.99 | 2013-07-20 14:16 | 780.3729 | 7 | 18 | -2.599731 | 3.17591 | 31.7907 | 32.14948 | 109.6226 | 99.40635 | -3.237724e-05 | 0.01230242 | 0 | 0 | 0 | 7_24_13_1C_Cycle | -0.001295328 | 0.02166416 | 0 | -16.72485 | 0 | TRUE | -16.72485 | -15.79436
27 | 3315 | 97775 | 2013-07-20 14:17 | 810.3885 | 7 | 18 | -2.599731 | 3.174452 | 31.7907 | 32.17115 | 109.6226 | 99.47514 | -3.237724e-05 | 0.01230242 | 0 | 0 | 0 | 7_24_13_1C_Cycle | -0.001457453 | 0.02166385 | 0 | -14.86419 | 0 | TRUE | -14.86419 | -15.71532
28 | 3316 | 97805.02 | 2013-07-20 14:17 | 840.404 | 7 | 18 | -2.599551 | 3.173156 | 31.7907 | 32.19283 | 109.6226 | 99.54397 | 0 | 0.01230242 | 0 | 0 | 0 | 7_24_13_1C_Cycle | -0.001295567 | 0.02168679 | 0 | -16.73923 | 0 | TRUE | -16.73923 | -15.6427
29 | 3317 | 97835.04 | 2013-07-20 14:18 | 870.4196 | 7 | 18 | -2.599731 | 3.171537 | 31.7907 | 32.21451 | 109.6226 | 99.61273 | -6.480217e-05 | 0.01230242 | 0 | 0 | 0 | 7_24_13_1C_Cycle | -0.001619339 | 0.02167539 | 0 | -13.38533 | 0 | TRUE | -13.38533 | -14.32322
30 | 3318 | 97865.05 | 2013-07-20 14:18 | 900.435 | 7 | 18 | -2.599551 | 3.17008 | 31.7907 | 32.23618 | 109.6226 | 99.68145 | -6.480217e-05 | 0.01230242 | 0 | 0 | 0 | 7_24_13_1C_Cycle | -0.001457453 | 0.0216752 | 0 | -14.87197 | 0 | TRUE | -14.87197 | -14.03291
31 | 3319 | 97895.07 | 2013-07-20 14:19 | 930.4508 | 7 | 18 | -2.599731 | 3.168298 | 31.7907 | 32.25786 | 109.6226 | 99.75015 | -6.480217e-05 | 0.01230242 | 0 | 0 | 0 | 7_24_13_1C_Cycle | -0.001781225 | 0.02167543 | 0 | -12.16883 | 0 | TRUE | -12.16883 | -13.77849
32 | 3320 | 97925.08 | 2013-07-20 14:19 | 960.4658 | 7 | 18 | -2.599731 | 3.166679 | 31.7907 | 32.27952 | 109.6226 | 99.81877 | -9.717941e-05 | 0.01230242 | 0 | 0 | 0 | 7_24_13_1C_Cycle | -0.001619339 | 0.02166398 | 0 | -13.37829 | 0 | TRUE | -13.37829 | -13.31824
33 | 3321 | 97955.1 | 2013-07-20 14:20 | 990.4816 | 7 | 18 | -2.599551 | 3.165222 | 31.7907 | 32.30121 | 109.6226 | 99.88743 | -3.242493e-05 | 0.01230242 | 0 | 0 | 0 | 7_24_13_1C_Cycle | -0.001457453 | 0.02168649 | 0 | -14.87972 | 0 | TRUE | -14.87972 | -13.22854
34 | 3322 | 97985.11 | 2013-07-20 14:20 | 1020.497 | 7 | 18 | -2.599731 | 3.16344 | 31.7907 | 32.32288 | 109.6226 | 99.95602 | -3.237724e-05 | 0.01230242 | 0 | 0 | 0 | 7_24_13_1C_Cycle | -0.001781225 | 0.02167536 | 0 | -12.16879 | 0 | TRUE | -12.16879 | -12.69808
35 | 3323 | 98015.13 | 2013-07-20 14:21 | 1050.513 | 7 | 18 | -2.599551 | 3.161659 | 31.7907 | 32.34456 | 109.6226 | 100.0246 | -6.475449e-05 | 0.01230242 | 0 | 0 | 0 | 7_24_13_1C_Cycle | -0.001781225 | 0.02167544 | 0 | -12.16884 | 0 | TRUE | -12.16884 | -12.26925
36 | 3324 | 98045.14 | 2013-07-20 14:21 | 1080.528 | 7 | 18 | -2.599551 | 3.159716 | 31.7907 | 32.36623 | 109.6226 | 100.0931 | -3.237724e-05 | 0.01230242 | 0 | 0 | 0 | 7_24_13_1C_Cycle | -0.001943111 | 0.02167502 | 0 | -11.1548 | 0 | TRUE | -11.1548 | -11.64299
37 | 3325 | 98075.14 | 2013-07-20 14:22 | 1110.528 | 7 | 18 | -2.599731 | 3.157773 | 31.7907 | 32.3879 | 109.6226 | 100.1615 | -6.480217e-05 | 0.01230242 | 0 | 0 | 0 | 7_24_13_1C_Cycle | -0.00194335 | 0.02166423 | 0 | -11.14788 | 0 | TRUE | -11.14788 | -10.78908
38 | 3326 | 98105.16 | 2013-07-20 14:22 | 1140.544 | 7 | 18 | -2.599731 | 3.155668 | 31.7907 | 32.40957 | 109.6226 | 100.2299 | -9.653255e-05 | 0.01230242 | 0 | 0 | 0 | 7_24_13_1C_Cycle | -0.002104998 | 0.02167526 | 0 | -10.29705 | 0 | TRUE | -10.29705 | -10.67724
39 | 3327 | 98135.18 | 2013-07-20 14:23 | 1170.559 | 7 | 18 | -2.599551 | 3.153724 | 31.7907 | 32.43125 | 109.6226 | 100.2983 | -3.237724e-05 | 0.01230242 | 0 | 0 | 0 | 7_24_13_1C_Cycle | -0.00194335 | 0.02167525 | 0 | -11.15355 | 0 | TRUE | -11.15355 | -10.26181
40 | 3328 | 98165.19 | 2013-07-20 14:23 | 1200.575 | 7 | 18 | -2.599551 | 3.151295 | 31.7907 | 32.45292 | 109.6226 | 100.3666 | -9.717941e-05 | 0.01230242 | 0 | 0 | 0 | 7_24_13_1C_Cycle | -0.002429008 | 0.02167529 | 0 | -8.923512 | 0 | TRUE | -8.923512 | -9.929761
41 | 3329 | 98195.21 | 2013-07-20 14:24 | 1230.59 | 7 | 18 | -2.599551 | 3.14919 | 31.7907 | 32.4746 | 109.6226 | 100.4349 | -3.237724e-05 | 0.01230242 | 0 | 0 | 0 | 7_24_13_1C_Cycle | -0.002104998 | 0.02167524 | 0 | -10.29704 | 0 | TRUE | -10.29704 | -9.62769
42 | 3330 | 98225.22 | 2013-07-20 14:24 | 1260.606 | 7 | 18 | -2.599731 | 3.146761 | 31.7907 | 32.49628 | 109.6226 | 100.5031 | -3.237724e-05 | 0.01230242 | 0 | 0 | 0 | 7_24_13_1C_Cycle | -0.002429008 | 0.02167522 | 0 | -8.923484 | 0 | TRUE | -8.923484 | -9.190988
43 | 3331 | 98255.24 | 2013-07-20 14:25 | 1290.621 | 7 | 18 | -2.599911 | 3.144332 | 31.7907 | 32.51795 | 109.6226 | 100.5713 | -6.475449e-05 | 0.01230242 | 0 | 0 | 0 | 7_24_13_1C_Cycle | -0.002429008 | 0.02167532 | 0 | -8.923527 | 0 | TRUE | -8.923527 | -8.870094
44 | 3332 | 98285.25 | 2013-07-20 14:25 | 1320.637 | 7 | 18 | -2.599551 | 3.141903 | 31.7907 | 32.53963 | 109.6226 | 100.6395 | -6.475449e-05 | 0.01230242 | 0 | 0 | 0 | 7_24_13_1C_Cycle | -0.002429008 | 0.02167527 | 0 | -8.923506 | 0 | TRUE | -8.923506 | -8.792165
45 | 3333 | 98315.25 | 2013-07-20 14:26 | 1350.637 | 7 | 18 | -2.599731 | 3.13915 | 31.7907 | 32.56129 | 109.6226 | 100.7075 | -9.717941e-05 | 0.01230242 | 0 | 0 | 0 | 7_24_13_1C_Cycle | -0.002753019 | 0.02166426 | 0 | -7.869272 | 0 | TRUE | -7.869272 | -8.384302
46 | 3334 | 98345.27 | 2013-07-20 14:26 | 1380.652 | 7 | 18 | -2.599731 | 3.136721 | 31.7907 | 32.58297 | 109.6226 | 100.7755 | -6.480217e-05 | 0.01230242 | 0 | 0 | 0 | 7_24_13_1C_Cycle | -0.002429008 | 0.02167518 | 0 | -8.92347 | 0 | TRUE | -8.92347 | -8.39302
47 | 3335 | 98375.28 | 2013-07-20 14:27 | 1410.668 | 7 | 18 | -2.599731 | 3.133969 | 31.7907 | 32.60464 | 109.6226 | 100.8435 | -9.713173e-05 | 0.01230242 | 0 | 0 | 0 | 7_24_13_1C_Cycle | -0.002752781 | 0.02167527 | 0 | -7.873955 | 0 | TRUE | -7.873955 | -8.089869
48 | 3336 | 98405.3 | 2013-07-20 14:27 | 1440.684 | 7 | 18 | -2.599731 | 3.131216 | 31.7907 | 32.62632 | 109.6226 | 100.9114 | -6.480217e-05 | 0.01230242 | 0 | 0 | 0 | 7_24_13_1C_Cycle | -0.002753019 | 0.02167534 | 0 | -7.873297 | 0 | TRUE | -7.873297 | -7.780978
49 | 3337 | 98435.32 | 2013-07-20 14:28 | 1470.699 | 7 | 18 | -2.599731 | 3.128463 | 31.7907 | 32.64798 | 109.6226 | 100.9792 | -3.237724e-05 | 0.01230242 | 0 | 0 | 0 | 7_24_13_1C_Cycle | -0.002752781 | 0.02166424 | 0 | -7.869948 | 0 | TRUE | -7.869948 | -7.607412
50 | 3338 | 98465.33 | 2013-07-20 14:28 | 1500.715 | 7 | 18 | -2.599731 | 3.125224 | 31.7907 | 32.66967 | 109.6226 | 101.047 | -0.0001295567 | 0.01230242 | 0 | 0 | 0 | 7_24_13_1C_Cycle | -0.003238678 | 0.02168711 | 0 | -6.696286 | 0 | TRUE | -6.696286 | -7.187732
51 | 3339 | 98495.35 | 2013-07-20 14:29 | 1530.73 | 7 | 18 | -2.599551 | 3.122147 | 31.7907 | 32.69134 | 109.6226 | 101.1147 | -0.0001295567 | 0.01230242 | 0 | 0 | 0 | 7_24_13_1C_Cycle | -0.003076792 | 0.02167549 | 0 | -7.044835 | 0 | TRUE | -7.044835 | -7.03411
52 | 3340 | 98525.35 | 2013-07-20 14:29 | 1560.73 | 7 | 18 | -2.599731 | 3.119071 | 31.7907 | 32.71301 | 109.6226 | 101.1823 | -0.0001295567 | 0.01230242 | 0 | 0 | 0 | 7_24_13_1C_Cycle | -0.003076792 | 0.02166408 | 0 | -7.041128 | 0 | TRUE | -7.041128 | -6.676394
53 | 3341 | 98555.36 | 2013-07-20 14:30 | 1590.746 | 7 | 18 | -2.599911 | 3.11567 | 31.7907 | 32.73468 | 109.6226 | 101.2499 | -0.0001295567 | 0.01230242 | 0 | 0 | 0 | 7_24_13_1C_Cycle | -0.003400564 | 0.02167529 | 0 | -6.374029 | 0 | TRUE | -6.374029 | -6.50559
54 | 3342 | 98585.38 | 2013-07-20 14:30 | 1620.761 | 7 | 18 | -2.599731 | 3.112269 | 31.7907 | 32.75636 | 109.6226 | 101.3174 | -9.717941e-05 | 0.01230242 | 0 | 0 | 0 | 7_24_13_1C_Cycle | -0.003400564 | 0.02167528 | 0 | -6.374026 | 0 | TRUE | -6.374026 | -6.392544
55 | 3343 | 98615.39 | 2013-07-20 14:31 | 1650.777 | 7 | 18 | -2.599551 | 3.108545 | 31.7907 | 32.77803 | 109.6226 | 101.3848 | -0.0001619339 | 0.01230242 | 0 | 0 | 0 | 7_24_13_1C_Cycle | -0.003724575 | 0.02167539 | 0 | -5.819559 | 0 | TRUE | -5.819559 | -6.121744
56 | 3344 | 98645.41 | 2013-07-20 14:31 | 1680.792 | 7 | 18 | -2.599731 | 3.105144 | 31.7907 | 32.79971 | 109.6226 | 101.4521 | -9.717941e-05 | 0.01230242 | 0 | 0 | 0 | 7_24_13_1C_Cycle | -0.003400564 | 0.02167524 | 0 | -6.374013 | 0 | TRUE | -6.374013 | -5.893854
57 | 3345 | 98675.42 | 2013-07-20 14:32 | 1710.808 | 7 | 18 | -2.599551 | 3.101258 | 31.7907 | 32.82138 | 109.6226 | 101.5194 | -0.0001295567 | 0.01230242 | 0 | 0 | 0 | 7_24_13_1C_Cycle | -0.003886461 | 0.02167558 | 0 | -5.577201 | 0 | TRUE | -5.577201 | -5.749576
58 | 3346 | 98705.44 | 2013-07-20 14:32 | 1740.823 | 7 | 18 | -2.599731 | 3.097371 | 31.7907 | 32.84306 | 109.6226 | 101.5866 | -0.0001295567 | 0.01230242 | 0 | 0 | 0 | 7_24_13_1C_Cycle | -0.003886461 | 0.02167547 | 0 | -5.577173 | 0 | TRUE | -5.577173 | -5.571039
59 | 3347 | 98735.46 | 2013-07-20 14:33 | 1770.839 | 7 | 18 | -2.599731 | 3.093323 | 31.7907 | 32.86473 | 109.6226 | 101.6537 | -0.0001295567 | 0.01230242 | 0 | 0 | 0 | 7_24_13_1C_Cycle | -0.004048347 | 0.0216756 | 0 | -5.354185 | 0 | TRUE | -5.354185 | -5.481354
60 | 3348 | 98765.47 | 2013-07-20 14:33 | 1800.854 | 7 | 18 | -2.599911 | 3.089275 | 31.7907 | 32.88641 | 109.6226 | 101.7207 | -0.0001295567 | 0.01230242 | 0 | 0 | 0 | 7_24_13_1C_Cycle | -0.004048347 | 0.02167595 | 0 | -5.354271 | 0 | TRUE | -5.354271 | -5.366448
61 | 3349 | 98795.47 | 2013-07-20 14:34 | 1830.854 | 7 | 18 | -2.599911 | 3.085226 | 31.7907 | 32.90808 | 109.6226 | 101.7876 | -0.0001619339 | 0.01230242 | 0 | 0 | 0 | 7_24_13_1C_Cycle | -0.004048347 | 0.02166529 | 0 | -5.351638 | 0 | TRUE | -5.351638 | -5.361358
62 | 3350 | 98825.49 | 2013-07-20 14:34 | 1860.87 | 7 | 18 | -2.599731 | 3.081178 | 31.7907 | 32.92974 | 109.6226 | 101.8544 | -0.0001295567 | 0.01230242 | 0 | 0 | 0 | 7_24_13_1C_Cycle | -0.004048347 | 0.02166509 | 0 | -5.351589 | 0 | TRUE | -5.351589 | -5.192132
63 | 3351 | 98855.5 | 2013-07-20 14:35 | 1890.885 | 7 | 18 | -2.599911 | 3.076968 | 31.7907 | 32.95143 | 109.6226 | 101.9211 | -9.717941e-05 | 0.01230242 | 0 | 0 | 0 | 7_24_13_1C_Cycle | -0.004210234 | 0.02168761 | 0 | -5.151166 | 0 | TRUE | -5.151166 | -5.04867
64 | 3352 | 98885.52 | 2013-07-20 14:35 | 1920.901 | 7 | 18 | -2.600092 | 3.072272 | 31.7907 | 32.9731 | 109.6226 | 101.9878 | -0.0001619339 | 0.01230242 | 0 | 0 | 0 | 7_24_13_1C_Cycle | -0.004696131 | 0.02167634 | 0 | -4.615788 | 0 | TRUE | -4.615788 | -4.804972
65 | 3353 | 98915.53 | 2013-07-20 14:36 | 1950.916 | 7 | 18 | -2.599911 | 3.067252 | 31.7907 | 32.99478 | 109.6226 | 102.0543 | -0.0001943111 | 0.01230242 | 0 | 0 | 0 | 7_24_13_1C_Cycle | -0.005019903 | 0.02167604 | 0 | -4.318019 | 0 | TRUE | -4.318019 | -4.445167
66 | 3354 | 98945.53 | 2013-07-20 14:36 | 1980.916 | 7 | 18 | -2.599911 | 3.062232 | 31.7907 | 33.01645 | 109.6226 | 102.1207 | -0.0001295567 | 0.01230242 | 0 | 0 | 0 | 7_24_13_1C_Cycle | -0.005019903 | 0.02166573 | 0 | -4.315965 | 0 | TRUE | -4.315965 | -4.020415
67 | 3355 | 98975.55 | 2013-07-20 14:37 | 2010.932 | 7 | 18 | -2.599731 | 3.05624 | 31.7907 | 33.03812 | 109.6226 | 102.187 | -0.0001619339 | 0.01230242 | 0 | 0 | 0 | 7_24_13_1C_Cycle | -0.005991459 | 0.02167667 | 0 | -3.617929 | 0 | TRUE | -3.617929 | -3.603224
68 | 3356 | 99005.56 | 2013-07-20 14:37 | 2040.948 | 7 | 18 | -2.599911 | 3.049115 | 31.7907 | 33.0598 | 109.6226 | 102.2532 | -0.0002590656 | 0.01230242 | 0 | 0 | 0 | 7_24_13_1C_Cycle | -0.007125139 | 0.02167665 | 0 | -3.042277 | 0 | TRUE | -3.042277 | -3.200888
69 | 3357 | 99035.58 | 2013-07-20 14:38 | 2070.963 | 7 | 18 | -2.599911 | 3.04118 | 31.7907 | 33.08148 | 109.6226 | 102.3192 | -0.0002591133 | 0.01230242 | 0 | 0 | 0 | 7_24_13_1C_Cycle | -0.007934809 | 0.02167662 | 0 | -2.731839 | 0 | TRUE | -2.731839 | -2.776922
70 | 3358 | 99065.59 | 2013-07-20 14:38 | 2100.979 | 7 | 18 | -2.599911 | 3.032274 | 31.7907 | 33.10315 | 109.6226 | 102.385 | -0.0002914905 | 0.01230242 | 0 | 0 | 0 | 7_24_13_1C_Cycle | -0.008906364 | 0.02167664 | 0 | -2.433837 | 0 | TRUE | -2.433837 | -2.370206
71 | 3359 | 99095.61 | 2013-07-20 14:39 | 2130.994 | 7 | 18 | -2.599911 | 3.02191 | 31.7907 | 33.12483 | 109.6226 | 102.4507 | -0.0003238678 | 0.01230242 | 0 | 0 | 0 | 7_24_13_1C_Cycle | -0.01036382 | 0.02167656 | 0 | -2.091562 | 0 | TRUE | -2.091562 | -2.10097
72 | 3360 | 99125.61 | 2013-07-20 14:39 | 2160.994 | 7 | 18 | -2.599731 | 3.010251 | 31.7907 | 33.14649 | 109.6226 | 102.516 | -0.000356245 | 0.01230242 | 0 | 0 | 0 | 7_24_13_1C_Cycle | -0.01165915 | 0.02166462 | 0 | -1.858165 | 0 | TRUE | -1.858165 | -1.860348
73 | 3361 | 99155.63 | 2013-07-20 14:40 | 2191.009 | 7 | 18 | -2.599731 | 2.99681 | 31.7907 | 33.16816 | 109.6226 | 102.5811 | -0.0004210472 | 0.01230242 | 0 | 0 | 0 | 7_24_13_1C_Cycle | -0.01344061 | 0.02166456 | 0 | -1.611874 | 0 | TRUE | -1.611874 | -1.622738
74 | 3362 | 99185.64 | 2013-07-20 14:40 | 2221.025 | 7 | 18 | -2.599911 | 2.981751 | 31.7907 | 33.18985 | 109.6226 | 102.6459 | -0.0004827839 | 0.01230242 | 0 | 0 | 0 | 7_24_13_1C_Cycle | -0.01505971 | 0.02168713 | 0 | -1.440076 | 0 | TRUE | -1.440076 | -1.419559
75 | 3363 | 99215.66 | 2013-07-20 14:41 | 2251.041 | 7 | 18 | -2.599731 | 2.964262 | 31.7907 | 33.21152 | 109.6226 | 102.7104 | -0.0005505562 | 0.01230242 | 0 | 0 | 0 | 7_24_13_1C_Cycle | -0.01748896 | 0.0216758 | 0 | -1.239399 | 0 | TRUE | -1.239399 | -1.247329
76 | 3364 | 99245.67 | 2013-07-20 14:41 | 2281.056 | 7 | 18 | -2.599911 | 2.944182 | 31.7907 | 33.2332 | 109.6226 | 102.7744 | -0.0007125378 | 0.01230242 | 0 | 0 | 0 | 7_24_13_1C_Cycle | -0.02007985 | 0.02167575 | 0 | -1.079478 | 0 | TRUE | -1.079478 | -1.087032
77 | 3365 | 99275.69 | 2013-07-20 14:42 | 2311.072 | 7 | 18 | -2.599731 | 2.921511 | 31.7907 | 33.25487 | 109.6226 | 102.838 | -0.000744915 | 0.01230242 | 0 | 0 | 0 | 7_24_13_1C_Cycle | -0.02267075 | 0.02167579 | 0 | -0.9561128 | 0 | TRUE | -0.9561128 | -0.9473031
78 | 3366 | 99305.7 | 2013-07-20 14:42 | 2341.087 | 7 | 18 | -2.599731 | 2.894954 | 31.7907 | 33.27655 | 109.6226 | 102.901 | -0.0008744717 | 0.01230242 | 0 | 0 | 0 | 7_24_13_1C_Cycle | -0.02655721 | 0.02167585 | 0 | -0.8161947 | 0 | TRUE | -0.8161947 | -0.8165064
79 | 3367 | 99335.72 | 2013-07-20 14:43 | 2371.103 | 7 | 18 | -2.599911 | 2.864025 | 31.7907 | 33.29823 | 109.6226 | 102.9635 | -0.001003981 | 0.01230242 | 0 | 0 | 0 | 7_24_13_1C_Cycle | -0.03092933 | 0.0216759 | 0 | -0.7008201 | 0 | TRUE | -0.7008201 | -0.7021549
80 | 3368 | 99365.73 | 2013-07-20 14:43 | 2401.118 | 7 | 18 | -2.599731 | 2.82759 | 31.7907 | 33.3199 | 109.6226 | 103.0251 | -0.001230717 | 0.01230242 | 0 | 0 | 0 | 7_24_13_1C_Cycle | -0.03643513 | 0.02167584 | 0 | -0.5949161 | 0 | TRUE | -0.5949161 | -0.5937395
81 | 3369 | 99395.75 | 2013-07-20 14:44 | 2431.134 | 7 | 18 | -2.599731 | 2.78322 | 31.7907 | 33.34158 | 109.6226 | 103.086 | -0.001457405 | 0.01230242 | 0 | 0 | 0 | 7_24_13_1C_Cycle | -0.04436994 | 0.02167586 | 0 | -0.4885259 | 0 | TRUE | -0.4885259 | -0.4902819
82 | 3370 | 99425.77 | 2013-07-20 14:44 | 2461.149 | 7 | 18 | -2.599731 | 2.728162 | 31.7907 | 33.36325 | 109.6226 | 103.1457 | -0.001846027 | 0.01230242 | 0 | 0 | 0 | 7_24_13_1C_Cycle | -0.05505753 | 0.02167588 | 0 | -0.3936951 | 0 | TRUE | -0.3936951 | -0.3900152
83 | 3371 | 99455.78 | 2013-07-20 14:45 | 2491.165 | 7 | 18 | -2.599911 | 2.655778 | 31.7907 | 33.38493 | 109.6226 | 103.2041 | -0.00252614 | 0.01230242 | 0 | 0 | 0 | 7_24_13_1C_Cycle | -0.07238436 | 0.02167582 | 0 | -0.2994545 | 0 | TRUE | -0.2994545 | -0.293092
84 | 3372 | 99485.8 | 2013-07-20 14:45 | 2521.181 | 7 | 18 | -2.599911 | 2.549063 | 31.7907 | 33.4066 | 109.6226 | 103.2606 | -0.003951168 | 0.01230242 | 0 | 0 | 0 | 7_24_13_1C_Cycle | -0.1067145 | 0.02167588 | 0 | -0.2031204 | 0 | TRUE | -0.2031204 | -0.2014432
85 | 3373 | 99515.81 | 2013-07-20 14:46 | 2551.196 | 7 | 18 | -2.599911 | 2.337901 | 31.7907 | 33.42828 | 109.6226 | 103.3139 | -0.009327364 | 0.01230242 | 0 | 0 | 0 | 7_24_13_1C_Cycle | -0.2111619 | 0.02167593 | 0 | -0.1026508 | 0 | TRUE | -0.1026508 | -0.1159122
86 | 3374 | 99536.27 | 2013-07-20 14:46 | 2571.649 | 7 | 18 | -2.599731 | 1.999783 | 31.7907 | 33.44305 | 109.6226 | 103.3463 | -0.02069514 | 0.01230242 | 0 | 0 | 0 | 7_24_13_1C_Cycle | -0.3381182 | 0.01477033 | 0 | -0.04368393 | 0 | TRUE | -0.04368393 | -0.03734275
87 | 3380 | 99686.3 | 2013-07-20 14:48 | 30.01546 | 10 | 18 | 2.599924 | 2.924426 | 31.81238 | 33.44305 | 109.684 | 103.3463 | 0.004145527 | 0.03741986 | 0 | 0 | 0 | 7_24_13_1C_Cycle | 0.3572264 | 0 | 0.0216766 | 0 | 0.06068029 |  | 0.06068029 | 0.06302818
88 | 3381 | 99716.32 | 2013-07-20 14:49 | 60.03097 | 10 | 18 | 2.599744 | 3.025635 | 31.83405 | 33.44305 | 109.7486 | 103.3463 | 0.002526188 | 0.03741986 | 0 | 0 | 0 | 7_24_13_1C_Cycle | 0.1012087 | 0 | 0.02167663 | 0 | 0.2141776 | TRUE | 0.2141776 | 0.2059523
89 | 3382 | 99746.33 | 2013-07-20 14:49 | 90.04658 | 10 | 18 | 2.600105 | 3.094295 | 31.85573 | 33.44305 | 109.815 | 103.3463 | 0.001781273 | 0.03741986 | 0 | 0 | 0 | 7_24_13_1C_Cycle | 0.06866002 | 0 | 0.02167678 | 0 | 0.3157118 | TRUE | 0.3157118 | 0.3214034
90 | 3383 | 99776.35 | 2013-07-20 14:50 | 120.0621 | 10 | 18 | 2.599924 | 3.146599 | 31.87741 | 33.44305 | 109.8827 | 103.3463 | 0.00142498 | 0.03741986 | 0 | 0 | 0 | 7_24_13_1C_Cycle | 0.05230451 | 0 | 0.02167679 | 0 | 0.4144345 | TRUE | 0.4144345 | 0.4193205
91 | 3384 | 99806.36 | 2013-07-20 14:50 | 150.0776 | 10 | 18 | 2.599924 | 3.189188 | 31.89908 | 33.44305 | 109.9513 | 103.3463 | 0.001198292 | 0.03741986 | 0 | 0 | 0 | 7_24_13_1C_Cycle | 0.04258871 | 0 | 0.02167684 | 0 | 0.5089809 | TRUE | 0.5089809 | 0.5096427
92 | 3385 | 99836.38 | 2013-07-20 14:51 | 180.0932 | 10 | 18 | 2.599744 | 3.224652 | 31.92076 | 33.44305 | 110.0209 | 103.3463 | 0.001068783 | 0.03741986 | 0 | 0 | 0 | 7_24_13_1C_Cycle | 0.03546357 | 0 | 0.0216769 | 0 | 0.611244 | TRUE | 0.611244 | 0.5704135
93 | 3386 | 99866.4 | 2013-07-20 14:51 | 210.1085 | 10 | 18 | 2.599744 | 3.255095 | 31.94243 | 33.44305 | 110.0911 | 103.3463 | 0.0009068012 | 0.03741986 | 0 | 0 | 0 | 7_24_13_1C_Cycle | 0.03044343 | 0 | 0.02166563 | 0 | 0.7116684 | TRUE | 0.7116684 | 0.5904627
94 | 3387 | 99896.4 | 2013-07-20 14:52 | 240.1086 | 10 | 18 | 2.600105 | 3.28149 | 31.9641 | 33.44305 | 110.1619 | 103.3463 | 0.0007772922 | 0.03741986 | 0 | 0 | 0 | 7_24_13_1C_Cycle | 0.02639532 | 0 | 0.0216769 | 0 | 0.8212403 | TRUE | 0.8212403 | 0.7657928
95 | 3388 | 99926.41 | 2013-07-20 14:52 | 270.1242 | 10 | 18 | 2.599924 | 3.30319 | 31.98578 | 33.44305 | 110.2333 | 103.3463 | 0.0006457254 | 0.03741986 | 0 | 0 | 0 | 7_24_13_1C_Cycle | 0.02169919 | 0 | 0.02167691 | 0 | 0.998973 | TRUE | 0.998973 | 1.238858
96 | 3389 | 99956.43 | 2013-07-20 14:53 | 300.1397 | 10 | 18 | 2.599924 | 3.317278 | 32.00746 | 33.44305 | 110.3051 | 103.3463 | 0.0003238678 | 0.03741986 | 0 | 0 | 0 | 7_24_13_1C_Cycle | 0.01408815 | 0 | 0.02167705 | 0 | 1.538672 | TRUE | 1.538672 | 1.976092
97 | 3390 | 99986.44 | 2013-07-20 14:53 | 330.1553 | 10 | 18 | 2.599744 | 3.324565 | 32.02913 | 33.44305 | 110.3771 | 103.3463 | 0.0001619339 | 0.03741986 | 0 | 0 | 0 | 7_24_13_1C_Cycle | 0.007287025 | 0 | 0.02167698 | 0 | 2.974736 | TRUE | 2.974736 | 2.902216
98 | 3391 | 100016.5 | 2013-07-20 14:54 | 360.1709 | 10 | 18 | 2.599924 | 3.329747 | 32.05081 | 33.44305 | 110.4492 | 103.3463 | 9.717941e-05 | 0.03741986 | 0 | 0 | 0 | 7_24_13_1C_Cycle | 0.005182028 | 0 | 0.021677 | 0 | 4.183112 | TRUE | 4.183112 | 3.857848
99 | 3392 | 100046.5 | 2013-07-20 14:54 | 390.1864 | 10 | 18 | 2.599924 | 3.334281 | 32.07249 | 33.44305 | 110.5214 | 103.3463 | 0.000129509 | 0.03741986 | 0 | 0 | 0 | 7_24_13_1C_Cycle | 0.004534006 | 0 | 0.02167701 | 0 | 4.780983 | TRUE | 4.780983 | 4.684382
100 | 3393 | 100076.5 | 2013-07-20 14:55 | 420.2019 | 10 | 18 | 2.599924 | 3.338491 | 32.09416 | 33.44305 | 110.5937 | 103.3463 | 0.0001295567 | 0.03741986 | 0 | 0 | 0 | 7_24_13_1C_Cycle | 0.004210472 | 0 | 0.02167699 | 0 | 5.148351 | TRUE | 5.148351 | 5.07515
101 | 3394 | 100106.5 | 2013-07-20 14:55 | 450.2174 | 10 | 18 | 2.599744 | 3.342701 | 32.11584 | 33.44305 | 110.6662 | 103.3463 | 0.0001619339 | 0.03741986 | 0 | 0 | 0 | 7_24_13_1C_Cycle | 0.004210234 | 0 | 0.02167696 | 0 | 5.148636 | TRUE | 5.148636 | 5.046822
102 | 3395 | 100136.5 | 2013-07-20 14:56 | 480.2328 | 10 | 18 | 2.599924 | 3.347074 | 32.13751 | 33.44305 | 110.7386 | 103.3463 | 9.713173e-05 | 0.03741986 | 0 | 0 | 0 | 7_24_13_1C_Cycle | 0.00437212 | 0 | 0.0216657 | 0 | 4.955422 | TRUE | 4.955422 | 4.884691
103 | 3396 | 100166.5 | 2013-07-20 14:56 | 510.2328 | 10 | 18 | 2.600105 | 3.352093 | 32.15917 | 33.44305 | 110.8112 | 103.3463 | 0.0001619339 | 0.03741986 | 0 | 0 | 0 | 7_24_13_1C_Cycle | 0.005019903 | 0 | 0.02166572 | 0 | 4.315963 | TRUE | 4.315963 | 4.666154
104 | 3397 | 100196.5 | 2013-07-20 14:57 | 540.2485 | 10 | 18 | 2.600105 | 3.356951 | 32.18086 | 33.44305 | 110.8839 | 103.3463 | 0.0001619339 | 0.03741986 | 0 | 0 | 0 | 7_24_13_1C_Cycle | 0.004858017 | 0 | 0.02168827 | 0 | 4.464429 | TRUE | 4.464429 | 4.517329
105 | 3398 | 100226.6 | 2013-07-20 14:57 | 570.264 | 10 | 18 | 2.600105 | 3.361648 | 32.20254 | 33.44305 | 110.9568 | 103.3463 | 0.0001619339 | 0.03741986 | 0 | 0 | 0 | 7_24_13_1C_Cycle | 0.004696131 | 0 | 0.02167698 | 0 | 4.615923 | TRUE | 4.615923 | 4.472812
106 | 3399 | 100256.6 | 2013-07-20 14:58 | 600.2795 | 10 | 18 | 2.600105 | 3.366506 | 32.22421 | 33.44305 | 111.0297 | 103.3463 | 0.0001619339 | 0.03741986 | 0 | 0 | 0 | 7_24_13_1C_Cycle | 0.004858017 | 0 | 0.02167703 | 0 | 4.462114 | TRUE | 4.462114 | 4.540705
107 | 3400 | 100286.6 | 2013-07-20 14:58 | 630.2951 | 10 | 18 | 2.599924 | 3.37104 | 32.24589 | 33.44305 | 111.1027 | 103.3463 | 0.0001295567 | 0.03741986 | 0 | 0 | 0 | 7_24_13_1C_Cycle | 0.004534245 | 0 | 0.02167711 | 0 | 4.780754 | TRUE | 4.780754 | 4.701836
108 | 3401 | 100316.6 | 2013-07-20 14:59 | 660.3105 | 10 | 18 | 2.599924 | 3.375574 | 32.26757 | 33.44305 | 111.1758 | 103.3463 | 9.713173e-05 | 0.03741986 | 0 | 0 | 0 | 7_24_13_1C_Cycle | 0.004534006 | 0 | 0.0216769 | 0 | 4.78096 | TRUE | 4.78096 | 4.831712
109 | 3402 | 100346.6 | 2013-07-20 14:59 | 690.3262 | 10 | 18 | 2.600105 | 3.379946 | 32.28925 | 33.44305 | 111.2491 | 103.3463 | 0.0001295567 | 0.03741986 | 0 | 0 | 0 | 7_24_13_1C_Cycle | 0.004372358 | 0 | 0.02167714 | 0 | 4.957768 | TRUE | 4.957768 | 4.920593
110 | 3403 | 100376.6 | 2013-07-20 15:00 | 720.3416 | 10 | 18 | 2.599744 | 3.384156 | 32.31092 | 33.44305 | 111.3224 | 103.3463 | 0.0001295567 | 0.03741986 | 0 | 0 | 0 | 7_24_13_1C_Cycle | 0.004210234 | 0 | 0.02167689 | 0 | 5.14862 | TRUE | 5.14862 | 5.109757
111 | 3404 | 100406.6 | 2013-07-20 15:00 | 750.3417 | 10 | 18 | 2.599744 | 3.388205 | 32.33259 | 33.44305 | 111.3957 | 103.3463 | 0.0001295567 | 0.03741986 | 0 | 0 | 0 | 7_24_13_1C_Cycle | 0.004048347 | 0 | 0.02166594 | 0 | 5.351799 | TRUE | 5.351799 | 5.373798
112 | 3405 | 100436.6 | 2013-07-20 15:01 | 780.3572 | 10 | 18 | 2.599924 | 3.392253 | 32.35427 | 33.44305 | 111.4692 | 103.3463 | 0.0001619339 | 0.03741986 | 0 | 0 | 0 | 7_24_13_1C_Cycle | 0.004048347 | 0 | 0.02167698 | 0 | 5.354527 | TRUE | 5.354527 | 5.543966
113 | 3406 | 100466.6 | 2013-07-20 15:01 | 810.3573 | 10 | 18 | 2.599744 | 3.395816 | 32.37593 | 33.44305 | 111.5428 | 103.3463 | 9.713173e-05 | 0.03741986 | 0 | 0 | 0 | 7_24_13_1C_Cycle | 0.00356245 | 0 | 0.02166593 | 0 | 6.08175 | TRUE | 6.08175 | 5.821874
114 | 3407 | 100496.7 | 2013-07-20 15:02 | 840.3724 | 10 | 18 | 2.599744 | 3.399216 | 32.3976 | 33.44305 | 111.6164 | 103.3463 | 9.717941e-05 | 0.03741986 | 0 | 0 | 0 | 7_24_13_1C_Cycle | 0.003400803 | 0 | 0.02166568 | 0 | 6.370754 | TRUE | 6.370754 | 6.154259
115 | 3408 | 100526.7 | 2013-07-20 15:02 | 870.3882 | 10 | 18 | 2.600105 | 3.402779 | 32.41929 | 33.44305 | 111.6901 | 103.3463 | 0.0001295567 | 0.03741986 | 0 | 0 | 0 | 7_24_13_1C_Cycle | 0.00356245 | 0 | 0.02168822 | 0 | 6.088007 | TRUE | 6.088007 | 6.648267
116 | 3409 | 100556.7 | 2013-07-20 15:03 | 900.4037 | 10 | 18 | 2.599924 | 3.405694 | 32.44096 | 33.44305 | 111.7639 | 103.3463 | 9.687864e-05 | 0.03741986 | 0 | 0 | 0 | 7_24_13_1C_Cycle | 0.002914906 | 0 | 0.021677 | 0 | 7.436606 | TRUE | 7.436606 | 7.336948
117 | 3410 | 100586.7 | 2013-07-20 15:03 | 930.4194 | 10 | 18 | 2.599744 | 3.408447 | 32.46264 | 33.44305 | 111.8378 | 103.3463 | 6.475449e-05 | 0.03741986 | 0 | 0 | 0 | 7_24_13_1C_Cycle | 0.002752781 | 0 | 0.02167724 | 0 | 7.87467 | TRUE | 7.87467 | 7.87546
118 | 3411 | 100616.7 | 2013-07-20 15:04 | 960.4346 | 10 | 18 | 2.599924 | 3.410876 | 32.48431 | 33.44305 | 111.9117 | 103.3463 | 6.475449e-05 | 0.03741986 | 0 | 0 | 0 | 7_24_13_1C_Cycle | 0.002429008 | 0 | 0.02166575 | 0 | 8.919588 | TRUE | 8.919588 | 8.584116
119 | 3412 | 100646.7 | 2013-07-20 15:04 | 990.4347 | 10 | 18 | 2.599924 | 3.413143 | 32.50598 | 33.44305 | 111.9856 | 103.3463 | 6.480217e-05 | 0.03741986 | 0 | 0 | 0 | 7_24_13_1C_Cycle | 0.002267122 | 0 | 0.02167697 | 0 | 9.561449 | TRUE | 9.561449 | 9.392161
120 | 3413 | 100676.7 | 2013-07-20 15:05 | 1020.45 | 10 | 18 | 2.599744 | 3.41541 | 32.52766 | 33.44305 | 112.0596 | 103.3463 | 6.480217e-05 | 0.03741986 | 0 | 0 | 0 | 7_24_13_1C_Cycle | 0.002267122 | 0 | 0.02167719 | 0 | 9.561544 | TRUE | 9.561544 | 10.35117
121 | 3414 | 100706.8 | 2013-07-20 15:05 | 1050.466 | 10 | 18 | 2.599924 | 3.417353 | 32.54934 | 33.44305 | 112.1337 | 103.3463 | 6.475335e-05 | 0.03741986 | 0 | 0 | 0 | 7_24_13_1C_Cycle | 0.001943111 | 0 | 0.02167708 | 0 | 11.15586 | TRUE | 11.15586 | 10.84457
122 | 3415 | 100736.8 | 2013-07-20 15:06 | 1080.481 | 10 | 18 | 2.599924 | 3.419134 | 32.571 | 33.44305 | 112.2078 | 103.3463 | 3.237724e-05 | 0.03741986 | 0 | 0 | 0 | 7_24_13_1C_Cycle | 0.001781225 | 0 | 0.02166577 | 0 | 12.16341 | TRUE | 12.16341 | 12.19125
123 | 3416 | 100766.8 | 2013-07-20 15:06 | 1110.497 | 10 | 18 | 2.599924 | 3.420753 | 32.59269 | 33.44305 | 112.2819 | 103.3463 | 3.237724e-05 | 0.03741986 | 0 | 0 | 0 | 7_24_13_1C_Cycle | 0.001619339 | 0 | 0.02168835 | 0 | 13.39334 | TRUE | 13.39334 | 12.74296
124 | 3417 | 100796.8 | 2013-07-20 15:07 | 1140.512 | 10 | 18 | 2.599924 | 3.422535 | 32.61437 | 33.44305 | 112.3561 | 103.3463 | 6.475449e-05 | 0.03741986 | 0 | 0 | 0 | 7_24_13_1C_Cycle | 0.001781225 | 0 | 0.02167705 | 0 | 12.16974 | TRUE | 12.16974 | 13.55776
125 | 3418 | 100826.8 | 2013-07-20 15:07 | 1170.528 | 10 | 18 | 2.600105 | 3.42383 | 32.63604 | 33.44305 | 112.4303 | 103.3463 | 0 | 0.03741986 | 0 | 0 | 0 | 7_24_13_1C_Cycle | 0.001295567 | 0 | 0.02167705 | 0 | 16.73171 | TRUE | 16.73171 | 14.43439
126 | 3419 | 100856.8 | 2013-07-20 15:08 | 1200.543 | 10 | 18 | 2.599924 | 3.425611 | 32.65771 | 33.44305 | 112.5045 | 103.3463 | 6.475449e-05 | 0.03741986 | 0 | 0 | 0 | 7_24_13_1C_Cycle | 0.001781225 | 0 | 0.02166587 | 0 | 12.16347 | TRUE | 12.16347 | 15.06656
127 | 3420 | 100886.8 | 2013-07-20 15:08 | 1230.559 | 10 | 18 | 2.599924 | 3.426907 | 32.6794 | 33.44305 | 112.5788 | 103.3463 | 3.237724e-05 | 0.03741986 | 0 | 0 | 0 | 7_24_13_1C_Cycle | 0.001295567 | 0 | 0.02168831 | 0 | 16.74041 | TRUE | 16.74041 | 15.57146
128 | 3421 | 100916.9 | 2013-07-20 15:09 | 1260.575 | 10 | 18 | 2.599924 | 3.428202 | 32.70108 | 33.44305 | 112.6531 | 103.3463 | 0 | 0.03741986 | 0 | 0 | 0 | 7_24_13_1C_Cycle | 0.001295328 | 0 | 0.02167697 | 0 | 16.73473 | TRUE | 16.73473 | 15.427
129 | 3422 | 100946.9 | 2013-07-20 15:09 | 1290.59 | 10 | 18 | 2.599744 | 3.42966 | 32.72275 | 33.44305 | 112.7274 | 103.3463 | 3.237724e-05 | 0.03741986 | 0 | 0 | 0 | 7_24_13_1C_Cycle | 0.001457453 | 0 | 0.02167699 | 0 | 14.8732 | TRUE | 14.8732 | 15.2872
130 | 3423 | 100976.9 | 2013-07-20 15:10 | 1320.606 | 10 | 18 | 2.599744 | 3.431117 | 32.74443 | 33.44305 | 112.8018 | 103.3463 | 3.237724e-05 | 0.03741986 | 0 | 0 | 0 | 7_24_13_1C_Cycle | 0.001457453 | 0 | 0.02167705 | 0 | 14.87325 | TRUE | 14.87325 | 15.42286
131 | 3424 | 101006.9 | 2013-07-20 15:10 | 1350.621 | 10 | 18 | 2.599924 | 3.432737 | 32.76611 | 33.44305 | 112.8762 | 103.3463 | 0.0001295567 | 0.03741986 | 0 | 0 | 0 | 7_24_13_1C_Cycle | 0.001619339 | 0 | 0.02167697 | 0 | 13.38631 | TRUE | 13.38631 | 14.75527
132 | 3425 | 101036.9 | 2013-07-20 15:11 | 1380.637 | 10 | 18 | 2.599924 | 3.434032 | 32.78778 | 33.44305 | 112.9506 | 103.3463 | 3.232389e-05 | 0.03741986 | 0 | 0 | 0 | 7_24_13_1C_Cycle | 0.001295567 | 0 | 0.02167704 | 0 | 16.73171 | TRUE | 16.73171 | 14.39452
133 | 3426 | 101066.9 | 2013-07-20 15:11 | 1410.652 | 10 | 18 | 2.600105 | 3.435652 | 32.80946 | 33.44305 | 113.0251 | 103.3463 | 9.717941e-05 | 0.03741986 | 0 | 0 | 0 | 7_24_13_1C_Cycle | 0.001619339 | 0 | 0.02167718 | 0 | 13.38644 | TRUE | 13.38644 | 14.76351
134 | 3427 | 101097 | 2013-07-20 15:12 | 1440.668 | 10 | 18 | 2.600105 | 3.437109 | 32.83114 | 33.44305 | 113.0996 | 103.3463 | 6.475449e-05 | 0.03741986 | 0 | 0 | 0 | 7_24_13_1C_Cycle | 0.001457214 | 0 | 0.02167699 | 0 | 14.87564 | TRUE | 14.87564 | 14.3112
135 | 3428 | 101127 | 2013-07-20 15:12 | 1470.683 | 10 | 18 | 2.599924 | 3.438728 | 32.85282 | 33.44305 | 113.1741 | 103.3463 | 6.475449e-05 | 0.03741986 | 0 | 0 | 0 | 7_24_13_1C_Cycle | 0.001619339 | 0 | 0.02167708 | 0 | 13.38637 | TRUE | 13.38637 | 14.10998
136 | 3429 | 101157 | 2013-07-20 15:13 | 1500.699 | 10 | 18 | 2.599924 | 3.440186 | 32.87448 | 33.44305 | 113.2486 | 103.3463 | 0 | 0.03741986 | 0 | 0 | 0 | 7_24_13_1C_Cycle | 0.001457453 | 0 | 0.02166575 | 0 | 14.86549 | TRUE | 14.86549 | 13.33678
137 | 3430 | 101187 | 2013-07-20 15:13 | 1530.715 | 10 | 18 | 2.600105 | 3.442129 | 32.89617 | 33.44305 | 113.3232 | 103.3463 | 6.480217e-05 | 0.03741986 | 0 | 0 | 0 | 7_24_13_1C_Cycle | 0.00194335 | 0 | 0.02168835 | 0 | 11.16029 | TRUE | 11.16029 | 12.97076
138 | 3431 | 101217 | 2013-07-20 15:14 | 1560.73 | 10 | 18 | 2.599744 | 3.443748 | 32.91785 | 33.44305 | 113.3979 | 103.3463 | 0 | 0.03741986 | 0 | 0 | 0 | 7_24_13_1C_Cycle | 0.001619339 | 0 | 0.02167701 | 0 | 13.38633 | TRUE | 13.38633 | 12.03097
139 | 3432 | 101247 | 2013-07-20 15:14 | 1590.746 | 10 | 18 | 2.599924 | 3.445691 | 32.93952 | 33.44305 | 113.4726 | 103.3463 | 3.237724e-05 | 0.03741986 | 0 | 0 | 0 | 7_24_13_1C_Cycle | 0.001943111 | 0 | 0.0216771 | 0 | 11.15587 | TRUE | 11.15587 | 11.5052
140 | 3433 | 101277 | 2013-07-20 15:15 | 1620.761 | 10 | 18 | 2.599924 | 3.447797 | 32.9612 | 33.44305 | 113.5473 | 103.3463 | 9.717941e-05 | 0.03741986 | 0 | 0 | 0 | 7_24_13_1C_Cycle | 0.002105236 | 0 | 0.02167706 | 0 | 10.29673 | TRUE | 10.29673 | 10.69805
141 | 3434 | 101307.1 | 2013-07-20 15:15 | 1650.777 | 10 | 18 | 2.600105 | 3.449902 | 32.98288 | 33.44305 | 113.622 | 103.3463 | 6.47542e-05 | 0.03741986 | 0 | 0 | 0 | 7_24_13_1C_Cycle | 0.002104998 | 0 | 0.02167711 | 0 | 10.29793 | TRUE | 10.29793 | 10.49594
142 | 3435 | 101337.1 | 2013-07-20 15:16 | 1680.792 | 10 | 18 | 2.599744 | 3.452007 | 33.00455 | 33.44305 | 113.6968 | 103.3463 | 6.475449e-05 | 0.03741986 | 0 | 0 | 0 | 7_24_13_1C_Cycle | 0.002105236 | 0 | 0.0216771 | 0 | 10.29676 | TRUE | 10.29676 | 9.56287
143 | 3436 | 101367.1 | 2013-07-20 15:16 | 1710.808 | 10 | 18 | 2.599924 | 3.454436 | 33.02623 | 33.44305 | 113.7717 | 103.3463 | 9.717941e-05 | 0.03741986 | 0 | 0 | 0 | 7_24_13_1C_Cycle | 0.002429008 | 0 | 0.02167696 | 0 | 8.924199 | TRUE | 8.924199 | 9.245438
144 | 3437 | 101397.1 | 2013-07-20 15:17 | 1740.823 | 10 | 18 | 2.599924 | 3.456865 | 33.04791 | 33.44305 | 113.8466 | 103.3463 | 6.455334e-05 | 0.03741986 | 0 | 0 | 0 | 7_24_13_1C_Cycle | 0.002429008 | 0 | 0.02167712 | 0 | 8.924268 | TRUE | 8.924268 | 8.655867
145 | 3438 | 101427.1 | 2013-07-20 15:17 | 1770.839 | 10 | 18 | 2.599924 | 3.45978 | 33.06959 | 33.44305 | 113.9216 | 103.3463 | 0.0001295567 | 0.03741986 | 0 | 0 | 0 | 7_24_13_1C_Cycle | 0.002914906 | 0 | 0.02167703 | 0 | 7.436616 | TRUE | 7.436616 | 8.002409
146 | 3439 | 101457.1 | 2013-07-20 15:18 | 1800.839 | 10 | 18 | 2.599924 | 3.462533 | 33.09125 | 33.44305 | 113.9966 | 103.3463 | 9.717941e-05 | 0.03741986 | 0 | 0 | 0 | 7_24_13_1C_Cycle | 0.002752781 | 0 | 0.02166589 | 0 | 7.870545 | TRUE | 7.870545 | 7.436135
147 | 3440 | 101487.1 | 2013-07-20 15:18 | 1830.854 | 10 | 18 | 2.599744 | 3.465771 | 33.11292 | 33.44305 | 114.0716 | 103.3463 | 0.0001295567 | 0.03741986 | 0 | 0 | 0 | 7_24_13_1C_Cycle | 0.003238678 | 0 | 0.02166565 | 0 | 6.689658 | TRUE | 6.689658 | 6.999813
148 | 3441 | 101517.2 | 2013-07-20 15:19 | 1860.87 | 10 | 18 | 2.599924 | 3.46901 | 33.13461 | 33.44305 | 114.1468 | 103.3463 | 9.717941e-05 | 0.03741986 | 0 | 0 | 0 | 7_24_13_1C_Cycle | 0.003238678 | 0 | 0.02168835 | 0 | 6.696669 | TRUE | 6.696669 | 6.463406
149 | 3442 | 101547.2 | 2013-07-20 15:19 | 1890.885 | 10 | 18 | 2.600105 | 3.472572 | 33.15627 | 33.44305 | 114.222 | 103.3463 | 9.713173e-05 | 0.03741986 | 0 | 0 | 0 | 7_24_13_1C_Cycle | 0.00356245 | 0 | 0.02166577 | 0 | 6.081705 | TRUE | 6.081705 | 6.040141
150 | 3443 | 101577.2 | 2013-07-20 15:20 | 1920.901 | 10 | 18 | 2.599924 | 3.476621 | 33.17796 | 33.44305 | 114.2974 | 103.3463 | 0.000129509 | 0.03741986 | 0 | 0 | 0 | 7_24_13_1C_Cycle | 0.004048347 | 0 | 0.02168777 | 0 | 5.357191 | TRUE | 5.357191 | 5.439705
151 | 3444 | 101607.2 | 2013-07-20 15:20 | 1950.916 | 10 | 18 | 2.599744 | 3.480993 | 33.19964 | 33.44305 | 114.3728 | 103.3463 | 0.0001619339 | 0.03741986 | 0 | 0 | 0 | 7_24_13_1C_Cycle | 0.004372358 | 0 | 0.02167636 | 0 | 4.95759 | TRUE | 4.95759 | 5.007345
152 | 3445 | 101637.2 | 2013-07-20 15:21 | 1980.932 | 10 | 18 | 2.599744 | 3.485851 | 33.22131 | 33.44305 | 114.4483 | 103.3463 | 0.0001619339 | 0.03741986 | 0 | 0 | 0 | 7_24_13_1C_Cycle | 0.004858017 | 0 | 0.02167627 | 0 | 4.461958 | TRUE | 4.461958 | 4.462097
153 | 3446 | 101667.2 | 2013-07-20 15:21 | 2010.948 | 10 | 18 | 2.599744 | 3.491195 | 33.24299 | 33.44305 | 114.5239 | 103.3463 | 0.0001619339 | 0.03741986 | 0 | 0 | 0 | 7_24_13_1C_Cycle | 0.005343676 | 0 | 0.02167628 | 0 | 4.056436 | TRUE | 4.056436 | 4.007222
154 | 3447 | 101697.3 | 2013-07-20 15:22 | 2040.963 | 10 | 18 | 2.599924 | 3.497186 | 33.26467 | 33.44305 | 114.5996 | 103.3463 | 0.0001295567 | 0.03741986 | 0 | 0 | 0 | 7_24_13_1C_Cycle | 0.005991697 | 0 | 0.02167698 | 0 | 3.617836 | TRUE | 3.617836 | 3.582395
155 | 3448 | 101727.3 | 2013-07-20 15:22 | 2070.979 | 10 | 18 | 2.599744 | 3.504149 | 33.28633 | 33.44305 | 114.6755 | 103.3463 | 0.0002266884 | 0.03741986 | 0 | 0 | 0 | 7_24_13_1C_Cycle | 0.006963015 | 0 | 0.02166591 | 0 | 3.11157 | TRUE | 3.11157 | 3.151764
156 | 3449 | 101757.3 | 2013-07-20 15:23 | 2100.979 | 10 | 18 | 2.599924 | 3.512084 | 33.30801 | 33.44305 | 114.7515 | 103.3463 | 0.0002590656 | 0.03741986 | 0 | 0 | 0 | 7_24_13_1C_Cycle | 0.007934809 | 0 | 0.0216773 | 0 | 2.731924 | TRUE | 2.731924 | 2.756469
157 | 3450 | 101787.3 | 2013-07-20 15:23 | 2130.994 | 10 | 18 | 2.600105 | 3.521152 | 33.32969 | 33.44305 | 114.8278 | 103.3463 | 0.0002914429 | 0.03741986 | 0 | 0 | 0 | 7_24_13_1C_Cycle | 0.009068251 | 0 | 0.02167724 | 0 | 2.390455 | TRUE | 2.390455 | 2.392604
158 | 3451 | 101817.3 | 2013-07-20 15:24 | 2161.01 | 10 | 18 | 2.599924 | 3.531516 | 33.35136 | 33.44305 | 114.9042 | 103.3463 | 0.0003238678 | 0.03741986 | 0 | 0 | 0 | 7_24_13_1C_Cycle | 0.01036382 | 0 | 0.02167739 | 0 | 2.091641 | TRUE | 2.091641 | 2.068402
159 | 3452 | 101847.3 | 2013-07-20 15:24 | 2191.025 | 10 | 18 | 2.600105 | 3.543661 | 33.37304 | 33.44305 | 114.9809 | 103.3463 | 0.000356245 | 0.03741986 | 0 | 0 | 0 | 7_24_13_1C_Cycle | 0.01214504 | 0 | 0.02167715 | 0 | 1.784856 | TRUE | 1.784856 | 1.790096
160 | 3453 | 101877.3 | 2013-07-20 15:25 | 2221.041 | 10 | 18 | 2.599744 | 3.55775 | 33.39471 | 33.44305 | 115.0578 | 103.3463 | 0.0004210472 | 0.03741986 | 0 | 0 | 0 | 7_24_13_1C_Cycle | 0.01408839 | 0 | 0.02166597 | 0 | 1.53786 | TRUE | 1.53786 | 1.528928
161 | 3454 | 101907.3 | 2013-07-20 15:25 | 2251.041 | 10 | 18 | 2.600105 | 3.574753 | 33.41638 | 33.44305 | 115.1351 | 103.3463 | 0.0005182266 | 0.03741986 | 0 | 0 | 0 | 7_24_13_1C_Cycle | 0.01700306 | 0 | 0.02167735 | 0 | 1.274909 | TRUE | 1.274909 | 1.294489
162 | 3455 | 101937.3 | 2013-07-20 15:26 | 2281.056 | 10 | 18 | 2.599924 | 3.594509 | 33.43805 | 33.44305 | 115.2128 | 103.3463 | 0.0006153584 | 0.03741986 | 0 | 0 | 0 | 7_24_13_1C_Cycle | 0.01975584 | 0 | 0.02166605 | 0 | 1.096691 | TRUE | 1.096691 | 1.087415
163 | 3456 | 101967.3 | 2013-07-20 15:26 | 2311.056 | 10 | 18 | 2.599924 | 3.618475 | 33.45973 | 33.44305 | 115.2909 | 103.3463 | 0.0007772922 | 0.03741986 | 0 | 0 | 0 | 7_24_13_1C_Cycle | 0.02396631 | 0 | 0.0216773 | 0 | 0.9044902 | TRUE | 0.9044902 | 0.909882
164 | 3457 | 101997.4 | 2013-07-20 15:27 | 2341.072 | 10 | 18 | 2.599924 | 3.647137 | 33.4814 | 33.44305 | 115.3697 | 103.3463 | 0.0009392261 | 0.03741986 | 0 | 0 | 0 | 7_24_13_1C_Cycle | 0.0286622 | 0 | 0.02167736 | 0 | 0.7563047 | TRUE | 0.7563047 | 0.7530845
165 | 3458 | 102027.4 | 2013-07-20 15:27 | 2371.087 | 10 | 18 | 2.599924 | 3.682115 | 33.50308 | 33.44305 | 115.4491 | 103.3463 | 0.001133537 | 0.03741986 | 0 | 0 | 0 | 7_24_13_1C_Cycle | 0.03497767 | 0 | 0.02167732 | 0 | 0.6197474 | TRUE | 0.6197474 | 0.618874
166 | 3459 | 102057.4 | 2013-07-20 15:28 | 2401.103 | 10 | 18 | 2.599924 | 3.725837 | 33.52476 | 33.44305 | 115.5294 | 103.3463 | 0.001457405 | 0.03741986 | 0 | 0 | 0 | 7_24_13_1C_Cycle | 0.04372215 | 0 | 0.02167732 | 0 | 0.4957973 | TRUE | 0.4957973 | 0.4931594
167 | 3460 | 102087.4 | 2013-07-20 15:28 | 2431.118 | 10 | 18 | 2.600105 | 3.781866 | 33.54644 | 33.44305 | 115.6107 | 103.3463 | 0.001975632 | 0.03741986 | 0 | 0 | 0 | 7_24_13_1C_Cycle | 0.05602932 | 0 | 0.0216774 | 0 | 0.3868939 | TRUE | 0.3868939 | 0.3848337
168 | 3461 | 102117.4 | 2013-07-20 15:29 | 2461.134 | 10 | 18 | 2.599924 | 3.857166 | 33.56811 | 33.44305 | 115.6935 | 103.3463 | 0.002558565 | 0.03741986 | 0 | 0 | 0 | 7_24_13_1C_Cycle | 0.07529926 | 0 | 0.02167731 | 0 | 0.2878821 | TRUE | 0.2878821 | 0.2896042
169 | 3462 | 102147.4 | 2013-07-20 15:29 | 2491.134 | 10 | 18 | 2.599924 | 3.965661 | 33.58978 | 33.44305 | 115.7781 | 103.3463 | 0.003789234 | 0.03741986 | 0 | 0 | 0 | 7_24_13_1C_Cycle | 0.1084957 | 0 | 0.0216662 | 0 | 0.1996964 | TRUE | 0.1996964 | 0.2057531
170 | 3463 | 102172.6 | 2013-07-20 15:30 | 2516.352 | 10 | 18 | 2.599924 | 4.100228 | 33.60799 | 33.44305 | 115.8515 | 103.3463 | 0.005538082 | 0.03741986 | 0 | 0 | 0 | 7_24_13_1C_Cycle | 0.134567 | 0 | 0.01821301 | 0 | 0.1353453 | TRUE | 0.1353453 | 0.1315627