## Sheet1
| Data_Point | Test_Time(s) | Date_Time | Step_Time(s) | Step_Index | Cycle_Index | Current(A) | Voltage(V) | Charge_Capacity(Ah) | Discharge_Capacity(Ah) | Charge_Energy(Wh) | Discharge_Energy(Wh) | dV/dt(V/s) | Internal_Resistance(Ohm) | Is_FC_Data | AC_Impedance(Ohm) | ACI_Phase_Angle(Deg) | Battery_Label | dV | Discharge_dQ | Charge_dQ | Discharge_dQ/dV | Charge_dQ/dV | dv_close_to_zero | dQ/dV | Smoothed_dQ/dV
0 | 1943 | 57235.47 | 2013-07-20 03:01 | 0.0310864 | 5 | 11 | -0.0003540663 | 3.898782 | 18.72945 | 18.5744 | 64.66873 | 57.32329 | 0 | 0.02394871 | 0 | 0 | 0 | 7_24_13_1C_Cycle | -0.0001618862 | 3.057409e-09 | 0 | -1.888616e-05 | 0 |  | -1.888616e-05 | 0.5425931
1 | 1946 | 57325.5 | 2013-07-20 03:02 | 30.01517 | 7 | 11 | -2.599731 | 3.248456 | 18.72945 | 18.59606 | 64.66873 | 57.3953 | -0.001522207 | 0.02394871 | 0 | 0 | 0 | 7_24_13_1C_Cycle | -0.6503267 | 0.02166342 | 0 | -0.0333116 | 0 | TRUE | -0.0333116 | -0.5208567
2 | 1947 | 57355.5 | 2013-07-20 03:03 | 60.01529 | 7 | 11 | -2.599731 | 3.228538 | 18.72945 | 18.61774 | 64.66873 | 57.46543 | -0.0002914429 | 0.02394871 | 0 | 0 | 0 | 7_24_13_1C_Cycle | -0.01991773 | 0.0216748 | 0 | -1.088216 | 0 | TRUE | -1.088216 | -2.21266
3 | 1948 | 57385.51 | 2013-07-20 03:03 | 90.03047 | 7 | 11 | -2.599731 | 3.22368 | 18.72945 | 18.63938 | 64.66873 | 57.53524 | -9.713173e-05 | 0.02394871 | 0 | 0 | 0 | 7_24_13_1C_Cycle | -0.004858017 | 0.02164124 | 0 | -4.454747 | 0 | TRUE | -4.454747 | -4.226163
4 | 1949 | 57415.51 | 2013-07-20 03:04 | 120.0308 | 7 | 11 | -2.599731 | 3.220927 | 18.72945 | 18.66108 | 64.66873 | 57.60515 | -6.480201e-05 | 0.02394871 | 0 | 0 | 0 | 7_24_13_1C_Cycle | -0.002753019 | 0.02169755 | 0 | -7.881367 | 0 | TRUE | -7.881367 | -6.254714
5 | 1950 | 57445.53 | 2013-07-20 03:04 | 150.0464 | 7 | 11 | -2.599551 | 3.218336 | 18.72945 | 18.68275 | 64.66873 | 57.67494 | -6.475449e-05 | 0.02394871 | 0 | 0 | 0 | 7_24_13_1C_Cycle | -0.002590895 | 0.02167513 | 0 | -8.365886 | 0 | TRUE | -8.365886 | -7.870956
6 | 1951 | 57475.54 | 2013-07-20 03:05 | 180.0619 | 7 | 11 | -2.599911 | 3.215583 | 18.72945 | 18.70443 | 64.66873 | 57.74467 | -0.000129509 | 0.02394871 | 0 | 0 | 0 | 7_24_13_1C_Cycle | -0.002752781 | 0.02167508 | 0 | -7.873885 | 0 | TRUE | -7.873885 | -8.732638
7 | 1952 | 57505.56 | 2013-07-20 03:05 | 210.0774 | 7 | 11 | -2.599911 | 3.213154 | 18.72945 | 18.7261 | 64.66873 | 57.81434 | -6.475449e-05 | 0.02394871 | 0 | 0 | 0 | 7_24_13_1C_Cycle | -0.002429008 | 0.02167512 | 0 | -8.923443 | 0 | TRUE | -8.923443 | -8.965662
8 | 1953 | 57535.57 | 2013-07-20 03:06 | 240.093 | 7 | 11 | -2.599731 | 3.210725 | 18.72945 | 18.74778 | 64.66873 | 57.88396 | -0.000129509 | 0.02394871 | 0 | 0 | 0 | 7_24_13_1C_Cycle | -0.002429008 | 0.02167508 | 0 | -8.923425 | 0 | TRUE | -8.923425 | -8.856845
9 | 1954 | 57565.59 | 2013-07-20 03:06 | 270.1085 | 7 | 11 | -2.599731 | 3.208296 | 18.72945 | 18.76945 | 64.66873 | 57.95353 | -6.475449e-05 | 0.02394871 | 0 | 0 | 0 | 7_24_13_1C_Cycle | -0.002429008 | 0.0216752 | 0 | -8.923475 | 0 | TRUE | -8.923475 | -8.985516
10 | 1955 | 57595.6 | 2013-07-20 03:07 | 300.1241 | 7 | 11 | -2.599731 | 3.206029 | 18.72945 | 18.79113 | 64.66873 | 58.02304 | -3.237724e-05 | 0.02394871 | 0 | 0 | 0 | 7_24_13_1C_Cycle | -0.002267122 | 0.02167509 | 0 | -9.56062 | 0 | TRUE | -9.56062 | -9.295364
11 | 1956 | 57625.62 | 2013-07-20 03:07 | 330.1397 | 7 | 11 | -2.599731 | 3.2036 | 18.72945 | 18.8128 | 64.66873 | 58.09251 | -6.475449e-05 | 0.02394871 | 0 | 0 | 0 | 7_24_13_1C_Cycle | -0.002429008 | 0.02167523 | 0 | -8.923488 | 0 | TRUE | -8.923488 | -9.181479
12 | 1957 | 57655.64 | 2013-07-20 03:08 | 360.1552 | 7 | 11 | -2.599731 | 3.201333 | 18.72945 | 18.83448 | 64.66873 | 58.16192 | -9.717941e-05 | 0.02394871 | 0 | 0 | 0 | 7_24_13_1C_Cycle | -0.002267122 | 0.02167507 | 0 | -9.560607 | 0 | TRUE | -9.560607 | -9.604913
13 | 1958 | 57685.65 | 2013-07-20 03:08 | 390.1702 | 7 | 11 | -2.599731 | 3.199228 | 18.72945 | 18.85587 | 64.66873 | 58.23038 | -3.242493e-05 | 0.02394871 | 0 | 0 | 0 | 7_24_13_1C_Cycle | -0.002105236 | 0.02139309 | 0 | -10.16185 | 0 | TRUE | -10.16185 | -9.992283
14 | 1959 | 57715.65 | 2013-07-20 03:09 | 420.1706 | 7 | 11 | -2.599731 | 3.196961 | 18.72945 | 18.87782 | 64.66873 | 58.30057 | -9.713173e-05 | 0.02394871 | 0 | 0 | 0 | 7_24_13_1C_Cycle | -0.002266884 | 0.02194594 | 0 | -9.681103 | 0 | TRUE | -9.681103 | -10.24701
15 | 1960 | 57745.67 | 2013-07-20 03:09 | 450.1862 | 7 | 11 | -2.599551 | 3.195179 | 18.72945 | 18.89949 | 64.66873 | 58.36984 | -3.242493e-05 | 0.02394871 | 0 | 0 | 0 | 7_24_13_1C_Cycle | -0.001781464 | 0.02167525 | 0 | -12.1671 | 0 | TRUE | -12.1671 | -11.31173
16 | 1961 | 57775.68 | 2013-07-20 03:10 | 480.2017 | 7 | 11 | -2.599551 | 3.193236 | 18.72945 | 18.92117 | 64.66873 | 58.43908 | -9.717941e-05 | 0.02394871 | 0 | 0 | 0 | 7_24_13_1C_Cycle | -0.001943111 | 0.02167518 | 0 | -11.15488 | 0 | TRUE | -11.15488 | -11.81549
17 | 1962 | 57805.7 | 2013-07-20 03:10 | 510.2172 | 7 | 11 | -2.599731 | 3.191455 | 18.72945 | 18.94284 | 64.66873 | 58.50827 | -3.237724e-05 | 0.02394871 | 0 | 0 | 0 | 7_24_13_1C_Cycle | -0.001781225 | 0.02167506 | 0 | -12.16862 | 0 | TRUE | -12.16862 | -12.51309
18 | 1963 | 57835.71 | 2013-07-20 03:11 | 540.2327 | 7 | 11 | -2.599551 | 3.189998 | 18.72945 | 18.96452 | 64.66873 | 58.57743 | -3.237724e-05 | 0.02394871 | 0 | 0 | 0 | 7_24_13_1C_Cycle | -0.001457453 | 0.02167512 | 0 | -14.87192 | 0 | TRUE | -14.87192 | -13.12004
19 | 1964 | 57865.73 | 2013-07-20 03:11 | 570.2483 | 7 | 11 | -2.599731 | 3.188216 | 18.72945 | 18.98619 | 64.66873 | 58.64656 | -6.475449e-05 | 0.02394871 | 0 | 0 | 0 | 7_24_13_1C_Cycle | -0.001781225 | 0.02167513 | 0 | -12.16866 | 0 | TRUE | -12.16866 | -13.99251
20 | 1965 | 57895.74 | 2013-07-20 03:12 | 600.2638 | 7 | 11 | -2.599731 | 3.186759 | 18.72945 | 19.00787 | 64.66873 | 58.71565 | -3.237724e-05 | 0.02394871 | 0 | 0 | 0 | 7_24_13_1C_Cycle | -0.001457453 | 0.02167512 | 0 | -14.87192 | 0 | TRUE | -14.87192 | -14.46825
21 | 1966 | 57925.76 | 2013-07-20 03:12 | 630.2794 | 7 | 11 | -2.599731 | 3.185302 | 18.72945 | 19.02954 | 64.66873 | 58.78471 | -6.480217e-05 | 0.02394871 | 0 | 0 | 0 | 7_24_13_1C_Cycle | -0.001457453 | 0.02167519 | 0 | -14.87197 | 0 | TRUE | -14.87197 | -14.78824
22 | 1967 | 57955.78 | 2013-07-20 03:13 | 660.2946 | 7 | 11 | -2.599731 | 3.184006 | 18.72945 | 19.05121 | 64.66873 | 58.8537 | -3.237724e-05 | 0.02394871 | 0 | 0 | 0 | 7_24_13_1C_Cycle | -0.001295328 | 0.02166382 | 0 | -16.72458 | 0 | TRUE | -16.72458 | -15.26221
23 | 1968 | 57985.79 | 2013-07-20 03:13 | 690.3105 | 7 | 11 | -2.599731 | 3.182387 | 18.72945 | 19.07289 | 64.66873 | 58.92273 | -6.475449e-05 | 0.02394871 | 0 | 0 | 0 | 7_24_13_1C_Cycle | -0.001619339 | 0.02168647 | 0 | -13.39217 | 0 | TRUE | -13.39217 | -15.75092
24 | 1969 | 58015.81 | 2013-07-20 03:14 | 720.326 | 7 | 11 | -2.599731 | 3.181091 | 18.72945 | 19.09457 | 64.66873 | 58.9917 | -3.237724e-05 | 0.02394871 | 0 | 0 | 0 | 7_24_13_1C_Cycle | -0.001295567 | 0.02167509 | 0 | -16.7302 | 0 | TRUE | -16.7302 | -15.8601
25 | 1970 | 58045.82 | 2013-07-20 03:14 | 750.3415 | 7 | 11 | -2.599731 | 3.179796 | 18.72945 | 19.11625 | 64.66873 | 59.06064 | -3.242493e-05 | 0.02394871 | 0 | 0 | 0 | 7_24_13_1C_Cycle | -0.001295567 | 0.02167515 | 0 | -16.73024 | 0 | TRUE | -16.73024 | -15.78819
26 | 1971 | 58075.84 | 2013-07-20 03:15 | 780.3568 | 7 | 11 | -2.599911 | 3.178339 | 18.72945 | 19.13791 | 64.66873 | 59.12951 | -9.713173e-05 | 0.02394871 | 0 | 0 | 0 | 7_24_13_1C_Cycle | -0.001457214 | 0.02166392 | 0 | -14.86666 | 0 | TRUE | -14.86666 | -15.90989
27 | 1972 | 58105.85 | 2013-07-20 03:15 | 810.3726 | 7 | 11 | -2.599911 | 3.177043 | 18.72945 | 19.1596 | 64.66873 | 59.19843 | -3.237724e-05 | 0.02394871 | 0 | 0 | 0 | 7_24_13_1C_Cycle | -0.001295567 | 0.02168648 | 0 | -16.739 | 0 | TRUE | -16.739 | -16.35788
28 | 1973 | 58135.87 | 2013-07-20 03:16 | 840.3881 | 7 | 11 | -2.599911 | 3.175586 | 18.72945 | 19.18127 | 64.66873 | 59.26727 | -9.717941e-05 | 0.02394871 | 0 | 0 | 0 | 7_24_13_1C_Cycle | -0.001457453 | 0.02167517 | 0 | -14.87196 | 0 | TRUE | -14.87196 | -15.73137
29 | 1974 | 58165.88 | 2013-07-20 03:16 | 870.4037 | 7 | 11 | -2.59937 | 3.17429 | 18.72945 | 19.20295 | 64.66873 | 59.33609 | -3.237724e-05 | 0.02394871 | 0 | 0 | 0 | 7_24_13_1C_Cycle | -0.001295328 | 0.02167514 | 0 | -16.73332 | 0 | TRUE | -16.73332 | -15.15287
30 | 1975 | 58195.9 | 2013-07-20 03:17 | 900.4192 | 7 | 11 | -2.599731 | 3.172833 | 18.72945 | 19.22462 | 64.66873 | 59.40488 | -3.237724e-05 | 0.02394871 | 0 | 0 | 0 | 7_24_13_1C_Cycle | -0.001457453 | 0.02167522 | 0 | -14.87199 | 0 | TRUE | -14.87199 | -15.15965
31 | 1976 | 58225.92 | 2013-07-20 03:17 | 930.4348 | 7 | 11 | -2.599731 | 3.171213 | 18.72945 | 19.2463 | 64.66873 | 59.47363 | -3.237724e-05 | 0.02394871 | 0 | 0 | 0 | 7_24_13_1C_Cycle | -0.001619339 | 0.02167521 | 0 | -13.38522 | 0 | TRUE | -13.38522 | -14.19793
32 | 1977 | 58255.93 | 2013-07-20 03:18 | 960.4501 | 7 | 11 | -2.599731 | 3.169594 | 18.72945 | 19.26797 | 64.66873 | 59.54235 | -3.237724e-05 | 0.02394871 | 0 | 0 | 0 | 7_24_13_1C_Cycle | -0.001619339 | 0.02167551 | 0 | -13.38541 | 0 | TRUE | -13.38541 | -13.87633
33 | 1978 | 58285.93 | 2013-07-20 03:18 | 990.4502 | 7 | 11 | -2.599731 | 3.168137 | 18.72945 | 19.28964 | 64.66873 | 59.61101 | 0 | 0.02394871 | 0 | 0 | 0 | 7_24_13_1C_Cycle | -0.001457453 | 0.0216649 | 0 | -14.86491 | 0 | TRUE | -14.86491 | -13.1742
34 | 1979 | 58315.95 | 2013-07-20 03:19 | 1020.466 | 7 | 11 | -2.599731 | 3.166193 | 18.72945 | 19.31131 | 64.66873 | 59.67966 | -6.475449e-05 | 0.02394871 | 0 | 0 | 0 | 7_24_13_1C_Cycle | -0.001943111 | 0.02167602 | 0 | -11.15531 | 0 | TRUE | -11.15531 | -12.46142
35 | 1980 | 58345.96 | 2013-07-20 03:19 | 1050.481 | 7 | 11 | -2.599731 | 3.164574 | 18.72945 | 19.33299 | 64.66873 | 59.74827 | -6.475449e-05 | 0.02394871 | 0 | 0 | 0 | 7_24_13_1C_Cycle | -0.001619339 | 0.021676 | 0 | -13.38571 | 0 | TRUE | -13.38571 | -12.4173
36 | 1981 | 58375.98 | 2013-07-20 03:20 | 1080.497 | 7 | 11 | -2.599731 | 3.162631 | 18.72945 | 19.35466 | 64.66873 | 59.81684 | -3.237724e-05 | 0.02394871 | 0 | 0 | 0 | 7_24_13_1C_Cycle | -0.00194335 | 0.02167617 | 0 | -11.15403 | 0 | TRUE | -11.15403 | -11.92141
37 | 1982 | 58405.99 | 2013-07-20 03:20 | 1110.512 | 7 | 11 | -2.599731 | 3.160526 | 18.72945 | 19.37632 | 64.66873 | 59.8853 | -0.000129509 | 0.02394871 | 0 | 0 | 0 | 7_24_13_1C_Cycle | -0.002104998 | 0.02165334 | 0 | -10.28663 | 0 | TRUE | -10.28663 | -11.20771
38 | 1983 | 58435.99 | 2013-07-20 03:21 | 1140.512 | 7 | 11 | -2.599551 | 3.158906 | 18.72945 | 19.39801 | 64.66873 | 59.95383 | -3.237724e-05 | 0.02394871 | 0 | 0 | 0 | 7_24_13_1C_Cycle | -0.001619339 | 0.02168691 | 0 | -13.39244 | 0 | TRUE | -13.39244 | -11.16743
39 | 1984 | 58466.01 | 2013-07-20 03:21 | 1170.528 | 7 | 11 | -2.599731 | 3.156639 | 18.72945 | 19.41968 | 64.66873 | 60.02227 | -6.475449e-05 | 0.02394871 | 0 | 0 | 0 | 7_24_13_1C_Cycle | -0.002267122 | 0.0216754 | 0 | -9.560755 | 0 | TRUE | -9.560755 | -10.41327
40 | 1985 | 58496.02 | 2013-07-20 03:22 | 1200.543 | 7 | 11 | -2.599911 | 3.154372 | 18.72945 | 19.44136 | 64.66873 | 60.09067 | -9.717941e-05 | 0.02394871 | 0 | 0 | 0 | 7_24_13_1C_Cycle | -0.002267122 | 0.02167538 | 0 | -9.560747 | 0 | TRUE | -9.560747 | -10.17114
41 | 1986 | 58526.04 | 2013-07-20 03:22 | 1230.559 | 7 | 11 | -2.599551 | 3.152267 | 18.72945 | 19.46303 | 64.66873 | 60.15902 | -9.717941e-05 | 0.02394871 | 0 | 0 | 0 | 7_24_13_1C_Cycle | -0.002105236 | 0.02167534 | 0 | -10.29592 | 0 | TRUE | -10.29592 | -9.919353
42 | 1987 | 58556.05 | 2013-07-20 03:23 | 1260.574 | 7 | 11 | -2.599731 | 3.149838 | 18.72945 | 19.48471 | 64.66873 | 60.22732 | -9.717941e-05 | 0.02394871 | 0 | 0 | 0 | 7_24_13_1C_Cycle | -0.002429008 | 0.02167522 | 0 | -8.923487 | 0 | TRUE | -8.923487 | -9.177387
43 | 1988 | 58586.07 | 2013-07-20 03:23 | 1290.59 | 7 | 11 | -2.599731 | 3.147571 | 18.72945 | 19.50638 | 64.66873 | 60.29557 | -9.713173e-05 | 0.02394871 | 0 | 0 | 0 | 7_24_13_1C_Cycle | -0.002266884 | 0.02167533 | 0 | -9.561729 | 0 | TRUE | -9.561729 | -9.36598
44 | 1989 | 58616.09 | 2013-07-20 03:24 | 1320.605 | 7 | 11 | -2.599731 | 3.145304 | 18.72945 | 19.52806 | 64.66873 | 60.36377 | -3.237724e-05 | 0.02394871 | 0 | 0 | 0 | 7_24_13_1C_Cycle | -0.002267122 | 0.02167532 | 0 | -9.560721 | 0 | TRUE | -9.560721 | -9.086811
45 | 1990 | 58646.1 | 2013-07-20 03:24 | 1350.621 | 7 | 11 | -2.599731 | 3.142551 | 18.72945 | 19.54973 | 64.66873 | 60.43192 | -9.717941e-05 | 0.02394871 | 0 | 0 | 0 | 7_24_13_1C_Cycle | -0.002753019 | 0.02167535 | 0 | -7.873301 | 0 | TRUE | -7.873301 | -8.570566
46 | 1991 | 58676.12 | 2013-07-20 03:25 | 1380.637 | 7 | 11 | -2.599551 | 3.140122 | 18.72945 | 19.57141 | 64.66873 | 60.50001 | -6.480217e-05 | 0.02394871 | 0 | 0 | 0 | 7_24_13_1C_Cycle | -0.002429008 | 0.02167543 | 0 | -8.923571 | 0 | TRUE | -8.923571 | -8.464805
47 | 1992 | 58706.13 | 2013-07-20 03:25 | 1410.652 | 7 | 11 | -2.599911 | 3.137369 | 18.72945 | 19.59308 | 64.66873 | 60.56804 | -9.717941e-05 | 0.02394871 | 0 | 0 | 0 | 7_24_13_1C_Cycle | -0.002752781 | 0.02167516 | 0 | -7.873914 | 0 | TRUE | -7.873914 | -8.038212
48 | 1993 | 58736.15 | 2013-07-20 03:26 | 1440.668 | 7 | 11 | -2.599731 | 3.134454 | 18.72945 | 19.61476 | 64.66873 | 60.63601 | -0.0001295567 | 0.02394871 | 0 | 0 | 0 | 7_24_13_1C_Cycle | -0.002914906 | 0.02167552 | 0 | -7.436096 | 0 | TRUE | -7.436096 | -7.841858
49 | 1994 | 58766.16 | 2013-07-20 03:26 | 1470.683 | 7 | 11 | -2.599551 | 3.131863 | 18.72945 | 19.63643 | 64.66873 | 60.70393 | -6.480217e-05 | 0.02394871 | 0 | 0 | 0 | 7_24_13_1C_Cycle | -0.002590895 | 0.02167539 | 0 | -8.365986 | 0 | TRUE | -8.365986 | -7.72907
50 | 1995 | 58796.18 | 2013-07-20 03:27 | 1500.699 | 7 | 11 | -2.599731 | 3.128787 | 18.72945 | 19.65811 | 64.66873 | 60.77178 | -9.717941e-05 | 0.02394871 | 0 | 0 | 0 | 7_24_13_1C_Cycle | -0.003076792 | 0.02167541 | 0 | -7.044808 | 0 | TRUE | -7.044808 | -7.370948
51 | 1996 | 58826.19 | 2013-07-20 03:27 | 1530.714 | 7 | 11 | -2.599731 | 3.125872 | 18.72945 | 19.67978 | 64.66873 | 60.83957 | -9.713173e-05 | 0.02394871 | 0 | 0 | 0 | 7_24_13_1C_Cycle | -0.002914667 | 0.02167531 | 0 | -7.436632 | 0 | TRUE | -7.436632 | -7.221484
52 | 1997 | 58856.21 | 2013-07-20 03:28 | 1560.73 | 7 | 11 | -2.599731 | 3.122633 | 18.72945 | 19.70146 | 64.66873 | 60.90729 | -9.713173e-05 | 0.02394871 | 0 | 0 | 0 | 7_24_13_1C_Cycle | -0.003238678 | 0.02167535 | 0 | -6.692654 | 0 | TRUE | -6.692654 | -6.924277
53 | 1998 | 58886.23 | 2013-07-20 03:28 | 1590.745 | 7 | 11 | -2.599911 | 3.119395 | 18.72945 | 19.72314 | 64.66873 | 60.97494 | -9.713173e-05 | 0.02394871 | 0 | 0 | 0 | 7_24_13_1C_Cycle | -0.003238678 | 0.02167538 | 0 | -6.692663 | 0 | TRUE | -6.692663 | -6.55249
54 | 1999 | 58916.24 | 2013-07-20 03:29 | 1620.761 | 7 | 11 | -2.599731 | 3.115994 | 18.72945 | 19.74481 | 64.66873 | 61.04251 | -9.713173e-05 | 0.02394871 | 0 | 0 | 0 | 7_24_13_1C_Cycle | -0.003400564 | 0.02167525 | 0 | -6.374015 | 0 | TRUE | -6.374015 | -6.426957
55 | 2000 | 58946.24 | 2013-07-20 03:29 | 1650.761 | 7 | 11 | -2.599731 | 3.112431 | 18.72945 | 19.76647 | 64.66873 | 61.10998 | -0.0001295567 | 0.02394871 | 0 | 0 | 0 | 7_24_13_1C_Cycle | -0.003562689 | 0.02166422 | 0 | -6.080861 | 0 | TRUE | -6.080861 | -6.158501
56 | 2001 | 58976.26 | 2013-07-20 03:30 | 1680.776 | 7 | 11 | -2.599551 | 3.108869 | 18.72945 | 19.78815 | 64.66873 | 61.17741 | -9.713173e-05 | 0.02394871 | 0 | 0 | 0 | 7_24_13_1C_Cycle | -0.00356245 | 0.02167539 | 0 | -6.084405 | 0 | TRUE | -6.084405 | -5.945668
57 | 2002 | 59006.26 | 2013-07-20 03:30 | 1710.776 | 7 | 11 | -2.599551 | 3.105144 | 18.72945 | 19.80981 | 64.66873 | 61.24472 | -9.717941e-05 | 0.02394871 | 0 | 0 | 0 | 7_24_13_1C_Cycle | -0.003724575 | 0.02166417 | 0 | -5.816548 | 0 | TRUE | -5.816548 | -5.785465
58 | 2003 | 59036.27 | 2013-07-20 03:31 | 1740.792 | 7 | 11 | -2.599731 | 3.101258 | 18.72945 | 19.83149 | 64.66873 | 61.31198 | -0.0001295567 | 0.02394871 | 0 | 0 | 0 | 7_24_13_1C_Cycle | -0.003886461 | 0.02167517 | 0 | -5.577096 | 0 | TRUE | -5.577096 | -5.671275
59 | 2004 | 59066.29 | 2013-07-20 03:31 | 1770.807 | 7 | 11 | -2.599731 | 3.097209 | 18.72945 | 19.85315 | 64.66873 | 61.37912 | -0.0001943111 | 0.02394871 | 0 | 0 | 0 | 7_24_13_1C_Cycle | -0.004048347 | 0.02166412 | 0 | -5.351348 | 0 | TRUE | -5.351348 | -5.606288
60 | 2005 | 59096.29 | 2013-07-20 03:32 | 1800.807 | 7 | 11 | -2.599551 | 3.093485 | 18.72945 | 19.87482 | 64.66873 | 61.44618 | -6.475449e-05 | 0.02394871 | 0 | 0 | 0 | 7_24_13_1C_Cycle | -0.003724337 | 0.021664 | 0 | -5.816875 | 0 | TRUE | -5.816875 | -5.482804
61 | 2006 | 59126.3 | 2013-07-20 03:32 | 1830.823 | 7 | 11 | -2.599731 | 3.089437 | 18.72945 | 19.89649 | 64.66873 | 61.51319 | -0.000129509 | 0.02394871 | 0 | 0 | 0 | 7_24_13_1C_Cycle | -0.004048347 | 0.02167556 | 0 | -5.354174 | 0 | TRUE | -5.354174 | -5.422995
62 | 2007 | 59156.3 | 2013-07-20 03:33 | 1860.823 | 7 | 11 | -2.599731 | 3.085388 | 18.72945 | 19.91817 | 64.66873 | 61.58011 | -0.000129509 | 0.02394871 | 0 | 0 | 0 | 7_24_13_1C_Cycle | -0.004048347 | 0.02167538 | 0 | -5.35413 | 0 | TRUE | -5.35413 | -5.291866
63 | 2008 | 59186.3 | 2013-07-20 03:33 | 1890.823 | 7 | 11 | -2.599911 | 3.081016 | 18.72945 | 19.93983 | 64.66873 | 61.6469 | -0.0001619339 | 0.02394871 | 0 | 0 | 0 | 7_24_13_1C_Cycle | -0.004372358 | 0.02166421 | 0 | -4.954812 | 0 | TRUE | -4.954812 | -5.132032
64 | 2009 | 59216.32 | 2013-07-20 03:34 | 1920.838 | 7 | 11 | -2.599551 | 3.076644 | 18.72945 | 19.96151 | 64.66873 | 61.71364 | -0.0001295567 | 0.02394871 | 0 | 0 | 0 | 7_24_13_1C_Cycle | -0.00437212 | 0.02167537 | 0 | -4.957634 | 0 | TRUE | -4.957634 | -4.81822
65 | 2010 | 59246.33 | 2013-07-20 03:34 | 1950.854 | 7 | 11 | -2.599731 | 3.071786 | 18.72945 | 19.98318 | 64.66873 | 61.78028 | -0.0001295567 | 0.02394871 | 0 | 0 | 0 | 7_24_13_1C_Cycle | -0.004858017 | 0.02167544 | 0 | -4.461787 | 0 | TRUE | -4.461787 | -4.536761
66 | 2011 | 59276.35 | 2013-07-20 03:35 | 1980.869 | 7 | 11 | -2.599551 | 3.066766 | 18.72945 | 20.00485 | 64.66873 | 61.84677 | -9.713173e-05 | 0.02394871 | 0 | 0 | 0 | 7_24_13_1C_Cycle | -0.005019903 | 0.02166412 | 0 | -4.315645 | 0 | TRUE | -4.315645 | -4.14045
67 | 2012 | 59306.35 | 2013-07-20 03:35 | 2010.869 | 7 | 11 | -2.599731 | 3.060774 | 18.72945 | 20.02652 | 64.66873 | 61.91318 | -0.0001943111 | 0.02394871 | 0 | 0 | 0 | 7_24_13_1C_Cycle | -0.005991697 | 0.02167546 | 0 | -3.617583 | 0 | TRUE | -3.617583 | -3.721451
68 | 2013 | 59336.37 | 2013-07-20 03:36 | 2040.885 | 7 | 11 | -2.599551 | 3.054135 | 18.72945 | 20.0482 | 64.66873 | 61.97945 | -0.0001943111 | 0.02394871 | 0 | 0 | 0 | 7_24_13_1C_Cycle | -0.006639242 | 0.02167529 | 0 | -3.264723 | 0 | TRUE | -3.264723 | -3.252381
69 | 2014 | 59366.38 | 2013-07-20 03:36 | 2070.9 | 7 | 11 | -2.599731 | 3.046362 | 18.72945 | 20.06987 | 64.66873 | 62.04557 | -0.00025831 | 0.02394871 | 0 | 0 | 0 | 7_24_13_1C_Cycle | -0.007772923 | 0.02167546 | 0 | -2.788586 | 0 | TRUE | -2.788586 | -2.833984
70 | 2015 | 59396.4 | 2013-07-20 03:37 | 2100.916 | 7 | 11 | -2.599731 | 3.037456 | 18.72945 | 20.09155 | 64.66873 | 62.11151 | -0.0002914905 | 0.02394871 | 0 | 0 | 0 | 7_24_13_1C_Cycle | -0.008906364 | 0.02167547 | 0 | -2.433706 | 0 | TRUE | -2.433706 | -2.441719
71 | 2016 | 59426.41 | 2013-07-20 03:37 | 2130.931 | 7 | 11 | -2.599551 | 3.027416 | 18.72945 | 20.11321 | 64.66873 | 62.17721 | -0.0003238678 | 0.02394871 | 0 | 0 | 0 | 7_24_13_1C_Cycle | -0.01003981 | 0.02166418 | 0 | -2.157829 | 0 | TRUE | -2.157829 | -2.15505
72 | 2017 | 59456.41 | 2013-07-20 03:38 | 2160.931 | 7 | 11 | -2.599731 | 3.015757 | 18.72945 | 20.13489 | 64.66873 | 62.2427 | -0.0003886223 | 0.02394871 | 0 | 0 | 0 | 7_24_13_1C_Cycle | -0.01165915 | 0.02167533 | 0 | -1.859084 | 0 | TRUE | -1.859084 | -1.87429
73 | 2018 | 59486.43 | 2013-07-20 03:38 | 2190.947 | 7 | 11 | -2.599731 | 3.002964 | 18.72945 | 20.15656 | 64.66873 | 62.30793 | -0.0003886223 | 0.02394871 | 0 | 0 | 0 | 7_24_13_1C_Cycle | -0.01279283 | 0.02167546 | 0 | -1.694345 | 0 | TRUE | -1.694345 | -1.652598
74 | 2019 | 59516.44 | 2013-07-20 03:39 | 2220.962 | 7 | 11 | -2.599551 | 2.987904 | 18.72945 | 20.17824 | 64.66873 | 62.37286 | -0.0004858017 | 0.02394871 | 0 | 0 | 0 | 7_24_13_1C_Cycle | -0.01505995 | 0.02167543 | 0 | -1.439276 | 0 | TRUE | -1.439276 | -1.449086
75 | 2020 | 59546.46 | 2013-07-20 03:39 | 2250.978 | 7 | 11 | -2.599911 | 2.970415 | 18.72945 | 20.19992 | 64.66873 | 62.43744 | -0.0005829334 | 0.02394871 | 0 | 0 | 0 | 7_24_13_1C_Cycle | -0.01748872 | 0.0216753 | 0 | -1.239388 | 0 | TRUE | -1.239388 | -1.265282
76 | 2021 | 59576.47 | 2013-07-20 03:40 | 2280.993 | 7 | 11 | -2.599551 | 2.951145 | 18.72945 | 20.22159 | 64.66873 | 62.50162 | -0.0006153584 | 0.02394871 | 0 | 0 | 0 | 7_24_13_1C_Cycle | -0.01927018 | 0.02167535 | 0 | -1.124813 | 0 | TRUE | -1.124813 | -1.105605
77 | 2022 | 59606.49 | 2013-07-20 03:40 | 2311.009 | 7 | 11 | -2.599731 | 2.928474 | 18.72945 | 20.24327 | 64.66873 | 62.56535 | -0.0007448673 | 0.02394871 | 0 | 0 | 0 | 7_24_13_1C_Cycle | -0.02267075 | 0.02167539 | 0 | -0.9560953 | 0 | TRUE | -0.9560953 | -0.9560193
78 | 2023 | 59636.51 | 2013-07-20 03:41 | 2341.025 | 7 | 11 | -2.599551 | 2.902403 | 18.72945 | 20.26494 | 64.66873 | 62.62855 | -0.0008096695 | 0.02394871 | 0 | 0 | 0 | 7_24_13_1C_Cycle | -0.02607155 | 0.02167542 | 0 | -0.8313821 | 0 | TRUE | -0.8313821 | -0.8337153
79 | 2024 | 59666.52 | 2013-07-20 03:41 | 2371.04 | 7 | 11 | -2.599731 | 2.872121 | 18.72945 | 20.28661 | 64.66873 | 62.69111 | -0.001003981 | 0.02394871 | 0 | 0 | 0 | 7_24_13_1C_Cycle | -0.03028154 | 0.02166408 | 0 | -0.7154219 | 0 | TRUE | -0.7154219 | -0.7171933
80 | 2025 | 59696.52 | 2013-07-20 03:42 | 2401.04 | 7 | 11 | -2.599551 | 2.836496 | 18.72945 | 20.30828 | 64.66873 | 62.75299 | -0.00110116 | 0.02394871 | 0 | 0 | 0 | 7_24_13_1C_Cycle | -0.03562546 | 0.02167534 | 0 | -0.6084229 | 0 | TRUE | -0.6084229 | -0.603197
81 | 2026 | 59726.54 | 2013-07-20 03:42 | 2431.056 | 7 | 11 | -2.599551 | 2.79326 | 18.72945 | 20.32996 | 64.66873 | 62.81402 | -0.001360226 | 0.02394871 | 0 | 0 | 0 | 7_24_13_1C_Cycle | -0.04323626 | 0.02167538 | 0 | -0.5013241 | 0 | TRUE | -0.5013241 | -0.5036203
82 | 2027 | 59756.55 | 2013-07-20 03:43 | 2461.071 | 7 | 11 | -2.599731 | 2.739497 | 18.72945 | 20.35163 | 64.66873 | 62.874 | -0.00181365 | 0.02394871 | 0 | 0 | 0 | 7_24_13_1C_Cycle | -0.0537622 | 0.02167534 | 0 | -0.4031707 | 0 | TRUE | -0.4031707 | -0.4018136
83 | 2028 | 59786.57 | 2013-07-20 03:43 | 2491.086 | 7 | 11 | -2.599731 | 2.66938 | 18.72945 | 20.37331 | 64.66873 | 62.93266 | -0.002461433 | 0.02394871 | 0 | 0 | 0 | 7_24_13_1C_Cycle | -0.07011747 | 0.02167525 | 0 | -0.3091277 | 0 | TRUE | -0.3091277 | -0.3045078
84 | 2029 | 59816.57 | 2013-07-20 03:44 | 2521.087 | 7 | 11 | -2.599731 | 2.568333 | 18.72945 | 20.39497 | 64.66873 | 62.98948 | -0.003659725 | 0.02394871 | 0 | 0 | 0 | 7_24_13_1C_Cycle | -0.1010468 | 0.02166417 | 0 | -0.2143973 | 0 | TRUE | -0.2143973 | -0.2117977
85 | 2030 | 59846.58 | 2013-07-20 03:44 | 2551.102 | 7 | 11 | -2.599731 | 2.377737 | 18.72945 | 20.41665 | 64.66873 | 63.04338 | -0.008291006 | 0.02394871 | 0 | 0 | 0 | 7_24_13_1C_Cycle | -0.1905961 | 0.02167548 | 0 | -0.1137247 | 0 | TRUE | -0.1137247 | -0.1240484
86 | 2031 | 59870.79 | 2013-07-20 03:45 | 2575.305 | 7 | 11 | -2.599551 | 1.999945 | 18.72945 | 20.43412 | 64.66873 | 63.08208 | -0.01894627 | 0.02394871 | 0 | 0 | 0 | 7_24_13_1C_Cycle | -0.3777919 | 0.01747793 | 0 | -0.04626338 | 0 | TRUE | -0.04626338 | -0.04162524
87 | 2036 | 60020.8 | 2013-07-20 03:47 | 30.01552 | 10 | 11 | 2.599744 | 2.920702 | 18.75113 | 20.43412 | 64.73005 | 63.08208 | 0.004048347 | 0.03741986 | 0 | 0 | 0 | 7_24_13_1C_Cycle | 0.355607 | 0 | 0.02167707 | 0 | 0.06095793 |  | 0.06095793 | 0.06452669
88 | 2037 | 60050.81 | 2013-07-20 03:48 | 60.03106 | 10 | 11 | 2.599744 | 3.022396 | 18.77281 | 20.43412 | 64.79455 | 63.08208 | 0.002461386 | 0.03741986 | 0 | 0 | 0 | 7_24_13_1C_Cycle | 0.1016946 | 0 | 0.02167709 | 0 | 0.2131588 | TRUE | 0.2131588 | 0.2039769
89 | 2038 | 60080.83 | 2013-07-20 03:48 | 90.04662 | 10 | 11 | 2.599924 | 3.091218 | 18.79449 | 20.43412 | 64.86085 | 63.08208 | 0.001846075 | 0.03741986 | 0 | 0 | 0 | 7_24_13_1C_Cycle | 0.06882191 | 0 | 0.02167718 | 0 | 0.3149751 | TRUE | 0.3149751 | 0.3188371
90 | 2039 | 60110.85 | 2013-07-20 03:49 | 120.0617 | 10 | 11 | 2.599924 | 3.142875 | 18.81587 | 20.43412 | 64.92753 | 63.08208 | 0.001425028 | 0.03741986 | 0 | 0 | 0 | 7_24_13_1C_Cycle | 0.05165696 | 0 | 0.02138383 | 0 | 0.4139583 | TRUE | 0.4139583 | 0.4178589
91 | 2040 | 60140.85 | 2013-07-20 03:49 | 150.0621 | 10 | 11 | 2.599924 | 3.186111 | 18.83783 | 20.43412 | 64.99704 | 63.08208 | 0.001133537 | 0.03741986 | 0 | 0 | 0 | 7_24_13_1C_Cycle | 0.04323626 | 0 | 0.02195942 | 0 | 0.5078936 | TRUE | 0.5078936 | 0.5097939
92 | 2041 | 60170.86 | 2013-07-20 03:50 | 180.0776 | 10 | 11 | 2.600105 | 3.221899 | 18.85951 | 20.43412 | 65.0665 | 63.08208 | 0.001068735 | 0.03741986 | 0 | 0 | 0 | 7_24_13_1C_Cycle | 0.03578734 | 0 | 0.02167733 | 0 | 0.6057261 | TRUE | 0.6057261 | 0.5688811
93 | 2042 | 60200.88 | 2013-07-20 03:50 | 210.0931 | 10 | 11 | 2.599744 | 3.25218 | 18.88118 | 20.43412 | 65.13668 | 63.08208 | 0.0009363062 | 0.03741986 | 0 | 0 | 0 | 7_24_13_1C_Cycle | 0.03028178 | 0 | 0.02167744 | 0 | 0.7158575 | TRUE | 0.7158575 | 0.5990873
94 | 2043 | 60230.89 | 2013-07-20 03:51 | 240.1087 | 10 | 11 | 2.599924 | 3.278576 | 18.90286 | 20.43412 | 65.20747 | 63.08208 | 0.0007125378 | 0.03741986 | 0 | 0 | 0 | 7_24_13_1C_Cycle | 0.02639532 | 0 | 0.02167736 | 0 | 0.8212577 | TRUE | 0.8212577 | 0.7660891
95 | 2044 | 60260.91 | 2013-07-20 03:51 | 270.1243 | 10 | 11 | 2.600105 | 3.300599 | 18.92454 | 20.43412 | 65.27879 | 63.08208 | 0.0005829811 | 0.03741986 | 0 | 0 | 0 | 7_24_13_1C_Cycle | 0.02202296 | 0 | 0.02167738 | 0 | 0.9843083 | TRUE | 0.9843083 | 1.190296
96 | 2045 | 60290.91 | 2013-07-20 03:52 | 300.1243 | 10 | 11 | 2.599924 | 3.314687 | 18.94621 | 20.43412 | 65.35047 | 63.08208 | 0.0002914905 | 0.03741986 | 0 | 0 | 0 | 7_24_13_1C_Cycle | 0.01408815 | 0 | 0.0216662 | 0 | 1.537902 | TRUE | 1.537902 | 1.933204
97 | 2046 | 60320.92 | 2013-07-20 03:52 | 330.1397 | 10 | 11 | 2.599924 | 3.322298 | 18.96788 | 20.43412 | 65.42242 | 63.08208 | 0.0001295567 | 0.03741986 | 0 | 0 | 0 | 7_24_13_1C_Cycle | 0.007611036 | 0 | 0.02167732 | 0 | 2.848143 | TRUE | 2.848143 | 2.82826
98 | 2047 | 60350.94 | 2013-07-20 03:53 | 360.1553 | 10 | 11 | 2.600105 | 3.327641 | 18.98956 | 20.43412 | 65.4945 | 63.08208 | 0.0001295567 | 0.03741986 | 0 | 0 | 0 | 7_24_13_1C_Cycle | 0.005343676 | 0 | 0.02167737 | 0 | 4.056641 | TRUE | 4.056641 | 3.861231
99 | 2048 | 60380.95 | 2013-07-20 03:53 | 390.1707 | 10 | 11 | 2.600105 | 3.332014 | 19.01124 | 20.43412 | 65.56668 | 63.08208 | 0.0001295567 | 0.03741986 | 0 | 0 | 0 | 7_24_13_1C_Cycle | 0.004372358 | 0 | 0.0216773 | 0 | 4.957805 | TRUE | 4.957805 | 4.724557
100 | 2049 | 60410.95 | 2013-07-20 03:54 | 420.1707 | 10 | 11 | 2.600105 | 3.336224 | 19.0329 | 20.43412 | 65.63891 | 63.08208 | 0.0001619339 | 0.03741986 | 0 | 0 | 0 | 7_24_13_1C_Cycle | 0.004210234 | 0 | 0.02166618 | 0 | 5.146075 | TRUE | 5.146075 | 5.205691
101 | 2050 | 60440.97 | 2013-07-20 03:54 | 450.1861 | 10 | 11 | 2.599744 | 3.340111 | 19.05457 | 20.43412 | 65.71124 | 63.08208 | 9.717941e-05 | 0.03741986 | 0 | 0 | 0 | 7_24_13_1C_Cycle | 0.003886461 | 0 | 0.02166603 | 0 | 5.574745 | TRUE | 5.574745 | 5.240167
102 | 2051 | 60470.99 | 2013-07-20 03:55 | 480.2018 | 10 | 11 | 2.599744 | 3.344483 | 19.07626 | 20.43412 | 65.78373 | 63.08208 | 0.0001295567 | 0.03741986 | 0 | 0 | 0 | 7_24_13_1C_Cycle | 0.00437212 | 0 | 0.02168866 | 0 | 4.960673 | TRUE | 4.960673 | 5.089754
103 | 2052 | 60500.99 | 2013-07-20 03:55 | 510.2019 | 10 | 11 | 2.599744 | 3.349179 | 19.09792 | 20.43412 | 65.85625 | 63.08208 | 0.0001295567 | 0.03741986 | 0 | 0 | 0 | 7_24_13_1C_Cycle | 0.004696131 | 0 | 0.02166632 | 0 | 4.613653 | TRUE | 4.613653 | 4.805106
104 | 2053 | 60531 | 2013-07-20 03:56 | 540.2173 | 10 | 11 | 2.599924 | 3.354037 | 19.1196 | 20.43412 | 65.9289 | 63.08208 | 0.0001619339 | 0.03741986 | 0 | 0 | 0 | 7_24_13_1C_Cycle | 0.004858017 | 0 | 0.02167737 | 0 | 4.462184 | TRUE | 4.462184 | 4.56254
105 | 2054 | 60561.02 | 2013-07-20 03:56 | 570.2325 | 10 | 11 | 2.599924 | 3.358733 | 19.14128 | 20.43412 | 66.00166 | 63.08208 | 9.717941e-05 | 0.03741986 | 0 | 0 | 0 | 7_24_13_1C_Cycle | 0.004696131 | 0 | 0.02167715 | 0 | 4.615959 | TRUE | 4.615959 | 4.433184
106 | 2055 | 60591.03 | 2013-07-20 03:57 | 600.2485 | 10 | 11 | 2.600105 | 3.363753 | 19.16296 | 20.43412 | 66.07453 | 63.08208 | 0.0001619339 | 0.03741986 | 0 | 0 | 0 | 7_24_13_1C_Cycle | 0.005019903 | 0 | 0.02167772 | 0 | 4.318355 | TRUE | 4.318355 | 4.493734
107 | 2056 | 60621.05 | 2013-07-20 03:57 | 630.2637 | 10 | 11 | 2.599924 | 3.368449 | 19.18462 | 20.43412 | 66.14746 | 63.08208 | 0.0001619339 | 0.03741986 | 0 | 0 | 0 | 7_24_13_1C_Cycle | 0.004696131 | 0 | 0.02166613 | 0 | 4.613614 | TRUE | 4.613614 | 4.68867
108 | 2057 | 60651.06 | 2013-07-20 03:58 | 660.2794 | 10 | 11 | 2.600105 | 3.372821 | 19.20631 | 20.43412 | 66.22056 | 63.08208 | 0.0001295567 | 0.03741986 | 0 | 0 | 0 | 7_24_13_1C_Cycle | 0.00437212 | 0 | 0.02168836 | 0 | 4.960605 | TRUE | 4.960605 | 4.783026
109 | 2058 | 60681.08 | 2013-07-20 03:58 | 690.295 | 10 | 11 | 2.599744 | 3.377193 | 19.22799 | 20.43412 | 66.29372 | 63.08208 | 0.0001619339 | 0.03741986 | 0 | 0 | 0 | 7_24_13_1C_Cycle | 0.00437212 | 0 | 0.02167675 | 0 | 4.957949 | TRUE | 4.957949 | 4.935291
110 | 2059 | 60711.09 | 2013-07-20 03:59 | 720.3106 | 10 | 11 | 2.599744 | 3.381242 | 19.24966 | 20.43412 | 66.36697 | 63.08208 | 6.475449e-05 | 0.03741986 | 0 | 0 | 0 | 7_24_13_1C_Cycle | 0.004048347 | 0 | 0.02167684 | 0 | 5.354491 | TRUE | 5.354491 | 5.208348
111 | 2060 | 60741.11 | 2013-07-20 03:59 | 750.3261 | 10 | 11 | 2.599924 | 3.385614 | 19.27134 | 20.43412 | 66.44031 | 63.08208 | 0.0001619339 | 0.03741986 | 0 | 0 | 0 | 7_24_13_1C_Cycle | 0.004372358 | 0 | 0.02167718 | 0 | 4.957778 | TRUE | 4.957778 | 5.384424
112 | 2061 | 60771.13 | 2013-07-20 04:00 | 780.3417 | 10 | 11 | 2.599924 | 3.389338 | 19.29302 | 20.43412 | 66.51374 | 63.08208 | 9.713173e-05 | 0.03741986 | 0 | 0 | 0 | 7_24_13_1C_Cycle | 0.003724337 | 0 | 0.02167716 | 0 | 5.820408 | TRUE | 5.820408 | 5.645924
113 | 2062 | 60801.14 | 2013-07-20 04:00 | 810.3572 | 10 | 11 | 2.599744 | 3.392901 | 19.3147 | 20.43412 | 66.58725 | 63.08208 | 6.45992e-05 | 0.03741986 | 0 | 0 | 0 | 7_24_13_1C_Cycle | 0.003562689 | 0 | 0.02167705 | 0 | 6.084463 | TRUE | 6.084463 | 5.772288
114 | 2063 | 60831.16 | 2013-07-20 04:01 | 840.3727 | 10 | 11 | 2.599924 | 3.396463 | 19.33637 | 20.43412 | 66.66084 | 63.08208 | 9.713161e-05 | 0.03741986 | 0 | 0 | 0 | 7_24_13_1C_Cycle | 0.00356245 | 0 | 0.02167717 | 0 | 6.084904 | TRUE | 6.084904 | 6.292589
115 | 2064 | 60861.17 | 2013-07-20 04:01 | 870.3883 | 10 | 11 | 2.599924 | 3.399702 | 19.35805 | 20.43412 | 66.73451 | 63.08208 | 0.0001619339 | 0.03741986 | 0 | 0 | 0 | 7_24_13_1C_Cycle | 0.003238678 | 0 | 0.02167706 | 0 | 6.693183 | TRUE | 6.693183 | 6.67364
116 | 2065 | 60891.19 | 2013-07-20 04:02 | 900.4038 | 10 | 11 | 2.599924 | 3.402941 | 19.37973 | 20.43412 | 66.80823 | 63.08208 | 9.713173e-05 | 0.03741986 | 0 | 0 | 0 | 7_24_13_1C_Cycle | 0.003238678 | 0 | 0.02167697 | 0 | 6.693153 | TRUE | 6.693153 | 7.311504
117 | 2066 | 60921.2 | 2013-07-20 04:02 | 930.4194 | 10 | 11 | 2.599744 | 3.40537 | 19.4014 | 20.43412 | 66.88203 | 63.08208 | 3.237724e-05 | 0.03741986 | 0 | 0 | 0 | 7_24_13_1C_Cycle | 0.002429008 | 0 | 0.02167706 | 0 | 8.924244 | TRUE | 8.924244 | 8.012204
118 | 2067 | 60951.22 | 2013-07-20 04:03 | 960.4349 | 10 | 11 | 2.599924 | 3.408123 | 19.42308 | 20.43412 | 66.95588 | 63.08208 | 6.480217e-05 | 0.03741986 | 0 | 0 | 0 | 7_24_13_1C_Cycle | 0.002753019 | 0 | 0.02167635 | 0 | 7.873663 | TRUE | 7.873663 | 8.6194
119 | 2068 | 60981.23 | 2013-07-20 04:03 | 990.4504 | 10 | 11 | 2.599564 | 3.410228 | 19.44476 | 20.43412 | 67.02978 | 63.08208 | 3.237724e-05 | 0.03741986 | 0 | 0 | 0 | 7_24_13_1C_Cycle | 0.002104998 | 0 | 0.02167599 | 0 | 10.29739 | TRUE | 10.29739 | 9.133738
120 | 2069 | 61011.25 | 2013-07-20 04:04 | 1020.466 | 10 | 11 | 2.599924 | 3.412495 | 19.46643 | 20.43412 | 67.10373 | 63.08208 | 6.475449e-05 | 0.03741986 | 0 | 0 | 0 | 7_24_13_1C_Cycle | 0.002267122 | 0 | 0.02167598 | 0 | 9.561011 | TRUE | 9.561011 | 10.25457
121 | 2070 | 61041.26 | 2013-07-20 04:04 | 1050.481 | 10 | 11 | 2.599924 | 3.4146 | 19.48811 | 20.43412 | 67.17772 | 63.08208 | 6.480217e-05 | 0.03741986 | 0 | 0 | 0 | 7_24_13_1C_Cycle | 0.002105236 | 0 | 0.02167599 | 0 | 10.29623 | TRUE | 10.29623 | 11.21677
122 | 2071 | 61071.27 | 2013-07-20 04:05 | 1080.482 | 10 | 11 | 2.599744 | 3.416381 | 19.50977 | 20.43412 | 67.25171 | 63.08208 | 6.480217e-05 | 0.03741986 | 0 | 0 | 0 | 7_24_13_1C_Cycle | 0.001781225 | 0 | 0.0216643 | 0 | 12.16258 | TRUE | 12.16258 | 12.06161
123 | 2072 | 61101.28 | 2013-07-20 04:05 | 1110.497 | 10 | 11 | 2.599564 | 3.417839 | 19.53144 | 20.43412 | 67.32574 | 63.08208 | 6.480217e-05 | 0.03741986 | 0 | 0 | 0 | 7_24_13_1C_Cycle | 0.001457453 | 0 | 0.02166379 | 0 | 14.86415 | TRUE | 14.86415 | 12.90512
124 | 2073 | 61131.3 | 2013-07-20 04:06 | 1140.513 | 10 | 11 | 2.599924 | 3.419458 | 19.55312 | 20.43412 | 67.39988 | 63.08208 | 3.242493e-05 | 0.03741986 | 0 | 0 | 0 | 7_24_13_1C_Cycle | 0.001619339 | 0 | 0.02168716 | 0 | 13.3926 | TRUE | 13.3926 | 14.31995
125 | 2074 | 61161.31 | 2013-07-20 04:06 | 1170.528 | 10 | 11 | 2.599924 | 3.421077 | 19.5748 | 20.43412 | 67.47402 | 63.08208 | 3.242493e-05 | 0.03741986 | 0 | 0 | 0 | 7_24_13_1C_Cycle | 0.001619339 | 0 | 0.02167578 | 0 | 13.38557 | TRUE | 13.38557 | 15.14607
126 | 2075 | 61191.33 | 2013-07-20 04:07 | 1200.544 | 10 | 11 | 2.599924 | 3.422373 | 19.59648 | 20.43412 | 67.54819 | 63.08208 | 3.237724e-05 | 0.03741986 | 0 | 0 | 0 | 7_24_13_1C_Cycle | 0.001295328 | 0 | 0.02167675 | 0 | 16.73457 | TRUE | 16.73457 | 15.26241
127 | 2076 | 61221.34 | 2013-07-20 04:07 | 1230.559 | 10 | 11 | 2.599744 | 3.423668 | 19.61815 | 20.43412 | 67.62239 | 63.08208 | 0 | 0.03741986 | 0 | 0 | 0 | 7_24_13_1C_Cycle | 0.001295567 | 0 | 0.02167697 | 0 | 16.73165 | TRUE | 16.73165 | 15.55598
128 | 2077 | 61251.36 | 2013-07-20 04:08 | 1260.575 | 10 | 11 | 2.599564 | 3.425126 | 19.63983 | 20.43412 | 67.69663 | 63.08208 | 0 | 0.03741986 | 0 | 0 | 0 | 7_24_13_1C_Cycle | 0.001457453 | 0 | 0.021677 | 0 | 14.87321 | TRUE | 14.87321 | 15.81146
129 | 2078 | 61281.37 | 2013-07-20 04:08 | 1290.59 | 10 | 11 | 2.599744 | 3.426583 | 19.66151 | 20.43412 | 67.77089 | 63.08208 | 3.237724e-05 | 0.03741986 | 0 | 0 | 0 | 7_24_13_1C_Cycle | 0.001457214 | 0 | 0.02167713 | 0 | 14.87573 | TRUE | 14.87573 | 15.98362
130 | 2079 | 61311.39 | 2013-07-20 04:09 | 1320.606 | 10 | 11 | 2.599744 | 3.427879 | 19.68318 | 20.43412 | 67.84518 | 63.08208 | 0 | 0.03741986 | 0 | 0 | 0 | 7_24_13_1C_Cycle | 0.001295567 | 0 | 0.02167692 | 0 | 16.73162 | TRUE | 16.73162 | 15.6057
131 | 2080 | 61341.4 | 2013-07-20 04:09 | 1350.621 | 10 | 11 | 2.599924 | 3.429336 | 19.70486 | 20.43412 | 67.9195 | 63.08208 | 3.237724e-05 | 0.03741986 | 0 | 0 | 0 | 7_24_13_1C_Cycle | 0.001457453 | 0 | 0.02167704 | 0 | 14.87323 | TRUE | 14.87323 | 15.70817
132 | 2081 | 61371.42 | 2013-07-20 04:10 | 1380.637 | 10 | 11 | 2.599924 | 3.430631 | 19.72654 | 20.43412 | 67.99386 | 63.08208 | 3.237724e-05 | 0.03741986 | 0 | 0 | 0 | 7_24_13_1C_Cycle | 0.001295328 | 0 | 0.02167703 | 0 | 16.73478 | TRUE | 16.73478 | 15.57069
133 | 2082 | 61401.44 | 2013-07-20 04:10 | 1410.652 | 10 | 11 | 2.599924 | 3.432089 | 19.7482 | 20.43412 | 68.0682 | 63.08208 | 3.237724e-05 | 0.03741986 | 0 | 0 | 0 | 7_24_13_1C_Cycle | 0.001457453 | 0 | 0.0216658 | 0 | 14.86552 | TRUE | 14.86552 | 15.303
134 | 2083 | 61431.44 | 2013-07-20 04:11 | 1440.652 | 10 | 11 | 2.599744 | 3.433546 | 19.76988 | 20.43412 | 68.14261 | 63.08208 | 6.475449e-05 | 0.03741986 | 0 | 0 | 0 | 7_24_13_1C_Cycle | 0.001457453 | 0 | 0.02167714 | 0 | 14.87331 | TRUE | 14.87331 | 14.82487
135 | 2084 | 61461.45 | 2013-07-20 04:11 | 1470.668 | 10 | 11 | 2.599924 | 3.435166 | 19.79156 | 20.43412 | 68.21706 | 63.08208 | 6.475449e-05 | 0.03741986 | 0 | 0 | 0 | 7_24_13_1C_Cycle | 0.001619339 | 0 | 0.02167708 | 0 | 13.38637 | TRUE | 13.38637 | 14.32531
136 | 2085 | 61491.47 | 2013-07-20 04:12 | 1500.683 | 10 | 11 | 2.599924 | 3.436623 | 19.81324 | 20.43412 | 68.29154 | 63.08208 | 6.480217e-05 | 0.03741986 | 0 | 0 | 0 | 7_24_13_1C_Cycle | 0.001457453 | 0 | 0.02167711 | 0 | 14.87329 | TRUE | 14.87329 | 13.79991
137 | 2086 | 61521.48 | 2013-07-20 04:12 | 1530.699 | 10 | 11 | 2.599744 | 3.438242 | 19.83491 | 20.43412 | 68.36605 | 63.08208 | 3.237715e-05 | 0.03741986 | 0 | 0 | 0 | 7_24_13_1C_Cycle | 0.001619339 | 0 | 0.02167693 | 0 | 13.38628 | TRUE | 13.38628 | 13.55071
138 | 2087 | 61551.5 | 2013-07-20 04:13 | 1560.715 | 10 | 11 | 2.599744 | 3.440024 | 19.85659 | 20.43412 | 68.4406 | 63.08208 | 6.475449e-05 | 0.03741986 | 0 | 0 | 0 | 7_24_13_1C_Cycle | 0.001781225 | 0 | 0.02167727 | 0 | 12.16986 | TRUE | 12.16986 | 12.83096
139 | 2088 | 61581.51 | 2013-07-20 04:13 | 1590.73 | 10 | 11 | 2.599924 | 3.441643 | 19.87827 | 20.43412 | 68.51519 | 63.08208 | 3.237724e-05 | 0.03741986 | 0 | 0 | 0 | 7_24_13_1C_Cycle | 0.001619339 | 0 | 0.02167694 | 0 | 13.38629 | TRUE | 13.38629 | 12.36094
140 | 2089 | 61611.53 | 2013-07-20 04:14 | 1620.746 | 10 | 11 | 2.599744 | 3.443586 | 19.89994 | 20.43412 | 68.58982 | 63.08208 | 6.480217e-05 | 0.03741986 | 0 | 0 | 0 | 7_24_13_1C_Cycle | 0.00194335 | 0 | 0.02167741 | 0 | 11.15466 | TRUE | 11.15466 | 11.54991
141 | 2090 | 61641.54 | 2013-07-20 04:14 | 1650.761 | 10 | 11 | 2.599924 | 3.445691 | 19.92162 | 20.43412 | 68.66449 | 63.08208 | 6.475449e-05 | 0.03741986 | 0 | 0 | 0 | 7_24_13_1C_Cycle | 0.002104998 | 0 | 0.02167712 | 0 | 10.29793 | TRUE | 10.29793 | 11.0198
142 | 2091 | 61671.56 | 2013-07-20 04:15 | 1680.776 | 10 | 11 | 2.599924 | 3.447635 | 19.94329 | 20.43412 | 68.73916 | 63.08208 | 3.242493e-05 | 0.03741986 | 0 | 0 | 0 | 7_24_13_1C_Cycle | 0.00194335 | 0 | 0.02166559 | 0 | 11.14858 | TRUE | 11.14858 | 10.3756
143 | 2092 | 61701.56 | 2013-07-20 04:15 | 1710.777 | 10 | 11 | 2.599924 | 3.449902 | 19.96496 | 20.43412 | 68.81392 | 63.08208 | 6.475449e-05 | 0.03741986 | 0 | 0 | 0 | 7_24_13_1C_Cycle | 0.002266884 | 0 | 0.02167741 | 0 | 9.562648 | TRUE | 9.562648 | 9.505784
144 | 2093 | 61731.58 | 2013-07-20 04:16 | 1740.792 | 10 | 11 | 2.599924 | 3.452331 | 19.98664 | 20.43412 | 68.88873 | 63.08208 | 6.475449e-05 | 0.03741986 | 0 | 0 | 0 | 7_24_13_1C_Cycle | 0.002429008 | 0 | 0.02167705 | 0 | 8.92424 | TRUE | 8.92424 | 9.128643
145 | 2094 | 61761.59 | 2013-07-20 04:16 | 1770.808 | 10 | 11 | 2.599924 | 3.454922 | 20.00831 | 20.43412 | 68.96355 | 63.08208 | 9.717941e-05 | 0.03741986 | 0 | 0 | 0 | 7_24_13_1C_Cycle | 0.002591133 | 0 | 0.02166584 | 0 | 8.361532 | TRUE | 8.361532 | 8.59453
146 | 2095 | 61791.61 | 2013-07-20 04:17 | 1800.823 | 10 | 11 | 2.599924 | 3.457675 | 20.03 | 20.43412 | 69.03851 | 63.08208 | 0.0001295567 | 0.03741986 | 0 | 0 | 0 | 7_24_13_1C_Cycle | 0.002752781 | 0 | 0.02168842 | 0 | 7.878731 | TRUE | 7.878731 | 7.927234
147 | 2096 | 61821.62 | 2013-07-20 04:17 | 1830.839 | 10 | 11 | 2.599924 | 3.460427 | 20.05167 | 20.43412 | 69.11349 | 63.08208 | 9.713173e-05 | 0.03741986 | 0 | 0 | 0 | 7_24_13_1C_Cycle | 0.002752781 | 0 | 0.02167708 | 0 | 7.87461 | TRUE | 7.87461 | 7.525402
148 | 2097 | 61851.64 | 2013-07-20 04:18 | 1860.854 | 10 | 11 | 2.599924 | 3.463504 | 20.07335 | 20.43412 | 69.18854 | 63.08208 | 9.713173e-05 | 0.03741986 | 0 | 0 | 0 | 7_24_13_1C_Cycle | 0.003076792 | 0 | 0.02167705 | 0 | 7.045342 | TRUE | 7.045342 | 7.012464
149 | 2098 | 61881.65 | 2013-07-20 04:18 | 1890.87 | 10 | 11 | 2.599924 | 3.466905 | 20.09503 | 20.43412 | 69.26366 | 63.08208 | 0.000129509 | 0.03741986 | 0 | 0 | 0 | 7_24_13_1C_Cycle | 0.003400564 | 0 | 0.02167713 | 0 | 6.374569 | TRUE | 6.374569 | 6.506684
150 | 2099 | 61911.67 | 2013-07-20 04:19 | 1920.885 | 10 | 11 | 2.599744 | 3.470629 | 20.1167 | 20.43412 | 69.33885 | 63.08208 | 9.717941e-05 | 0.03741986 | 0 | 0 | 0 | 7_24_13_1C_Cycle | 0.003724575 | 0 | 0.0216771 | 0 | 5.82002 | TRUE | 5.82002 | 5.911528
151 | 2100 | 61941.68 | 2013-07-20 04:19 | 1950.901 | 10 | 11 | 2.599924 | 3.474678 | 20.13838 | 20.43412 | 69.41413 | 63.08208 | 0.0001619339 | 0.03741986 | 0 | 0 | 0 | 7_24_13_1C_Cycle | 0.004048347 | 0 | 0.02167716 | 0 | 5.354569 | TRUE | 5.354569 | 5.322705
152 | 2101 | 61971.7 | 2013-07-20 04:20 | 1980.917 | 10 | 11 | 2.599924 | 3.47905 | 20.16006 | 20.43412 | 69.4895 | 63.08208 | 0.000129509 | 0.03741986 | 0 | 0 | 0 | 7_24_13_1C_Cycle | 0.00437212 | 0 | 0.02167724 | 0 | 4.958061 | TRUE | 4.958061 | 4.810301
153 | 2102 | 62001.72 | 2013-07-20 04:20 | 2010.932 | 10 | 11 | 2.599744 | 3.484232 | 20.18174 | 20.43412 | 69.56497 | 63.08208 | 0.0001619339 | 0.03741986 | 0 | 0 | 0 | 7_24_13_1C_Cycle | 0.005182028 | 0 | 0.02167716 | 0 | 4.183143 | TRUE | 4.183143 | 4.317001
154 | 2103 | 62031.73 | 2013-07-20 04:21 | 2040.948 | 10 | 11 | 2.600105 | 3.489738 | 20.20341 | 20.43412 | 69.64055 | 63.08208 | 0.0001619339 | 0.03741986 | 0 | 0 | 0 | 7_24_13_1C_Cycle | 0.0055058 | 0 | 0.02167704 | 0 | 3.937127 | TRUE | 3.937127 | 3.851898
155 | 2104 | 62061.73 | 2013-07-20 04:21 | 2070.948 | 10 | 11 | 2.600105 | 3.496377 | 20.22508 | 20.43412 | 69.71623 | 63.08208 | 0.0002267361 | 0.03741986 | 0 | 0 | 0 | 7_24_13_1C_Cycle | 0.006639242 | 0 | 0.02166594 | 0 | 3.263315 | TRUE | 3.263315 | 3.398385
156 | 2105 | 62091.75 | 2013-07-20 04:22 | 2100.963 | 10 | 11 | 2.600105 | 3.503502 | 20.24676 | 20.43412 | 69.79209 | 63.08208 | 0.0002267361 | 0.03741986 | 0 | 0 | 0 | 7_24_13_1C_Cycle | 0.007125139 | 0 | 0.02167716 | 0 | 3.042349 | TRUE | 3.042349 | 2.975597
157 | 2106 | 62121.76 | 2013-07-20 04:22 | 2130.979 | 10 | 11 | 2.599924 | 3.511599 | 20.26843 | 20.43412 | 69.86813 | 63.08208 | 0.0002267361 | 0.03741986 | 0 | 0 | 0 | 7_24_13_1C_Cycle | 0.008096695 | 0 | 0.02167722 | 0 | 2.677293 | TRUE | 2.677293 | 2.622093
158 | 2107 | 62151.78 | 2013-07-20 04:23 | 2160.994 | 10 | 11 | 2.599744 | 3.521315 | 20.29011 | 20.43412 | 69.94435 | 63.08208 | 0.0002914905 | 0.03741986 | 0 | 0 | 0 | 7_24_13_1C_Cycle | 0.009716034 | 0 | 0.02167714 | 0 | 2.231068 | TRUE | 2.231068 | 2.254862
159 | 2108 | 62181.79 | 2013-07-20 04:23 | 2191.01 | 10 | 11 | 2.599924 | 3.53265 | 20.31179 | 20.43412 | 70.0208 | 63.08208 | 0.0003562927 | 0.03741986 | 0 | 0 | 0 | 7_24_13_1C_Cycle | 0.01133537 | 0 | 0.02167716 | 0 | 1.912347 | TRUE | 1.912347 | 1.953272
160 | 2109 | 62211.81 | 2013-07-20 04:24 | 2221.025 | 10 | 11 | 2.599744 | 3.545767 | 20.33346 | 20.43412 | 70.09752 | 63.08208 | 0.0004210472 | 0.03741986 | 0 | 0 | 0 | 7_24_13_1C_Cycle | 0.0131166 | 0 | 0.02167715 | 0 | 1.65265 | TRUE | 1.65265 | 1.639056
161 | 2110 | 62241.82 | 2013-07-20 04:24 | 2251.041 | 10 | 11 | 2.599744 | 3.561312 | 20.35514 | 20.43412 | 70.17455 | 63.08208 | 0.0004534245 | 0.03741986 | 0 | 0 | 0 | 7_24_13_1C_Cycle | 0.01554561 | 0 | 0.02167722 | 0 | 1.394427 | TRUE | 1.394427 | 1.379559
162 | 2111 | 62271.84 | 2013-07-20 04:25 | 2281.056 | 10 | 11 | 2.599744 | 3.580096 | 20.37682 | 20.43412 | 70.25195 | 63.08208 | 0.0005829334 | 0.03741986 | 0 | 0 | 0 | 7_24_13_1C_Cycle | 0.01878428 | 0 | 0.02167712 | 0 | 1.154003 | TRUE | 1.154003 | 1.165213
163 | 2112 | 62301.86 | 2013-07-20 04:25 | 2311.072 | 10 | 11 | 2.599744 | 3.602443 | 20.39848 | 20.43412 | 70.32975 | 63.08208 | 0.0006801129 | 0.03741986 | 0 | 0 | 0 | 7_24_13_1C_Cycle | 0.02234697 | 0 | 0.02166587 | 0 | 0.9695214 | TRUE | 0.9695214 | 0.9686014
164 | 2113 | 62331.86 | 2013-07-20 04:26 | 2341.072 | 10 | 11 | 2.599744 | 3.62981 | 20.42016 | 20.43412 | 70.40813 | 63.08208 | 0.0009716034 | 0.03741986 | 0 | 0 | 0 | 7_24_13_1C_Cycle | 0.02736688 | 0 | 0.02167715 | 0 | 0.7920943 | TRUE | 0.7920943 | 0.7950613
165 | 2114 | 62361.87 | 2013-07-20 04:26 | 2371.087 | 10 | 11 | 2.599924 | 3.663169 | 20.44184 | 20.43412 | 70.48716 | 63.08208 | 0.001230717 | 0.03741986 | 0 | 0 | 0 | 7_24_13_1C_Cycle | 0.03335834 | 0 | 0.02167718 | 0 | 0.649828 | TRUE | 0.649828 | 0.6473934
166 | 2115 | 62391.89 | 2013-07-20 04:27 | 2401.103 | 10 | 11 | 2.600105 | 3.704786 | 20.46352 | 20.43412 | 70.56699 | 63.08208 | 0.001360226 | 0.03741986 | 0 | 0 | 0 | 7_24_13_1C_Cycle | 0.04161692 | 0 | 0.02167703 | 0 | 0.5208705 | TRUE | 0.5208705 | 0.5189724
167 | 2116 | 62421.9 | 2013-07-20 04:27 | 2431.118 | 10 | 11 | 2.599924 | 3.758062 | 20.48518 | 20.43412 | 70.64781 | 63.08208 | 0.001846027 | 0.03741986 | 0 | 0 | 0 | 7_24_13_1C_Cycle | 0.0532763 | 0 | 0.02166584 | 0 | 0.4066694 | TRUE | 0.4066694 | 0.4001042
168 | 2117 | 62451.92 | 2013-07-20 04:28 | 2461.134 | 10 | 11 | 2.599924 | 3.829799 | 20.50687 | 20.43412 | 70.73005 | 63.08208 | 0.002526188 | 0.03741986 | 0 | 0 | 0 | 7_24_13_1C_Cycle | 0.07173681 | 0 | 0.0216885 | 0 | 0.3023343 | TRUE | 0.3023343 | 0.2984641
169 | 2118 | 62481.93 | 2013-07-20 04:28 | 2491.15 | 10 | 11 | 2.599924 | 3.931655 | 20.52855 | 20.43412 | 70.8141 | 63.08208 | 0.003627348 | 0.03741986 | 0 | 0 | 0 | 7_24_13_1C_Cycle | 0.1018565 | 0 | 0.02167727 | 0 | 0.2128217 | TRUE | 0.2128217 | 0.2146017
170 | 2119 | 62511.95 | 2013-07-20 04:29 | 2521.165 | 10 | 11 | 2.599924 | 4.088569 | 20.55022 | 20.43412 | 70.9009 | 63.08208 | 0.005732441 | 0.03741986 | 0 | 0 | 0 | 7_24_13_1C_Cycle | 0.156914 | 0 | 0.02167699 | 0 | 0.1381457 | TRUE | 0.1381457 | 0.1495528
171 | 2120 | 62513.71 | 2013-07-20 04:29 | 2522.931 | 10 | 11 | 2.600105 | 4.100067 | 20.5515 | 20.43412 | 70.90612 | 63.08208 | 0.005991554 | 0.03741986 | 0 | 0 | 0 | 7_24_13_1C_Cycle | 0.0114975 | 0 | 0.001275253 | 0 | 0.1109157 | TRUE | 0.1109157 | 0.1043532