## Sheet1
| Data_Point | Test_Time(s) | Date_Time | Step_Time(s) | Step_Index | Cycle_Index | Current(A) | Voltage(V) | Charge_Capacity(Ah) | Discharge_Capacity(Ah) | Charge_Energy(Wh) | Discharge_Energy(Wh) | dV/dt(V/s) | Internal_Resistance(Ohm) | Is_FC_Data | AC_Impedance(Ohm) | ACI_Phase_Angle(Deg) | Battery_Label | dV | Discharge_dQ | Charge_dQ | Discharge_dQ/dV | Charge_dQ/dV | dv_close_to_zero | dQ/dV | Smoothed_dQ/dV
0 | 2268 | 66841.11 | 2013-07-06 06:53 | 30.01541 | 7 | 12 | -2.599731 | 3.248618 | 21.93174 | 21.70625 | 75.77817 | 67.03583 | -0.001586962 | 0.02529793 | 0 | 0 | 0 | 7_8_13_1C_Cycle | -0.6508126 | 0.02167505 | 0 | -0.03330459 | 0 | TRUE | -0.03330459 | 0.83973
1 | 2269 | 66871.12 | 2013-07-06 06:54 | 60.03088 | 7 | 12 | -2.599731 | 3.227728 | 21.93174 | 21.72792 | 75.77817 | 67.10595 | -0.0001943111 | 0.02529793 | 0 | 0 | 0 | 7_8_13_1C_Cycle | -0.02088928 | 0.02167509 | 0 | -1.037618 | 0 | TRUE | -1.037618 | -2.344193
2 | 2270 | 66901.14 | 2013-07-06 06:54 | 90.04642 | 7 | 12 | -2.599551 | 3.222708 | 21.93174 | 21.7496 | 75.77817 | 67.17584 | -9.717941e-05 | 0.02529793 | 0 | 0 | 0 | 7_8_13_1C_Cycle | -0.005020142 | 0.02167531 | 0 | -4.317668 | 0 | TRUE | -4.317668 | -5.052162
3 | 2271 | 66931.15 | 2013-07-06 06:54 | 120.0619 | 7 | 12 | -2.599551 | 3.219955 | 21.93174 | 21.77127 | 75.77817 | 67.24567 | -6.475449e-05 | 0.02529793 | 0 | 0 | 0 | 7_8_13_1C_Cycle | -0.002752781 | 0.0216752 | 0 | -7.87393 | 0 | TRUE | -7.87393 | -7.266585
4 | 2272 | 66961.17 | 2013-07-06 06:55 | 150.0773 | 7 | 12 | -2.599551 | 3.21785 | 21.93174 | 21.79295 | 75.77817 | 67.31544 | -6.480217e-05 | 0.02529793 | 0 | 0 | 0 | 7_8_13_1C_Cycle | -0.002105236 | 0.02167523 | 0 | -10.29586 | 0 | TRUE | -10.29586 | -8.96987
5 | 2273 | 66991.18 | 2013-07-06 06:56 | 180.0928 | 7 | 12 | -2.599551 | 3.215745 | 21.93174 | 21.81462 | 75.77817 | 67.38516 | -6.475449e-05 | 0.02529793 | 0 | 0 | 0 | 7_8_13_1C_Cycle | -0.002104998 | 0.02167526 | 0 | -10.29705 | 0 | TRUE | -10.29705 | -10.36139
6 | 2274 | 67021.2 | 2013-07-06 06:56 | 210.1083 | 7 | 12 | -2.599731 | 3.21364 | 21.93174 | 21.8363 | 75.77817 | 67.45484 | -3.237724e-05 | 0.02529793 | 0 | 0 | 0 | 7_8_13_1C_Cycle | -0.002105236 | 0.02167528 | 0 | -10.29589 | 0 | TRUE | -10.29589 | -10.6883
7 | 2275 | 67051.22 | 2013-07-06 06:56 | 240.1237 | 7 | 12 | -2.599551 | 3.211373 | 21.93174 | 21.85797 | 75.77817 | 67.52447 | -9.717941e-05 | 0.02529793 | 0 | 0 | 0 | 7_8_13_1C_Cycle | -0.002267122 | 0.02167524 | 0 | -9.560682 | 0 | TRUE | -9.560682 | -10.36052
8 | 2276 | 67081.23 | 2013-07-06 06:57 | 270.1392 | 7 | 12 | -2.599551 | 3.20943 | 21.93174 | 21.87965 | 75.77817 | 67.59406 | -3.237724e-05 | 0.02529793 | 0 | 0 | 0 | 7_8_13_1C_Cycle | -0.001943111 | 0.02167534 | 0 | -11.15497 | 0 | TRUE | -11.15497 | -10.11445
9 | 2277 | 67111.25 | 2013-07-06 06:57 | 300.1547 | 7 | 12 | -2.599551 | 3.207163 | 21.93174 | 21.90132 | 75.77817 | 67.6636 | -9.717941e-05 | 0.02529793 | 0 | 0 | 0 | 7_8_13_1C_Cycle | -0.002267122 | 0.02167541 | 0 | -9.56076 | 0 | TRUE | -9.56076 | -9.890415
10 | 2278 | 67141.26 | 2013-07-06 06:58 | 330.1701 | 7 | 12 | -2.599911 | 3.204895 | 21.93174 | 21.923 | 75.77817 | 67.73309 | -6.480217e-05 | 0.02529793 | 0 | 0 | 0 | 7_8_13_1C_Cycle | -0.002267122 | 0.02167529 | 0 | -9.560705 | 0 | TRUE | -9.560705 | -9.964973
11 | 2279 | 67171.28 | 2013-07-06 06:58 | 360.1857 | 7 | 12 | -2.599731 | 3.20279 | 21.93174 | 21.94467 | 75.77817 | 67.80254 | -9.713173e-05 | 0.02529793 | 0 | 0 | 0 | 7_8_13_1C_Cycle | -0.002104998 | 0.02167536 | 0 | -10.2971 | 0 | TRUE | -10.2971 | -10.01475
12 | 2280 | 67201.29 | 2013-07-06 06:59 | 390.2012 | 7 | 12 | -2.599731 | 3.200523 | 21.93174 | 21.96635 | 75.77817 | 67.87193 | -9.717941e-05 | 0.02529793 | 0 | 0 | 0 | 7_8_13_1C_Cycle | -0.002267122 | 0.02167539 | 0 | -9.56075 | 0 | TRUE | -9.56075 | -10.03617
13 | 2281 | 67231.31 | 2013-07-06 06:59 | 420.2165 | 7 | 12 | -2.599551 | 3.19858 | 21.93174 | 21.98802 | 75.77817 | 67.94129 | -6.475449e-05 | 0.02529793 | 0 | 0 | 0 | 7_8_13_1C_Cycle | -0.001943111 | 0.02167527 | 0 | -11.15493 | 0 | TRUE | -11.15493 | -10.39171
14 | 2282 | 67261.32 | 2013-07-06 07:00 | 450.2321 | 7 | 12 | -2.599731 | 3.196475 | 21.93174 | 22.0097 | 75.77817 | 68.01059 | -9.717925e-05 | 0.02529793 | 0 | 0 | 0 | 7_8_13_1C_Cycle | -0.002105236 | 0.0216754 | 0 | -10.29595 | 0 | TRUE | -10.29595 | -10.72762
15 | 2283 | 67291.34 | 2013-07-06 07:01 | 480.2474 | 7 | 12 | -2.599731 | 3.194532 | 21.93174 | 22.03136 | 75.77817 | 68.07982 | -6.435716e-05 | 0.02529793 | 0 | 0 | 0 | 7_8_13_1C_Cycle | -0.001943111 | 0.02166382 | 0 | -11.14904 | 0 | TRUE | -11.14904 | -10.9632
16 | 2284 | 67321.34 | 2013-07-06 07:01 | 510.2474 | 7 | 12 | -2.599731 | 3.192589 | 21.93174 | 22.05304 | 75.77817 | 68.14904 | -6.459845e-05 | 0.02529793 | 0 | 0 | 0 | 7_8_13_1C_Cycle | -0.00194335 | 0.02167575 | 0 | -11.15381 | 0 | TRUE | -11.15381 | -11.60385
17 | 2285 | 67351.35 | 2013-07-06 07:02 | 540.2629 | 7 | 12 | -2.599731 | 3.190807 | 21.93174 | 22.07471 | 75.77817 | 68.21822 | -3.23764e-05 | 0.02529793 | 0 | 0 | 0 | 7_8_13_1C_Cycle | -0.001781225 | 0.02167536 | 0 | -12.16879 | 0 | TRUE | -12.16879 | -11.83031
18 | 2286 | 67381.37 | 2013-07-06 07:02 | 570.2778 | 7 | 12 | -2.599731 | 3.189026 | 21.93174 | 22.09638 | 75.77817 | 68.28733 | -3.217644e-05 | 0.02529793 | 0 | 0 | 0 | 7_8_13_1C_Cycle | -0.001781225 | 0.02166404 | 0 | -12.16244 | 0 | TRUE | -12.16244 | -12.35176
19 | 2287 | 67411.37 | 2013-07-06 07:03 | 600.2781 | 7 | 12 | -2.599551 | 3.187407 | 21.93174 | 22.11805 | 75.77817 | 68.35643 | -3.21767e-05 | 0.02529793 | 0 | 0 | 0 | 7_8_13_1C_Cycle | -0.001619339 | 0.02167533 | 0 | -13.3853 | 0 | TRUE | -13.3853 | -12.54114
20 | 2288 | 67441.38 | 2013-07-06 07:03 | 630.2932 | 7 | 12 | -2.599731 | 3.185626 | 21.93174 | 22.13972 | 75.77817 | 68.42546 | -3.237641e-05 | 0.02529793 | 0 | 0 | 0 | 7_8_13_1C_Cycle | -0.001781225 | 0.02166407 | 0 | -12.16245 | 0 | TRUE | -12.16245 | -13.08667
21 | 2289 | 67471.4 | 2013-07-06 07:04 | 660.3091 | 7 | 12 | -2.599731 | 3.184006 | 21.93174 | 22.1614 | 75.77817 | 68.49453 | -3.237692e-05 | 0.02529793 | 0 | 0 | 0 | 7_8_13_1C_Cycle | -0.001619339 | 0.02168659 | 0 | -13.39225 | 0 | TRUE | -13.39225 | -13.08427
22 | 2290 | 67501.42 | 2013-07-06 07:04 | 690.324 | 7 | 12 | -2.599731 | 3.182387 | 21.93174 | 22.18307 | 75.77817 | 68.56349 | -3.237709e-05 | 0.02529793 | 0 | 0 | 0 | 7_8_13_1C_Cycle | -0.001619339 | 0.02166405 | 0 | -13.37833 | 0 | TRUE | -13.37833 | -13.84258
23 | 2291 | 67531.43 | 2013-07-06 07:05 | 720.34 | 7 | 12 | -2.599731 | 3.180929 | 21.93174 | 22.20476 | 75.77817 | 68.63249 | -3.217708e-05 | 0.02529793 | 0 | 0 | 0 | 7_8_13_1C_Cycle | -0.001457453 | 0.02168652 | 0 | -14.87974 | 0 | TRUE | -14.87974 | -13.9524
24 | 2292 | 67561.45 | 2013-07-06 07:05 | 750.3555 | 7 | 12 | -2.599911 | 3.17931 | 21.93174 | 22.22643 | 75.77817 | 68.70142 | -9.682836e-05 | 0.02529793 | 0 | 0 | 0 | 7_8_13_1C_Cycle | -0.001619339 | 0.0216753 | 0 | -13.38528 | 0 | TRUE | -13.38528 | -14.69359
25 | 2293 | 67591.46 | 2013-07-06 07:06 | 780.371 | 7 | 12 | -2.599551 | 3.178015 | 21.93174 | 22.24811 | 75.77817 | 68.77032 | -3.227535e-05 | 0.02529793 | 0 | 0 | 0 | 7_8_13_1C_Cycle | -0.001295567 | 0.0216754 | 0 | -16.73044 | 0 | TRUE | -16.73044 | -15.14468
26 | 2294 | 67621.48 | 2013-07-06 07:06 | 810.3859 | 7 | 12 | -2.599731 | 3.176395 | 21.93174 | 22.26977 | 75.77817 | 68.83915 | -6.439872e-05 | 0.02529793 | 0 | 0 | 0 | 7_8_13_1C_Cycle | -0.001619339 | 0.02166401 | 0 | -13.37831 | 0 | TRUE | -13.37831 | -15.15521
27 | 2295 | 67651.48 | 2013-07-06 07:07 | 840.3861 | 7 | 12 | -2.599551 | 3.1751 | 21.93174 | 22.29144 | 75.77817 | 68.90799 | -6.455432e-05 | 0.02529793 | 0 | 0 | 0 | 7_8_13_1C_Cycle | -0.001295328 | 0.02167515 | 0 | -16.73333 | 0 | TRUE | -16.73333 | -14.80203
28 | 2296 | 67681.49 | 2013-07-06 07:07 | 870.4018 | 7 | 12 | -2.599731 | 3.173642 | 21.93174 | 22.31312 | 75.77817 | 68.97679 | -3.23772e-05 | 0.02529793 | 0 | 0 | 0 | 7_8_13_1C_Cycle | -0.001457453 | 0.02167552 | 0 | -14.8722 | 0 | TRUE | -14.8722 | -15.0671
29 | 2297 | 67711.51 | 2013-07-06 07:08 | 900.4167 | 7 | 12 | -2.599551 | 3.172023 | 21.93174 | 22.3348 | 75.77817 | 69.04556 | -6.455377e-05 | 0.02529793 | 0 | 0 | 0 | 7_8_13_1C_Cycle | -0.001619339 | 0.02167508 | 0 | -13.38514 | 0 | TRUE | -13.38514 | -14.99472
30 | 2298 | 67741.52 | 2013-07-06 07:08 | 930.4322 | 7 | 12 | -2.599731 | 3.170566 | 21.93174 | 22.35647 | 75.77817 | 69.11431 | -6.475377e-05 | 0.02529793 | 0 | 0 | 0 | 7_8_13_1C_Cycle | -0.001457453 | 0.02167537 | 0 | -14.87209 | 0 | TRUE | -14.87209 | -15.25102
31 | 2299 | 67771.52 | 2013-07-06 07:09 | 960.4326 | 7 | 12 | -2.599731 | 3.16927 | 21.93174 | 22.37814 | 75.77817 | 69.18298 | -3.222365e-05 | 0.02529793 | 0 | 0 | 0 | 7_8_13_1C_Cycle | -0.001295567 | 0.02166443 | 0 | -16.72197 | 0 | TRUE | -16.72197 | -14.82967
32 | 2300 | 67801.54 | 2013-07-06 07:09 | 990.448 | 7 | 12 | -2.599551 | 3.167813 | 21.93174 | 22.39981 | 75.77817 | 69.25166 | 0 | 0.02529793 | 0 | 0 | 0 | 7_8_13_1C_Cycle | -0.001457214 | 0.02167538 | 0 | -14.87453 | 0 | TRUE | -14.87453 | -14.69881
33 | 2301 | 67831.55 | 2013-07-06 07:10 | 1020.463 | 7 | 12 | -2.599551 | 3.166193 | 21.93174 | 22.42149 | 75.77817 | 69.3203 | -3.217711e-05 | 0.02529793 | 0 | 0 | 0 | 7_8_13_1C_Cycle | -0.001619339 | 0.02167532 | 0 | -13.38529 | 0 | TRUE | -13.38529 | -14.2177
34 | 2302 | 67861.57 | 2013-07-06 07:10 | 1050.479 | 7 | 12 | -2.599551 | 3.164574 | 21.93174 | 22.44316 | 75.77817 | 69.38891 | -3.227725e-05 | 0.02529793 | 0 | 0 | 0 | 7_8_13_1C_Cycle | -0.001619339 | 0.02167532 | 0 | -13.38529 | 0 | TRUE | -13.38529 | -13.13951
35 | 2303 | 67891.59 | 2013-07-06 07:11 | 1080.494 | 7 | 12 | -2.599731 | 3.162793 | 21.93174 | 22.46484 | 75.77817 | 69.45748 | -3.222356e-05 | 0.02529793 | 0 | 0 | 0 | 7_8_13_1C_Cycle | -0.001781464 | 0.02167547 | 0 | -12.16723 | 0 | TRUE | -12.16723 | -12.65092
36 | 2304 | 67921.6 | 2013-07-06 07:11 | 1110.509 | 7 | 12 | -2.599911 | 3.161011 | 21.93174 | 22.4865 | 75.77817 | 69.52598 | -6.480167e-05 | 0.02529793 | 0 | 0 | 0 | 7_8_13_1C_Cycle | -0.001781225 | 0.02166468 | 0 | -12.1628 | 0 | TRUE | -12.1628 | -12.29057
37 | 2305 | 67951.6 | 2013-07-06 07:12 | 1140.51 | 7 | 12 | -2.599911 | 3.15923 | 21.93174 | 22.50818 | 75.77817 | 69.59448 | -6.455533e-05 | 0.02529793 | 0 | 0 | 0 | 7_8_13_1C_Cycle | -0.001781225 | 0.02167597 | 0 | -12.16913 | 0 | TRUE | -12.16913 | -12.26684
38 | 2306 | 67981.6 | 2013-07-06 07:12 | 1170.51 | 7 | 12 | -2.599731 | 3.157611 | 21.93174 | 22.52984 | 75.77817 | 69.66291 | -3.227707e-05 | 0.02529793 | 0 | 0 | 0 | 7_8_13_1C_Cycle | -0.001619339 | 0.02166505 | 0 | -13.37895 | 0 | TRUE | -13.37895 | -11.98388
39 | 2307 | 68011.62 | 2013-07-06 07:13 | 1200.525 | 7 | 12 | -2.599731 | 3.155506 | 21.93174 | 22.55151 | 75.77817 | 69.7313 | -3.222383e-05 | 0.02529793 | 0 | 0 | 0 | 7_8_13_1C_Cycle | -0.002105236 | 0.02166489 | 0 | -10.29095 | 0 | TRUE | -10.29095 | -11.71192
40 | 2308 | 68041.62 | 2013-07-06 07:13 | 1230.525 | 7 | 12 | -2.599911 | 3.153724 | 21.93174 | 22.57318 | 75.77817 | 69.79968 | -6.440018e-05 | 0.02529793 | 0 | 0 | 0 | 7_8_13_1C_Cycle | -0.001781225 | 0.02167621 | 0 | -12.16927 | 0 | TRUE | -12.16927 | -11.30344
41 | 2309 | 68071.63 | 2013-07-06 07:14 | 1260.54 | 7 | 12 | -2.599731 | 3.151619 | 21.93174 | 22.59485 | 75.77817 | 69.86798 | -6.435315e-05 | 0.02529793 | 0 | 0 | 0 | 7_8_13_1C_Cycle | -0.002104998 | 0.02166492 | 0 | -10.29214 | 0 | TRUE | -10.29214 | -10.82892
42 | 2310 | 68101.63 | 2013-07-06 07:14 | 1290.54 | 7 | 12 | -2.599731 | 3.149514 | 21.93174 | 22.61652 | 75.77817 | 69.93627 | -6.455419e-05 | 0.02529793 | 0 | 0 | 0 | 7_8_13_1C_Cycle | -0.002105236 | 0.02167563 | 0 | -10.29606 | 0 | TRUE | -10.29606 | -10.19098
43 | 2311 | 68131.65 | 2013-07-06 07:15 | 1320.556 | 7 | 12 | -2.599731 | 3.147409 | 21.93174 | 22.6382 | 75.77817 | 70.00451 | -9.687359e-05 | 0.02529793 | 0 | 0 | 0 | 7_8_13_1C_Cycle | -0.002105236 | 0.02167565 | 0 | -10.29607 | 0 | TRUE | -10.29607 | -10.08553
44 | 2312 | 68161.66 | 2013-07-06 07:15 | 1350.571 | 7 | 12 | -2.599731 | 3.145142 | 21.93174 | 22.65988 | 75.77817 | 70.07271 | -9.713067e-05 | 0.02529793 | 0 | 0 | 0 | 7_8_13_1C_Cycle | -0.002266884 | 0.02167557 | 0 | -9.561836 | 0 | TRUE | -9.561836 | -9.585152
45 | 2313 | 68191.68 | 2013-07-06 07:16 | 1380.587 | 7 | 12 | -2.599731 | 3.142713 | 21.93174 | 22.68155 | 75.77817 | 70.14086 | -0.0001295086 | 0.02529793 | 0 | 0 | 0 | 7_8_13_1C_Cycle | -0.002429008 | 0.02167554 | 0 | -8.923618 | 0 | TRUE | -8.923618 | -9.37738
46 | 2314 | 68221.69 | 2013-07-06 07:16 | 1410.602 | 7 | 12 | -2.599731 | 3.140446 | 21.93174 | 22.70322 | 75.77817 | 70.20892 | -9.653098e-05 | 0.02529793 | 0 | 0 | 0 | 7_8_13_1C_Cycle | -0.002267122 | 0.02166421 | 0 | -9.555817 | 0 | TRUE | -9.555817 | -9.153599
47 | 2315 | 68251.71 | 2013-07-06 07:17 | 1440.618 | 7 | 12 | -2.599911 | 3.138017 | 21.93174 | 22.7249 | 75.77817 | 70.277 | -9.713163e-05 | 0.02529793 | 0 | 0 | 0 | 7_8_13_1C_Cycle | -0.002429008 | 0.02168682 | 0 | -8.928259 | 0 | TRUE | -8.928259 | -8.887069
48 | 2316 | 68281.72 | 2013-07-06 07:17 | 1470.633 | 7 | 12 | -2.599911 | 3.135426 | 21.93174 | 22.74657 | 75.77817 | 70.34496 | -0.0001287064 | 0.02529793 | 0 | 0 | 0 | 7_8_13_1C_Cycle | -0.002590895 | 0.02166423 | 0 | -8.361677 | 0 | TRUE | -8.361677 | -8.640302
49 | 2317 | 68311.74 | 2013-07-06 07:18 | 1500.649 | 7 | 12 | -2.599731 | 3.132997 | 21.93174 | 22.76825 | 75.77817 | 70.41293 | -9.713077e-05 | 0.02529793 | 0 | 0 | 0 | 7_8_13_1C_Cycle | -0.002429008 | 0.0216869 | 0 | -8.928291 | 0 | TRUE | -8.928291 | -8.546902
50 | 2318 | 68341.76 | 2013-07-06 07:18 | 1530.664 | 7 | 12 | -2.599731 | 3.130244 | 21.93174 | 22.78992 | 75.77817 | 70.48078 | -0.0001287531 | 0.02529793 | 0 | 0 | 0 | 7_8_13_1C_Cycle | -0.002753019 | 0.02166417 | 0 | -7.86924 | 0 | TRUE | -7.86924 | -8.221185
51 | 2319 | 68371.77 | 2013-07-06 07:19 | 1560.68 | 7 | 12 | -2.599731 | 3.127491 | 21.93174 | 22.8116 | 75.77817 | 70.54864 | -0.0001295559 | 0.02529793 | 0 | 0 | 0 | 7_8_13_1C_Cycle | -0.002752781 | 0.02168683 | 0 | -7.878152 | 0 | TRUE | -7.878152 | -8.01742
52 | 2320 | 68401.79 | 2013-07-06 07:19 | 1590.695 | 7 | 12 | -2.599551 | 3.1249 | 21.93174 | 22.83328 | 75.77817 | 70.6164 | -6.475447e-05 | 0.02529793 | 0 | 0 | 0 | 7_8_13_1C_Cycle | -0.002590895 | 0.02167546 | 0 | -8.366013 | 0 | TRUE | -8.366013 | -7.721453
53 | 2321 | 68431.8 | 2013-07-06 07:20 | 1620.71 | 7 | 12 | -2.599731 | 3.121824 | 21.93174 | 22.85494 | 75.77817 | 70.68406 | -0.000129555 | 0.02529793 | 0 | 0 | 0 | 7_8_13_1C_Cycle | -0.003076792 | 0.02166415 | 0 | -7.041151 | 0 | TRUE | -7.041151 | -7.324058
54 | 2322 | 68461.82 | 2013-07-06 07:20 | 1650.726 | 7 | 12 | -2.599731 | 3.118747 | 21.93174 | 22.87663 | 75.77817 | 70.75173 | -9.657749e-05 | 0.02529793 | 0 | 0 | 0 | 7_8_13_1C_Cycle | -0.003076792 | 0.02168683 | 0 | -7.048522 | 0 | TRUE | -7.048522 | -7.167478
55 | 2323 | 68491.83 | 2013-07-06 07:21 | 1680.741 | 7 | 12 | -2.599911 | 3.115508 | 21.93174 | 22.89831 | 75.77817 | 70.8193 | -9.687337e-05 | 0.02529793 | 0 | 0 | 0 | 7_8_13_1C_Cycle | -0.003238678 | 0.02167572 | 0 | -6.692767 | 0 | TRUE | -6.692767 | -6.845767
56 | 2324 | 68521.85 | 2013-07-06 07:21 | 1710.756 | 7 | 12 | -2.599731 | 3.112269 | 21.93174 | 22.91997 | 75.77817 | 70.88676 | -9.687254e-05 | 0.02529793 | 0 | 0 | 0 | 7_8_13_1C_Cycle | -0.003238678 | 0.02166427 | 0 | -6.689232 | 0 | TRUE | -6.689232 | -6.560111
57 | 2325 | 68551.85 | 2013-07-06 07:22 | 1740.756 | 7 | 12 | -2.599551 | 3.109031 | 21.93174 | 22.94165 | 75.77817 | 70.95418 | -9.68817e-05 | 0.02529793 | 0 | 0 | 0 | 7_8_13_1C_Cycle | -0.003238678 | 0.02167536 | 0 | -6.692657 | 0 | TRUE | -6.692657 | -6.484798
58 | 2326 | 68581.85 | 2013-07-06 07:22 | 1770.756 | 7 | 12 | -2.599731 | 3.105468 | 21.93174 | 22.96331 | 75.77817 | 71.0215 | -6.459898e-05 | 0.02529793 | 0 | 0 | 0 | 7_8_13_1C_Cycle | -0.003562689 | 0.02166434 | 0 | -6.080896 | 0 | TRUE | -6.080896 | -6.247293
59 | 2327 | 68611.86 | 2013-07-06 07:23 | 1800.772 | 7 | 12 | -2.599731 | 3.101906 | 21.93174 | 22.98499 | 75.77817 | 71.08877 | -0.0001295564 | 0.02529793 | 0 | 0 | 0 | 7_8_13_1C_Cycle | -0.00356245 | 0.02167563 | 0 | -6.084471 | 0 | TRUE | -6.084471 | -6.03549
60 | 2328 | 68641.88 | 2013-07-06 07:23 | 1830.787 | 7 | 12 | -2.599731 | 3.098181 | 21.93174 | 23.00666 | 75.77817 | 71.15597 | -9.687457e-05 | 0.02529793 | 0 | 0 | 0 | 7_8_13_1C_Cycle | -0.003724575 | 0.02167557 | 0 | -5.819608 | 0 | TRUE | -5.819608 | -5.829236
61 | 2329 | 68671.89 | 2013-07-06 07:24 | 1860.802 | 7 | 12 | -2.599731 | 3.094295 | 21.93174 | 23.02833 | 75.77817 | 71.22304 | -0.0001291038 | 0.02529793 | 0 | 0 | 0 | 7_8_13_1C_Cycle | -0.003886223 | 0.02166427 | 0 | -5.574633 | 0 | TRUE | -5.574633 | -5.673882
62 | 2330 | 68701.91 | 2013-07-06 07:24 | 1890.818 | 7 | 12 | -2.599731 | 3.090408 | 21.93174 | 23.05001 | 75.77817 | 71.29011 | -0.000161933 | 0.02529793 | 0 | 0 | 0 | 7_8_13_1C_Cycle | -0.003886461 | 0.02168692 | 0 | -5.580119 | 0 | TRUE | -5.580119 | -5.594848
63 | 2331 | 68731.92 | 2013-07-06 07:25 | 1920.833 | 7 | 12 | -2.599731 | 3.086522 | 21.93174 | 23.07168 | 75.77817 | 71.35702 | -9.657686e-05 | 0.02529793 | 0 | 0 | 0 | 7_8_13_1C_Cycle | -0.003886461 | 0.02166424 | 0 | -5.574285 | 0 | TRUE | -5.574285 | -5.4392
64 | 2332 | 68761.93 | 2013-07-06 07:25 | 1950.834 | 7 | 12 | -2.599731 | 3.082474 | 21.93174 | 23.09335 | 75.77817 | 71.42387 | -9.657709e-05 | 0.02529793 | 0 | 0 | 0 | 7_8_13_1C_Cycle | -0.004048347 | 0.02167559 | 0 | -5.354181 | 0 | TRUE | -5.354181 | -5.342853
65 | 2333 | 68791.94 | 2013-07-06 07:26 | 1980.849 | 7 | 12 | -2.599551 | 3.078263 | 21.93174 | 23.11502 | 75.77817 | 71.49061 | -9.652826e-05 | 0.02529793 | 0 | 0 | 0 | 7_8_13_1C_Cycle | -0.004210234 | 0.02166438 | 0 | -5.145648 | 0 | TRUE | -5.145648 | -5.2342
66 | 2334 | 68821.96 | 2013-07-06 07:26 | 2010.865 | 7 | 12 | -2.599731 | 3.073891 | 21.93174 | 23.1367 | 75.77817 | 71.55732 | -0.0001609322 | 0.02529793 | 0 | 0 | 0 | 7_8_13_1C_Cycle | -0.004372358 | 0.02168677 | 0 | -4.95997 | 0 | TRUE | -4.95997 | -5.03781
67 | 2335 | 68851.97 | 2013-07-06 07:27 | 2040.88 | 7 | 12 | -2.599731 | 3.069519 | 21.93174 | 23.15838 | 75.77817 | 71.6239 | -0.0001614381 | 0.02529793 | 0 | 0 | 0 | 7_8_13_1C_Cycle | -0.00437212 | 0.02167551 | 0 | -4.957666 | 0 | TRUE | -4.957666 | -4.831107
68 | 2336 | 68881.97 | 2013-07-06 07:27 | 2070.88 | 7 | 12 | -2.599731 | 3.064823 | 21.93174 | 23.18004 | 75.77817 | 71.69035 | -0.0001614318 | 0.02529793 | 0 | 0 | 0 | 7_8_13_1C_Cycle | -0.004696131 | 0.02166436 | 0 | -4.613235 | 0 | TRUE | -4.613235 | -4.574286
69 | 2337 | 68911.99 | 2013-07-06 07:28 | 2100.895 | 7 | 12 | -2.599911 | 3.059641 | 21.93174 | 23.20172 | 75.77817 | 71.75672 | -0.0001614371 | 0.02529793 | 0 | 0 | 0 | 7_8_13_1C_Cycle | -0.005181789 | 0.02167543 | 0 | -4.183002 | 0 | TRUE | -4.183002 | -4.247697
70 | 2338 | 68941.99 | 2013-07-06 07:28 | 2130.895 | 7 | 12 | -2.599551 | 3.054135 | 21.93174 | 23.22338 | 75.77817 | 71.82295 | -0.0001609265 | 0.02529793 | 0 | 0 | 0 | 7_8_13_1C_Cycle | -0.0055058 | 0.02166452 | 0 | -3.934855 | 0 | TRUE | -3.934855 | -3.84893
71 | 2339 | 68972 | 2013-07-06 07:29 | 2160.911 | 7 | 12 | -2.599731 | 3.047658 | 21.93174 | 23.24506 | 75.77817 | 71.88908 | -0.0002259857 | 0.02529793 | 0 | 0 | 0 | 7_8_13_1C_Cycle | -0.006477356 | 0.02167558 | 0 | -3.346363 | 0 | TRUE | -3.346363 | -3.390528
72 | 2340 | 69002.02 | 2013-07-06 07:29 | 2190.926 | 7 | 12 | -2.599551 | 3.040371 | 21.93174 | 23.26673 | 75.77817 | 71.95506 | -0.0002252864 | 0.02529793 | 0 | 0 | 0 | 7_8_13_1C_Cycle | -0.007287025 | 0.02167554 | 0 | -2.974538 | 0 | TRUE | -2.974538 | -2.981506
73 | 2341 | 69032.03 | 2013-07-06 07:30 | 2220.942 | 7 | 12 | -2.599731 | 3.03195 | 21.93174 | 23.28841 | 75.77817 | 72.02087 | -0.0003238577 | 0.02529793 | 0 | 0 | 0 | 7_8_13_1C_Cycle | -0.008420467 | 0.02167574 | 0 | -2.574173 | 0 | TRUE | -2.574173 | -2.605028
74 | 2342 | 69062.05 | 2013-07-06 07:30 | 2250.957 | 7 | 12 | -2.599731 | 3.022234 | 21.93174 | 23.31009 | 75.77817 | 72.08648 | -0.000387412 | 0.02529793 | 0 | 0 | 0 | 7_8_13_1C_Cycle | -0.009716034 | 0.0216755 | 0 | -2.2309 | 0 | TRUE | -2.2309 | -2.260427
75 | 2343 | 69092.06 | 2013-07-06 07:31 | 2280.972 | 7 | 12 | -2.599731 | 3.011546 | 21.93174 | 23.33175 | 75.77817 | 72.15185 | -0.0003862516 | 0.02529793 | 0 | 0 | 0 | 7_8_13_1C_Cycle | -0.01068783 | 0.02166442 | 0 | -2.027018 | 0 | TRUE | -2.027018 | -1.997715
76 | 2344 | 69122.08 | 2013-07-06 07:31 | 2310.988 | 7 | 12 | -2.599551 | 2.999239 | 21.93174 | 23.35344 | 75.77817 | 72.21703 | -0.0004506095 | 0.02529793 | 0 | 0 | 0 | 7_8_13_1C_Cycle | -0.01230693 | 0.02168689 | 0 | -1.762169 | 0 | TRUE | -1.762169 | -1.757052
77 | 2345 | 69152.1 | 2013-07-06 07:32 | 2341.004 | 7 | 12 | -2.599731 | 2.985313 | 21.93174 | 23.37511 | 75.77817 | 72.28189 | -0.0004842829 | 0.02529793 | 0 | 0 | 0 | 7_8_13_1C_Cycle | -0.01392627 | 0.02167556 | 0 | -1.556452 | 0 | TRUE | -1.556452 | -1.555989
78 | 2346 | 69182.11 | 2013-07-06 07:32 | 2371.019 | 7 | 12 | -2.599551 | 2.969444 | 21.93174 | 23.39678 | 75.77817 | 72.3464 | -0.0005488847 | 0.02529793 | 0 | 0 | 0 | 7_8_13_1C_Cycle | -0.01586962 | 0.02166424 | 0 | -1.365139 | 0 | TRUE | -1.365139 | -1.373902
79 | 2347 | 69212.11 | 2013-07-06 07:33 | 2401.019 | 7 | 12 | -2.599731 | 2.951469 | 21.93174 | 23.41845 | 75.77817 | 72.41057 | -0.0006477254 | 0.02529793 | 0 | 0 | 0 | 7_8_13_1C_Cycle | -0.01797462 | 0.02167565 | 0 | -1.205903 | 0 | TRUE | -1.205903 | -1.202425
80 | 2348 | 69242.13 | 2013-07-06 07:33 | 2431.034 | 7 | 12 | -2.599731 | 2.931065 | 21.93174 | 23.44012 | 75.77817 | 72.4743 | -0.0007124715 | 0.02529793 | 0 | 0 | 0 | 7_8_13_1C_Cycle | -0.02040362 | 0.02166443 | 0 | -1.061793 | 0 | TRUE | -1.061793 | -1.058364
81 | 2349 | 69272.14 | 2013-07-06 07:34 | 2461.05 | 7 | 12 | -2.599731 | 2.907585 | 21.93174 | 23.4618 | 75.77817 | 72.53761 | -0.0008046463 | 0.02529793 | 0 | 0 | 0 | 7_8_13_1C_Cycle | -0.02348042 | 0.02168674 | 0 | -0.9236097 | 0 | TRUE | -0.9236097 | -0.9258484
82 | 2350 | 69302.16 | 2013-07-06 07:34 | 2491.065 | 7 | 12 | -2.599731 | 2.880704 | 21.93174 | 23.48348 | 75.77817 | 72.60035 | -0.0009715867 | 0.02529793 | 0 | 0 | 0 | 7_8_13_1C_Cycle | -0.02688098 | 0.02167561 | 0 | -0.8063549 | 0 | TRUE | -0.8063549 | -0.8048885
83 | 2351 | 69332.17 | 2013-07-06 07:35 | 2521.08 | 7 | 12 | -2.599731 | 2.849451 | 21.93174 | 23.50514 | 75.77817 | 72.66243 | -0.001094338 | 0.02529793 | 0 | 0 | 0 | 7_8_13_1C_Cycle | -0.03125334 | 0.02166434 | 0 | -0.6931848 | 0 | TRUE | -0.6931848 | -0.6922613
84 | 2352 | 69362.19 | 2013-07-06 07:35 | 2551.096 | 7 | 12 | -2.599551 | 2.81253 | 21.93174 | 23.52683 | 75.77817 | 72.72383 | -0.001351826 | 0.02529793 | 0 | 0 | 0 | 7_8_13_1C_Cycle | -0.03692102 | 0.02168695 | 0 | -0.5873874 | 0 | TRUE | -0.5873874 | -0.5875112
85 | 2353 | 69392.2 | 2013-07-06 07:36 | 2581.111 | 7 | 12 | -2.599731 | 2.767998 | 21.93174 | 23.54849 | 75.77817 | 72.7843 | -0.001641482 | 0.02529793 | 0 | 0 | 0 | 7_8_13_1C_Cycle | -0.04453182 | 0.0216643 | 0 | -0.4864902 | 0 | TRUE | -0.4864902 | -0.4891793
86 | 2354 | 69422.22 | 2013-07-06 07:36 | 2611.127 | 7 | 12 | -2.599551 | 2.713102 | 21.93174 | 23.57018 | 75.77817 | 72.84376 | -0.002010886 | 0.02529793 | 0 | 0 | 0 | 7_8_13_1C_Cycle | -0.05489564 | 0.02168692 | 0 | -0.3950572 | 0 | TRUE | -0.3950572 | -0.3898495
87 | 2355 | 69452.23 | 2013-07-06 07:37 | 2641.142 | 7 | 12 | -2.599551 | 2.641042 | 21.93174 | 23.59185 | 75.77817 | 72.90179 | -0.002703628 | 0.02529793 | 0 | 0 | 0 | 7_8_13_1C_Cycle | -0.07206059 | 0.02166433 | 0 | -0.3006406 | 0 | TRUE | -0.3006406 | -0.2955289
88 | 2356 | 69482.25 | 2013-07-06 07:37 | 2671.158 | 7 | 12 | -2.599731 | 2.536108 | 21.93174 | 23.61353 | 75.77817 | 72.95802 | -0.004280674 | 0.02529793 | 0 | 0 | 0 | 7_8_13_1C_Cycle | -0.104933 | 0.02168681 | 0 | -0.2066729 | 0 | TRUE | -0.2066729 | -0.2059363
89 | 2357 | 69512.27 | 2013-07-06 07:38 | 2701.174 | 7 | 12 | -2.599731 | 2.338225 | 21.93174 | 23.63521 | 75.77817 | 73.01114 | -0.009294984 | 0.02529793 | 0 | 0 | 0 | 7_8_13_1C_Cycle | -0.1978834 | 0.02167566 | 0 | -0.1095376 | 0 | TRUE | -0.1095376 | -0.1216071
90 | 2358 | 69535.31 | 2013-07-06 07:38 | 2724.22 | 7 | 12 | -2.599731 | 1.999297 | 21.93174 | 23.65185 | 75.77817 | 73.04755 | -0.01857118 | 0.02529793 | 0 | 0 | 0 | 7_8_13_1C_Cycle | -0.3389277 | 0.01664318 | 0 | -0.04910538 | 0 | TRUE | -0.04910538 | -0.04307632
91 | 2363 | 69685.34 | 2013-07-06 07:40 | 30.01489 | 10 | 12 | 2.599924 | 2.917949 | 21.95339 | 23.65185 | 75.83934 | 73.04755 | 0.004584582 | 0.038489 | 0 | 0 | 0 | 7_8_13_1C_Cycle | 0.3637037 | 7.26768e-10 | 0.02164908 | 1.998242e-09 | 0.05952394 |  | 0.05952394 | 0.06477897
92 | 2364 | 69715.36 | 2013-07-06 07:41 | 60.03089 | 10 | 12 | 2.599924 | 3.019967 | 21.97508 | 23.65185 | 75.90382 | 73.04755 | 0.002800256 | 0.038489 | 0 | 0 | 0 | 7_8_13_1C_Cycle | 0.1020184 | 0 | 0.02168846 | 0 | 0.2125937 | TRUE | 0.2125937 | 0.2013862
93 | 2365 | 69745.37 | 2013-07-06 07:41 | 90.04613 | 10 | 12 | 2.599924 | 3.088951 | 21.99676 | 23.65185 | 75.97007 | 73.04755 | 0.00200181 | 0.038489 | 0 | 0 | 0 | 7_8_13_1C_Cycle | 0.06898379 | 0 | 0.02167704 | 0 | 0.3142338 | TRUE | 0.3142338 | 0.3163521
94 | 2366 | 69775.39 | 2013-07-06 07:42 | 120.0618 | 10 | 12 | 2.599744 | 3.141579 | 22.01844 | 23.65185 | 76.03762 | 73.04755 | 0.001609289 | 0.038489 | 0 | 0 | 0 | 7_8_13_1C_Cycle | 0.05262852 | 0 | 0.0216775 | 0 | 0.4118964 | TRUE | 0.4118964 | 0.4169521
95 | 2367 | 69805.4 | 2013-07-06 07:42 | 150.0769 | 10 | 12 | 2.599924 | 3.184168 | 22.0401 | 23.65185 | 76.10617 | 73.04755 | 0.001287428 | 0.038489 | 0 | 0 | 0 | 7_8_13_1C_Cycle | 0.04258871 | 0 | 0.02166602 | 0 | 0.5087269 | TRUE | 0.5087269 | 0.510462
96 | 2368 | 69835.42 | 2013-07-06 07:43 | 180.0927 | 10 | 12 | 2.599924 | 3.219955 | 22.06179 | 23.65185 | 76.17563 | 73.04755 | 0.001126514 | 0.038489 | 0 | 0 | 0 | 7_8_13_1C_Cycle | 0.03578734 | 0 | 0.02168858 | 0 | 0.6060404 | TRUE | 0.6060404 | 0.579652
97 | 2369 | 69865.43 | 2013-07-06 07:43 | 210.1078 | 10 | 12 | 2.600105 | 3.250723 | 22.08346 | 23.65185 | 76.24573 | 73.04755 | 0.0009655841 | 0.038489 | 0 | 0 | 0 | 7_8_13_1C_Cycle | 0.03076744 | 0 | 0.02166614 | 0 | 0.7041904 | TRUE | 0.7041904 | 0.6206329
98 | 2370 | 69895.45 | 2013-07-06 07:44 | 240.1235 | 10 | 12 | 2.599744 | 3.276956 | 22.10513 | 23.65185 | 76.31649 | 73.04755 | 0.0008047359 | 0.038489 | 0 | 0 | 0 | 7_8_13_1C_Cycle | 0.02623343 | 0 | 0.02167726 | 0 | 0.8263219 | TRUE | 0.8263219 | 0.7176233
99 | 2371 | 69925.45 | 2013-07-06 07:44 | 270.1235 | 10 | 12 | 2.599924 | 3.299627 | 22.12681 | 23.65185 | 76.38778 | 73.04755 | 0.0006759382 | 0.038489 | 0 | 0 | 0 | 7_8_13_1C_Cycle | 0.02267075 | 0 | 0.02167768 | 0 | 0.9561961 | TRUE | 0.9561961 | 1.068103
100 | 2372 | 69955.46 | 2013-07-06 07:45 | 300.1386 | 10 | 12 | 2.599744 | 3.315335 | 22.14848 | 23.65185 | 76.45946 | 73.04755 | 0.000418434 | 0.038489 | 0 | 0 | 0 | 7_8_13_1C_Cycle | 0.01570749 | 0 | 0.02166615 | 0 | 1.379351 | TRUE | 1.379351 | 1.786336
101 | 2373 | 69985.48 | 2013-07-06 07:45 | 330.1545 | 10 | 12 | 2.599924 | 3.324241 | 22.17017 | 23.65185 | 76.53147 | 73.04755 | 0.0002575034 | 0.038489 | 0 | 0 | 0 | 7_8_13_1C_Cycle | 0.008906364 | 0 | 0.02168875 | 0 | 2.435197 | TRUE | 2.435197 | 2.662607
102 | 2374 | 70015.5 | 2013-07-06 07:46 | 360.1696 | 10 | 12 | 2.599924 | 3.329747 | 22.19183 | 23.65185 | 76.60356 | 73.04755 | 0.0001931038 | 0.038489 | 0 | 0 | 0 | 7_8_13_1C_Cycle | 0.0055058 | 0 | 0.02166618 | 0 | 3.935156 | TRUE | 3.935156 | 3.624128
103 | 2375 | 70045.5 | 2013-07-06 07:46 | 390.1697 | 10 | 12 | 2.599924 | 3.334119 | 22.21351 | 23.65185 | 76.67578 | 73.04755 | 0.0001291555 | 0.038489 | 0 | 0 | 0 | 7_8_13_1C_Cycle | 0.00437212 | 0 | 0.02167735 | 0 | 4.958086 | TRUE | 4.958086 | 4.561553
104 | 2376 | 70075.51 | 2013-07-06 07:47 | 420.1856 | 10 | 12 | 2.600105 | 3.338491 | 22.23519 | 23.65185 | 76.74811 | 73.04755 | 0.0001931405 | 0.038489 | 0 | 0 | 0 | 7_8_13_1C_Cycle | 0.004372358 | 0 | 0.02167773 | 0 | 4.957904 | TRUE | 4.957904 | 5.112479
105 | 2377 | 70105.53 | 2013-07-06 07:47 | 450.2007 | 10 | 12 | 2.600105 | 3.34254 | 22.25687 | 23.65185 | 76.82052 | 73.04755 | 0.0001614412 | 0.038489 | 0 | 0 | 0 | 7_8_13_1C_Cycle | 0.004048347 | 0 | 0.02167717 | 0 | 5.354573 | TRUE | 5.354573 | 5.29596
106 | 2378 | 70135.54 | 2013-07-06 07:48 | 480.2158 | 10 | 12 | 2.599744 | 3.346588 | 22.27853 | 23.65185 | 76.89298 | 73.04755 | 0.0001291529 | 0.038489 | 0 | 0 | 0 | 7_8_13_1C_Cycle | 0.004048347 | 0 | 0.02166617 | 0 | 5.351854 | TRUE | 5.351854 | 5.120731
107 | 2379 | 70165.56 | 2013-07-06 07:48 | 510.2315 | 10 | 12 | 2.599924 | 3.351284 | 22.30022 | 23.65185 | 76.96562 | 73.04755 | 0.0001609342 | 0.038489 | 0 | 0 | 0 | 7_8_13_1C_Cycle | 0.004695892 | 0 | 0.02168862 | 0 | 4.618637 | TRUE | 4.618637 | 4.925521
108 | 2380 | 70195.57 | 2013-07-06 07:49 | 540.2472 | 10 | 12 | 2.599744 | 3.355818 | 22.3219 | 23.65185 | 77.03832 | 73.04755 | 9.68763e-05 | 0.038489 | 0 | 0 | 0 | 7_8_13_1C_Cycle | 0.004534245 | 0 | 0.02167756 | 0 | 4.780853 | TRUE | 4.780853 | 4.757408
109 | 2381 | 70225.59 | 2013-07-06 07:49 | 570.2621 | 10 | 12 | 2.599924 | 3.360676 | 22.34356 | 23.65185 | 77.11108 | 73.04755 | 0.0001619329 | 0.038489 | 0 | 0 | 0 | 7_8_13_1C_Cycle | 0.004858017 | 0 | 0.0216661 | 0 | 4.459865 | TRUE | 4.459865 | 4.636842
110 | 2382 | 70255.6 | 2013-07-06 07:50 | 600.2781 | 10 | 12 | 2.599924 | 3.36521 | 22.36525 | 23.65185 | 77.18401 | 73.04755 | 0.0001609291 | 0.038489 | 0 | 0 | 0 | 7_8_13_1C_Cycle | 0.004534245 | 0 | 0.02168845 | 0 | 4.783256 | TRUE | 4.783256 | 4.601915
111 | 2383 | 70285.62 | 2013-07-06 07:50 | 630.293 | 10 | 12 | 2.599924 | 3.369906 | 22.38692 | 23.65185 | 77.25698 | 73.04755 | 0.000161933 | 0.038489 | 0 | 0 | 0 | 7_8_13_1C_Cycle | 0.004695892 | 0 | 0.02166595 | 0 | 4.61381 | TRUE | 4.61381 | 4.710042
112 | 2384 | 70315.62 | 2013-07-06 07:51 | 660.293 | 10 | 12 | 2.599744 | 3.374279 | 22.40858 | 23.65185 | 77.33004 | 73.04755 | 0.0001291444 | 0.038489 | 0 | 0 | 0 | 7_8_13_1C_Cycle | 0.004372358 | 0 | 0.02166584 | 0 | 4.955184 | TRUE | 4.955184 | 4.79149
113 | 2385 | 70345.62 | 2013-07-06 07:51 | 690.2932 | 10 | 12 | 2.599744 | 3.378813 | 22.43026 | 23.65185 | 77.40323 | 73.04755 | 0.0001619313 | 0.038489 | 0 | 0 | 0 | 7_8_13_1C_Cycle | 0.004534006 | 0 | 0.02167715 | 0 | 4.781014 | TRUE | 4.781014 | 4.958579
114 | 2386 | 70375.63 | 2013-07-06 07:52 | 720.3082 | 10 | 12 | 2.599924 | 3.383023 | 22.45193 | 23.65185 | 77.47648 | 73.04755 | 0.0001287527 | 0.038489 | 0 | 0 | 0 | 7_8_13_1C_Cycle | 0.004210472 | 0 | 0.02166584 | 0 | 5.145702 | TRUE | 5.145702 | 5.129869
115 | 2387 | 70405.63 | 2013-07-06 07:52 | 750.3085 | 10 | 12 | 2.600105 | 3.387071 | 22.4736 | 23.65185 | 77.54986 | 73.04755 | 0.0001609278 | 0.038489 | 0 | 0 | 0 | 7_8_13_1C_Cycle | 0.004048347 | 0 | 0.02167706 | 0 | 5.354546 | TRUE | 5.354546 | 5.256604
116 | 2388 | 70435.65 | 2013-07-06 07:53 | 780.3236 | 10 | 12 | 2.599924 | 3.390958 | 22.49527 | 23.65185 | 77.62328 | 73.04755 | 0.0001609285 | 0.038489 | 0 | 0 | 0 | 7_8_13_1C_Cycle | 0.003886223 | 0 | 0.02166575 | 0 | 5.575014 | TRUE | 5.575014 | 5.545377
117 | 2389 | 70465.65 | 2013-07-06 07:53 | 810.3238 | 10 | 12 | 2.599924 | 3.394682 | 22.51695 | 23.65185 | 77.69683 | 73.04755 | 0.0001291525 | 0.038489 | 0 | 0 | 0 | 7_8_13_1C_Cycle | 0.003724575 | 0 | 0.0216771 | 0 | 5.820021 | TRUE | 5.820021 | 5.886581
118 | 2390 | 70495.66 | 2013-07-06 07:54 | 840.3392 | 10 | 12 | 2.599924 | 3.398407 | 22.53862 | 23.65185 | 77.77046 | 73.04755 | 0.0001614333 | 0.038489 | 0 | 0 | 0 | 7_8_13_1C_Cycle | 0.003724575 | 0 | 0.02167703 | 0 | 5.82 | TRUE | 5.82 | 6.08784
119 | 2391 | 70525.68 | 2013-07-06 07:54 | 870.3547 | 10 | 12 | 2.599924 | 3.401483 | 22.5603 | 23.65185 | 77.84416 | 73.04755 | 9.682996e-05 | 0.038489 | 0 | 0 | 0 | 7_8_13_1C_Cycle | 0.003076553 | 0 | 0.02167714 | 0 | 7.045917 | TRUE | 7.045917 | 6.385322
120 | 2392 | 70555.7 | 2013-07-06 07:55 | 900.3702 | 10 | 12 | 2.599744 | 3.404722 | 22.58198 | 23.65185 | 77.91792 | 73.04755 | 0.0001291049 | 0.038489 | 0 | 0 | 0 | 7_8_13_1C_Cycle | 0.003238678 | 0 | 0.02167616 | 0 | 6.692903 | TRUE | 6.692903 | 6.888241
121 | 2393 | 70585.71 | 2013-07-06 07:55 | 930.3853 | 10 | 12 | 2.599924 | 3.407799 | 22.60364 | 23.65185 | 77.99172 | 73.04755 | 0.0001614257 | 0.038489 | 0 | 0 | 0 | 7_8_13_1C_Cycle | 0.003076792 | 0 | 0.02166486 | 0 | 7.041381 | TRUE | 7.041381 | 7.634767
122 | 2394 | 70615.73 | 2013-07-06 07:56 | 960.401 | 10 | 12 | 2.599924 | 3.41039 | 22.62533 | 23.65185 | 78.06565 | 73.04755 | 0.0001291068 | 0.038489 | 0 | 0 | 0 | 7_8_13_1C_Cycle | 0.002590895 | 0 | 0.02168721 | 0 | 8.370548 | TRUE | 8.370548 | 8.302796
123 | 2395 | 70645.74 | 2013-07-06 07:56 | 990.4166 | 10 | 12 | 2.599924 | 3.412657 | 22.64701 | 23.65185 | 78.13959 | 73.04755 | 6.455229e-05 | 0.038489 | 0 | 0 | 0 | 7_8_13_1C_Cycle | 0.002267122 | 0 | 0.02167623 | 0 | 9.56112 | TRUE | 9.56112 | 9.126916
124 | 2396 | 70675.76 | 2013-07-06 07:57 | 1020.432 | 10 | 12 | 2.599924 | 3.414762 | 22.66867 | 23.65185 | 78.21355 | 73.04755 | 6.479619e-05 | 0.038489 | 0 | 0 | 0 | 7_8_13_1C_Cycle | 0.002105236 | 0 | 0.02166425 | 0 | 10.29065 | TRUE | 10.29065 | 10.07633
125 | 2397 | 70705.76 | 2013-07-06 07:57 | 1050.432 | 10 | 12 | 2.599744 | 3.416867 | 22.69035 | 23.65185 | 78.28758 | 73.04755 | 9.713067e-05 | 0.038489 | 0 | 0 | 0 | 7_8_13_1C_Cycle | 0.002104998 | 0 | 0.02167544 | 0 | 10.29713 | TRUE | 10.29713 | 11.00997
126 | 2398 | 70735.77 | 2013-07-06 07:58 | 1080.447 | 10 | 12 | 2.599924 | 3.418648 | 22.71201 | 23.65185 | 78.36163 | 73.04755 | 6.479529e-05 | 0.038489 | 0 | 0 | 0 | 7_8_13_1C_Cycle | 0.001781464 | 0 | 0.02166539 | 0 | 12.16157 | TRUE | 12.16157 | 11.63471
127 | 2399 | 70765.79 | 2013-07-06 07:58 | 1110.463 | 10 | 12 | 2.599924 | 3.42043 | 22.7337 | 23.65185 | 78.4358 | 73.04755 | 6.440058e-05 | 0.038489 | 0 | 0 | 0 | 7_8_13_1C_Cycle | 0.001781225 | 0 | 0.02168799 | 0 | 12.17588 | TRUE | 12.17588 | 12.21512
128 | 2400 | 70795.8 | 2013-07-06 07:59 | 1140.478 | 10 | 12 | 2.600105 | 3.422049 | 22.75538 | 23.65185 | 78.50996 | 73.04755 | 3.227959e-05 | 0.038489 | 0 | 0 | 0 | 7_8_13_1C_Cycle | 0.001619339 | 0 | 0.02167647 | 0 | 13.386 | TRUE | 13.386 | 13.44528
129 | 2401 | 70825.82 | 2013-07-06 07:59 | 1170.494 | 10 | 12 | 2.599744 | 3.423668 | 22.77705 | 23.65185 | 78.58415 | 73.04755 | 6.480212e-05 | 0.038489 | 0 | 0 | 0 | 7_8_13_1C_Cycle | 0.001619339 | 0 | 0.02167706 | 0 | 13.38636 | TRUE | 13.38636 | 14.16566
130 | 2402 | 70855.83 | 2013-07-06 08:00 | 1200.509 | 10 | 12 | 2.599744 | 3.425126 | 22.79873 | 23.65185 | 78.65838 | 73.04755 | 6.46007e-05 | 0.038489 | 0 | 0 | 0 | 7_8_13_1C_Cycle | 0.001457453 | 0 | 0.02167654 | 0 | 14.87289 | TRUE | 14.87289 | 14.37205
131 | 2403 | 70885.85 | 2013-07-06 08:00 | 1230.525 | 10 | 12 | 2.599744 | 3.426421 | 22.82041 | 23.65185 | 78.73264 | 73.04755 | 3.227612e-05 | 0.038489 | 0 | 0 | 0 | 7_8_13_1C_Cycle | 0.001295328 | 0 | 0.02167616 | 0 | 16.73411 | TRUE | 16.73411 | 14.84587
132 | 2404 | 70915.87 | 2013-07-06 08:01 | 1260.54 | 10 | 12 | 2.599744 | 3.428041 | 22.84207 | 23.65185 | 78.80689 | 73.04755 | 6.455199e-05 | 0.038489 | 0 | 0 | 0 | 7_8_13_1C_Cycle | 0.001619339 | 0 | 0.02166476 | 0 | 13.37877 | TRUE | 13.37877 | 15.39645
133 | 2405 | 70945.87 | 2013-07-06 08:01 | 1290.54 | 10 | 12 | 2.599924 | 3.429498 | 22.86375 | 23.65185 | 78.88121 | 73.04755 | 6.475348e-05 | 0.038489 | 0 | 0 | 0 | 7_8_13_1C_Cycle | 0.001457453 | 0 | 0.02167604 | 0 | 14.87255 | TRUE | 14.87255 | 15.55142
134 | 2406 | 70975.88 | 2013-07-06 08:02 | 1320.555 | 10 | 12 | 2.599924 | 3.430794 | 22.88541 | 23.65185 | 78.95552 | 73.04755 | 3.242493e-05 | 0.038489 | 0 | 0 | 0 | 7_8_13_1C_Cycle | 0.001295567 | 0 | 0.02166516 | 0 | 16.72254 | TRUE | 16.72254 | 15.88833
135 | 2407 | 71005.88 | 2013-07-06 08:02 | 1350.555 | 10 | 12 | 2.599924 | 3.432089 | 22.90709 | 23.65185 | 79.0299 | 73.04755 | 3.237724e-05 | 0.038489 | 0 | 0 | 0 | 7_8_13_1C_Cycle | 0.001295328 | 0 | 0.02167691 | 0 | 16.73469 | TRUE | 16.73469 | 15.57408
136 | 2408 | 71035.9 | 2013-07-06 08:03 | 1380.571 | 10 | 12 | 2.599924 | 3.433546 | 22.92877 | 23.65185 | 79.10431 | 73.04755 | 6.455539e-05 | 0.038489 | 0 | 0 | 0 | 7_8_13_1C_Cycle | 0.001457453 | 0 | 0.02167695 | 0 | 14.87318 | TRUE | 14.87318 | 16.29642
137 | 2409 | 71065.9 | 2013-07-06 08:03 | 1410.571 | 10 | 12 | 2.599744 | 3.434842 | 22.95043 | 23.65185 | 79.17872 | 73.04755 | 0 | 0.038489 | 0 | 0 | 0 | 7_8_13_1C_Cycle | 0.001295567 | 0 | 0.02166599 | 0 | 16.72318 | TRUE | 16.72318 | 15.575
138 | 2410 | 71095.91 | 2013-07-06 08:04 | 1440.586 | 10 | 12 | 2.599924 | 3.436461 | 22.97211 | 23.65185 | 79.2532 | 73.04755 | 6.480217e-05 | 0.038489 | 0 | 0 | 0 | 7_8_13_1C_Cycle | 0.001619339 | 0 | 0.0216771 | 0 | 13.38639 | TRUE | 13.38639 | 14.98456
139 | 2411 | 71125.93 | 2013-07-06 08:04 | 1470.602 | 10 | 12 | 2.599924 | 3.437757 | 22.99379 | 23.65185 | 79.3277 | 73.04755 | 3.237724e-05 | 0.038489 | 0 | 0 | 0 | 7_8_13_1C_Cycle | 0.001295328 | 0 | 0.02167714 | 0 | 16.73487 | TRUE | 16.73487 | 14.76076
140 | 2412 | 71155.94 | 2013-07-06 08:05 | 1500.617 | 10 | 12 | 2.599924 | 3.439538 | 23.01546 | 23.65185 | 79.40225 | 73.04755 | 6.475449e-05 | 0.038489 | 0 | 0 | 0 | 7_8_13_1C_Cycle | 0.001781225 | 0 | 0.02167716 | 0 | 12.1698 | TRUE | 12.1698 | 14.34025
141 | 2413 | 71185.96 | 2013-07-06 08:05 | 1530.633 | 10 | 12 | 2.599924 | 3.440995 | 23.03714 | 23.65185 | 79.47682 | 73.04755 | 3.237724e-05 | 0.038489 | 0 | 0 | 0 | 7_8_13_1C_Cycle | 0.001457453 | 0 | 0.02167722 | 0 | 14.87336 | TRUE | 14.87336 | 13.23081
142 | 2414 | 71215.97 | 2013-07-06 08:06 | 1560.648 | 10 | 12 | 2.599744 | 3.442615 | 23.05882 | 23.65185 | 79.55143 | 73.04755 | 3.237724e-05 | 0.038489 | 0 | 0 | 0 | 7_8_13_1C_Cycle | 0.001619339 | 0 | 0.02167709 | 0 | 13.38638 | TRUE | 13.38638 | 13.03477
143 | 2415 | 71245.97 | 2013-07-06 08:06 | 1590.648 | 10 | 12 | 2.600105 | 3.444558 | 23.08048 | 23.65185 | 79.62604 | 73.04755 | 9.717941e-05 | 0.038489 | 0 | 0 | 0 | 7_8_13_1C_Cycle | 0.00194335 | 0 | 0.02166602 | 0 | 11.1488 | TRUE | 11.1488 | 12.23388
144 | 2416 | 71275.99 | 2013-07-06 08:07 | 1620.663 | 10 | 12 | 2.600105 | 3.446501 | 23.10216 | 23.65185 | 79.70072 | 73.04755 | 0.0001295567 | 0.038489 | 0 | 0 | 0 | 7_8_13_1C_Cycle | 0.001943111 | 0 | 0.02167715 | 0 | 11.1559 | TRUE | 11.1559 | 12.33051
145 | 2417 | 71306 | 2013-07-06 08:07 | 1650.679 | 10 | 12 | 2.599924 | 3.44812 | 23.12384 | 23.65185 | 79.77545 | 73.04755 | 6.475449e-05 | 0.038489 | 0 | 0 | 0 | 7_8_13_1C_Cycle | 0.001619339 | 0 | 0.02167706 | 0 | 13.38636 | TRUE | 13.38636 | 11.56886
146 | 2418 | 71336.02 | 2013-07-06 08:08 | 1680.694 | 10 | 12 | 2.599924 | 3.450064 | 23.14551 | 23.65185 | 79.85021 | 73.04755 | 6.480217e-05 | 0.038489 | 0 | 0 | 0 | 7_8_13_1C_Cycle | 0.00194335 | 0 | 0.02167719 | 0 | 11.15455 | TRUE | 11.15455 | 11.31029
147 | 2419 | 71366.04 | 2013-07-06 08:08 | 1710.71 | 10 | 12 | 2.599924 | 3.452007 | 23.16719 | 23.65185 | 79.92502 | 73.04755 | 3.237724e-05 | 0.038489 | 0 | 0 | 0 | 7_8_13_1C_Cycle | 0.001943111 | 0 | 0.02167715 | 0 | 11.1559 | TRUE | 11.1559 | 11.0089
148 | 2420 | 71396.05 | 2013-07-06 08:09 | 1740.725 | 10 | 12 | 2.599924 | 3.454274 | 23.18886 | 23.65185 | 79.99984 | 73.04755 | 6.460145e-05 | 0.038489 | 0 | 0 | 0 | 7_8_13_1C_Cycle | 0.002267122 | 0 | 0.02166592 | 0 | 9.556574 | TRUE | 9.556574 | 10.26368
149 | 2421 | 71426.07 | 2013-07-06 08:09 | 1770.741 | 10 | 12 | 2.599924 | 3.456541 | 23.21055 | 23.65185 | 80.07478 | 73.04755 | 6.480217e-05 | 0.038489 | 0 | 0 | 0 | 7_8_13_1C_Cycle | 0.002267122 | 0 | 0.02168847 | 0 | 9.566521 | TRUE | 9.566521 | 9.279895
150 | 2422 | 71456.08 | 2013-07-06 08:10 | 1800.756 | 10 | 12 | 2.599924 | 3.45897 | 23.23222 | 23.65185 | 80.14974 | 73.04755 | 6.480217e-05 | 0.038489 | 0 | 0 | 0 | 7_8_13_1C_Cycle | 0.002429008 | 0 | 0.0216771 | 0 | 8.924257 | TRUE | 8.924257 | 8.973851
151 | 2423 | 71486.1 | 2013-07-06 08:10 | 1830.772 | 10 | 12 | 2.599924 | 3.461561 | 23.2539 | 23.65185 | 80.22475 | 73.04755 | 0.0001295566 | 0.038489 | 0 | 0 | 0 | 7_8_13_1C_Cycle | 0.002590895 | 0 | 0.02167729 | 0 | 8.366718 | TRUE | 8.366718 | 8.318175
152 | 2424 | 71516.11 | 2013-07-06 08:11 | 1860.787 | 10 | 12 | 2.599924 | 3.464314 | 23.27557 | 23.65185 | 80.29977 | 73.04755 | 6.435376e-05 | 0.038489 | 0 | 0 | 0 | 7_8_13_1C_Cycle | 0.002752781 | 0 | 0.02166588 | 0 | 7.870543 | TRUE | 7.870543 | 7.973937
153 | 2425 | 71546.11 | 2013-07-06 08:11 | 1890.787 | 10 | 12 | 2.599744 | 3.467067 | 23.29724 | 23.65185 | 80.3749 | 73.04755 | 9.657645e-05 | 0.038489 | 0 | 0 | 0 | 7_8_13_1C_Cycle | 0.002753019 | 0 | 0.0216772 | 0 | 7.873973 | TRUE | 7.873973 | 7.475302
154 | 2426 | 71576.13 | 2013-07-06 08:12 | 1920.802 | 10 | 12 | 2.600105 | 3.470467 | 23.31891 | 23.65185 | 80.45005 | 73.04755 | 0.0001614299 | 0.038489 | 0 | 0 | 0 | 7_8_13_1C_Cycle | 0.003400564 | 0 | 0.02166593 | 0 | 6.371275 | TRUE | 6.371275 | 7.036807
155 | 2427 | 71606.13 | 2013-07-06 08:12 | 1950.802 | 10 | 12 | 2.599924 | 3.473544 | 23.34059 | 23.65185 | 80.52531 | 73.04755 | 9.657862e-05 | 0.038489 | 0 | 0 | 0 | 7_8_13_1C_Cycle | 0.003076792 | 0 | 0.02167709 | 0 | 7.045354 | TRUE | 7.045354 | 6.59116
156 | 2428 | 71636.14 | 2013-07-06 08:13 | 1980.818 | 10 | 12 | 2.599744 | 3.477107 | 23.36226 | 23.65185 | 80.60065 | 73.04755 | 0.0001291542 | 0.038489 | 0 | 0 | 0 | 7_8_13_1C_Cycle | 0.00356245 | 0 | 0.02167733 | 0 | 6.084949 | TRUE | 6.084949 | 6.099024
157 | 2429 | 71666.16 | 2013-07-06 08:13 | 2010.833 | 10 | 12 | 2.599924 | 3.480993 | 23.38394 | 23.65185 | 80.67606 | 73.04755 | 0.0001291521 | 0.038489 | 0 | 0 | 0 | 7_8_13_1C_Cycle | 0.003886461 | 0 | 0.02167731 | 0 | 5.577647 | TRUE | 5.577647 | 5.593221
158 | 2430 | 71696.17 | 2013-07-06 08:14 | 2040.849 | 10 | 12 | 2.599744 | 3.485203 | 23.40562 | 23.65185 | 80.75157 | 73.04755 | 0.0001619332 | 0.038489 | 0 | 0 | 0 | 7_8_13_1C_Cycle | 0.004210234 | 0 | 0.02167717 | 0 | 5.148686 | TRUE | 5.148686 | 5.228615
159 | 2431 | 71726.19 | 2013-07-06 08:14 | 2070.864 | 10 | 12 | 2.599924 | 3.489899 | 23.4273 | 23.65185 | 80.82717 | 73.04755 | 0.0001619337 | 0.038489 | 0 | 0 | 0 | 7_8_13_1C_Cycle | 0.004696131 | 0 | 0.0216772 | 0 | 4.61597 | TRUE | 4.61597 | 4.651422
160 | 2432 | 71756.2 | 2013-07-06 08:15 | 2100.879 | 10 | 12 | 2.600105 | 3.494919 | 23.44896 | 23.65185 | 80.90283 | 73.04755 | 0.0001931063 | 0.038489 | 0 | 0 | 0 | 7_8_13_1C_Cycle | 0.005019903 | 0 | 0.02166584 | 0 | 4.315988 | TRUE | 4.315988 | 4.270718
161 | 2433 | 71786.22 | 2013-07-06 08:15 | 2130.895 | 10 | 12 | 2.599744 | 3.500425 | 23.47065 | 23.65185 | 80.97869 | 73.04755 | 0.0001943096 | 0.038489 | 0 | 0 | 0 | 7_8_13_1C_Cycle | 0.0055058 | 0 | 0.02168849 | 0 | 3.939207 | TRUE | 3.939207 | 3.874782
162 | 2434 | 71816.24 | 2013-07-06 08:16 | 2160.91 | 10 | 12 | 2.599924 | 3.506741 | 23.49232 | 23.65185 | 81.05459 | 73.04755 | 0.000225354 | 0.038489 | 0 | 0 | 0 | 7_8_13_1C_Cycle | 0.00631547 | 0 | 0.02166547 | 0 | 3.43054 | TRUE | 3.43054 | 3.49038
163 | 2435 | 71846.24 | 2013-07-06 08:16 | 2190.91 | 10 | 12 | 2.599924 | 3.513704 | 23.51399 | 23.65185 | 81.13068 | 73.04755 | 0.000226688 | 0.038489 | 0 | 0 | 0 | 7_8_13_1C_Cycle | 0.006963015 | 0 | 0.02167746 | 0 | 3.113228 | TRUE | 3.113228 | 3.123955
164 | 2436 | 71876.25 | 2013-07-06 08:17 | 2220.926 | 10 | 12 | 2.599924 | 3.521477 | 23.53567 | 23.65185 | 81.20693 | 73.04755 | 0.0002575031 | 0.038489 | 0 | 0 | 0 | 7_8_13_1C_Cycle | 0.007772923 | 0 | 0.02167724 | 0 | 2.788815 | TRUE | 2.788815 | 2.760547
165 | 2437 | 71906.27 | 2013-07-06 08:17 | 2250.941 | 10 | 12 | 2.599924 | 3.530383 | 23.55734 | 23.65185 | 81.28332 | 73.04755 | 0.0002897111 | 0.038489 | 0 | 0 | 0 | 7_8_13_1C_Cycle | 0.008906364 | 0 | 0.02166545 | 0 | 2.432581 | TRUE | 2.432581 | 2.430497
166 | 2438 | 71936.27 | 2013-07-06 08:18 | 2280.941 | 10 | 12 | 2.599744 | 3.540585 | 23.579 | 23.65185 | 81.35992 | 73.04755 | 0.0003562356 | 0.038489 | 0 | 0 | 0 | 7_8_13_1C_Cycle | 0.01020169 | 0 | 0.0216665 | 0 | 2.123814 | TRUE | 2.123814 | 2.150654
167 | 2439 | 71966.28 | 2013-07-06 08:18 | 2310.957 | 10 | 12 | 2.599924 | 3.552082 | 23.60069 | 23.65185 | 81.43684 | 73.04755 | 0.0003886601 | 0.038489 | 0 | 0 | 0 | 7_8_13_1C_Cycle | 0.0114975 | 0 | 0.02168848 | 0 | 1.886365 | TRUE | 1.886365 | 1.872336
168 | 2440 | 71996.3 | 2013-07-06 08:19 | 2340.972 | 10 | 12 | 2.599924 | 3.565522 | 23.62237 | 23.65185 | 81.51398 | 73.04755 | 0.0005149631 | 0.038489 | 0 | 0 | 0 | 7_8_13_1C_Cycle | 0.01344037 | 0 | 0.02167703 | 0 | 1.61283 | TRUE | 1.61283 | 1.627424
169 | 2441 | 72026.31 | 2013-07-06 08:19 | 2370.988 | 10 | 12 | 2.599744 | 3.580582 | 23.64404 | 23.65185 | 81.59143 | 73.04755 | 0.0004857917 | 0.038489 | 0 | 0 | 0 | 7_8_13_1C_Cycle | 0.01505995 | 0 | 0.02167728 | 0 | 1.4394 | TRUE | 1.4394 | 1.411547
170 | 2442 | 72056.33 | 2013-07-06 08:20 | 2401.002 | 10 | 12 | 2.599924 | 3.598719 | 23.66571 | 23.65185 | 81.6692 | 73.04755 | 0.0006457142 | 0.038489 | 0 | 0 | 0 | 7_8_13_1C_Cycle | 0.0181365 | 0 | 0.02166592 | 0 | 1.194603 | TRUE | 1.194603 | 1.21598
171 | 2443 | 72086.33 | 2013-07-06 08:20 | 2431.003 | 10 | 12 | 2.599924 | 3.619447 | 23.68739 | 23.65185 | 81.74743 | 73.04755 | 0.000742615 | 0.038489 | 0 | 0 | 0 | 7_8_13_1C_Cycle | 0.02072763 | 0 | 0.02167711117 | 0 | 1.045807 | TRUE | 1.045807 | 1.038337
172 | 2444 | 72116.34 | 2013-07-06 08:21 | 2461.018 | 10 | 12 | 2.599924 | 3.644222 | 23.70905 | 23.65185 | 81.82611 | 73.04755 | 0.000904079 | 0.038489 | 0 | 0 | 0 | 7_8_13_1C_Cycle | 0.02477598 | 0 | 0.02166591 | 0 | 0.8744723 | TRUE | 0.8744723 | 0.8842078
173 | 2445 | 72146.34 | 2013-07-06 08:21 | 2491.018 | 10 | 12 | 2.599924 | 3.673208 | 23.73073 | 23.65185 | 81.90541 | 73.04755 | 0.001033101 | 0.038489 | 0 | 0 | 0 | 7_8_13_1C_Cycle | 0.02898598 | 0 | 0.02167747 | 0 | 0.7478605 | TRUE | 0.7478605 | 0.7407113
174 | 2446 | 72176.36 | 2013-07-06 08:22 | 2521.034 | 10 | 12 | 2.599924 | 3.708024 | 23.75241 | 23.65185 | 81.9854 | 73.04755 | 0.001230664 | 0.038489 | 0 | 0 | 0 | 7_8_13_1C_Cycle | 0.03481579 | 0 | 0.02167725 | 0 | 0.622627 | TRUE | 0.622627 | 0.6198542
175 | 2447 | 72206.37 | 2013-07-06 08:22 | 2551.049 | 10 | 12 | 2.600105 | 3.751099 | 23.77407 | 23.65185 | 82.06619 | 73.04755 | 0.001577133 | 0.038489 | 0 | 0 | 0 | 7_8_13_1C_Cycle | 0.04307461 | 0 | 0.02166596 | 0 | 0.5029869 | TRUE | 0.5029869 | 0.5020876
176 | 2448 | 72236.39 | 2013-07-06 08:23 | 2581.065 | 10 | 12 | 2.599744 | 3.805347 | 23.79576 | 23.65185 | 82.14811 | 73.04755 | 0.001975583 | 0.038489 | 0 | 0 | 0 | 7_8_13_1C_Cycle | 0.05424786 | 0 | 0.02168852 | 0 | 0.3998041 | TRUE | 0.3998041 | 0.3980714
177 | 2449 | 72266.41 | 2013-07-06 08:23 | 2611.08 | 10 | 12 | 2.599924 | 3.876921 | 23.81744 | 23.65185 | 82.23133 | 73.04755 | 0.002703638 | 0.038489 | 0 | 0 | 0 | 7_8_13_1C_Cycle | 0.07157469 | 0 | 0.02167722 | 0 | 0.3028616 | TRUE | 0.3028616 | 0.3051431
178 | 2450 | 72296.42 | 2013-07-06 08:24 | 2641.095 | 10 | 12 | 2.599924 | 3.976187 | 23.83912 | 23.65185 | 82.31639 | 73.04755 | 0.003821603 | 0.038489 | 0 | 0 | 0 | 7_8_13_1C_Cycle | 0.09926558 | 0 | 0.0216773 | 0 | 0.2183768 | TRUE | 0.2183768 | 0.2227438
179 | 2451 | 72322.73 | 2013-07-06 08:24 | 2667.408 | 10 | 12 | 2.599744 | 4.100067 | 23.85812 | 23.65185 | 82.39306 | 73.04755 | 0.005408615 | 0.038489 | 0 | 0 | 0 | 7_8_13_1C_Cycle | 0.1238797 | 0 | 0.0190029 | 0 | 0.153398 | TRUE | 0.153398 | 0.1503146