## Sheet1
| Data_Point | Test_Time(s) | Date_Time | Step_Time(s) | Step_Index | Cycle_Index | Current(A) | Voltage(V) | Charge_Capacity(Ah) | Discharge_Capacity(Ah) | Charge_Energy(Wh) | Discharge_Energy(Wh) | dV/dt(V/s) | Internal_Resistance(Ohm) | Is_FC_Data | AC_Impedance(Ohm) | ACI_Phase_Angle(Deg) | Battery_Label | dV | Discharge_dQ | Charge_dQ | Discharge_dQ/dV | Charge_dQ/dV | dv_close_to_zero | dQ/dV | Smoothed_dQ/dV
0 | 2470 | 72848.25 | 2013-07-06 08:33 | 30.01557 | 7 | 13 | -2.599731 | 3.247484 | 23.91094 | 23.67353 | 82.6096 | 73.11958 | -0.001770203 | 0.03592307 | 0 | 0 | 0 | 7_8_13_1C_Cycle | -0.6504886 | 0.02167545 | 0 | -0.03332179 | 0 | TRUE | -0.03332179 | 0.7223332
1 | 2471 | 72878.26 | 2013-07-06 08:34 | 60.03048 | 7 | 13 | -2.599911 | 3.226271 | 23.91094 | 23.69519 | 82.6096 | 73.18964 | -0.0003540325 | 0.03592307 | 0 | 0 | 0 | 7_8_13_1C_Cycle | -0.02121329 | 0.02166418 | 0 | -1.021255 | 0 | TRUE | -1.021255 | -2.30945
2 | 2472 | 72908.28 | 2013-07-06 08:34 | 90.04633 | 7 | 13 | -2.599731 | 3.221575 | 23.91094 | 23.71688 | 82.6096 | 73.25955 | -0.0001291567 | 0.03592307 | 0 | 0 | 0 | 7_8_13_1C_Cycle | -0.004696131 | 0.02168661 | 0 | -4.617973 | 0 | TRUE | -4.617973 | -4.964918
3 | 2473 | 72938.29 | 2013-07-06 08:35 | 120.0619 | 7 | 13 | -2.599551 | 3.218822 | 23.91094 | 23.73855 | 82.6096 | 73.32935 | -9.682606e-05 | 0.03592307 | 0 | 0 | 0 | 7_8_13_1C_Cycle | -0.002752781 | 0.02167569 | 0 | -7.874106 | 0 | TRUE | -7.874106 | -7.184745
4 | 2474 | 72968.31 | 2013-07-06 08:35 | 150.0774 | 7 | 13 | -2.599731 | 3.216555 | 23.91094 | 23.76023 | 82.6096 | 73.3991 | -9.683014e-05 | 0.03592307 | 0 | 0 | 0 | 7_8_13_1C_Cycle | -0.002267122 | 0.02167556 | 0 | -9.560827 | 0 | TRUE | -9.560827 | -8.909602
5 | 2475 | 72998.32 | 2013-07-06 08:36 | 180.0924 | 7 | 13 | -2.599731 | 3.21445 | 23.91094 | 23.78189 | 82.6096 | 73.46876 | -6.439929e-05 | 0.03592307 | 0 | 0 | 0 | 7_8_13_1C_Cycle | -0.002105236 | 0.02166429 | 0 | -10.29067 | 0 | TRUE | -10.29067 | -10.15717
6 | 2476 | 73028.34 | 2013-07-06 08:36 | 210.1083 | 7 | 13 | -2.599551 | 3.212345 | 23.91094 | 23.80358 | 82.6096 | 73.53845 | -6.435301e-05 | 0.03592307 | 0 | 0 | 0 | 7_8_13_1C_Cycle | -0.002104998 | 0.02168681 | 0 | -10.30254 | 0 | TRUE | -10.30254 | -10.24719
7 | 2477 | 73058.36 | 2013-07-06 08:37 | 240.1237 | 7 | 13 | -2.599731 | 3.210078 | 23.91094 | 23.82526 | 82.6096 | 73.60805 | -9.683111e-05 | 0.03592307 | 0 | 0 | 0 | 7_8_13_1C_Cycle | -0.002267122 | 0.02167547 | 0 | -9.560785 | 0 | TRUE | -9.560785 | -10.2797
8 | 2478 | 73088.37 | 2013-07-06 08:37 | 270.1393 | 7 | 13 | -2.599551 | 3.207972 | 23.91094 | 23.84693 | 82.6096 | 73.67761 | -6.459936e-05 | 0.03592307 | 0 | 0 | 0 | 7_8_13_1C_Cycle | -0.002105236 | 0.02167563 | 0 | -10.29606 | 0 | TRUE | -10.29606 | -10.11949
9 | 2479 | 73118.39 | 2013-07-06 08:38 | 300.1546 | 7 | 13 | -2.599731 | 3.205705 | 23.91094 | 23.86861 | 82.6096 | 73.74712 | -9.687842e-05 | 0.03592307 | 0 | 0 | 0 | 7_8_13_1C_Cycle | -0.002267122 | 0.02167545 | 0 | -9.560779 | 0 | TRUE | -9.560779 | -9.983283
10 | 2480 | 73148.4 | 2013-07-06 08:38 | 330.1702 | 7 | 13 | -2.599731 | 3.203762 | 23.91094 | 23.89028 | 82.6096 | 73.81659 | -9.687514e-05 | 0.03592307 | 0 | 0 | 0 | 7_8_13_1C_Cycle | -0.001943111 | 0.02167565 | 0 | -11.15513 | 0 | TRUE | -11.15513 | -10.24531
11 | 2481 | 73178.42 | 2013-07-06 08:39 | 360.1852 | 7 | 13 | -2.599731 | 3.201495 | 23.91094 | 23.91195 | 82.6096 | 73.88597 | -9.717909e-05 | 0.03592307 | 0 | 0 | 0 | 7_8_13_1C_Cycle | -0.002267122 | 0.0216643 | 0 | -9.55586 | 0 | TRUE | -9.55586 | -10.27472
12 | 2482 | 73208.43 | 2013-07-06 08:39 | 390.2011 | 7 | 13 | -2.599911 | 3.19939 | 23.91094 | 23.93363 | 82.6096 | 73.95538 | -6.435322e-05 | 0.03592307 | 0 | 0 | 0 | 7_8_13_1C_Cycle | -0.002104998 | 0.02168683 | 0 | -10.30254 | 0 | TRUE | -10.30254 | -10.27461
13 | 2483 | 73238.45 | 2013-07-06 08:40 | 420.2165 | 7 | 13 | -2.599731 | 3.197447 | 23.91094 | 23.95531 | 82.6096 | 74.0247 | -6.459688e-05 | 0.03592307 | 0 | 0 | 0 | 7_8_13_1C_Cycle | -0.00194335 | 0.02167554 | 0 | -11.1537 | 0 | TRUE | -11.1537 | -10.36563
14 | 2484 | 73268.46 | 2013-07-06 08:40 | 450.232 | 7 | 13 | -2.599911 | 3.195179 | 23.91094 | 23.97698 | 82.6096 | 74.09398 | -9.657753e-05 | 0.03592307 | 0 | 0 | 0 | 7_8_13_1C_Cycle | -0.002267122 | 0.02167565 | 0 | -9.560864 | 0 | TRUE | -9.560864 | -10.36455
15 | 2485 | 73298.48 | 2013-07-06 08:41 | 480.2471 | 7 | 13 | -2.599911 | 3.193236 | 23.91094 | 23.99865 | 82.6096 | 74.16318 | -6.435341e-05 | 0.03592307 | 0 | 0 | 0 | 7_8_13_1C_Cycle | -0.001943111 | 0.02166433 | 0 | -11.1493 | 0 | TRUE | -11.1493 | -11.08859
16 | 2486 | 73328.49 | 2013-07-06 08:41 | 510.2629 | 7 | 13 | -2.599731 | 3.191293 | 23.91094 | 24.02034 | 82.6096 | 74.23241 | -3.120795e-05 | 0.03592307 | 0 | 0 | 0 | 7_8_13_1C_Cycle | -0.001943111 | 0.02168681 | 0 | -11.16087 | 0 | TRUE | -11.16087 | -11.54502
17 | 2487 | 73358.49 | 2013-07-06 08:42 | 540.2629 | 7 | 13 | -2.599731 | 3.189512 | 23.91094 | 24.042 | 82.6096 | 74.30153 | -6.439893e-05 | 0.03592307 | 0 | 0 | 0 | 7_8_13_1C_Cycle | -0.001781464 | 0.02166442 | 0 | -12.16102 | 0 | TRUE | -12.16102 | -11.8661
18 | 2488 | 73388.51 | 2013-07-06 08:42 | 570.2781 | 7 | 13 | -2.599731 | 3.187892 | 23.91094 | 24.06368 | 82.6096 | 74.37065 | 0 | 0.03592307 | 0 | 0 | 0 | 7_8_13_1C_Cycle | -0.001619339 | 0.02167543 | 0 | -13.38536 | 0 | TRUE | -13.38536 | -12.44602
19 | 2489 | 73418.53 | 2013-07-06 08:43 | 600.2937 | 7 | 13 | -2.599731 | 3.186111 | 23.91094 | 24.08535 | 82.6096 | 74.43972 | -3.21769e-05 | 0.03592307 | 0 | 0 | 0 | 7_8_13_1C_Cycle | -0.001781225 | 0.02167571 | 0 | -12.16899 | 0 | TRUE | -12.16899 | -12.65138
20 | 2490 | 73448.54 | 2013-07-06 08:43 | 630.3088 | 7 | 13 | -2.599731 | 3.18433 | 23.91094 | 24.10702 | 82.6096 | 74.50873 | -3.217676e-05 | 0.03592307 | 0 | 0 | 0 | 7_8_13_1C_Cycle | -0.001781225 | 0.02166437 | 0 | -12.16262 | 0 | TRUE | -12.16262 | -12.78205
21 | 2491 | 73478.56 | 2013-07-06 08:44 | 660.3246 | 7 | 13 | -2.599731 | 3.182711 | 23.91094 | 24.1287 | 82.6096 | 74.57777 | -3.227704e-05 | 0.03592307 | 0 | 0 | 0 | 7_8_13_1C_Cycle | -0.001619339 | 0.02168687 | 0 | -13.39242 | 0 | TRUE | -13.39242 | -12.96061
22 | 2492 | 73508.57 | 2013-07-06 08:44 | 690.3396 | 7 | 13 | -2.599731 | 3.181091 | 23.91094 | 24.15037 | 82.6096 | 74.6467 | -3.217274e-05 | 0.03592307 | 0 | 0 | 0 | 7_8_13_1C_Cycle | -0.001619339 | 0.02166432 | 0 | -13.3785 | 0 | TRUE | -13.3785 | -13.31087
23 | 2493 | 73538.57 | 2013-07-06 08:45 | 720.3398 | 7 | 13 | -2.599911 | 3.179472 | 23.91094 | 24.17204 | 82.6096 | 74.71564 | -9.688104e-05 | 0.03592307 | 0 | 0 | 0 | 7_8_13_1C_Cycle | -0.001619339 | 0.0216754 | 0 | -13.38534 | 0 | TRUE | -13.38534 | -14.11094
24 | 2494 | 73568.59 | 2013-07-06 08:45 | 750.3554 | 7 | 13 | -2.599911 | 3.178015 | 23.91094 | 24.19372 | 82.6096 | 74.78454 | -6.439998e-05 | 0.03592307 | 0 | 0 | 0 | 7_8_13_1C_Cycle | -0.001457453 | 0.02167575 | 0 | -14.87235 | 0 | TRUE | -14.87235 | -14.17008
25 | 2495 | 73598.6 | 2013-07-06 08:46 | 780.3709 | 7 | 13 | -2.599731 | 3.176557 | 23.91094 | 24.21539 | 82.6096 | 74.85341 | -6.459284e-05 | 0.03592307 | 0 | 0 | 0 | 7_8_13_1C_Cycle | -0.001457453 | 0.02167564 | 0 | -14.87228 | 0 | TRUE | -14.87228 | -14.52624
26 | 2496 | 73628.62 | 2013-07-06 08:46 | 810.3863 | 7 | 13 | -2.599911 | 3.1751 | 23.91094 | 24.23707 | 82.6096 | 74.92225 | -6.455561e-05 | 0.03592307 | 0 | 0 | 0 | 7_8_13_1C_Cycle | -0.001457214 | 0.02167555 | 0 | -14.87465 | 0 | TRUE | -14.87465 | -15.01893
27 | 2497 | 73658.63 | 2013-07-06 08:47 | 840.4014 | 7 | 13 | -2.599911 | 3.173481 | 23.91094 | 24.25873 | 82.6096 | 74.99102 | -9.652825e-05 | 0.03592307 | 0 | 0 | 0 | 7_8_13_1C_Cycle | -0.001619339 | 0.02166435 | 0 | -13.37852 | 0 | TRUE | -13.37852 | -14.80036
28 | 2498 | 73688.63 | 2013-07-06 08:47 | 870.4016 | 7 | 13 | -2.599731 | 3.172185 | 23.91094 | 24.28041 | 82.6096 | 75.0598 | -6.475444e-05 | 0.03592307 | 0 | 0 | 0 | 7_8_13_1C_Cycle | -0.001295567 | 0.02167564 | 0 | -16.73063 | 0 | TRUE | -16.73063 | -14.99441
29 | 2499 | 73718.65 | 2013-07-06 08:48 | 900.4171 | 7 | 13 | -2.599731 | 3.170727 | 23.91094 | 24.30209 | 82.6096 | 75.12854 | -3.227672e-05 | 0.03592307 | 0 | 0 | 0 | 7_8_13_1C_Cycle | -0.001457453 | 0.0216756 | 0 | -14.87225 | 0 | TRUE | -14.87225 | -14.93175
30 | 2500 | 73748.66 | 2013-07-06 08:48 | 930.4322 | 7 | 13 | -2.599731 | 3.169108 | 23.91094 | 24.32375 | 82.6096 | 75.19722 | -9.657581e-05 | 0.03592307 | 0 | 0 | 0 | 7_8_13_1C_Cycle | -0.001619339 | 0.02166422 | 0 | -13.37844 | 0 | TRUE | -13.37844 | -15.14459
31 | 2501 | 73778.68 | 2013-07-06 08:49 | 960.4481 | 7 | 13 | -2.599731 | 3.167813 | 23.91094 | 24.34544 | 82.6096 | 75.26593 | -3.217707e-05 | 0.03592307 | 0 | 0 | 0 | 7_8_13_1C_Cycle | -0.001295328 | 0.02168687 | 0 | -16.74237 | 0 | TRUE | -16.74237 | -14.73752
32 | 2502 | 73808.7 | 2013-07-06 08:49 | 990.4634 | 7 | 13 | -2.599731 | 3.166193 | 23.91094 | 24.36711 | 82.6096 | 75.33458 | -6.4554e-05 | 0.03592307 | 0 | 0 | 0 | 7_8_13_1C_Cycle | -0.001619339 | 0.02167563 | 0 | -13.38548 | 0 | TRUE | -13.38548 | -14.2967
33 | 2503 | 73838.71 | 2013-07-06 08:50 | 1020.479 | 7 | 13 | -2.599731 | 3.164736 | 23.91094 | 24.38878 | 82.6096 | 75.40316 | -6.435206e-05 | 0.03592307 | 0 | 0 | 0 | 7_8_13_1C_Cycle | -0.001457453 | 0.02166444 | 0 | -14.86459 | 0 | TRUE | -14.86459 | -14.19824
34 | 2504 | 73868.73 | 2013-07-06 08:50 | 1050.494 | 7 | 13 | -2.599731 | 3.162955 | 23.91094 | 24.41046 | 82.6096 | 75.47177 | -6.435278e-05 | 0.03592307 | 0 | 0 | 0 | 7_8_13_1C_Cycle | -0.001781225 | 0.02168692 | 0 | -12.17528 | 0 | TRUE | -12.17528 | -13.80394
35 | 2505 | 73898.74 | 2013-07-06 08:51 | 1080.51 | 7 | 13 | -2.599731 | 3.161497 | 23.91094 | 24.43213 | 82.6096 | 75.54028 | -3.227558e-05 | 0.03592307 | 0 | 0 | 0 | 7_8_13_1C_Cycle | -0.001457453 | 0.02166436 | 0 | -14.86453 | 0 | TRUE | -14.86453 | -12.97133
36 | 2506 | 73928.74 | 2013-07-06 08:51 | 1110.51 | 7 | 13 | -2.599911 | 3.159716 | 23.91094 | 24.4538 | 82.6096 | 75.60879 | -6.455473e-05 | 0.03592307 | 0 | 0 | 0 | 7_8_13_1C_Cycle | -0.001781225 | 0.02167559 | 0 | -12.16892 | 0 | TRUE | -12.16892 | -13.02171
37 | 2507 | 73958.76 | 2013-07-06 08:52 | 1140.525 | 7 | 13 | -2.599731 | 3.157935 | 23.91094 | 24.47548 | 82.6096 | 75.67726 | -6.44001e-05 | 0.03592307 | 0 | 0 | 0 | 7_8_13_1C_Cycle | -0.001781464 | 0.02167573 | 0 | -12.16737 | 0 | TRUE | -12.16737 | -12.50142
38 | 2508 | 73988.77 | 2013-07-06 08:52 | 1170.54 | 7 | 13 | -2.599551 | 3.156153 | 23.91094 | 24.49714 | 82.6096 | 75.74565 | -6.439998e-05 | 0.03592307 | 0 | 0 | 0 | 7_8_13_1C_Cycle | -0.001781225 | 0.0216644 | 0 | -12.16264 | 0 | TRUE | -12.16264 | -11.94706
39 | 2509 | 74018.77 | 2013-07-06 08:53 | 1200.541 | 7 | 13 | -2.599551 | 3.154372 | 23.91094 | 24.51882 | 82.6096 | 75.81404 | -6.455485e-05 | 0.03592307 | 0 | 0 | 0 | 7_8_13_1C_Cycle | -0.001781225 | 0.02167557 | 0 | -12.16891 | 0 | TRUE | -12.16891 | -11.21985
40 | 2510 | 74048.79 | 2013-07-06 08:53 | 1230.556 | 7 | 13 | -2.599911 | 3.152267 | 23.91094 | 24.5405 | 82.6096 | 75.88239 | -6.459872e-05 | 0.03592307 | 0 | 0 | 0 | 7_8_13_1C_Cycle | -0.002105236 | 0.02167648 | 0 | -10.29646 | 0 | TRUE | -10.29646 | -10.98684
41 | 2511 | 74078.8 | 2013-07-06 08:54 | 1260.571 | 7 | 13 | -2.600092 | 3.15 | 23.91094 | 24.56216 | 82.6096 | 75.95066 | -9.652966e-05 | 0.03592307 | 0 | 0 | 0 | 7_8_13_1C_Cycle | -0.002266884 | 0.02166525 | 0 | -9.557284 | 0 | TRUE | -9.557284 | -10.3995
42 | 2512 | 74108.82 | 2013-07-06 08:54 | 1290.587 | 7 | 13 | -2.599911 | 3.148057 | 23.91094 | 24.58385 | 82.6096 | 76.01896 | -6.440004e-05 | 0.03592307 | 0 | 0 | 0 | 7_8_13_1C_Cycle | -0.00194335 | 0.02168769 | 0 | -11.15995 | 0 | TRUE | -11.15995 | -10.11709
43 | 2513 | 74138.83 | 2013-07-06 08:55 | 1320.602 | 7 | 13 | -2.599731 | 3.14579 | 23.91094 | 24.60551 | 82.6096 | 76.08714 | -6.480196e-05 | 0.03592307 | 0 | 0 | 0 | 7_8_13_1C_Cycle | -0.002267122 | 0.0216652 | 0 | -9.556254 | 0 | TRUE | -9.556254 | -9.935362
44 | 2514 | 74168.85 | 2013-07-06 08:55 | 1350.618 | 7 | 13 | -2.599911 | 3.143523 | 23.91094 | 24.6272 | 82.6096 | 76.15534 | -9.713118e-05 | 0.03592307 | 0 | 0 | 0 | 7_8_13_1C_Cycle | -0.002266884 | 0.02168766 | 0 | -9.567167 | 0 | TRUE | -9.567167 | -9.756191
45 | 2515 | 74198.87 | 2013-07-06 08:56 | 1380.633 | 7 | 13 | -2.599731 | 3.141418 | 23.91094 | 24.64888 | 82.6096 | 76.22346 | -6.475425e-05 | 0.03592307 | 0 | 0 | 0 | 7_8_13_1C_Cycle | -0.002105236 | 0.02167647 | 0 | -10.29645 | 0 | TRUE | -10.29645 | -9.603603
46 | 2516 | 74228.88 | 2013-07-06 08:56 | 1410.648 | 7 | 13 | -2.599731 | 3.138988 | 23.91094 | 24.67054 | 82.6096 | 76.29149 | -6.435264e-05 | 0.03592307 | 0 | 0 | 0 | 7_8_13_1C_Cycle | -0.002429008 | 0.02166453 | 0 | -8.919084 | 0 | TRUE | -8.919084 | -9.226823
47 | 2517 | 74258.9 | 2013-07-06 08:57 | 1440.664 | 7 | 13 | -2.599911 | 3.136398 | 23.91094 | 24.69223 | 82.6096 | 76.35954 | -0.0001295534 | 0.03592307 | 0 | 0 | 0 | 7_8_13_1C_Cycle | -0.002590895 | 0.02168715 | 0 | -8.370525 | 0 | TRUE | -8.370525 | -9.080497
48 | 2518 | 74288.91 | 2013-07-06 08:57 | 1470.679 | 7 | 13 | -2.599731 | 3.13413 | 23.91094 | 24.71389 | 82.6096 | 76.42746 | -6.455222e-05 | 0.03592307 | 0 | 0 | 0 | 7_8_13_1C_Cycle | -0.002267122 | 0.02166451 | 0 | -9.555951 | 0 | TRUE | -9.555951 | -8.704308
49 | 2519 | 74318.93 | 2013-07-06 08:58 | 1500.695 | 7 | 13 | -2.599731 | 3.13154 | 23.91094 | 24.73558 | 82.6096 | 76.4954 | -6.435436e-05 | 0.03592307 | 0 | 0 | 0 | 7_8_13_1C_Cycle | -0.002590895 | 0.02168704 | 0 | -8.370483 | 0 | TRUE | -8.370483 | -8.359808
50 | 2520 | 74348.93 | 2013-07-06 08:58 | 1530.695 | 7 | 13 | -2.599911 | 3.128787 | 23.91094 | 24.75725 | 82.6096 | 76.56322 | -9.717746e-05 | 0.03592307 | 0 | 0 | 0 | 7_8_13_1C_Cycle | -0.002753019 | 0.02166543 | 0 | -7.869697 | 0 | TRUE | -7.869697 | -8.289074
51 | 2521 | 74378.94 | 2013-07-06 08:59 | 1560.71 | 7 | 13 | -2.599911 | 3.126034 | 23.91094 | 24.77892 | 82.6096 | 76.63101 | -9.687991e-05 | 0.03592307 | 0 | 0 | 0 | 7_8_13_1C_Cycle | -0.002752781 | 0.0216766 | 0 | -7.874439 | 0 | TRUE | -7.874439 | -7.944101
52 | 2522 | 74408.96 | 2013-07-06 08:59 | 1590.726 | 7 | 13 | -2.599911 | 3.123281 | 23.91094 | 24.8006 | 82.6096 | 76.69874 | -9.683069e-05 | 0.03592307 | 0 | 0 | 0 | 7_8_13_1C_Cycle | -0.002752781 | 0.02167682 | 0 | -7.874517 | 0 | TRUE | -7.874517 | -7.505908
53 | 2523 | 74438.97 | 2013-07-06 09:00 | 1620.741 | 7 | 13 | -2.599911 | 3.120366 | 23.91094 | 24.82228 | 82.6096 | 76.76641 | -6.455435e-05 | 0.03592307 | 0 | 0 | 0 | 7_8_13_1C_Cycle | -0.002914906 | 0.02167668 | 0 | -7.436493 | 0 | TRUE | -7.436493 | -7.365069
54 | 2524 | 74468.99 | 2013-07-06 09:00 | 1650.757 | 7 | 13 | -2.599731 | 3.117127 | 23.91094 | 24.84395 | 82.6096 | 76.83401 | -0.0001291555 | 0.03592307 | 0 | 0 | 0 | 7_8_13_1C_Cycle | -0.003238678 | 0.02167564 | 0 | -6.692742 | 0 | TRUE | -6.692742 | -7.148505
55 | 2525 | 74499 | 2013-07-06 09:01 | 1680.772 | 7 | 13 | -2.599731 | 3.114051 | 23.91094 | 24.86562 | 82.6096 | 76.9015 | -0.0001295565 | 0.03592307 | 0 | 0 | 0 | 7_8_13_1C_Cycle | -0.003076792 | 0.02166426 | 0 | -7.041185 | 0 | TRUE | -7.041185 | -6.809266
56 | 2526 | 74529 | 2013-07-06 09:01 | 1710.772 | 7 | 13 | -2.599731 | 3.110812 | 23.91094 | 24.88729 | 82.6096 | 76.96897 | -9.717921e-05 | 0.03592307 | 0 | 0 | 0 | 7_8_13_1C_Cycle | -0.003238678 | 0.02167533 | 0 | -6.692649 | 0 | TRUE | -6.692649 | -6.594524
57 | 2527 | 74559.02 | 2013-07-06 09:02 | 1740.788 | 7 | 13 | -2.599551 | 3.107411 | 23.91094 | 24.90897 | 82.6096 | 77.03636 | -0.0001295558 | 0.03592307 | 0 | 0 | 0 | 7_8_13_1C_Cycle | -0.003400564 | 0.02167556 | 0 | -6.374108 | 0 | TRUE | -6.374108 | -6.474623
58 | 2528 | 74589.03 | 2013-07-06 09:02 | 1770.803 | 7 | 13 | -2.599731 | 3.103849 | 23.91094 | 24.93063 | 82.6096 | 77.10364 | -0.0001614282 | 0.03592307 | 0 | 0 | 0 | 7_8_13_1C_Cycle | -0.003562689 | 0.02166408 | 0 | -6.080823 | 0 | TRUE | -6.080823 | -6.259919
59 | 2529 | 74619.05 | 2013-07-06 09:03 | 1800.819 | 7 | 13 | -2.599731 | 3.100448 | 23.91094 | 24.95232 | 82.6096 | 77.17092 | -9.657621e-05 | 0.03592307 | 0 | 0 | 0 | 7_8_13_1C_Cycle | -0.003400564 | 0.02168677 | 0 | -6.377404 | 0 | TRUE | -6.377404 | -6.022185
60 | 2530 | 74649.07 | 2013-07-06 09:03 | 1830.834 | 7 | 13 | -2.599731 | 3.096724 | 23.91094 | 24.97398 | 82.6096 | 77.23804 | -9.713136e-05 | 0.03592307 | 0 | 0 | 0 | 7_8_13_1C_Cycle | -0.003724337 | 0.02166423 | 0 | -5.816938 | 0 | TRUE | -5.816938 | -5.872548
61 | 2531 | 74679.08 | 2013-07-06 09:04 | 1860.85 | 7 | 13 | -2.599731 | 3.092675 | 23.91094 | 24.99567 | 82.6096 | 77.30515 | -0.0001295088 | 0.03592307 | 0 | 0 | 0 | 7_8_13_1C_Cycle | -0.004048347 | 0.0216868 | 0 | -5.356951 | 0 | TRUE | -5.356951 | -5.683258
62 | 2532 | 74709.1 | 2013-07-06 09:04 | 1890.864 | 7 | 13 | -2.599731 | 3.088951 | 23.91094 | 25.01734 | 82.6096 | 77.37215 | -6.435808e-05 | 0.03592307 | 0 | 0 | 0 | 7_8_13_1C_Cycle | -0.003724575 | 0.0216751 | 0 | -5.819482 | 0 | TRUE | -5.819482 | -5.548617
63 | 2533 | 74739.11 | 2013-07-06 09:05 | 1920.88 | 7 | 13 | -2.599551 | 3.084903 | 23.91094 | 25.03902 | 82.6096 | 77.43905 | -9.688541e-05 | 0.03592307 | 0 | 0 | 0 | 7_8_13_1C_Cycle | -0.004048347 | 0.02167553 | 0 | -5.354166 | 0 | TRUE | -5.354166 | -5.361694
64 | 2534 | 74769.13 | 2013-07-06 09:05 | 1950.895 | 7 | 13 | -2.599731 | 3.080692 | 23.91094 | 25.06068 | 82.6096 | 77.50584 | -0.0001291673 | 0.03592307 | 0 | 0 | 0 | 7_8_13_1C_Cycle | -0.004210234 | 0.02166426 | 0 | -5.14562 | 0 | TRUE | -5.14562 | -5.327686
65 | 2535 | 74799.13 | 2013-07-06 09:06 | 1980.896 | 7 | 13 | -2.599731 | 3.076644 | 23.91094 | 25.08236 | 82.6096 | 77.57257 | -0.0001291549 | 0.03592307 | 0 | 0 | 0 | 7_8_13_1C_Cycle | -0.004048347 | 0.02167587 | 0 | -5.354253 | 0 | TRUE | -5.354253 | -5.237807
66 | 2536 | 74829.14 | 2013-07-06 09:06 | 2010.911 | 7 | 13 | -2.599731 | 3.072272 | 23.91094 | 25.10404 | 82.6096 | 77.63921 | -0.0001609339 | 0.03592307 | 0 | 0 | 0 | 7_8_13_1C_Cycle | -0.004372358 | 0.02167541 | 0 | -4.957373 | 0 | TRUE | -4.957373 | -4.992082
67 | 2537 | 74859.16 | 2013-07-06 09:07 | 2040.927 | 7 | 13 | -2.599731 | 3.067899 | 23.91094 | 25.12571 | 82.6096 | 77.70576 | -0.0001619301 | 0.03592307 | 0 | 0 | 0 | 7_8_13_1C_Cycle | -0.00437212 | 0.02167569 | 0 | -4.957707 | 0 | TRUE | -4.957707 | -4.801698
68 | 2538 | 74889.17 | 2013-07-06 09:07 | 2070.942 | 7 | 13 | -2.599551 | 3.063041 | 23.91094 | 25.14739 | 82.6096 | 77.77221 | -0.0001937046 | 0.03592307 | 0 | 0 | 0 | 7_8_13_1C_Cycle | -0.004858017 | 0.02167547 | 0 | -4.461793 | 0 | TRUE | -4.461793 | -4.534924
69 | 2539 | 74919.19 | 2013-07-06 09:08 | 2100.957 | 7 | 13 | -2.599911 | 3.057698 | 23.91094 | 25.16905 | 82.6096 | 77.83851 | -0.0002267358 | 0.03592307 | 0 | 0 | 0 | 7_8_13_1C_Cycle | -0.005343914 | 0.02166426 | 0 | -4.054006 | 0 | TRUE | -4.054006 | -4.13682
70 | 2540 | 74949.2 | 2013-07-06 09:08 | 2130.973 | 7 | 13 | -2.599911 | 3.05203 | 23.91094 | 25.19074 | 82.6096 | 77.90477 | -0.0001931553 | 0.03592307 | 0 | 0 | 0 | 7_8_13_1C_Cycle | -0.005667686 | 0.0216868 | 0 | -3.826394 | 0 | TRUE | -3.826394 | -3.767191
71 | 2541 | 74979.22 | 2013-07-06 09:09 | 2160.988 | 7 | 13 | -2.599731 | 3.045715 | 23.91094 | 25.2124 | 82.6096 | 77.97082 | -0.0001609303 | 0.03592307 | 0 | 0 | 0 | 7_8_13_1C_Cycle | -0.006315231 | 0.02166429 | 0 | -3.430483 | 0 | TRUE | -3.430483 | -3.33729
72 | 2542 | 75009.22 | 2013-07-06 09:09 | 2190.988 | 7 | 13 | -2.599731 | 3.038104 | 23.91094 | 25.23408 | 82.6096 | 78.03675 | -0.0002914877 | 0.03592307 | 0 | 0 | 0 | 7_8_13_1C_Cycle | -0.007611036 | 0.02167554 | 0 | -2.847909 | 0 | TRUE | -2.847909 | -2.966321
73 | 2543 | 75039.24 | 2013-07-06 09:10 | 2221.004 | 7 | 13 | -2.599551 | 3.029845 | 23.91094 | 25.25575 | 82.6096 | 78.10252 | -0.0002591129 | 0.03592307 | 0 | 0 | 0 | 7_8_13_1C_Cycle | -0.008258581 | 0.02167565 | 0 | -2.624622 | 0 | TRUE | -2.624622 | -2.603866
74 | 2544 | 75069.25 | 2013-07-06 09:10 | 2251.019 | 7 | 13 | -2.599731 | 3.020129 | 23.91094 | 25.27742 | 82.6096 | 78.16806 | -0.0003540341 | 0.03592307 | 0 | 0 | 0 | 7_8_13_1C_Cycle | -0.009716034 | 0.02166431 | 0 | -2.229748 | 0 | TRUE | -2.229748 | -2.257135
75 | 2545 | 75099.25 | 2013-07-06 09:11 | 2281.019 | 7 | 13 | -2.599731 | 3.009279 | 23.91094 | 25.29908 | 82.6096 | 78.23337 | -0.0003862114 | 0.03592307 | 0 | 0 | 0 | 7_8_13_1C_Cycle | -0.01084948 | 0.02166435 | 0 | -1.996811 | 0 | TRUE | -1.996811 | -1.980763
76 | 2546 | 75129.25 | 2013-07-06 09:11 | 2311.019 | 7 | 13 | -2.599551 | 2.996972 | 23.91094 | 25.32076 | 82.6096 | 78.29847 | -0.0004184357 | 0.03592307 | 0 | 0 | 0 | 7_8_13_1C_Cycle | -0.01230717 | 0.02167559 | 0 | -1.761217 | 0 | TRUE | -1.761217 | -1.760782
77 | 2547 | 75159.27 | 2013-07-06 09:12 | 2341.034 | 7 | 13 | -2.599551 | 2.982884 | 23.91094 | 25.34243 | 82.6096 | 78.36328 | -0.0004534245 | 0.03592307 | 0 | 0 | 0 | 7_8_13_1C_Cycle | -0.01408815 | 0.02167562 | 0 | -1.538571 | 0 | TRUE | -1.538571 | -1.538789
78 | 2548 | 75189.28 | 2013-07-06 09:12 | 2371.05 | 7 | 13 | -2.599551 | 2.967015 | 23.91094 | 25.36411 | 82.6096 | 78.42776 | -0.0004858017 | 0.03592307 | 0 | 0 | 0 | 7_8_13_1C_Cycle | -0.01586962 | 0.02167549 | 0 | -1.365848 | 0 | TRUE | -1.365848 | -1.363578
79 | 2549 | 75219.3 | 2013-07-06 09:13 | 2401.065 | 7 | 13 | -2.599731 | 2.948878 | 23.91094 | 25.38577 | 82.6096 | 78.49185 | -0.0005505562 | 0.03592307 | 0 | 0 | 0 | 7_8_13_1C_Cycle | -0.0181365 | 0.02166427 | 0 | -1.194512 | 0 | TRUE | -1.194512 | -1.195354
80 | 2550 | 75249.31 | 2013-07-06 09:13 | 2431.081 | 7 | 13 | -2.599731 | 2.92815 | 23.91094 | 25.40746 | 82.6096 | 78.55558 | -0.0006801129 | 0.03592307 | 0 | 0 | 0 | 7_8_13_1C_Cycle | -0.02072763 | 0.02168686 | 0 | -1.046278 | 0 | TRUE | -1.046278 | -1.049655
81 | 2551 | 75279.33 | 2013-07-06 09:14 | 2461.096 | 7 | 13 | -2.599911 | 2.90467 | 23.91094 | 25.42913 | 82.6096 | 78.6188 | -0.000744915 | 0.03592307 | 0 | 0 | 0 | 7_8_13_1C_Cycle | -0.02348042 | 0.02167563 | 0 | -0.9231365 | 0 | TRUE | -0.9231365 | -0.9187159
82 | 2552 | 75309.34 | 2013-07-06 09:14 | 2491.112 | 7 | 13 | -2.599731 | 2.877465 | 23.91094 | 25.45081 | 82.6096 | 78.68147 | -0.000874424 | 0.03592307 | 0 | 0 | 0 | 7_8_13_1C_Cycle | -0.02720475 | 0.02167556 | 0 | -0.7967563 | 0 | TRUE | -0.7967563 | -0.7974128
83 | 2553 | 75339.36 | 2013-07-06 09:15 | 2521.127 | 7 | 13 | -2.599731 | 2.84605 | 23.91094 | 25.47249 | 82.6096 | 78.74351 | -0.0009716034 | 0.03592307 | 0 | 0 | 0 | 7_8_13_1C_Cycle | -0.03141522 | 0.02167551 | 0 | -0.6899684 | 0 | TRUE | -0.6899684 | -0.6870829
84 | 2554 | 75369.37 | 2013-07-06 09:15 | 2551.143 | 7 | 13 | -2.599731 | 2.808643 | 23.91094 | 25.49416 | 82.6096 | 78.80481 | -0.001263046 | 0.03592307 | 0 | 0 | 0 | 7_8_13_1C_Cycle | -0.03740668 | 0.02167558 | 0 | -0.5794575 | 0 | TRUE | -0.5794575 | -0.5831646
85 | 2555 | 75399.39 | 2013-07-06 09:16 | 2581.158 | 7 | 13 | -2.599731 | 2.763949 | 23.91094 | 25.51584 | 82.6096 | 78.86522 | -0.001457405 | 0.03592307 | 0 | 0 | 0 | 7_8_13_1C_Cycle | -0.04469395 | 0.0216756 | 0 | -0.4849785 | 0 | TRUE | -0.4849785 | -0.4835836
86 | 2556 | 75429.41 | 2013-07-06 09:16 | 2611.174 | 7 | 13 | -2.599731 | 2.708082 | 23.91094 | 25.53751 | 82.6096 | 78.92455 | -0.001846075 | 0.03592307 | 0 | 0 | 0 | 7_8_13_1C_Cycle | -0.0558672 | 0.02167556 | 0 | -0.3879837 | 0 | TRUE | -0.3879837 | -0.384851
87 | 2557 | 75459.42 | 2013-07-06 09:17 | 2641.189 | 7 | 13 | -2.599551 | 2.634888 | 23.91094 | 25.55919 | 82.6096 | 78.9825 | -0.002493763 | 0.03592307 | 0 | 0 | 0 | 7_8_13_1C_Cycle | -0.07319403 | 0.02167555 | 0 | -0.2961382 | 0 | TRUE | -0.2961382 | -0.2898789
88 | 2558 | 75489.44 | 2013-07-06 09:17 | 2671.205 | 7 | 13 | -2.599731 | 2.527202 | 23.91094 | 25.58086 | 82.6096 | 79.03854 | -0.004015923 | 0.03592307 | 0 | 0 | 0 | 7_8_13_1C_Cycle | -0.107686 | 0.02167552 | 0 | -0.2012844 | 0 | TRUE | -0.2012844 | -0.200262
89 | 2559 | 75519.45 | 2013-07-06 09:18 | 2701.22 | 7 | 13 | -2.599731 | 2.319603 | 23.91094 | 25.60254 | 82.6096 | 79.09139 | -0.008712053 | 0.03592307 | 0 | 0 | 0 | 7_8_13_1C_Cycle | -0.2075994 | 0.02167546 | 0 | -0.10441 | 0 | TRUE | -0.10441 | -0.1171763
90 | 2560 | 75540.73 | 2013-07-06 09:18 | 2722.501 | 7 | 13 | -2.599731 | 1.999783 | 23.91094 | 25.61791 | 82.6096 | 79.12483 | -0.01635535 | 0.03592307 | 0 | 0 | 0 | 7_8_13_1C_Cycle | -0.3198196 | 0.01536821 | 0 | -0.04805275 | 0 | TRUE | -0.04805275 | -0.04179796
91 | 2566 | 75690.78 | 2013-07-06 09:21 | 30.01519 | 10 | 13 | 2.599924 | 2.919082 | 23.9326 | 25.61791 | 82.67085 | 79.12483 | 0.004570489 | 0.0379469 | 0 | 0 | 0 | 7_8_13_1C_Cycle | 0.3637037 | 1.101341e-13 | 0.02166566 | 3.028127e-13 | 0.05956954 |  | 0.05956954 | 0.06448016
92 | 2567 | 75720.79 | 2013-07-06 09:21 | 60.03084 | 10 | 13 | 2.599744 | 3.020939 | 23.95428 | 25.61791 | 82.73532 | 79.12483 | 0.002752872 | 0.0379469 | 0 | 0 | 0 | 7_8_13_1C_Cycle | 0.1018565 | 0 | 0.02167732 | 0 | 0.2128223 | TRUE | 0.2128223 | 0.2019543
93 | 2568 | 75750.81 | 2013-07-06 09:22 | 90.04627 | 10 | 13 | 2.599744 | 3.089761 | 23.97596 | 25.61791 | 82.80159 | 79.12483 | 0.002001764 | 0.0379469 | 0 | 0 | 0 | 7_8_13_1C_Cycle | 0.06882191 | 0 | 0.02167717 | 0 | 0.3149748 | TRUE | 0.3149748 | 0.317029
94 | 2569 | 75780.83 | 2013-07-06 09:22 | 120.0618 | 10 | 13 | 2.599924 | 3.142389 | 23.99764 | 25.61791 | 82.86916 | 79.12483 | 0.00158202 | 0.0379469 | 0 | 0 | 0 | 7_8_13_1C_Cycle | 0.05262852 | 0 | 0.02167729 | 0 | 0.4118925 | TRUE | 0.4118925 | 0.4173177
95 | 2570 | 75810.84 | 2013-07-06 09:23 | 150.0768 | 10 | 13 | 2.600105 | 3.18514 | 24.0193 | 25.61791 | 82.93772 | 79.12483 | 0.001323718 | 0.0379469 | 0 | 0 | 0 | 7_8_13_1C_Cycle | 0.0427506 | 0 | 0.02166599 | 0 | 0.5067998 | TRUE | 0.5067998 | 0.510434
96 | 2571 | 75840.84 | 2013-07-06 09:23 | 180.0771 | 10 | 13 | 2.599924 | 3.220765 | 24.04098 | 25.61791 | 83.00717 | 79.12483 | 0.001133529 | 0.0379469 | 0 | 0 | 0 | 7_8_13_1C_Cycle | 0.03562546 | 0 | 0.02167732 | 0 | 0.6084784 | TRUE | 0.6084784 | 0.5789995
97 | 2572 | 75870.86 | 2013-07-06 09:24 | 210.0924 | 10 | 13 | 2.599924 | 3.251371 | 24.06266 | 25.61791 | 83.07732 | 79.12483 | 0.0009685789 | 0.0379469 | 0 | 0 | 0 | 7_8_13_1C_Cycle | 0.03060555 | 0 | 0.02167732 | 0 | 0.7082805 | TRUE | 0.7082805 | 0.6269231
98 | 2573 | 75900.87 | 2013-07-06 09:24 | 240.1081 | 10 | 13 | 2.600105 | 3.277766 | 24.08433 | 25.61791 | 83.1481 | 79.12483 | 0.0008046824 | 0.0379469 | 0 | 0 | 0 | 7_8_13_1C_Cycle | 0.02639532 | 0 | 0.02167749 | 0 | 0.8212624 | TRUE | 0.8212624 | 0.7187485
99 | 2574 | 75930.89 | 2013-07-06 09:25 | 270.1233 | 10 | 13 | 2.599744 | 3.300275 | 24.10601 | 25.61791 | 83.21941 | 79.12483 | 0.0006780057 | 0.0379469 | 0 | 0 | 0 | 7_8_13_1C_Cycle | 0.02250862 | 0 | 0.02167704 | 0 | 0.9630549 | TRUE | 0.9630549 | 1.08187
100 | 2575 | 75960.9 | 2013-07-06 09:25 | 300.1388 | 10 | 13 | 2.599924 | 3.31582 | 24.12769 | 25.61791 | 83.29113 | 79.12483 | 0.0003562904 | 0.0379469 | 0 | 0 | 0 | 7_8_13_1C_Cycle | 0.01554585 | 0 | 0.02167673 | 0 | 1.394374 | TRUE | 1.394374 | 1.71305
101 | 2576 | 75990.92 | 2013-07-06 09:26 | 330.154 | 10 | 13 | 2.600105 | 3.324889 | 24.14935 | 25.61791 | 83.36308 | 79.12483 | 0.0002591133 | 0.0379469 | 0 | 0 | 0 | 7_8_13_1C_Cycle | 0.009068251 | 0 | 0.02166574 | 0 | 2.389187 | TRUE | 2.389187 | 2.68147
102 | 2577 | 76020.92 | 2013-07-06 09:26 | 360.1542 | 10 | 13 | 2.600105 | 3.330395 | 24.17103 | 25.61791 | 83.43521 | 79.12483 | 0.0002260284 | 0.0379469 | 0 | 0 | 0 | 7_8_13_1C_Cycle | 0.0055058 | 0 | 0.02167739 | 0 | 3.937192 | TRUE | 3.937192 | 3.704057
103 | 2578 | 76050.93 | 2013-07-06 09:27 | 390.1693 | 10 | 13 | 2.600105 | 3.334929 | 24.1927 | 25.61791 | 83.50742 | 79.12483 | 0.0002252839 | 0.0379469 | 0 | 0 | 0 | 7_8_13_1C_Cycle | 0.004534006 | 0 | 0.02166617 | 0 | 4.778593 | TRUE | 4.778593 | 4.580712
104 | 2579 | 76080.95 | 2013-07-06 09:27 | 420.1852 | 10 | 13 | 2.599744 | 3.338815 | 24.21439 | 25.61791 | 83.57979 | 79.12483 | 9.717901e-05 | 0.0379469 | 0 | 0 | 0 | 7_8_13_1C_Cycle | 0.003886461 | 0 | 0.02168878 | 0 | 5.5806 | TRUE | 5.5806 | 5.13572
105 | 2580 | 76110.96 | 2013-07-06 09:28 | 450.2006 | 10 | 13 | 2.599924 | 3.343025 | 24.23606 | 25.61791 | 83.65221 | 79.12483 | 0.0001609303 | 0.0379469 | 0 | 0 | 0 | 7_8_13_1C_Cycle | 0.004210234 | 0 | 0.02167736 | 0 | 5.148732 | TRUE | 5.148732 | 5.258344
106 | 2581 | 76140.98 | 2013-07-06 09:28 | 480.2157 | 10 | 13 | 2.599924 | 3.347398 | 24.25773 | 25.61791 | 83.72469 | 79.12483 | 9.688002e-05 | 0.0379469 | 0 | 0 | 0 | 7_8_13_1C_Cycle | 0.004372358 | 0 | 0.02166603 | 0 | 4.955228 | TRUE | 4.955228 | 5.109741
107 | 2582 | 76170.98 | 2013-07-06 09:29 | 510.2159 | 10 | 13 | 2.599924 | 3.351932 | 24.27941 | 25.61791 | 83.7973 | 79.12483 | 0.0001609296 | 0.0379469 | 0 | 0 | 0 | 7_8_13_1C_Cycle | 0.004534006 | 0 | 0.02167737 | 0 | 4.781063 | TRUE | 4.781063 | 4.89836
108 | 2583 | 76200.99 | 2013-07-06 09:29 | 540.2309 | 10 | 13 | 2.599924 | 3.356628 | 24.30107 | 25.61791 | 83.86998 | 79.12483 | 0.0001931072 | 0.0379469 | 0 | 0 | 0 | 7_8_13_1C_Cycle | 0.004696131 | 0 | 0.02166606 | 0 | 4.613598 | TRUE | 4.613598 | 4.679657
109 | 2584 | 76231 | 2013-07-06 09:30 | 570.2311 | 10 | 13 | 2.599924 | 3.361162 | 24.32275 | 25.61791 | 83.94279 | 79.12483 | 0.0001295564 | 0.0379469 | 0 | 0 | 0 | 7_8_13_1C_Cycle | 0.004534245 | 0 | 0.02167738 | 0 | 4.780815 | TRUE | 4.780815 | 4.618761
110 | 2585 | 76261.01 | 2013-07-06 09:30 | 600.2467 | 10 | 13 | 2.599924 | 3.365858 | 24.34443 | 25.61791 | 84.0157 | 79.12483 | 0.0001295089 | 0.0379469 | 0 | 0 | 0 | 7_8_13_1C_Cycle | 0.004695892 | 0 | 0.0216775 | 0 | 4.616269 | TRUE | 4.616269 | 4.662115
111 | 2586 | 76291.03 | 2013-07-06 09:31 | 630.2621 | 10 | 13 | 2.599924 | 3.370554 | 24.3661 | 25.61791 | 84.08872 | 79.12483 | 0.0001614323 | 0.0379469 | 0 | 0 | 0 | 7_8_13_1C_Cycle | 0.004696131 | 0 | 0.0216774 | 0 | 4.616012 | TRUE | 4.616012 | 4.710923
112 | 2587 | 76321.04 | 2013-07-06 09:31 | 660.2771 | 10 | 13 | 2.600105 | 3.375088 | 24.38777 | 25.61791 | 84.16179 | 79.12483 | 0.0001619326 | 0.0379469 | 0 | 0 | 0 | 7_8_13_1C_Cycle | 0.004534245 | 0 | 0.02166617 | 0 | 4.778341 | TRUE | 4.778341 | 4.807812
113 | 2588 | 76351.06 | 2013-07-06 09:32 | 690.293 | 10 | 13 | 2.599924 | 3.379298 | 24.40946 | 25.61791 | 84.23504 | 79.12483 | 0.0001291497 | 0.0379469 | 0 | 0 | 0 | 7_8_13_1C_Cycle | 0.004210234 | 0 | 0.02168865 | 0 | 5.151413 | TRUE | 5.151413 | 4.929043
114 | 2589 | 76381.07 | 2013-07-06 09:32 | 720.3085 | 10 | 13 | 2.600105 | 3.383671 | 24.43114 | 25.61791 | 84.30834 | 79.12483 | 0.0001609284 | 0.0379469 | 0 | 0 | 0 | 7_8_13_1C_Cycle | 0.00437212 | 0 | 0.02167749 | 0 | 4.958119 | TRUE | 4.958119 | 5.10292
115 | 2590 | 76411.09 | 2013-07-06 09:33 | 750.3236 | 10 | 13 | 2.599744 | 3.387719 | 24.4528 | 25.61791 | 84.3817 | 79.12483 | 0.0001287055 | 0.0379469 | 0 | 0 | 0 | 7_8_13_1C_Cycle | 0.004048347 | 0 | 0.02166618 | 0 | 5.351857 | TRUE | 5.351857 | 5.384987
116 | 2591 | 76441.09 | 2013-07-06 09:33 | 780.3239 | 10 | 13 | 2.599924 | 3.391605 | 24.47448 | 25.61791 | 84.45517 | 79.12483 | 0.0001295549 | 0.0379469 | 0 | 0 | 0 | 7_8_13_1C_Cycle | 0.003886461 | 0 | 0.02167748 | 0 | 5.577692 | TRUE | 5.577692 | 5.519944
117 | 2592 | 76471.1 | 2013-07-06 09:34 | 810.3388 | 10 | 13 | 2.600105 | 3.39533 | 24.49615 | 25.61791 | 84.5287 | 79.12483 | 0.0001287518 | 0.0379469 | 0 | 0 | 0 | 7_8_13_1C_Cycle | 0.003724575 | 0 | 0.02166612 | 0 | 5.817072 | TRUE | 5.817072 | 5.818655
118 | 2593 | 76501.12 | 2013-07-06 09:34 | 840.3548 | 10 | 13 | 2.599924 | 3.398731 | 24.51784 | 25.61791 | 84.60238 | 79.12483 | 6.435315e-05 | 0.0379469 | 0 | 0 | 0 | 7_8_13_1C_Cycle | 0.003400564 | 0 | 0.02168877 | 0 | 6.377993 | TRUE | 6.377993 | 6.171632
119 | 2594 | 76531.13 | 2013-07-06 09:35 | 870.3702 | 10 | 13 | 2.599924 | 3.402293 | 24.53951 | 25.61791 | 84.67609 | 79.12483 | 0.0001614333 | 0.0379469 | 0 | 0 | 0 | 7_8_13_1C_Cycle | 0.00356245 | 0 | 0.02167745 | 0 | 6.084983 | TRUE | 6.084983 | 6.619231
120 | 2595 | 76561.15 | 2013-07-06 09:35 | 900.3857 | 10 | 13 | 2.599924 | 3.405208 | 24.56119 | 25.61791 | 84.74987 | 79.12483 | 0.0001295563 | 0.0379469 | 0 | 0 | 0 | 7_8_13_1C_Cycle | 0.002914906 | 0 | 0.02167742 | 0 | 7.436749 | TRUE | 7.436749 | 6.965778
121 | 2596 | 76591.16 | 2013-07-06 09:36 | 930.4007 | 10 | 13 | 2.600105 | 3.408123 | 24.58286 | 25.61791 | 84.82369 | 79.12483 | 9.687436e-05 | 0.0379469 | 0 | 0 | 0 | 7_8_13_1C_Cycle | 0.002914906 | 0 | 0.02166609 | 0 | 7.432862 | TRUE | 7.432862 | 7.500539
122 | 2597 | 76621.18 | 2013-07-06 09:36 | 960.4167 | 10 | 13 | 2.600105 | 3.410714 | 24.60454 | 25.61791 | 84.89763 | 79.12483 | 9.657553e-05 | 0.0379469 | 0 | 0 | 0 | 7_8_13_1C_Cycle | 0.002590895 | 0 | 0.02168878 | 0 | 8.371155 | TRUE | 8.371155 | 8.353976
123 | 2598 | 76651.2 | 2013-07-06 09:37 | 990.4317 | 10 | 13 | 2.600105 | 3.413305 | 24.62621 | 25.61791 | 84.97156 | 79.12483 | 0.0001614244 | 0.0379469 | 0 | 0 | 0 | 7_8_13_1C_Cycle | 0.002590895 | 0 | 0.02166606 | 0 | 8.362387 | TRUE | 8.362387 | 8.941874
124 | 2599 | 76681.2 | 2013-07-06 09:37 | 1020.432 | 10 | 13 | 2.600105 | 3.41541 | 24.64789 | 25.61791 | 85.04557 | 79.12483 | 6.460191e-05 | 0.0379469 | 0 | 0 | 0 | 7_8_13_1C_Cycle | 0.002105236 | 0 | 0.0216774 | 0 | 10.2969 | TRUE | 10.2969 | 9.712754
125 | 2600 | 76711.21 | 2013-07-06 09:38 | 1050.447 | 10 | 13 | 2.599924 | 3.417353 | 24.66957 | 25.61791 | 85.11963 | 79.12483 | 3.217652e-05 | 0.0379469 | 0 | 0 | 0 | 7_8_13_1C_Cycle | 0.001943111 | 0 | 0.02167759 | 0 | 11.15612 | TRUE | 11.15612 | 10.76133
126 | 2601 | 76741.23 | 2013-07-06 09:38 | 1080.462 | 10 | 13 | 2.599924 | 3.419458 | 24.69123 | 25.61791 | 85.19369 | 79.12483 | 6.480216e-05 | 0.0379469 | 0 | 0 | 0 | 7_8_13_1C_Cycle | 0.002105236 | 0 | 0.02166619 | 0 | 10.29157 | TRUE | 10.29157 | 11.40249
127 | 2602 | 76771.24 | 2013-07-06 09:39 | 1110.478 | 10 | 13 | 2.599924 | 3.421077 | 24.71292 | 25.61791 | 85.26787 | 79.12483 | 6.480206e-05 | 0.0379469 | 0 | 0 | 0 | 7_8_13_1C_Cycle | 0.001619339 | 0 | 0.02168873 | 0 | 13.39357 | TRUE | 13.39357 | 12.6243
128 | 2603 | 76801.26 | 2013-07-06 09:39 | 1140.494 | 10 | 13 | 2.600105 | 3.422697 | 24.7346 | 25.61791 | 85.34205 | 79.12483 | 3.222492e-05 | 0.0379469 | 0 | 0 | 0 | 7_8_13_1C_Cycle | 0.001619339 | 0 | 0.02167716 | 0 | 13.38643 | TRUE | 13.38643 | 13.53134
129 | 2604 | 76831.27 | 2013-07-06 09:40 | 1170.509 | 10 | 13 | 2.599924 | 3.424316 | 24.75628 | 25.61791 | 85.41626 | 79.12483 | 6.439993e-05 | 0.0379469 | 0 | 0 | 0 | 7_8_13_1C_Cycle | 0.001619339 | 0 | 0.02167761 | 0 | 13.3867 | TRUE | 13.3867 | 14.39048
130 | 2605 | 76861.29 | 2013-07-06 09:40 | 1200.524 | 10 | 13 | 2.599924 | 3.425611 | 24.77794 | 25.61791 | 85.49047 | 79.12483 | 0 | 0.0379469 | 0 | 0 | 0 | 7_8_13_1C_Cycle | 0.001295328 | 0 | 0.0216661 | 0 | 16.72634 | TRUE | 16.72634 | 15.07525
131 | 2606 | 76891.3 | 2013-07-06 09:41 | 1230.54 | 10 | 13 | 2.599744 | 3.427069 | 24.79963 | 25.61791 | 85.56478 | 79.12483 | 0 | 0.0379469 | 0 | 0 | 0 | 7_8_13_1C_Cycle | 0.001457453 | 0 | 0.02168864 | 0 | 14.88119 | TRUE | 14.88119 | 14.9322
132 | 2607 | 76921.32 | 2013-07-06 09:41 | 1260.555 | 10 | 13 | 2.599744 | 3.428526 | 24.8213 | 25.61791 | 85.63905 | 79.12483 | 3.217663e-05 | 0.0379469 | 0 | 0 | 0 | 7_8_13_1C_Cycle | 0.001457453 | 0 | 0.02166606 | 0 | 14.86571 | TRUE | 14.86571 | 15.34299
133 | 2608 | 76951.32 | 2013-07-06 09:42 | 1290.556 | 10 | 13 | 2.599924 | 3.429984 | 24.84297 | 25.61791 | 85.71339 | 79.12483 | 6.480157e-05 | 0.0379469 | 0 | 0 | 0 | 7_8_13_1C_Cycle | 0.001457453 | 0 | 0.02167747 | 0 | 14.87353 | TRUE | 14.87353 | 15.43361
134 | 2609 | 76981.33 | 2013-07-06 09:42 | 1320.571 | 10 | 13 | 2.599744 | 3.431441 | 24.86465 | 25.61791 | 85.78776 | 79.12483 | 6.435262e-05 | 0.0379469 | 0 | 0 | 0 | 7_8_13_1C_Cycle | 0.001457214 | 0 | 0.02167698 | 0 | 14.87563 | TRUE | 14.87563 | 15.27404
135 | 2610 | 77011.35 | 2013-07-06 09:43 | 1350.586 | 10 | 13 | 2.599924 | 3.432737 | 24.88632 | 25.61791 | 85.86211 | 79.12483 | 3.217613e-05 | 0.0379469 | 0 | 0 | 0 | 7_8_13_1C_Cycle | 0.001295567 | 0 | 0.02166533 | 0 | 16.72267 | TRUE | 16.72267 | 15.25523
136 | 2611 | 77041.37 | 2013-07-06 09:43 | 1380.602 | 10 | 13 | 2.599924 | 3.434194 | 24.908 | 25.61791 | 85.93658 | 79.12483 | 6.440068e-05 | 0.0379469 | 0 | 0 | 0 | 7_8_13_1C_Cycle | 0.001457453 | 0 | 0.02168785 | 0 | 14.88065 | TRUE | 14.88065 | 15.05693
137 | 2612 | 77071.38 | 2013-07-06 09:44 | 1410.617 | 10 | 13 | 2.600105 | 3.435652 | 24.92968 | 25.61791 | 86.01103 | 79.12483 | 9.657561e-05 | 0.0379469 | 0 | 0 | 0 | 7_8_13_1C_Cycle | 0.001457453 | 0 | 0.02167673 | 0 | 14.87302 | TRUE | 14.87302 | 14.83986
138 | 2613 | 77101.4 | 2013-07-06 09:44 | 1440.632 | 10 | 13 | 2.600105 | 3.437271 | 24.95135 | 25.61791 | 86.08548 | 79.12483 | 9.657553e-05 | 0.0379469 | 0 | 0 | 0 | 7_8_13_1C_Cycle | 0.001619339 | 0 | 0.02166588 | 0 | 13.37946 | TRUE | 13.37946 | 14.85369
139 | 2614 | 77131.41 | 2013-07-06 09:45 | 1470.648 | 10 | 13 | 2.600105 | 3.438728 | 24.97304 | 25.61791 | 86.16005 | 79.12483 | 6.435306e-05 | 0.0379469 | 0 | 0 | 0 | 7_8_13_1C_Cycle | 0.001457214 | 0 | 0.02168901 | 0 | 14.88389 | TRUE | 14.88389 | 14.44033
140 | 2615 | 77161.43 | 2013-07-06 09:45 | 1500.664 | 10 | 13 | 2.599744 | 3.440186 | 24.99471 | 25.61791 | 86.2346 | 79.12483 | 3.23772e-05 | 0.0379469 | 0 | 0 | 0 | 7_8_13_1C_Cycle | 0.001457453 | 0 | 0.02167768 | 0 | 14.87367 | TRUE | 14.87367 | 14.13723
141 | 2616 | 77191.44 | 2013-07-06 09:46 | 1530.679 | 10 | 13 | 2.600105 | 3.441643 | 25.01639 | 25.61791 | 86.30919 | 79.12483 | 6.435223e-05 | 0.0379469 | 0 | 0 | 0 | 7_8_13_1C_Cycle | 0.001457453 | 0 | 0.02167777 | 0 | 14.87374 | TRUE | 14.87374 | 13.94415
142 | 2617 | 77221.46 | 2013-07-06 09:46 | 1560.694 | 10 | 13 | 2.599744 | 3.443424 | 25.03806 | 25.61791 | 86.38378 | 79.12483 | 6.435184e-05 | 0.0379469 | 0 | 0 | 0 | 7_8_13_1C_Cycle | 0.001781225 | 0 | 0.02166649 | 0 | 12.16381 | TRUE | 12.16381 | 13.54838
143 | 2618 | 77251.47 | 2013-07-06 09:47 | 1590.71 | 10 | 13 | 2.600105 | 3.445206 | 25.05975 | 25.61791 | 86.45848 | 79.12483 | 6.44005e-05 | 0.0379469 | 0 | 0 | 0 | 7_8_13_1C_Cycle | 0.001781464 | 0 | 0.02168901 | 0 | 12.17483 | TRUE | 12.17483 | 12.76452
144 | 2619 | 77281.49 | 2013-07-06 09:47 | 1620.726 | 10 | 13 | 2.599924 | 3.446825 | 25.08142 | 25.61791 | 86.53318 | 79.12483 | 6.460173e-05 | 0.0379469 | 0 | 0 | 0 | 7_8_13_1C_Cycle | 0.001619339 | 0 | 0.02167767 | 0 | 13.38674 | TRUE | 13.38674 | 12.04617
145 | 2620 | 77311.5 | 2013-07-06 09:48 | 1650.741 | 10 | 13 | 2.599924 | 3.448768 | 25.10309 | 25.61791 | 86.60789 | 79.12483 | 6.455401e-05 | 0.0379469 | 0 | 0 | 0 | 7_8_13_1C_Cycle | 0.001943111 | 0 | 0.02166645 | 0 | 11.15039 | TRUE | 11.15039 | 11.62807
146 | 2621 | 77341.5 | 2013-07-06 09:48 | 1680.741 | 10 | 13 | 2.599924 | 3.450711 | 25.12477 | 25.61791 | 86.68267 | 79.12483 | 3.217703e-05 | 0.0379469 | 0 | 0 | 0 | 7_8_13_1C_Cycle | 0.001943111 | 0 | 0.02167772 | 0 | 11.15619 | TRUE | 11.15619 | 11.13131
147 | 2622 | 77371.52 | 2013-07-06 09:49 | 1710.756 | 10 | 13 | 2.600105 | 3.452816 | 25.14645 | 25.61791 | 86.7575 | 79.12483 | 6.45532e-05 | 0.0379469 | 0 | 0 | 0 | 7_8_13_1C_Cycle | 0.002105236 | 0 | 0.02167773 | 0 | 10.29705 | TRUE | 10.29705 | 10.4628
148 | 2623 | 77401.54 | 2013-07-06 09:49 | 1740.772 | 10 | 13 | 2.599924 | 3.454922 | 25.16812 | 25.61791 | 86.83237 | 79.12483 | 6.440115e-05 | 0.0379469 | 0 | 0 | 0 | 7_8_13_1C_Cycle | 0.002105236 | 0 | 0.02167775 | 0 | 10.29706 | TRUE | 10.29706 | 9.740162
149 | 2624 | 77431.55 | 2013-07-06 09:50 | 1770.787 | 10 | 13 | 2.600105 | 3.457513 | 25.18979 | 25.61791 | 86.90726 | 79.12483 | 0.0001291521 | 0.0379469 | 0 | 0 | 0 | 7_8_13_1C_Cycle | 0.002590895 | 0 | 0.02166643 | 0 | 8.362526 | TRUE | 8.362526 | 9.392306
150 | 2625 | 77461.55 | 2013-07-06 09:50 | 1800.787 | 10 | 13 | 2.599924 | 3.45978 | 25.21147 | 25.61791 | 86.98223 | 79.12483 | 9.657738e-05 | 0.0379469 | 0 | 0 | 0 | 7_8_13_1C_Cycle | 0.002267122 | 0 | 0.02167761 | 0 | 9.56173 | TRUE | 9.56173 | 8.872582
151 | 2626 | 77491.57 | 2013-07-06 09:51 | 1830.802 | 10 | 13 | 2.599924 | 3.462371 | 25.23315 | 25.61791 | 87.05726 | 79.12483 | 9.657791e-05 | 0.0379469 | 0 | 0 | 0 | 7_8_13_1C_Cycle | 0.002590895 | 0 | 0.02167782 | 0 | 8.366923 | TRUE | 8.366923 | 8.365371
152 | 2627 | 77521.58 | 2013-07-06 09:51 | 1860.818 | 10 | 13 | 2.600105 | 3.465123 | 25.25481 | 25.61791 | 87.1323 | 79.12483 | 9.652902e-05 | 0.0379469 | 0 | 0 | 0 | 7_8_13_1C_Cycle | 0.002752781 | 0 | 0.02166653 | 0 | 7.870777 | TRUE | 7.870777 | 7.89746
153 | 2628 | 77551.6 | 2013-07-06 09:52 | 1890.834 | 10 | 13 | 2.599924 | 3.468038 | 25.2765 | 25.61791 | 87.20749 | 79.12483 | 9.657565e-05 | 0.0379469 | 0 | 0 | 0 | 7_8_13_1C_Cycle | 0.002914906 | 0 | 0.02168909 | 0 | 7.440754 | TRUE | 7.440754 | 7.466402
154 | 2629 | 77581.61 | 2013-07-06 09:52 | 1920.849 | 10 | 13 | 2.600105 | 3.471277 | 25.29818 | 25.61791 | 87.2827 | 79.12483 | 0.0001291498 | 0.0379469 | 0 | 0 | 0 | 7_8_13_1C_Cycle | 0.003238678 | 0 | 0.02167772 | 0 | 6.693387 | TRUE | 6.693387 | 6.896608
155 | 2630 | 77611.63 | 2013-07-06 09:53 | 1950.864 | 10 | 13 | 2.600105 | 3.474516 | 25.31986 | 25.61791 | 87.35799 | 79.12483 | 0.0001287637 | 0.0379469 | 0 | 0 | 0 | 7_8_13_1C_Cycle | 0.003238678 | 0 | 0.02167746 | 0 | 6.693304 | TRUE | 6.693304 | 6.490361
156 | 2631 | 77641.63 | 2013-07-06 09:53 | 1980.864 | 10 | 13 | 2.599924 | 3.47824 | 25.34152 | 25.61791 | 87.43331 | 79.12483 | 0.000161933 | 0.0379469 | 0 | 0 | 0 | 7_8_13_1C_Cycle | 0.003724337 | 0 | 0.02166675 | 0 | 5.817614 | TRUE | 5.817614 | 6.053715
157 | 2632 | 77671.64 | 2013-07-06 09:54 | 2010.88 | 10 | 13 | 2.600105 | 3.481803 | 25.3632 | 25.61791 | 87.50875 | 79.12483 | 6.460295e-05 | 0.0379469 | 0 | 0 | 0 | 7_8_13_1C_Cycle | 0.003562689 | 0 | 0.0216776 | 0 | 6.084619 | TRUE | 6.084619 | 5.592057
158 | 2633 | 77701.66 | 2013-07-06 09:54 | 2040.895 | 10 | 13 | 2.600105 | 3.486337 | 25.38488 | 25.61791 | 87.58427 | 79.12483 | 0.0001295022 | 0.0379469 | 0 | 0 | 0 | 7_8_13_1C_Cycle | 0.004534006 | 0 | 0.02167795 | 0 | 4.781192 | TRUE | 4.781192 | 5.179384
159 | 2634 | 77731.67 | 2013-07-06 09:55 | 2070.91 | 10 | 13 | 2.599924 | 3.490871 | 25.4065 | 25.61791 | 87.6597 | 79.12483 | 0.0001287558 | 0.0379469 | 0 | 0 | 0 | 7_8_13_1C_Cycle | 0.004534245 | 0 | 0.02162126 | 0 | 4.768436 | TRUE | 4.768436 | 4.670991
160 | 2635 | 77761.67 | 2013-07-06 09:55 | 2100.91 | 10 | 13 | 2.599924 | 3.496053 | 25.42821 | 25.61791 | 87.73555 | 79.12483 | 0.0001609267 | 0.0379469 | 0 | 0 | 0 | 7_8_13_1C_Cycle | 0.005181789 | 0 | 0.02171164 | 0 | 4.189989 | TRUE | 4.189989 | 4.257838
161 | 2636 | 77791.67 | 2013-07-06 09:56 | 2130.91 | 10 | 13 | 2.599924 | 3.501559 | 25.44989 | 25.61791 | 87.8114 | 79.12483 | 0.0001291489 | 0.0379469 | 0 | 0 | 0 | 7_8_13_1C_Cycle | 0.0055058 | 0 | 0.02167766 | 0 | 3.93724 | TRUE | 3.93724 | 3.786586
162 | 2637 | 77821.69 | 2013-07-06 09:56 | 2160.926 | 10 | 13 | 2.599924 | 3.508036 | 25.47157 | 25.61791 | 87.88737 | 79.12483 | 0.0002252844 | 0.0379469 | 0 | 0 | 0 | 7_8_13_1C_Cycle | 0.006477356 | 0 | 0.02167774 | 0 | 3.346696 | TRUE | 3.346696 | 3.471796
163 | 2638 | 77851.71 | 2013-07-06 09:57 | 2190.941 | 10 | 13 | 2.599744 | 3.514999 | 25.49324 | 25.61791 | 87.96349 | 79.12483 | 0.0002591128 | 0.0379469 | 0 | 0 | 0 | 7_8_13_1C_Cycle | 0.006963253 | 0 | 0.02167763 | 0 | 3.113147 | TRUE | 3.113147 | 3.064174
164 | 2639 | 77881.72 | 2013-07-06 09:57 | 2220.956 | 10 | 13 | 2.599924 | 3.522934 | 25.51491 | 25.61791 | 88.03974 | 79.12483 | 0.0002591103 | 0.0379469 | 0 | 0 | 0 | 7_8_13_1C_Cycle | 0.007934809 | 0 | 0.02166647 | 0 | 2.73056 | TRUE | 2.73056 | 2.72284
165 | 2640 | 77911.74 | 2013-07-06 09:58 | 2250.972 | 10 | 13 | 2.599924 | 3.532164 | 25.5366 | 25.61791 | 88.11625 | 79.12483 | 0.0003218574 | 0.0379469 | 0 | 0 | 0 | 7_8_13_1C_Cycle | 0.009230137 | 0 | 0.0216891 | 0 | 2.349813 | TRUE | 2.349813 | 2.393792
166 | 2641 | 77941.75 | 2013-07-06 09:58 | 2280.988 | 10 | 13 | 2.599744 | 3.542204 | 25.55828 | 25.61791 | 88.19292 | 79.12483 | 0.0003218546 | 0.0379469 | 0 | 0 | 0 | 7_8_13_1C_Cycle | 0.01003981 | 0 | 0.02167781 | 0 | 2.159186 | TRUE | 2.159186 | 2.116868
167 | 2642 | 77971.77 | 2013-07-06 09:59 | 2311.003 | 10 | 13 | 2.599924 | 3.554187 | 25.57994 | 25.61791 | 88.2698 | 79.12483 | 0.0004183852 | 0.0379469 | 0 | 0 | 0 | 7_8_13_1C_Cycle | 0.01198316 | 0 | 0.02166652 | 0 | 1.808081 | TRUE | 1.808081 | 1.838972
168 | 2643 | 78001.78 | 2013-07-06 09:59 | 2341.019 | 10 | 13 | 2.599924 | 3.567466 | 25.60163 | 25.61791 | 88.34703 | 79.12483 | 0.0004520098 | 0.0379469 | 0 | 0 | 0 | 7_8_13_1C_Cycle | 0.01327872 | 0 | 0.0216892 | 0 | 1.63338 | TRUE | 1.63338 | 1.606193
169 | 2644 | 78031.8 | 2013-07-06 10:00 | 2371.034 | 10 | 13 | 2.600105 | 3.583335 | 25.62331 | 25.61791 | 88.42453 | 79.12483 | 0.0005829317 | 0.0379469 | 0 | 0 | 0 | 7_8_13_1C_Cycle | 0.01586938 | 0 | 0.0216778 | 0 | 1.366014 | TRUE | 1.366014 | 1.396098
170 | 2645 | 78061.81 | 2013-07-06 10:00 | 2401.049 | 10 | 13 | 2.599924 | 3.601148 | 25.64498 | 25.61791 | 88.50236 | 79.12483 | 0.0006115273 | 0.0379469 | 0 | 0 | 0 | 7_8_13_1C_Cycle | 0.01781273 | 0 | 0.02166625 | 0 | 1.216335 | TRUE | 1.216335 | 1.193696
171 | 2646 | 78091.83 | 2013-07-06 10:01 | 2431.065 | 10 | 13 | 2.600105 | 3.622361 | 25.66667 | 25.61791 | 88.58069 | 79.12483 | 0.0007403042 | 0.0379469 | 0 | 0 | 0 | 7_8_13_1C_Cycle | 0.02121353 | 0 | 0.02168883 | 0 | 1.022406 | TRUE | 1.022406 | 1.029612
172 | 2647 | 78121.84 | 2013-07-06 10:01 | 2461.08 | 10 | 13 | 2.599924 | 3.647299 | 25.68834 | 25.61791 | 88.65947 | 79.12483 | 0.0009068012 | 0.0379469 | 0 | 0 | 0 | 7_8_13_1C_Cycle | 0.02493763 | 0 | 0.02167757 | 0 | 0.8692717 | TRUE | 0.8692717 | 0.8702131
173 | 2648 | 78151.86 | 2013-07-06 10:02 | 2491.095 | 10 | 13 | 2.600105 | 3.676771 | 25.70999 | 25.61791 | 88.73872 | 79.12483 | 0.001097692 | 0.0379469 | 0 | 0 | 0 | 7_8_13_1C_Cycle | 0.02947211 | 0 | 0.02164392 | 0 | 0.7343864 | TRUE | 0.7343864 | 0.7370138
174 | 2649 | 78181.86 | 2013-07-06 10:02 | 2521.096 | 10 | 13 | 2.599924 | 3.712235 | 25.73169 | 25.61791 | 88.81888 | 79.12483 | 0.001287425 | 0.0379469 | 0 | 0 | 0 | 7_8_13_1C_Cycle | 0.03546357 | 0 | 0.02169999 | 0 | 0.6118951 | TRUE | 0.6118951 | 0.6077142
175 | 2650 | 78211.87 | 2013-07-06 10:03 | 2551.111 | 10 | 13 | 2.599924 | 3.755633 | 25.75335 | 25.61791 | 88.89977 | 79.12483 | 0.001586944 | 0.0379469 | 0 | 0 | 0 | 7_8_13_1C_Cycle | 0.04339814 | 0 | 0.02166618 | 0 | 0.499242 | TRUE | 0.499242 | 0.4954027
176 | 2651 | 78241.89 | 2013-07-06 10:03 | 2581.127 | 10 | 13 | 2.599924 | 3.810853 | 25.77504 | 25.61791 | 88.98179 | 79.12483 | 0.00204038 | 0.0379469 | 0 | 0 | 0 | 7_8_13_1C_Cycle | 0.05521965 | 0 | 0.02168866 | 0 | 0.3927706 | TRUE | 0.3927706 | 0.391446
177 | 2652 | 78271.91 | 2013-07-06 10:04 | 2611.142 | 10 | 13 | 2.600105 | 3.883723 | 25.79672 | 25.61791 | 89.06515 | 79.12483 | 0.002744434 | 0.0379469 | 0 | 0 | 0 | 7_8_13_1C_Cycle | 0.07287025 | 0 | 0.0216773 | 0 | 0.297478 | TRUE | 0.297478 | 0.2989836
178 | 2653 | 78301.92 | 2013-07-06 10:04 | 2641.158 | 10 | 13 | 2.600105 | 3.985093 | 25.8184 | 25.61791 | 89.15037 | 79.12483 | 0.003926689 | 0.0379469 | 0 | 0 | 0 | 7_8_13_1C_Cycle | 0.1013706 | 0 | 0.02167753 | 0 | 0.2138444 | TRUE | 0.2138444 | 0.2183331
179 | 2654 | 78326.22 | 2013-07-06 10:04 | 2665.454 | 10 | 13 | 2.599744 | 4.100067 | 25.83595 | 25.61791 | 89.22126 | 79.12483 | 0.005359595 | 0.0379469 | 0 | 0 | 0 | 7_8_13_1C_Cycle | 0.1149733 | 0 | 0.01754729 | 0 | 0.1526205 | TRUE | 0.1526205 | 0.1498125