## Sheet1
| Data_Point | Test_Time(s) | Date_Time | Step_Time(s) | Step_Index | Cycle_Index | Current(A) | Voltage(V) | Charge_Capacity(Ah) | Discharge_Capacity(Ah) | Charge_Energy(Wh) | Discharge_Energy(Wh) | dV/dt(V/s) | Internal_Resistance(Ohm) | Is_FC_Data | AC_Impedance(Ohm) | ACI_Phase_Angle(Deg) | Battery_Label | dV | Discharge_dQ | Charge_dQ | Discharge_dQ/dV | Charge_dQ/dV | dv_close_to_zero | dQ/dV | Smoothed_dQ/dV
0 | 3076 | 90760.32 | 2013-07-06 13:32 | 0.01548838 | 5 | 16 | -0.0001737543 | 3.897487 | 29.84186 | 29.54712 | 103.0865 | 91.26903 | 0 | 0.03690726 | 0 | 0 | 0 | 7_8_13_1C_Cycle | -0.0001618862 | 9.237056e-14 | 0 | -5.705894e-10 | 0 |  | -5.705894e-10 | 0.2835442
1 | 3079 | 90850.34 | 2013-07-06 13:33 | 30.01539 | 7 | 16 | -2.599731 | 3.246836 | 29.84186 | 29.56879 | 103.0865 | 91.34103 | -0.001775794 | 0.03690726 | 0 | 0 | 0 | 7_8_13_1C_Cycle | -0.6506507 | 0.02167497 | 0 | -0.03331276 | 0 | TRUE | -0.03331276 | -0.1174441
2 | 3080 | 90880.36 | 2013-07-06 13:34 | 60.03105 | 7 | 16 | -2.599551 | 3.226271 | 29.84186 | 29.59047 | 103.0865 | 91.41112 | -0.0002896831 | 0.03690726 | 0 | 0 | 0 | 7_8_13_1C_Cycle | -0.02056551 | 0.02167533 | 0 | -1.053965 | 0 | TRUE | -1.053965 | -1.84589
3 | 3081 | 90910.37 | 2013-07-06 13:34 | 90.04602 | 7 | 16 | -2.599911 | 3.221251 | 29.84186 | 29.61213 | 103.0865 | 91.48096 | -9.652978e-05 | 0.03690726 | 0 | 0 | 0 | 7_8_13_1C_Cycle | -0.005019903 | 0.02166383 | 0 | -4.315587 | 0 | TRUE | -4.315587 | -4.346386
4 | 3082 | 90940.39 | 2013-07-06 13:35 | 120.0619 | 7 | 16 | -2.599911 | 3.218336 | 29.84186 | 29.63382 | 103.0865 | 91.55078 | -0.0001287533 | 0.03690726 | 0 | 0 | 0 | 7_8_13_1C_Cycle | -0.002914906 | 0.02168654 | 0 | -7.439876 | 0 | TRUE | -7.439876 | -7.063525
5 | 3083 | 90970.4 | 2013-07-06 13:35 | 150.0769 | 7 | 16 | -2.599731 | 3.216393 | 29.84186 | 29.65548 | 103.0865 | 91.62048 | -3.22764e-05 | 0.03690726 | 0 | 0 | 0 | 7_8_13_1C_Cycle | -0.001943111 | 0.02166397 | 0 | -11.14911 | 0 | TRUE | -11.14911 | -8.992234
6 | 3084 | 91000.4 | 2013-07-06 13:36 | 180.0772 | 7 | 16 | -2.599731 | 3.214126 | 29.84186 | 29.67716 | 103.0865 | 91.69017 | -6.435246e-05 | 0.03690726 | 0 | 0 | 0 | 7_8_13_1C_Cycle | -0.002267122 | 0.02167536 | 0 | -9.560737 | 0 | TRUE | -9.560737 | -10.18497
7 | 3085 | 91030.42 | 2013-07-06 13:36 | 210.0923 | 7 | 16 | -2.599551 | 3.212021 | 29.84186 | 29.69882 | 103.0865 | 91.75978 | -3.217628e-05 | 0.03690726 | 0 | 0 | 0 | 7_8_13_1C_Cycle | -0.002105236 | 0.02166392 | 0 | -10.2905 | 0 | TRUE | -10.2905 | -10.52395
8 | 3086 | 91060.44 | 2013-07-06 13:37 | 240.1081 | 7 | 16 | -2.599551 | 3.209754 | 29.84186 | 29.72051 | 103.0865 | 91.82941 | -6.45983e-05 | 0.03690726 | 0 | 0 | 0 | 7_8_13_1C_Cycle | -0.002267122 | 0.02168653 | 0 | -9.565662 | 0 | TRUE | -9.565662 | -10.30967
9 | 3087 | 91090.45 | 2013-07-06 13:37 | 270.1235 | 7 | 16 | -2.599731 | 3.207649 | 29.84186 | 29.74218 | 103.0865 | 91.89896 | -6.455438e-05 | 0.03690726 | 0 | 0 | 0 | 7_8_13_1C_Cycle | -0.002104998 | 0.02167516 | 0 | -10.297 | 0 | TRUE | -10.297 | -9.894928
10 | 3088 | 91120.47 | 2013-07-06 13:38 | 300.1384 | 7 | 16 | -2.599731 | 3.205543 | 29.84186 | 29.76371 | 103.0865 | 91.96799 | -6.480209e-05 | 0.03690726 | 0 | 0 | 0 | 7_8_13_1C_Cycle | -0.002105236 | 0.02152875 | 0 | -10.22629 | 0 | TRUE | -10.22629 | -9.816388
11 | 3089 | 91150.47 | 2013-07-06 13:38 | 330.139 | 7 | 16 | -2.599551 | 3.203276 | 29.84186 | 29.78552 | 103.0865 | 92.03788 | -6.480149e-05 | 0.03690726 | 0 | 0 | 0 | 7_8_13_1C_Cycle | -0.002267122 | 0.02181082 | 0 | -9.620485 | 0 | TRUE | -9.620485 | -9.81965
12 | 3090 | 91180.48 | 2013-07-06 13:39 | 360.1543 | 7 | 16 | -2.599551 | 3.201009 | 29.84186 | 29.8072 | 103.0865 | 92.10728 | -6.435371e-05 | 0.03690726 | 0 | 0 | 0 | 7_8_13_1C_Cycle | -0.002266884 | 0.02167521 | 0 | -9.561675 | 0 | TRUE | -9.561675 | -9.899711
13 | 3091 | 91210.5 | 2013-07-06 13:39 | 390.1694 | 7 | 16 | -2.599911 | 3.198742 | 29.84186 | 29.82886 | 103.0865 | 92.17661 | -9.652988e-05 | 0.03690726 | 0 | 0 | 0 | 7_8_13_1C_Cycle | -0.002267122 | 0.02166401 | 0 | -9.555732 | 0 | TRUE | -9.555732 | -9.899736
14 | 3092 | 91240.51 | 2013-07-06 13:40 | 420.1852 | 7 | 16 | -2.599731 | 3.196799 | 29.84186 | 29.85055 | 103.0865 | 92.24596 | -3.222398e-05 | 0.03690726 | 0 | 0 | 0 | 7_8_13_1C_Cycle | -0.00194335 | 0.0216866 | 0 | -11.15939 | 0 | TRUE | -11.15939 | -10.44208
15 | 3093 | 91270.53 | 2013-07-06 13:40 | 450.2003 | 7 | 16 | -2.599731 | 3.194694 | 29.84186 | 29.87221 | 103.0865 | 92.31519 | -6.435316e-05 | 0.03690726 | 0 | 0 | 0 | 7_8_13_1C_Cycle | -0.002104998 | 0.02166404 | 0 | -10.29172 | 0 | TRUE | -10.29172 | -10.73586
16 | 3094 | 91300.53 | 2013-07-06 13:41 | 480.2005 | 7 | 16 | -2.599731 | 3.19275 | 29.84186 | 29.89389 | 103.0865 | 92.38441 | -3.222415e-05 | 0.03690726 | 0 | 0 | 0 | 7_8_13_1C_Cycle | -0.00194335 | 0.02167535 | 0 | -11.1536 | 0 | TRUE | -11.1536 | -10.95122
17 | 3095 | 91330.54 | 2013-07-06 13:41 | 510.216 | 7 | 16 | -2.599731 | 3.190969 | 29.84186 | 29.91556 | 103.0865 | 92.4536 | -3.22769e-05 | 0.03690726 | 0 | 0 | 0 | 7_8_13_1C_Cycle | -0.001781225 | 0.0216753 | 0 | -12.16876 | 0 | TRUE | -12.16876 | -11.4262
18 | 3096 | 91360.56 | 2013-07-06 13:42 | 540.2316 | 7 | 16 | -2.599731 | 3.188864 | 29.84186 | 29.93724 | 103.0865 | 92.52274 | -9.682801e-05 | 0.03690726 | 0 | 0 | 0 | 7_8_13_1C_Cycle | -0.002104998 | 0.02167542 | 0 | -10.29712 | 0 | TRUE | -10.29712 | -11.70261
19 | 3097 | 91390.57 | 2013-07-06 13:42 | 570.2465 | 7 | 16 | -2.599731 | 3.187083 | 29.84186 | 29.9589 | 103.0865 | 92.5918 | -6.460003e-05 | 0.03690726 | 0 | 0 | 0 | 7_8_13_1C_Cycle | -0.001781464 | 0.02166399 | 0 | -12.16078 | 0 | TRUE | -12.16078 | -11.70847
20 | 3098 | 91420.59 | 2013-07-06 13:43 | 600.2624 | 7 | 16 | -2.599731 | 3.185463 | 29.84186 | 29.98059 | 103.0865 | 92.6609 | -3.22239e-05 | 0.03690726 | 0 | 0 | 0 | 7_8_13_1C_Cycle | -0.001619339 | 0.02168662 | 0 | -13.39226 | 0 | TRUE | -13.39226 | -12.42167
21 | 3099 | 91450.6 | 2013-07-06 13:43 | 630.2779 | 7 | 16 | -2.599731 | 3.183682 | 29.84186 | 30.00226 | 103.0865 | 92.72993 | -6.440005e-05 | 0.03690726 | 0 | 0 | 0 | 7_8_13_1C_Cycle | -0.001781225 | 0.02167539 | 0 | -12.16881 | 0 | TRUE | -12.16881 | -12.76769
22 | 3100 | 91480.62 | 2013-07-06 13:44 | 660.2929 | 7 | 16 | -2.599731 | 3.181901 | 29.84186 | 30.02393 | 103.0865 | 92.79888 | -9.657573e-05 | 0.03690726 | 0 | 0 | 0 | 7_8_13_1C_Cycle | -0.001781225 | 0.02166411 | 0 | -12.16247 | 0 | TRUE | -12.16247 | -13.84812
23 | 3101 | 91510.64 | 2013-07-06 13:44 | 690.3089 | 7 | 16 | -2.599731 | 3.180605 | 29.84186 | 30.04561 | 103.0865 | 92.86788 | -6.480178e-05 | 0.03690726 | 0 | 0 | 0 | 7_8_13_1C_Cycle | -0.001295567 | 0.02168659 | 0 | -16.73908 | 0 | TRUE | -16.73908 | -14.51716
24 | 3102 | 91540.65 | 2013-07-06 13:45 | 720.3238 | 7 | 16 | -2.599911 | 3.178986 | 29.84186 | 30.06728 | 103.0865 | 92.93676 | -6.480169e-05 | 0.03690726 | 0 | 0 | 0 | 7_8_13_1C_Cycle | -0.001619339 | 0.02166403 | 0 | -13.37832 | 0 | TRUE | -13.37832 | -14.78597
25 | 3103 | 91570.67 | 2013-07-06 13:45 | 750.3397 | 7 | 16 | -2.599731 | 3.177691 | 29.84186 | 30.08897 | 103.0865 | 93.00569 | -3.227603e-05 | 0.03690726 | 0 | 0 | 0 | 7_8_13_1C_Cycle | -0.001295328 | 0.02168664 | 0 | -16.7422 | 0 | TRUE | -16.7422 | -15.14514
26 | 3104 | 91600.68 | 2013-07-06 13:46 | 780.3547 | 7 | 16 | -2.599731 | 3.176233 | 29.84186 | 30.11063 | 103.0865 | 93.07452 | 0 | 0.03690726 | 0 | 0 | 0 | 7_8_13_1C_Cycle | -0.001457453 | 0.02166409 | 0 | -14.86435 | 0 | TRUE | -14.86435 | -15.06559
27 | 3105 | 91630.68 | 2013-07-06 13:46 | 810.3549 | 7 | 16 | -2.599731 | 3.174614 | 29.84186 | 30.1323 | 103.0865 | 93.14334 | -6.435414e-05 | 0.03690726 | 0 | 0 | 0 | 7_8_13_1C_Cycle | -0.001619339 | 0.02167526 | 0 | -13.38525 | 0 | TRUE | -13.38525 | -14.37721
28 | 3106 | 91660.7 | 2013-07-06 13:47 | 840.3704 | 7 | 16 | -2.599731 | 3.173156 | 29.84186 | 30.15398 | 103.0865 | 93.21214 | -6.46012e-05 | 0.03690726 | 0 | 0 | 0 | 7_8_13_1C_Cycle | -0.001457453 | 0.02167548 | 0 | -14.87217 | 0 | TRUE | -14.87217 | -15.01901
29 | 3107 | 91690.71 | 2013-07-06 13:47 | 870.3854 | 7 | 16 | -2.599911 | 3.171699 | 29.84186 | 30.17564 | 103.0865 | 93.28087 | -3.242466e-05 | 0.03690726 | 0 | 0 | 0 | 7_8_13_1C_Cycle | -0.001457453 | 0.02166434 | 0 | -14.86452 | 0 | TRUE | -14.86452 | -14.67445
30 | 3108 | 91720.73 | 2013-07-06 13:48 | 900.4013 | 7 | 16 | -2.599911 | 3.170242 | 29.84186 | 30.19733 | 103.0865 | 93.34964 | -6.454936e-05 | 0.03690726 | 0 | 0 | 0 | 7_8_13_1C_Cycle | -0.001457214 | 0.0216871 | 0 | -14.88257 | 0 | TRUE | -14.88257 | -15.10024
31 | 3109 | 91750.74 | 2013-07-06 13:48 | 930.4163 | 7 | 16 | -2.599551 | 3.168946 | 29.84186 | 30.219 | 103.0865 | 93.41831 | -3.237711e-05 | 0.03690726 | 0 | 0 | 0 | 7_8_13_1C_Cycle | -0.001295567 | 0.02166434 | 0 | -16.7219 | 0 | TRUE | -16.7219 | -15.28974
32 | 3110 | 91780.76 | 2013-07-06 13:49 | 960.4322 | 7 | 16 | -2.599911 | 3.167327 | 29.84186 | 30.24068 | 103.0865 | 93.48701 | -3.217676e-05 | 0.03690726 | 0 | 0 | 0 | 7_8_13_1C_Cycle | -0.001619339 | 0.02168664 | 0 | -13.39228 | 0 | TRUE | -13.39228 | -14.64753
33 | 3111 | 91810.77 | 2013-07-06 13:49 | 990.4473 | 7 | 16 | -2.599731 | 3.165869 | 29.84186 | 30.26235 | 103.0865 | 93.55561 | 0 | 0.03690726 | 0 | 0 | 0 | 7_8_13_1C_Cycle | -0.001457453 | 0.02166405 | 0 | -14.86432 | 0 | TRUE | -14.86432 | -14.19172
34 | 3112 | 91840.79 | 2013-07-06 13:50 | 1020.463 | 7 | 16 | -2.599551 | 3.16425 | 29.84186 | 30.28403 | 103.0865 | 93.62425 | 0 | 0.03690726 | 0 | 0 | 0 | 7_8_13_1C_Cycle | -0.001619339 | 0.02168675 | 0 | -13.39235 | 0 | TRUE | -13.39235 | -13.64398
35 | 3113 | 91870.81 | 2013-07-06 13:50 | 1050.478 | 7 | 16 | -2.599911 | 3.162469 | 29.84186 | 30.30571 | 103.0865 | 93.69282 | -6.455566e-05 | 0.03690726 | 0 | 0 | 0 | 7_8_13_1C_Cycle | -0.001781225 | 0.02167526 | 0 | -12.16873 | 0 | TRUE | -12.16873 | -12.68168
36 | 3114 | 91900.82 | 2013-07-06 13:51 | 1080.494 | 7 | 16 | -2.599731 | 3.16085 | 29.84186 | 30.32738 | 103.0865 | 93.76135 | -3.237711e-05 | 0.03690726 | 0 | 0 | 0 | 7_8_13_1C_Cycle | -0.001619339 | 0.02167548 | 0 | -13.38539 | 0 | TRUE | -13.38539 | -12.8102
37 | 3115 | 91930.84 | 2013-07-06 13:51 | 1110.509 | 7 | 16 | -2.599731 | 3.159068 | 29.84186 | 30.34905 | 103.0865 | 93.82981 | -6.43524e-05 | 0.03690726 | 0 | 0 | 0 | 7_8_13_1C_Cycle | -0.001781225 | 0.02166392 | 0 | -12.16237 | 0 | TRUE | -12.16237 | -12.22892
38 | 3116 | 91960.85 | 2013-07-06 13:52 | 1140.525 | 7 | 16 | -2.599731 | 3.157125 | 29.84186 | 30.37073 | 103.0865 | 93.8983 | -9.717941e-05 | 0.03690726 | 0 | 0 | 0 | 7_8_13_1C_Cycle | -0.00194335 | 0.02168668 | 0 | -11.15943 | 0 | TRUE | -11.15943 | -11.9105
39 | 3117 | 91990.87 | 2013-07-06 13:52 | 1170.54 | 7 | 16 | -2.599731 | 3.155506 | 29.84186 | 30.39241 | 103.0865 | 93.96671 | -6.480217e-05 | 0.03690726 | 0 | 0 | 0 | 7_8_13_1C_Cycle | -0.001619339 | 0.02167531 | 0 | -13.38528 | 0 | TRUE | -13.38528 | -12.00692
40 | 3118 | 92020.88 | 2013-07-06 13:53 | 1200.556 | 7 | 16 | -2.599731 | 3.153401 | 29.84186 | 30.41409 | 103.0865 | 94.03509 | -6.475449e-05 | 0.03690726 | 0 | 0 | 0 | 7_8_13_1C_Cycle | -0.002104998 | 0.02167526 | 0 | -10.29705 | 0 | TRUE | -10.29705 | -11.48918
41 | 3119 | 92050.9 | 2013-07-06 13:53 | 1230.571 | 7 | 16 | -2.599731 | 3.151457 | 29.84186 | 30.43576 | 103.0865 | 94.10342 | -6.480217e-05 | 0.03690726 | 0 | 0 | 0 | 7_8_13_1C_Cycle | -0.00194335 | 0.02167541 | 0 | -11.15363 | 0 | TRUE | -11.15363 | -11.07531
42 | 3120 | 92080.91 | 2013-07-06 13:54 | 1260.587 | 7 | 16 | -2.599551 | 3.149676 | 29.84186 | 30.45744 | 103.0865 | 94.17171 | 0 | 0.03690726 | 0 | 0 | 0 | 7_8_13_1C_Cycle | -0.001781225 | 0.02167527 | 0 | -12.16874 | 0 | TRUE | -12.16874 | -10.63527
43 | 3121 | 92110.93 | 2013-07-06 13:54 | 1290.602 | 7 | 16 | -2.599911 | 3.147247 | 29.84186 | 30.47899 | 103.0865 | 94.23956 | -9.717941e-05 | 0.03690726 | 0 | 0 | 0 | 7_8_13_1C_Cycle | -0.002429008 | 0.02155116 | 0 | -8.87241 | 0 | TRUE | -8.87241 | -10.1989
44 | 3122 | 92140.93 | 2013-07-06 13:55 | 1320.602 | 7 | 16 | -2.599911 | 3.14498 | 29.84186 | 30.50078 | 103.0865 | 94.30812 | -0.0001295567 | 0.03690726 | 0 | 0 | 0 | 7_8_13_1C_Cycle | -0.002267122 | 0.02178811 | 0 | -9.610469 | 0 | TRUE | -9.610469 | -10.19802
45 | 3123 | 92170.94 | 2013-07-06 13:55 | 1350.618 | 7 | 16 | -2.599731 | 3.142875 | 29.84186 | 30.52245 | 103.0865 | 94.37627 | -9.713173e-05 | 0.03690726 | 0 | 0 | 0 | 7_8_13_1C_Cycle | -0.002104998 | 0.02167542 | 0 | -10.29712 | 0 | TRUE | -10.29712 | -9.74108
46 | 3124 | 92200.96 | 2013-07-06 13:56 | 1380.633 | 7 | 16 | -2.599551 | 3.14077 | 29.84186 | 30.54413 | 103.0865 | 94.44437 | -6.480217e-05 | 0.03690726 | 0 | 0 | 0 | 7_8_13_1C_Cycle | -0.002105236 | 0.02167537 | 0 | -10.29593 | 0 | TRUE | -10.29593 | -9.508435
47 | 3125 | 92230.98 | 2013-07-06 13:56 | 1410.649 | 7 | 16 | -2.599731 | 3.138341 | 29.84186 | 30.5658 | 103.0865 | 94.51242 | -3.237724e-05 | 0.03690726 | 0 | 0 | 0 | 7_8_13_1C_Cycle | -0.002429008 | 0.02167536 | 0 | -8.923542 | 0 | TRUE | -8.923542 | -9.509627
48 | 3126 | 92260.99 | 2013-07-06 13:57 | 1440.664 | 7 | 16 | -2.599731 | 3.135912 | 29.84186 | 30.58748 | 103.0865 | 94.58042 | -6.480217e-05 | 0.03690726 | 0 | 0 | 0 | 7_8_13_1C_Cycle | -0.002429008 | 0.02167537 | 0 | -8.923547 | 0 | TRUE | -8.923547 | -9.100269
49 | 3127 | 92291.01 | 2013-07-06 13:57 | 1470.679 | 7 | 16 | -2.599731 | 3.133483 | 29.84186 | 30.60915 | 103.0865 | 94.64836 | -6.480217e-05 | 0.03690726 | 0 | 0 | 0 | 7_8_13_1C_Cycle | -0.002429008 | 0.02167537 | 0 | -8.923548 | 0 | TRUE | -8.923548 | -8.503283
50 | 3128 | 92321.02 | 2013-07-06 13:58 | 1500.695 | 7 | 16 | -2.599731 | 3.13073 | 29.84186 | 30.63083 | 103.0865 | 94.71625 | -9.713173e-05 | 0.03690726 | 0 | 0 | 0 | 7_8_13_1C_Cycle | -0.002752781 | 0.02167541 | 0 | -7.874005 | 0 | TRUE | -7.874005 | -8.286012
51 | 3129 | 92351.04 | 2013-07-06 13:58 | 1530.71 | 7 | 16 | -2.599731 | 3.128139 | 29.84186 | 30.6525 | 103.0865 | 94.78408 | -9.713173e-05 | 0.03690726 | 0 | 0 | 0 | 7_8_13_1C_Cycle | -0.002590895 | 0.02167536 | 0 | -8.365974 | 0 | TRUE | -8.365974 | -8.182548
52 | 3130 | 92381.05 | 2013-07-06 13:59 | 1560.726 | 7 | 16 | -2.600092 | 3.125224 | 29.84186 | 30.67418 | 103.0865 | 94.85186 | -0.0001295567 | 0.03690726 | 0 | 0 | 0 | 7_8_13_1C_Cycle | -0.002914906 | 0.02167596 | 0 | -7.436249 | 0 | TRUE | -7.436249 | -7.822743
53 | 3131 | 92411.07 | 2013-07-06 13:59 | 1590.741 | 7 | 16 | -2.599731 | 3.122633 | 29.84186 | 30.69584 | 103.0865 | 94.91954 | -3.237724e-05 | 0.03690726 | 0 | 0 | 0 | 7_8_13_1C_Cycle | -0.002590895 | 0.02166492 | 0 | -8.361947 | 0 | TRUE | -8.361947 | -7.576791
54 | 3132 | 92441.07 | 2013-07-06 14:00 | 1620.741 | 7 | 16 | -2.599731 | 3.119556 | 29.84186 | 30.71752 | 103.0865 | 94.98719 | -9.717941e-05 | 0.03690726 | 0 | 0 | 0 | 7_8_13_1C_Cycle | -0.003076792 | 0.02167615 | 0 | -7.045049 | 0 | TRUE | -7.045049 | -7.331979
55 | 3133 | 92471.08 | 2013-07-06 14:00 | 1650.756 | 7 | 16 | -2.599911 | 3.116318 | 29.84186 | 30.73918 | 103.0865 | 95.05474 | -0.0001291516 | 0.03690726 | 0 | 0 | 0 | 7_8_13_1C_Cycle | -0.003238678 | 0.02166489 | 0 | -6.689424 | 0 | TRUE | -6.689424 | -7.033743
56 | 3134 | 92501.1 | 2013-07-06 14:01 | 1680.772 | 7 | 16 | -2.599731 | 3.113241 | 29.84186 | 30.76087 | 103.0865 | 95.12229 | -9.657568e-05 | 0.03690726 | 0 | 0 | 0 | 7_8_13_1C_Cycle | -0.003076792 | 0.02168743 | 0 | -7.048717 | 0 | TRUE | -7.048717 | -6.819528
57 | 3135 | 92531.11 | 2013-07-06 14:01 | 1710.787 | 7 | 16 | -2.599911 | 3.10984 | 29.84186 | 30.78254 | 103.0865 | 95.1897 | -0.0001291504 | 0.03690726 | 0 | 0 | 0 | 7_8_13_1C_Cycle | -0.003400564 | 0.02166488 | 0 | -6.370967 | 0 | TRUE | -6.370967 | -6.502844
58 | 3136 | 92561.13 | 2013-07-06 14:02 | 1740.803 | 7 | 16 | -2.599911 | 3.106602 | 29.84186 | 30.80422 | 103.0865 | 95.25711 | -9.652801e-05 | 0.03690726 | 0 | 0 | 0 | 7_8_13_1C_Cycle | -0.003238678 | 0.02168703 | 0 | -6.696262 | 0 | TRUE | -6.696262 | -6.449284
59 | 3137 | 92591.14 | 2013-07-06 14:02 | 1770.818 | 7 | 16 | -2.599731 | 3.103039 | 29.84186 | 30.82589 | 103.0865 | 95.32438 | -9.68735e-05 | 0.03690726 | 0 | 0 | 0 | 7_8_13_1C_Cycle | -0.003562689 | 0.0216642 | 0 | -6.080856 | 0 | TRUE | -6.080856 | -6.269149
60 | 3138 | 92621.15 | 2013-07-06 14:03 | 1800.818 | 7 | 16 | -2.599551 | 3.099477 | 29.84186 | 30.84756 | 103.0865 | 95.3916 | -0.0001295556 | 0.03690726 | 0 | 0 | 0 | 7_8_13_1C_Cycle | -0.00356245 | 0.02167556 | 0 | -6.084452 | 0 | TRUE | -6.084452 | -5.970477
61 | 3139 | 92651.16 | 2013-07-06 14:03 | 1830.834 | 7 | 16 | -2.599551 | 3.095752 | 29.84186 | 30.86924 | 103.0865 | 95.45874 | -6.439858e-05 | 0.03690726 | 0 | 0 | 0 | 7_8_13_1C_Cycle | -0.003724575 | 0.02167559 | 0 | -5.819613 | 0 | TRUE | -5.819613 | -5.820405
62 | 3140 | 92681.18 | 2013-07-06 14:04 | 1860.849 | 7 | 16 | -2.599731 | 3.091866 | 29.84186 | 30.8909 | 103.0865 | 95.52576 | -9.652767e-05 | 0.03690726 | 0 | 0 | 0 | 7_8_13_1C_Cycle | -0.003886223 | 0.02166426 | 0 | -5.574632 | 0 | TRUE | -5.574632 | -5.620977
63 | 3141 | 92711.18 | 2013-07-06 14:04 | 1890.849 | 7 | 16 | -2.599731 | 3.087817 | 29.84186 | 30.91258 | 103.0865 | 95.59274 | -9.68286e-05 | 0.03690726 | 0 | 0 | 0 | 7_8_13_1C_Cycle | -0.004048347 | 0.02167547 | 0 | -5.354153 | 0 | TRUE | -5.354153 | -5.520882
64 | 3142 | 92741.19 | 2013-07-06 14:05 | 1920.864 | 7 | 16 | -2.599731 | 3.083931 | 29.84186 | 30.93425 | 103.0865 | 95.65962 | -0.000129154 | 0.03690726 | 0 | 0 | 0 | 7_8_13_1C_Cycle | -0.003886461 | 0.02167558 | 0 | -5.577202 | 0 | TRUE | -5.577202 | -5.430042
65 | 3143 | 92771.21 | 2013-07-06 14:05 | 1950.88 | 7 | 16 | -2.599911 | 3.079883 | 29.84186 | 30.95593 | 103.0865 | 95.72643 | -0.0001291542 | 0.03690726 | 0 | 0 | 0 | 7_8_13_1C_Cycle | -0.004048347 | 0.02167555 | 0 | -5.354173 | 0 | TRUE | -5.354173 | -5.31682
66 | 3144 | 92801.22 | 2013-07-06 14:06 | 1980.895 | 7 | 16 | -2.599731 | 3.075672 | 29.84186 | 30.97761 | 103.0865 | 95.79314 | -0.000128708 | 0.03690726 | 0 | 0 | 0 | 7_8_13_1C_Cycle | -0.004210234 | 0.02167556 | 0 | -5.148303 | 0 | TRUE | -5.148303 | -5.219603
67 | 3145 | 92831.24 | 2013-07-06 14:06 | 2010.911 | 7 | 16 | -2.599551 | 3.071462 | 29.84186 | 30.99928 | 103.0865 | 95.85976 | -0.0001287533 | 0.03690726 | 0 | 0 | 0 | 7_8_13_1C_Cycle | -0.004210472 | 0.02167563 | 0 | -5.148027 | 0 | TRUE | -5.148027 | -5.039685
68 | 3146 | 92861.25 | 2013-07-06 14:07 | 2040.926 | 7 | 16 | -2.600092 | 3.066766 | 29.84186 | 31.02096 | 103.0865 | 95.92628 | -0.0001614329 | 0.03690726 | 0 | 0 | 0 | 7_8_13_1C_Cycle | -0.004695892 | 0.02167553 | 0 | -4.61585 | 0 | TRUE | -4.61585 | -4.753953
69 | 3147 | 92891.27 | 2013-07-06 14:07 | 2070.942 | 7 | 16 | -2.599731 | 3.06207 | 29.84186 | 31.04263 | 103.0865 | 95.99271 | -0.0001937116 | 0.03690726 | 0 | 0 | 0 | 7_8_13_1C_Cycle | -0.004696131 | 0.02167554 | 0 | -4.615616 | 0 | TRUE | -4.615616 | -4.477566
70 | 3148 | 92921.28 | 2013-07-06 14:08 | 2100.957 | 7 | 16 | -2.599911 | 3.056726 | 29.84186 | 31.06431 | 103.0865 | 96.05902 | -0.0001931085 | 0.03690726 | 0 | 0 | 0 | 7_8_13_1C_Cycle | -0.005343914 | 0.02167564 | 0 | -4.056135 | 0 | TRUE | -4.056135 | -4.107381
71 | 3149 | 92951.3 | 2013-07-06 14:08 | 2130.972 | 7 | 16 | -2.599731 | 3.050896 | 29.84186 | 31.08598 | 103.0865 | 96.12522 | -0.0001937108 | 0.03690726 | 0 | 0 | 0 | 7_8_13_1C_Cycle | -0.005829573 | 0.02167544 | 0 | -3.718187 | 0 | TRUE | -3.718187 | -3.698457
72 | 3150 | 92981.32 | 2013-07-06 14:09 | 2160.988 | 7 | 16 | -2.599551 | 3.044419 | 29.84186 | 31.10766 | 103.0865 | 96.19128 | -0.0002266876 | 0.03690726 | 0 | 0 | 0 | 7_8_13_1C_Cycle | -0.006477356 | 0.02167562 | 0 | -3.346368 | 0 | TRUE | -3.346368 | -3.306656
73 | 3151 | 93011.33 | 2013-07-06 14:09 | 2191.004 | 7 | 16 | -2.599911 | 3.036646 | 29.84186 | 31.12933 | 103.0865 | 96.25718 | -0.0002905799 | 0.03690726 | 0 | 0 | 0 | 7_8_13_1C_Cycle | -0.007772923 | 0.02167568 | 0 | -2.788614 | 0 | TRUE | -2.788614 | -2.887833
74 | 3152 | 93041.35 | 2013-07-06 14:10 | 2221.019 | 7 | 16 | -2.599731 | 3.028226 | 29.84186 | 31.15101 | 103.0865 | 96.32292 | -0.0003218619 | 0.03690726 | 0 | 0 | 0 | 7_8_13_1C_Cycle | -0.008420467 | 0.02167569 | 0 | -2.574167 | 0 | TRUE | -2.574167 | -2.543958
75 | 3153 | 93071.36 | 2013-07-06 14:10 | 2251.034 | 7 | 16 | -2.599731 | 3.018348 | 29.84186 | 31.17269 | 103.0865 | 96.38845 | -0.0003540357 | 0.03690726 | 0 | 0 | 0 | 7_8_13_1C_Cycle | -0.00987792 | 0.0216756 | 0 | -2.194348 | 0 | TRUE | -2.194348 | -2.223513
76 | 3154 | 93101.38 | 2013-07-06 14:11 | 2281.05 | 7 | 16 | -2.599551 | 3.007498 | 29.84186 | 31.19436 | 103.0865 | 96.45376 | -0.0003551902 | 0.03690726 | 0 | 0 | 0 | 7_8_13_1C_Cycle | -0.01084971 | 0.0216756 | 0 | -1.997804 | 0 | TRUE | -1.997804 | -1.950947
77 | 3155 | 93131.39 | 2013-07-06 14:11 | 2311.065 | 7 | 16 | -2.599731 | 2.994705 | 29.84186 | 31.21603 | 103.0865 | 96.51878 | -0.0004505592 | 0.03690726 | 0 | 0 | 0 | 7_8_13_1C_Cycle | -0.01279259 | 0.02166439 | 0 | -1.693512 | 0 | TRUE | -1.693512 | -1.733319
78 | 3156 | 93161.39 | 2013-07-06 14:12 | 2341.065 | 7 | 16 | -2.599731 | 2.980617 | 29.84186 | 31.2377 | 103.0865 | 96.58354 | -0.0005181732 | 0.03690726 | 0 | 0 | 0 | 7_8_13_1C_Cycle | -0.01408839 | 0.02167551 | 0 | -1.538537 | 0 | TRUE | -1.538537 | -1.5161
79 | 3157 | 93191.41 | 2013-07-06 14:12 | 2371.081 | 7 | 16 | -2.599731 | 2.964262 | 29.84186 | 31.25938 | 103.0865 | 96.64797 | -0.0005793633 | 0.03690726 | 0 | 0 | 0 | 7_8_13_1C_Cycle | -0.01635528 | 0.02167561 | 0 | -1.325298 | 0 | TRUE | -1.325298 | -1.339652
80 | 3158 | 93221.42 | 2013-07-06 14:13 | 2401.096 | 7 | 16 | -2.599731 | 2.945963 | 29.84186 | 31.28104 | 103.0865 | 96.712 | -0.0006437185 | 0.03690726 | 0 | 0 | 0 | 7_8_13_1C_Cycle | -0.01829863 | 0.02166431 | 0 | -1.183931 | 0 | TRUE | -1.183931 | -1.175025
81 | 3159 | 93251.44 | 2013-07-06 14:13 | 2431.112 | 7 | 16 | -2.599731 | 2.925074 | 29.84186 | 31.30273 | 103.0865 | 96.77567 | -0.0007402931 | 0.03690726 | 0 | 0 | 0 | 7_8_13_1C_Cycle | -0.02088952 | 0.02168692 | 0 | -1.038172 | 0 | TRUE | -1.038172 | -1.03761
82 | 3160 | 93281.45 | 2013-07-06 14:14 | 2461.127 | 7 | 16 | -2.599911 | 2.900946 | 29.84186 | 31.32439 | 103.0865 | 96.83878 | -0.0008744202 | 0.03690726 | 0 | 0 | 0 | 7_8_13_1C_Cycle | -0.02412796 | 0.02166438 | 0 | -0.8978954 | 0 | TRUE | -0.8978954 | -0.9032452
83 | 3161 | 93311.47 | 2013-07-06 14:14 | 2491.143 | 7 | 16 | -2.599551 | 2.873741 | 29.84186 | 31.34608 | 103.0865 | 96.90141 | -0.0009012123 | 0.03690726 | 0 | 0 | 0 | 7_8_13_1C_Cycle | -0.02720499 | 0.02168683 | 0 | -0.7971635 | 0 | TRUE | -0.7971635 | -0.7868518
84 | 3162 | 93341.49 | 2013-07-06 14:15 | 2521.158 | 7 | 16 | -2.599731 | 2.841192 | 29.84186 | 31.36776 | 103.0865 | 96.96335 | -0.001162267 | 0.03690726 | 0 | 0 | 0 | 7_8_13_1C_Cycle | -0.03254867 | 0.02167561 | 0 | -0.6659446 | 0 | TRUE | -0.6659446 | -0.6739246
85 | 3163 | 93371.5 | 2013-07-06 14:15 | 2551.173 | 7 | 16 | -2.599551 | 2.803461 | 29.84186 | 31.38942 | 103.0865 | 97.02451 | -0.001327845 | 0.03690726 | 0 | 0 | 0 | 7_8_13_1C_Cycle | -0.03773069 | 0.02166432 | 0 | -0.574183 | 0 | TRUE | -0.574183 | -0.5703697
86 | 3164 | 93401.5 | 2013-07-06 14:16 | 2581.173 | 7 | 16 | -2.599731 | 2.75731 | 29.84186 | 31.4111 | 103.0865 | 97.08479 | -0.001684087 | 0.03690726 | 0 | 0 | 0 | 7_8_13_1C_Cycle | -0.04615116 | 0.02167551 | 0 | -0.4696633 | 0 | TRUE | -0.4696633 | -0.4723091
87 | 3165 | 93431.52 | 2013-07-06 14:16 | 2611.189 | 7 | 16 | -2.599731 | 2.699824 | 29.84186 | 31.43277 | 103.0865 | 97.14396 | -0.002137503 | 0.03690726 | 0 | 0 | 0 | 7_8_13_1C_Cycle | -0.05748653 | 0.02167558 | 0 | -0.377055 | 0 | TRUE | -0.377055 | -0.3706611
88 | 3166 | 93461.53 | 2013-07-06 14:17 | 2641.204 | 7 | 16 | -2.599731 | 2.623391 | 29.84186 | 31.45444 | 103.0865 | 97.20166 | -0.002928912 | 0.03690726 | 0 | 0 | 0 | 7_8_13_1C_Cycle | -0.0764327 | 0.02166427 | 0 | -0.2834424 | 0 | TRUE | -0.2834424 | -0.2771269
89 | 3167 | 93491.53 | 2013-07-06 14:17 | 2671.204 | 7 | 16 | -2.599731 | 2.508904 | 29.84186 | 31.47611 | 103.0865 | 97.25739 | -0.004666968 | 0.03690726 | 0 | 0 | 0 | 7_8_13_1C_Cycle | -0.1144874 | 0.02167556 | 0 | -0.189327 | 0 | TRUE | -0.189327 | -0.1897372
90 | 3168 | 93521.55 | 2013-07-06 14:18 | 2701.219 | 7 | 16 | -2.599731 | 2.276042 | 29.84186 | 31.49779 | 103.0865 | 97.30963 | -0.01113898 | 0.03690726 | 0 | 0 | 0 | 7_8_13_1C_Cycle | -0.232861 | 0.02167545 | 0 | -0.09308318 | 0 | TRUE | -0.09308318 | -0.1093248
91 | 3169 | 93538.94 | 2013-07-06 14:18 | 2718.61 | 7 | 16 | -2.599551 | 1.999621 | 29.84186 | 31.51034 | 103.0865 | 97.33662 | -0.0186222 | 0.03690726 | 0 | 0 | 0 | 7_8_13_1C_Cycle | -0.2764212 | 0.01255859 | 0 | -0.0454328 | 0 | TRUE | -0.0454328 | -0.03672259
92 | 3175 | 93688.97 | 2013-07-06 14:21 | 30.01543 | 10 | 16 | 2.599924 | 2.919568 | 29.86354 | 31.51035 | 103.1478 | 97.33662 | 0.004631327 | 0.03904681 | 0 | 0 | 0 | 7_8_13_1C_Cycle | 0.3641896 | 0 | 0.02167596 | 0 | 0.05951833 |  | 0.05951833 | 0.06344034
93 | 3176 | 93718.99 | 2013-07-06 14:21 | 60.03107 | 10 | 16 | 2.599744 | 3.021586 | 29.88522 | 31.51035 | 103.2122 | 97.33662 | 0.002785224 | 0.03904681 | 0 | 0 | 0 | 7_8_13_1C_Cycle | 0.1020184 | 0 | 0.02167702 | 0 | 0.2124816 | TRUE | 0.2124816 | 0.2030843
94 | 3177 | 93749 | 2013-07-06 14:22 | 90.04595 | 10 | 16 | 2.599924 | 3.090246 | 29.90688 | 31.51035 | 103.2785 | 97.33662 | 0.002040385 | 0.03904681 | 0 | 0 | 0 | 7_8_13_1C_Cycle | 0.06866002 | 0 | 0.02166565 | 0 | 0.3155497 | TRUE | 0.3155497 | 0.3183286
95 | 3178 | 93779.02 | 2013-07-06 14:22 | 120.0612 | 10 | 16 | 2.599924 | 3.142875 | 29.92856 | 31.51035 | 103.3461 | 97.33662 | 0.001614438 | 0.03904681 | 0 | 0 | 0 | 7_8_13_1C_Cycle | 0.05262852 | 0 | 0.0216767 | 0 | 0.4118812 | TRUE | 0.4118812 | 0.4176272
96 | 3179 | 93809.02 | 2013-07-06 14:23 | 150.0612 | 10 | 16 | 2.599744 | 3.185463 | 29.95023 | 31.51035 | 103.4146 | 97.33662 | 0.00132369 | 0.03904681 | 0 | 0 | 0 | 7_8_13_1C_Cycle | 0.04258847 | 0 | 0.02166615 | 0 | 0.5087327 | TRUE | 0.5087327 | 0.5094343
97 | 3180 | 93839.04 | 2013-07-06 14:23 | 180.0767 | 10 | 16 | 2.600105 | 3.221089 | 29.97191 | 31.51035 | 103.4841 | 97.33662 | 0.001094405 | 0.03904681 | 0 | 0 | 0 | 7_8_13_1C_Cycle | 0.03562546 | 0 | 0.02168791 | 0 | 0.6087756 | TRUE | 0.6087756 | 0.5777776
98 | 3181 | 93869.04 | 2013-07-06 14:24 | 210.0771 | 10 | 16 | 2.599924 | 3.252018 | 29.99358 | 31.51035 | 103.5543 | 97.33662 | 0.001004017 | 0.03904681 | 0 | 0 | 0 | 7_8_13_1C_Cycle | 0.03092957 | 0 | 0.0216662 | 0 | 0.7005013 | TRUE | 0.7005013 | 0.6283799
99 | 3182 | 93899.05 | 2013-07-06 14:24 | 240.0923 | 10 | 16 | 2.599744 | 3.278252 | 30.01526 | 31.51035 | 103.625 | 97.33662 | 0.0008394676 | 0.03904681 | 0 | 0 | 0 | 7_8_13_1C_Cycle | 0.0262332 | 0 | 0.02167684 | 0 | 0.8263135 | TRUE | 0.8263135 | 0.7118194
100 | 3183 | 93929.07 | 2013-07-06 14:25 | 270.1079 | 10 | 16 | 2.599924 | 3.300599 | 30.03693 | 31.51035 | 103.6964 | 97.33662 | 0.0006801112 | 0.03904681 | 0 | 0 | 0 | 7_8_13_1C_Cycle | 0.02234697 | 0 | 0.0216772 | 0 | 0.9700285 | TRUE | 0.9700285 | 1.093481
101 | 3184 | 93959.08 | 2013-07-06 14:25 | 300.123 | 10 | 16 | 2.599744 | 3.315982 | 30.0586 | 31.51035 | 103.7681 | 97.33662 | 0.0003218624 | 0.03904681 | 0 | 0 | 0 | 7_8_13_1C_Cycle | 0.01538372 | 0 | 0.02166567 | 0 | 1.40835 | TRUE | 1.40835 | 1.778427
102 | 3185 | 93989.08 | 2013-07-06 14:26 | 330.1233 | 10 | 16 | 2.599564 | 3.325051 | 30.08028 | 31.51035 | 103.84 | 97.33662 | 0.0002252807 | 0.03904681 | 0 | 0 | 0 | 7_8_13_1C_Cycle | 0.009068251 | 0 | 0.02167615 | 0 | 2.390334 | TRUE | 2.390334 | 2.670046
103 | 3186 | 94019.1 | 2013-07-06 14:26 | 360.1382 | 10 | 16 | 2.599744 | 3.330395 | 30.10194 | 31.51035 | 103.9121 | 97.33662 | 0.0001295562 | 0.03904681 | 0 | 0 | 0 | 7_8_13_1C_Cycle | 0.005343914 | 0 | 0.02166478 | 0 | 4.054103 | TRUE | 4.054103 | 3.692696
104 | 3187 | 94049.11 | 2013-07-06 14:27 | 390.1542 | 10 | 16 | 2.599924 | 3.334929 | 30.12363 | 31.51035 | 103.9844 | 97.33662 | 9.652872e-05 | 0.03904681 | 0 | 0 | 0 | 7_8_13_1C_Cycle | 0.004534006 | 0 | 0.02168744 | 0 | 4.783285 | TRUE | 4.783285 | 4.499414
105 | 3188 | 94079.13 | 2013-07-06 14:27 | 420.1692 | 10 | 16 | 2.599924 | 3.339139 | 30.14529 | 31.51035 | 104.0567 | 97.33662 | 0.0001287072 | 0.03904681 | 0 | 0 | 0 | 7_8_13_1C_Cycle | 0.004210234 | 0 | 0.02166478 | 0 | 5.145744 | TRUE | 5.145744 | 5.085189
106 | 3189 | 94109.14 | 2013-07-06 14:28 | 450.1851 | 10 | 16 | 2.599744 | 3.343187 | 30.16698 | 31.51035 | 104.1292 | 97.33662 | 0.0001291031 | 0.03904681 | 0 | 0 | 0 | 7_8_13_1C_Cycle | 0.004048347 | 0 | 0.02168737 | 0 | 5.357093 | TRUE | 5.357093 | 5.253944
107 | 3190 | 94139.16 | 2013-07-06 14:28 | 480.2006 | 10 | 16 | 2.599924 | 3.347721 | 30.18866 | 31.51035 | 104.2017 | 97.33662 | 0.0001931046 | 0.03904681 | 0 | 0 | 0 | 7_8_13_1C_Cycle | 0.004534245 | 0 | 0.02167616 | 0 | 4.780544 | TRUE | 4.780544 | 5.13291
108 | 3191 | 94169.17 | 2013-07-06 14:29 | 510.2156 | 10 | 16 | 2.599924 | 3.351932 | 30.21032 | 31.51035 | 104.2743 | 97.33662 | 0.0001287541 | 0.03904681 | 0 | 0 | 0 | 7_8_13_1C_Cycle | 0.004210234 | 0 | 0.02166557 | 0 | 5.145931 | TRUE | 5.145931 | 4.883179
109 | 3192 | 94199.19 | 2013-07-06 14:29 | 540.2315 | 10 | 16 | 2.599744 | 3.356628 | 30.23201 | 31.51035 | 104.347 | 97.33662 | 0.0001287521 | 0.03904681 | 0 | 0 | 0 | 7_8_13_1C_Cycle | 0.004696131 | 0 | 0.02168814 | 0 | 4.6183 | TRUE | 4.6183 | 4.734876
110 | 3193 | 94229.21 | 2013-07-06 14:30 | 570.2466 | 10 | 16 | 2.599744 | 3.361324 | 30.25368 | 31.51035 | 104.4198 | 97.33662 | 0.0001609316 | 0.03904681 | 0 | 0 | 0 | 7_8_13_1C_Cycle | 0.004696131 | 0 | 0.02166548 | 0 | 4.613474 | TRUE | 4.613474 | 4.587885
111 | 3194 | 94259.22 | 2013-07-06 14:30 | 600.2625 | 10 | 16 | 2.599924 | 3.366344 | 30.27536 | 31.51035 | 104.4927 | 97.33662 | 0.0002252797 | 0.03904681 | 0 | 0 | 0 | 7_8_13_1C_Cycle | 0.005019903 | 0 | 0.02168822 | 0 | 4.320446 | TRUE | 4.320446 | 4.621073
112 | 3195 | 94289.24 | 2013-07-06 14:31 | 630.2774 | 10 | 16 | 2.599924 | 3.370716 | 30.29703 | 31.51035 | 104.5657 | 97.33662 | 0.0001287044 | 0.03904681 | 0 | 0 | 0 | 7_8_13_1C_Cycle | 0.00437212 | 0 | 0.02166552 | 0 | 4.955381 | TRUE | 4.955381 | 4.640967
113 | 3196 | 94319.25 | 2013-07-06 14:31 | 660.2932 | 10 | 16 | 2.600105 | 3.375412 | 30.31872 | 31.51035 | 104.6389 | 97.33662 | 0.0001609354 | 0.03904681 | 0 | 0 | 0 | 7_8_13_1C_Cycle | 0.004696131 | 0 | 0.02168802 | 0 | 4.618275 | TRUE | 4.618275 | 4.816928
114 | 3197 | 94349.27 | 2013-07-06 14:32 | 690.3087 | 10 | 16 | 2.600105 | 3.379622 | 30.34039 | 31.51035 | 104.7121 | 97.33662 | 0.0001614312 | 0.03904681 | 0 | 0 | 0 | 7_8_13_1C_Cycle | 0.004210234 | 0 | 0.02167697 | 0 | 5.148638 | TRUE | 5.148638 | 5.011907
115 | 3198 | 94379.28 | 2013-07-06 14:32 | 720.3243 | 10 | 16 | 2.599744 | 3.383833 | 30.36207 | 31.51035 | 104.7854 | 97.33662 | 0.0001609278 | 0.03904681 | 0 | 0 | 0 | 7_8_13_1C_Cycle | 0.004210472 | 0 | 0.02167702 | 0 | 5.148358 | TRUE | 5.148358 | 5.128619
116 | 3199 | 94409.3 | 2013-07-06 14:33 | 750.3393 | 10 | 16 | 2.599744 | 3.387881 | 30.38374 | 31.51035 | 104.8588 | 97.33662 | 9.687565e-05 | 0.03904681 | 0 | 0 | 0 | 7_8_13_1C_Cycle | 0.004048347 | 0 | 0.02166563 | 0 | 5.351721 | TRUE | 5.351721 | 5.341476
117 | 3200 | 94439.31 | 2013-07-06 14:33 | 780.3552 | 10 | 16 | 2.599924 | 3.391767 | 30.40543 | 31.51035 | 104.9323 | 97.33662 | 0.0001287067 | 0.03904681 | 0 | 0 | 0 | 7_8_13_1C_Cycle | 0.003886223 | 0 | 0.02168821 | 0 | 5.580795 | TRUE | 5.580795 | 5.649579
118 | 3201 | 94469.33 | 2013-07-06 14:34 | 810.3706 | 10 | 16 | 2.600105 | 3.395654 | 30.4271 | 31.51035 | 105.0058 | 97.33662 | 0.0001614316 | 0.03904681 | 0 | 0 | 0 | 7_8_13_1C_Cycle | 0.003886461 | 0 | 0.02167697 | 0 | 5.577561 | TRUE | 5.577561 | 5.847119
119 | 3202 | 94499.34 | 2013-07-06 14:34 | 840.3862 | 10 | 16 | 2.600105 | 3.398892 | 30.44878 | 31.51035 | 105.0795 | 97.33662 | 6.475379e-05 | 0.03904681 | 0 | 0 | 0 | 7_8_13_1C_Cycle | 0.003238678 | 0 | 0.0216771 | 0 | 6.693193 | TRUE | 6.693193 | 6.122134
120 | 3203 | 94529.36 | 2013-07-06 14:35 | 870.4015 | 10 | 16 | 2.599924 | 3.402293 | 30.47046 | 31.51035 | 105.1532 | 97.33662 | 9.682634e-05 | 0.03904681 | 0 | 0 | 0 | 7_8_13_1C_Cycle | 0.003400564 | 0 | 0.02167683 | 0 | 6.37448 | TRUE | 6.37448 | 6.377292
121 | 3204 | 94559.38 | 2013-07-06 14:35 | 900.4169 | 10 | 16 | 2.599924 | 3.405532 | 30.49213 | 31.51035 | 105.227 | 97.33662 | 0.000129112 | 0.03904681 | 0 | 0 | 0 | 7_8_13_1C_Cycle | 0.003238678 | 0 | 0.02167688 | 0 | 6.693127 | TRUE | 6.693127 | 7.124069
122 | 3205 | 94589.39 | 2013-07-06 14:36 | 930.4324 | 10 | 16 | 2.599924 | 3.408447 | 30.51381 | 31.51035 | 105.3008 | 97.33662 | 9.657608e-05 | 0.03904681 | 0 | 0 | 0 | 7_8_13_1C_Cycle | 0.002914906 | 0 | 0.02167692 | 0 | 7.436578 | TRUE | 7.436578 | 7.659745
123 | 3206 | 94619.41 | 2013-07-06 14:36 | 960.4479 | 10 | 16 | 2.599924 | 3.411037 | 30.53549 | 31.51035 | 105.3748 | 97.33662 | 9.65286e-05 | 0.03904681 | 0 | 0 | 0 | 7_8_13_1C_Cycle | 0.002590895 | 0 | 0.02167705 | 0 | 8.366629 | TRUE | 8.366629 | 8.359517
124 | 3207 | 94649.42 | 2013-07-06 14:37 | 990.4633 | 10 | 16 | 2.599924 | 3.413143 | 30.55716 | 31.51035 | 105.4487 | 97.33662 | 3.217662e-05 | 0.03904681 | 0 | 0 | 0 | 7_8_13_1C_Cycle | 0.002105236 | 0 | 0.02167695 | 0 | 10.29668 | TRUE | 10.29668 | 9.205786
125 | 3208 | 94679.44 | 2013-07-06 14:37 | 1020.479 | 10 | 16 | 2.599924 | 3.415572 | 30.57884 | 31.51035 | 105.5227 | 97.33662 | 9.68797e-05 | 0.03904681 | 0 | 0 | 0 | 7_8_13_1C_Cycle | 0.002429008 | 0 | 0.02167685 | 0 | 8.924158 | TRUE | 8.924158 | 9.952236
126 | 3209 | 94709.45 | 2013-07-06 14:38 | 1050.494 | 10 | 16 | 2.599924 | 3.417515 | 30.60052 | 31.51035 | 105.5968 | 97.33662 | 6.45526e-05 | 0.03904681 | 0 | 0 | 0 | 7_8_13_1C_Cycle | 0.001943111 | 0 | 0.0216771 | 0 | 11.15587 | TRUE | 11.15587 | 10.62595
127 | 3210 | 94739.47 | 2013-07-06 14:38 | 1080.509 | 10 | 16 | 2.599924 | 3.419458 | 30.62218 | 31.51035 | 105.6709 | 97.33662 | 3.222362e-05 | 0.03904681 | 0 | 0 | 0 | 7_8_13_1C_Cycle | 0.00194335 | 0 | 0.02166564 | 0 | 11.14861 | TRUE | 11.14861 | 11.61692
128 | 3211 | 94769.48 | 2013-07-06 14:39 | 1110.525 | 10 | 16 | 2.599924 | 3.421239 | 30.64387 | 31.51035 | 105.745 | 97.33662 | 6.440017e-05 | 0.03904681 | 0 | 0 | 0 | 7_8_13_1C_Cycle | 0.001781225 | 0 | 0.02168819 | 0 | 12.17599 | TRUE | 12.17599 | 12.13336
129 | 3212 | 94799.5 | 2013-07-06 14:39 | 1140.541 | 10 | 16 | 2.599924 | 3.422859 | 30.66555 | 31.51035 | 105.8192 | 97.33662 | 3.217744e-05 | 0.03904681 | 0 | 0 | 0 | 7_8_13_1C_Cycle | 0.001619339 | 0 | 0.02167688 | 0 | 13.38625 | TRUE | 13.38625 | 13.41144
130 | 3213 | 94829.51 | 2013-07-06 14:40 | 1170.556 | 10 | 16 | 2.600105 | 3.424316 | 30.68723 | 31.51035 | 105.8934 | 97.33662 | 3.232328e-05 | 0.03904681 | 0 | 0 | 0 | 7_8_13_1C_Cycle | 0.001457453 | 0 | 0.02167697 | 0 | 14.87319 | TRUE | 14.87319 | 13.97875
131 | 3214 | 94859.53 | 2013-07-06 14:40 | 1200.571 | 10 | 16 | 2.599924 | 3.425936 | 30.70889 | 31.51035 | 105.9676 | 97.33662 | 3.22235e-05 | 0.03904681 | 0 | 0 | 0 | 7_8_13_1C_Cycle | 0.001619339 | 0 | 0.02166568 | 0 | 13.37933 | TRUE | 13.37933 | 14.96526
132 | 3215 | 94889.55 | 2013-07-06 14:41 | 1230.587 | 10 | 16 | 2.599924 | 3.427231 | 30.73058 | 31.51035 | 106.042 | 97.33662 | 3.217695e-05 | 0.03904681 | 0 | 0 | 0 | 7_8_13_1C_Cycle | 0.001295328 | 0 | 0.02168819 | 0 | 16.74339 | TRUE | 16.74339 | 15.60438
133 | 3216 | 94919.56 | 2013-07-06 14:41 | 1260.602 | 10 | 16 | 2.599744 | 3.428688 | 30.75225 | 31.51035 | 106.1162 | 97.33662 | 3.217674e-05 | 0.03904681 | 0 | 0 | 0 | 7_8_13_1C_Cycle | 0.001457453 | 0 | 0.02166565 | 0 | 14.86542 | TRUE | 14.86542 | 15.15112
134 | 3217 | 94949.58 | 2013-07-06 14:42 | 1290.618 | 10 | 16 | 2.599744 | 3.429984 | 30.77393 | 31.51035 | 106.1906 | 97.33662 | 0 | 0.03904681 | 0 | 0 | 0 | 7_8_13_1C_Cycle | 0.001295567 | 0 | 0.02168833 | 0 | 16.74042 | TRUE | 16.74042 | 15.71564
135 | 3218 | 94979.59 | 2013-07-06 14:42 | 1320.633 | 10 | 16 | 2.599744 | 3.431441 | 30.7956 | 31.51035 | 106.2649 | 97.33662 | 3.227548e-05 | 0.03904681 | 0 | 0 | 0 | 7_8_13_1C_Cycle | 0.001457214 | 0 | 0.02166571 | 0 | 14.8679 | TRUE | 14.8679 | 15.972
136 | 3219 | 95009.61 | 2013-07-06 14:43 | 1350.649 | 10 | 16 | 2.599924 | 3.43306 | 30.81729 | 31.51035 | 106.3394 | 97.33662 | 9.653089e-05 | 0.03904681 | 0 | 0 | 0 | 7_8_13_1C_Cycle | 0.001619339 | 0 | 0.02168821 | 0 | 13.39325 | TRUE | 13.39325 | 15.42517
137 | 3220 | 95039.62 | 2013-07-06 14:43 | 1380.664 | 10 | 16 | 2.599744 | 3.434194 | 30.83896 | 31.51035 | 106.4138 | 97.33662 | 0 | 0.03904681 | 0 | 0 | 0 | 7_8_13_1C_Cycle | 0.00113368 | 0 | 0.02167699 | 0 | 19.1209 | TRUE | 19.1209 | 14.6469
138 | 3221 | 95069.64 | 2013-07-06 14:44 | 1410.679 | 10 | 16 | 2.599744 | 3.435813 | 30.86063 | 31.51035 | 106.4882 | 97.33662 | 3.227569e-05 | 0.03904681 | 0 | 0 | 0 | 7_8_13_1C_Cycle | 0.001619339 | 0 | 0.02166566 | 0 | 13.37933 | TRUE | 13.37933 | 14.96966
139 | 3222 | 95099.64 | 2013-07-06 14:44 | 1440.68 | 10 | 16 | 2.599924 | 3.437433 | 30.88231 | 31.51035 | 106.5627 | 97.33662 | 6.460036e-05 | 0.03904681 | 0 | 0 | 0 | 7_8_13_1C_Cycle | 0.001619339 | 0 | 0.02167689 | 0 | 13.38626 | TRUE | 13.38626 | 15.22386
140 | 3223 | 95129.65 | 2013-07-06 14:45 | 1470.695 | 10 | 16 | 2.599924 | 3.439052 | 30.90397 | 31.51035 | 106.6372 | 97.33662 | 9.687396e-05 | 0.03904681 | 0 | 0 | 0 | 7_8_13_1C_Cycle | 0.001619339 | 0 | 0.02166562 | 0 | 13.3793 | TRUE | 13.3793 | 14.79422
141 | 3224 | 95159.67 | 2013-07-06 14:45 | 1500.711 | 10 | 16 | 2.599744 | 3.440186 | 30.92566 | 31.51035 | 106.7118 | 97.33662 | 3.217613e-05 | 0.03904681 | 0 | 0 | 0 | 7_8_13_1C_Cycle | 0.001133442 | 0 | 0.0216883 | 0 | 19.1349 | TRUE | 19.1349 | 14.0413
142 | 3225 | 95189.68 | 2013-07-06 14:46 | 1530.725 | 10 | 16 | 2.599924 | 3.441967 | 30.94733 | 31.51035 | 106.7864 | 97.33662 | 6.480217e-05 | 0.03904681 | 0 | 0 | 0 | 7_8_13_1C_Cycle | 0.001781464 | 0 | 0.02166564 | 0 | 12.16171 | TRUE | 12.16171 | 14.19983
143 | 3226 | 95219.68 | 2013-07-06 14:46 | 1560.726 | 10 | 16 | 2.599924 | 3.443748 | 30.969 | 31.51035 | 106.861 | 97.33662 | 6.439998e-05 | 0.03904681 | 0 | 0 | 0 | 7_8_13_1C_Cycle | 0.001781225 | 0 | 0.02167689 | 0 | 12.16965 | TRUE | 12.16965 | 13.44884
144 | 3227 | 95249.7 | 2013-07-06 14:47 | 1590.741 | 10 | 16 | 2.599924 | 3.445368 | 30.99067 | 31.51035 | 106.9356 | 97.33662 | 3.21765e-05 | 0.03904681 | 0 | 0 | 0 | 7_8_13_1C_Cycle | 0.001619339 | 0 | 0.02166563 | 0 | 13.3793 | TRUE | 13.3793 | 12.49056
145 | 3228 | 95279.72 | 2013-07-06 14:47 | 1620.757 | 10 | 16 | 2.599744 | 3.447311 | 31.01236 | 31.51035 | 107.0104 | 97.33662 | 6.475172e-05 | 0.03904681 | 0 | 0 | 0 | 7_8_13_1C_Cycle | 0.001943111 | 0 | 0.02168841 | 0 | 11.16169 | TRUE | 11.16169 | 11.27582
146 | 3229 | 95309.73 | 2013-07-06 14:48 | 1650.772 | 10 | 16 | 2.599744 | 3.449254 | 31.03402 | 31.51035 | 107.0851 | 97.33662 | 9.688069e-05 | 0.03904681 | 0 | 0 | 0 | 7_8_13_1C_Cycle | 0.00194335 | 0 | 0.02166518 | 0 | 11.14837 | TRUE | 11.14837 | 11.4052
147 | 3230 | 95339.75 | 2013-07-06 14:48 | 1680.788 | 10 | 16 | 2.599744 | 3.451197 | 31.05571 | 31.51035 | 107.1599 | 97.33662 | 9.657554e-05 | 0.03904681 | 0 | 0 | 0 | 7_8_13_1C_Cycle | 0.001943111 | 0 | 0.02168743 | 0 | 11.16119 | TRUE | 11.16119 | 10.83569
148 | 3231 | 95369.76 | 2013-07-06 14:49 | 1710.803 | 10 | 16 | 2.599744 | 3.453302 | 31.07739 | 31.51035 | 107.2348 | 97.33662 | 6.480158e-05 | 0.03904681 | 0 | 0 | 0 | 7_8_13_1C_Cycle | 0.002105236 | 0 | 0.02167631 | 0 | 10.29638 | TRUE | 10.29638 | 10.21037
149 | 3232 | 95399.78 | 2013-07-06 14:49 | 1740.818 | 10 | 16 | 2.599924 | 3.455569 | 31.09906 | 31.51035 | 107.3096 | 97.33662 | 6.45552e-05 | 0.03904681 | 0 | 0 | 0 | 7_8_13_1C_Cycle | 0.002266884 | 0 | 0.02167598 | 0 | 9.562014 | TRUE | 9.562014 | 9.967146
150 | 3233 | 95429.79 | 2013-07-06 14:50 | 1770.834 | 10 | 16 | 2.599924 | 3.457836 | 31.12074 | 31.51035 | 107.3846 | 97.33662 | 9.683176e-05 | 0.03904681 | 0 | 0 | 0 | 7_8_13_1C_Cycle | 0.002267122 | 0 | 0.02167653 | 0 | 9.561252 | TRUE | 9.561252 | 9.351433
151 | 3234 | 95459.81 | 2013-07-06 14:50 | 1800.849 | 10 | 16 | 2.599744 | 3.460265 | 31.1424 | 31.51035 | 107.4595 | 97.33662 | 9.653068e-05 | 0.03904681 | 0 | 0 | 0 | 7_8_13_1C_Cycle | 0.002429008 | 0 | 0.02166583 | 0 | 8.919617 | TRUE | 8.919617 | 8.75925
152 | 3235 | 95489.82 | 2013-07-06 14:51 | 1830.865 | 10 | 16 | 2.599924 | 3.462856 | 31.16409 | 31.51035 | 107.5346 | 97.33662 | 9.652945e-05 | 0.03904681 | 0 | 0 | 0 | 7_8_13_1C_Cycle | 0.002590895 | 0 | 0.02168849 | 0 | 8.371044 | TRUE | 8.371044 | 8.321291
153 | 3236 | 95519.84 | 2013-07-06 14:51 | 1860.88 | 10 | 16 | 2.600105 | 3.465771 | 31.18576 | 31.51035 | 107.6096 | 97.33662 | 0.0001287552 | 0.03904681 | 0 | 0 | 0 | 7_8_13_1C_Cycle | 0.002914906 | 0 | 0.02166579 | 0 | 7.432759 | TRUE | 7.432759 | 7.856245
154 | 3237 | 95549.84 | 2013-07-06 14:52 | 1890.88 | 10 | 16 | 2.600105 | 3.468686 | 31.20744 | 31.51035 | 107.6848 | 97.33662 | 9.687815e-05 | 0.03904681 | 0 | 0 | 0 | 7_8_13_1C_Cycle | 0.002914906 | 0 | 0.02167718 | 0 | 7.436666 | TRUE | 7.436666 | 7.289267
155 | 3238 | 95579.84 | 2013-07-06 14:52 | 1920.88 | 10 | 16 | 2.599924 | 3.471763 | 31.2291 | 31.51035 | 107.76 | 97.33662 | 9.713027e-05 | 0.03904681 | 0 | 0 | 0 | 7_8_13_1C_Cycle | 0.003076553 | 0 | 0.02166604 | 0 | 7.042309 | TRUE | 7.042309 | 6.864505
156 | 3239 | 95609.85 | 2013-07-06 14:53 | 1950.896 | 10 | 16 | 2.599924 | 3.475163 | 31.25078 | 31.51035 | 107.8353 | 97.33662 | 6.439872e-05 | 0.03904681 | 0 | 0 | 0 | 7_8_13_1C_Cycle | 0.003400803 | 0 | 0.02167721 | 0 | 6.374145 | TRUE | 6.374145 | 6.391515
157 | 3240 | 95639.87 | 2013-07-06 14:53 | 1980.91 | 10 | 16 | 2.599924 | 3.478888 | 31.27245 | 31.51035 | 107.9106 | 97.33662 | 0.0001291511 | 0.03904681 | 0 | 0 | 0 | 7_8_13_1C_Cycle | 0.003724337 | 0 | 0.02166587 | 0 | 5.817377 | TRUE | 5.817377 | 5.952815
158 | 3241 | 95669.88 | 2013-07-06 14:54 | 2010.926 | 10 | 16 | 2.599744 | 3.482774 | 31.29413 | 31.51035 | 107.9861 | 97.33662 | 9.657783e-05 | 0.03904681 | 0 | 0 | 0 | 7_8_13_1C_Cycle | 0.003886461 | 0 | 0.02168833 | 0 | 5.580483 | TRUE | 5.580483 | 5.419857
159 | 3242 | 95699.88 | 2013-07-06 14:54 | 2040.926 | 10 | 16 | 2.599924 | 3.487309 | 31.3158 | 31.51035 | 108.0616 | 97.33662 | 0.0001609273 | 0.03904681 | 0 | 0 | 0 | 7_8_13_1C_Cycle | 0.004534245 | 0 | 0.02166596 | 0 | 4.778295 | TRUE | 4.778295 | 4.940284
160 | 3243 | 95729.9 | 2013-07-06 14:55 | 2070.941 | 10 | 16 | 2.599744 | 3.492004 | 31.33747 | 31.51035 | 108.1372 | 97.33662 | 0.0001609306 | 0.03904681 | 0 | 0 | 0 | 7_8_13_1C_Cycle | 0.004695892 | 0 | 0.02166579 | 0 | 4.613776 | TRUE | 4.613776 | 4.557118
161 | 3244 | 95759.92 | 2013-07-06 14:55 | 2100.957 | 10 | 16 | 2.600105 | 3.497186 | 31.35901 | 31.51035 | 108.2125 | 97.33662 | 0.0001614362 | 0.03904681 | 0 | 0 | 0 | 7_8_13_1C_Cycle | 0.005182028 | 0 | 0.02154162 | 0 | 4.156986 | TRUE | 4.156986 | 4.162391
162 | 3245 | 95789.92 | 2013-07-06 14:56 | 2130.957 | 10 | 16 | 2.600105 | 3.503016 | 31.38082 | 31.51035 | 108.2888 | 97.33662 | 0.0002266876 | 0.03904681 | 0 | 0 | 0 | 7_8_13_1C_Cycle | 0.005829573 | 0 | 0.02181285 | 0 | 3.741758 | TRUE | 3.741758 | 3.762832
163 | 3246 | 95819.93 | 2013-07-06 14:56 | 2160.972 | 10 | 16 | 2.599744 | 3.50917 | 31.40249 | 31.51035 | 108.3648 | 97.33662 | 0.0001931509 | 0.03904681 | 0 | 0 | 0 | 7_8_13_1C_Cycle | 0.006153584 | 0 | 0.0216659 | 0 | 3.520859 | TRUE | 3.520859 | 3.420444
164 | 3247 | 95849.93 | 2013-07-06 14:57 | 2190.972 | 10 | 16 | 2.599924 | 3.516457 | 31.42416 | 31.51035 | 108.4409 | 97.33662 | 0.0002260354 | 0.03904681 | 0 | 0 | 0 | 7_8_13_1C_Cycle | 0.007287025 | 0 | 0.02167695 | 0 | 2.974732 | TRUE | 2.974732 | 3.035937
165 | 3248 | 95879.95 | 2013-07-06 14:57 | 2220.988 | 10 | 16 | 2.599744 | 3.524553 | 31.44584 | 31.51035 | 108.5173 | 97.33662 | 0.0002914896 | 0.03904681 | 0 | 0 | 0 | 7_8_13_1C_Cycle | 0.008096695 | 0 | 0.02167743 | 0 | 2.677318 | TRUE | 2.677318 | 2.688121
166 | 3249 | 95909.96 | 2013-07-06 14:58 | 2251.003 | 10 | 16 | 2.599924 | 3.533783 | 31.46751 | 31.51035 | 108.5937 | 97.33662 | 0.0002896925 | 0.03904681 | 0 | 0 | 0 | 7_8_13_1C_Cycle | 0.009230137 | 0 | 0.02166588 | 0 | 2.347298 | TRUE | 2.347298 | 2.358763
167 | 3250 | 95939.98 | 2013-07-06 14:58 | 2281.019 | 10 | 16 | 2.599744 | 3.544147 | 31.48919 | 31.51035 | 108.6705 | 97.33662 | 0.0003238642 | 0.03904681 | 0 | 0 | 0 | 7_8_13_1C_Cycle | 0.01036382 | 0 | 0.02168858 | 0 | 2.092721 | TRUE | 2.092721 | 2.049078
168 | 3251 | 95969.99 | 2013-07-06 14:59 | 2311.034 | 10 | 16 | 2.599924 | 3.556454 | 31.51087 | 31.51035 | 108.7474 | 97.33662 | 0.0004533862 | 0.03904681 | 0 | 0 | 0 | 7_8_13_1C_Cycle | 0.01230693 | 0 | 0.02167721 | 0 | 1.761383 | TRUE | 1.761383 | 1.806212
169 | 3252 | 96000.01 | 2013-07-06 14:59 | 2341.05 | 10 | 16 | 2.599744 | 3.570219 | 31.53255 | 31.51035 | 108.8247 | 97.33662 | 0.0004857921 | 0.03904681 | 0 | 0 | 0 | 7_8_13_1C_Cycle | 0.01376438 | 0 | 0.02167716 | 0 | 1.574873 | TRUE | 1.574873 | 1.56665
170 | 3253 | 96030.02 | 2013-07-06 15:00 | 2371.065 | 10 | 16 | 2.599924 | 3.586088 | 31.55422 | 31.51035 | 108.9022 | 97.33662 | 0.000550591 | 0.03904681 | 0 | 0 | 0 | 7_8_13_1C_Cycle | 0.01586962 | 0 | 0.02166598 | 0 | 1.365249 | TRUE | 1.365249 | 1.357402
171 | 3254 | 96060.02 | 2013-07-06 15:00 | 2401.065 | 10 | 16 | 2.599924 | 3.604548 | 31.57589 | 31.51035 | 108.9801 | 97.33662 | 0.0006134151 | 0.03904681 | 0 | 0 | 0 | 7_8_13_1C_Cycle | 0.01846027 | 0 | 0.02167717 | 0 | 1.17426 | TRUE | 1.17426 | 1.168164
172 | 3255 | 96090.04 | 2013-07-06 15:01 | 2431.08 | 10 | 16 | 2.599924 | 3.626248 | 31.59757 | 31.51035 | 109.0585 | 97.33662 | 0.0007724668 | 0.03904681 | 0 | 0 | 0 | 7_8_13_1C_Cycle | 0.02169919 | 0 | 0.02167722 | 0 | 0.9989875 | TRUE | 0.9989875 | 1.007351
173 | 3256 | 96120.05 | 2013-07-06 15:01 | 2461.095 | 10 | 16 | 2.599924 | 3.651671 | 31.61924 | 31.51035 | 109.1373 | 97.33662 | 0.0009334302 | 0.03904681 | 0 | 0 | 0 | 7_8_13_1C_Cycle | 0.02542377 | 0 | 0.02166597 | 0 | 0.8521936 | TRUE | 0.8521936 | 0.8520239
174 | 3257 | 96150.05 | 2013-07-06 15:02 | 2491.096 | 10 | 16 | 2.599924 | 3.681953 | 31.64091 | 31.51035 | 109.2168 | 97.33662 | 0.001101148 | 0.03904681 | 0 | 0 | 0 | 7_8_13_1C_Cycle | 0.03028154 | 0 | 0.02167715 | 0 | 0.7158536 | TRUE | 0.7158536 | 0.7158238
175 | 3258 | 96180.07 | 2013-07-06 15:02 | 2521.111 | 10 | 16 | 2.600105 | 3.718388 | 31.66259 | 31.51035 | 109.297 | 97.33662 | 0.001165915 | 0.03904681 | 0 | 0 | 0 | 7_8_13_1C_Cycle | 0.03643513 | 0 | 0.02167727 | 0 | 0.5949552 | TRUE | 0.5949552 | 0.5933334
176 | 3259 | 96210.08 | 2013-07-06 15:03 | 2551.126 | 10 | 16 | 2.599924 | 3.76292 | 31.68427 | 31.51035 | 109.3781 | 97.33662 | 0.001425028 | 0.03904681 | 0 | 0 | 0 | 7_8_13_1C_Cycle | 0.04453182 | 0 | 0.02167717 | 0 | 0.4867794 | TRUE | 0.4867794 | 0.4805151
177 | 3260 | 96240.1 | 2013-07-06 15:03 | 2581.142 | 10 | 16 | 2.600105 | 3.820406 | 31.70594 | 31.51035 | 109.4602 | 97.33662 | 0.001975584 | 0.03904681 | 0 | 0 | 0 | 7_8_13_1C_Cycle | 0.05748653 | 0 | 0.02167729 | 0 | 0.3770847 | TRUE | 0.3770847 | 0.3775023
178 | 3261 | 96270.12 | 2013-07-06 15:04 | 2611.157 | 10 | 16 | 2.599924 | 3.89603 | 31.72762 | 31.51035 | 109.5438 | 97.33662 | 0.002558565 | 0.03904681 | 0 | 0 | 0 | 7_8_13_1C_Cycle | 0.07562327 | 0 | 0.02167718 | 0 | 0.286647 | TRUE | 0.286647 | 0.2866313
179 | 3262 | 96300.13 | 2013-07-06 15:04 | 2641.173 | 10 | 16 | 2.599924 | 4.002744 | 31.7493 | 31.51035 | 109.6294 | 97.33662 | 0.003692102 | 0.03904681 | 0 | 0 | 0 | 7_8_13_1C_Cycle | 0.1067145 | 0 | 0.02167726 | 0 | 0.2031333 | TRUE | 0.2031333 | 0.2087496
180 | 3263 | 96320.05 | 2013-07-06 15:04 | 2661.095 | 10 | 16 | 2.599924 | 4.100067 | 31.76369 | 31.51035 | 109.6876 | 97.33662 | 0.004922867 | 0.03904681 | 0 | 0 | 0 | 7_8_13_1C_Cycle | 0.09732246 | 0 | 0.01438756 | 0 | 0.1478339 | TRUE | 0.1478339 | 0.1447046