## Sheet1
| Data_Point | Test_Time(s) | Date_Time | Step_Time(s) | Step_Index | Cycle_Index | Current(A) | Voltage(V) | Charge_Capacity(Ah) | Discharge_Capacity(Ah) | Charge_Energy(Wh) | Discharge_Energy(Wh) | dV/dt(V/s) | Internal_Resistance(Ohm) | Is_FC_Data | AC_Impedance(Ohm) | ACI_Phase_Angle(Deg) | Battery_Label | dV | Discharge_dQ | Charge_dQ | Discharge_dQ/dV | Charge_dQ/dV | dv_close_to_zero | dQ/dV | Smoothed_dQ/dV
0 | 3281 | 96846.07 | 2013-07-06 15:13 | 30.0155 | 7 | 17 | -2.599731 | 3.246998 | 31.81676 | 31.53202 | 109.9052 | 97.40863 | -0.001743451 | 0.02529793 | 0 | 0 | 0 | 7_8_13_1C_Cycle | -0.5944595 | 0.02167546 | 0 | -0.03646246 | 0 |  | -0.03646246 | 0.6562805
1 | 3282 | 96876.08 | 2013-07-06 15:14 | 60.03066 | 7 | 17 | -2.599731 | 3.226109 | 31.81676 | 31.5537 | 109.9052 | 97.47872 | -0.0003228781 | 0.02529793 | 0 | 0 | 0 | 7_8_13_1C_Cycle | -0.02088928 | 0.02167533 | 0 | -1.037629 | 0 | TRUE | -1.037629 | -2.211725
2 | 3283 | 96906.08 | 2013-07-06 15:14 | 90.03075 | 7 | 17 | -2.599731 | 3.221089 | 31.81676 | 31.57536 | 109.9052 | 97.54855 | -0.000160931 | 0.02529793 | 0 | 0 | 0 | 7_8_13_1C_Cycle | -0.005020142 | 0.02166437 | 0 | -4.31549 | 0 | TRUE | -4.31549 | -4.832401
3 | 3284 | 96936.1 | 2013-07-06 15:15 | 120.0459 | 7 | 17 | -2.599911 | 3.218336 | 31.81676 | 31.59702 | 109.9052 | 97.6183 | -9.657583e-05 | 0.02529793 | 0 | 0 | 0 | 7_8_13_1C_Cycle | -0.002752781 | 0.02166458 | 0 | -7.870069 | 0 | TRUE | -7.870069 | -7.101209
4 | 3285 | 96966.11 | 2013-07-06 15:15 | 150.0618 | 7 | 17 | -2.599731 | 3.216231 | 31.81676 | 31.61871 | 109.9052 | 97.68808 | -6.480196e-05 | 0.02529793 | 0 | 0 | 0 | 7_8_13_1C_Cycle | -0.002105236 | 0.02168756 | 0 | -10.30172 | 0 | TRUE | -10.30172 | -8.913611
5 | 3286 | 96996.13 | 2013-07-06 15:16 | 180.077 | 7 | 17 | -2.599731 | 3.213964 | 31.81676 | 31.64039 | 109.9052 | 97.75777 | -9.712661e-05 | 0.02529793 | 0 | 0 | 0 | 7_8_13_1C_Cycle | -0.002266884 | 0.02167586 | 0 | -9.561963 | 0 | TRUE | -9.561963 | -10.10615
6 | 3287 | 97026.13 | 2013-07-06 15:16 | 210.077 | 7 | 17 | -2.599731 | 3.211697 | 31.81676 | 31.66205 | 109.9052 | 97.82738 | -9.713046e-05 | 0.02529793 | 0 | 0 | 0 | 7_8_13_1C_Cycle | -0.002267122 | 0.02166448 | 0 | -9.55594 | 0 | TRUE | -9.55594 | -10.47635
7 | 3288 | 97056.14 | 2013-07-06 15:17 | 240.0921 | 7 | 17 | -2.599731 | 3.209754 | 31.81676 | 31.68372 | 109.9052 | 97.89694 | -3.222331e-05 | 0.02529793 | 0 | 0 | 0 | 7_8_13_1C_Cycle | -0.00194335 | 0.02166436 | 0 | -11.14795 | 0 | TRUE | -11.14795 | -10.28909
8 | 3289 | 97086.16 | 2013-07-06 15:17 | 270.1083 | 7 | 17 | -2.599731 | 3.207487 | 31.81676 | 31.7054 | 109.9052 | 97.96652 | -9.713073e-05 | 0.02529793 | 0 | 0 | 0 | 7_8_13_1C_Cycle | -0.002266884 | 0.0216871 | 0 | -9.566923 | 0 | TRUE | -9.566923 | -9.891905
9 | 3290 | 97116.17 | 2013-07-06 15:18 | 300.1233 | 7 | 17 | -2.599731 | 3.205381 | 31.81676 | 31.72708 | 109.9052 | 98.03602 | -3.227819e-05 | 0.02529793 | 0 | 0 | 0 | 7_8_13_1C_Cycle | -0.002105236 | 0.0216754 | 0 | -10.29595 | 0 | TRUE | -10.29595 | -10.11225
10 | 3291 | 97146.19 | 2013-07-06 15:18 | 330.1384 | 7 | 17 | -2.599731 | 3.203114 | 31.81676 | 31.74874 | 109.9052 | 98.10544 | -9.717879e-05 | 0.02529793 | 0 | 0 | 0 | 7_8_13_1C_Cycle | -0.002267122 | 0.02166451 | 0 | -9.555953 | 0 | TRUE | -9.555953 | -9.953181
11 | 3292 | 97176.19 | 2013-07-06 15:19 | 360.1387 | 7 | 17 | -2.599731 | 3.200847 | 31.81676 | 31.77042 | 109.9052 | 98.17485 | -9.657697e-05 | 0.02529793 | 0 | 0 | 0 | 7_8_13_1C_Cycle | -0.002267122 | 0.02167565 | 0 | -9.560866 | 0 | TRUE | -9.560866 | -9.863544
12 | 3293 | 97206.2 | 2013-07-06 15:19 | 390.1537 | 7 | 17 | -2.599731 | 3.198904 | 31.81676 | 31.79208 | 109.9052 | 98.24417 | 0 | 0.02529793 | 0 | 0 | 0 | 7_8_13_1C_Cycle | -0.001943111 | 0.02166441 | 0 | -11.14934 | 0 | TRUE | -11.14934 | -10.23071
13 | 3294 | 97236.22 | 2013-07-06 15:20 | 420.1696 | 7 | 17 | -2.599731 | 3.196637 | 31.81676 | 31.81377 | 109.9052 | 98.31352 | -6.48013e-05 | 0.02529793 | 0 | 0 | 0 | 7_8_13_1C_Cycle | -0.002267122 | 0.02168692 | 0 | -9.565837 | 0 | TRUE | -9.565837 | -10.4583
14 | 3295 | 97266.23 | 2013-07-06 15:20 | 450.1846 | 7 | 17 | -2.599551 | 3.194694 | 31.81676 | 31.83544 | 109.9052 | 98.38275 | -3.237704e-05 | 0.02529793 | 0 | 0 | 0 | 7_8_13_1C_Cycle | -0.001943111 | 0.02166448 | 0 | -11.14938 | 0 | TRUE | -11.14938 | -10.83024
15 | 3296 | 97296.23 | 2013-07-06 15:21 | 480.1849 | 7 | 17 | -2.599731 | 3.19275 | 31.81676 | 31.85711 | 109.9052 | 98.45198 | 0 | 0.02529793 | 0 | 0 | 0 | 7_8_13_1C_Cycle | -0.00194335 | 0.02167566 | 0 | -11.15376 | 0 | TRUE | -11.15376 | -10.69137
16 | 3297 | 97326.25 | 2013-07-06 15:21 | 510.2004 | 7 | 17 | -2.599731 | 3.190807 | 31.81676 | 31.87879 | 109.9052 | 98.52116 | -6.455189e-05 | 0.02529793 | 0 | 0 | 0 | 7_8_13_1C_Cycle | -0.001943111 | 0.02167563 | 0 | -11.15512 | 0 | TRUE | -11.15512 | -11.18995
17 | 3298 | 97356.27 | 2013-07-06 15:22 | 540.2159 | 7 | 17 | -2.599731 | 3.188864 | 31.81676 | 31.90046 | 109.9052 | 98.5903 | -6.435211e-05 | 0.02529793 | 0 | 0 | 0 | 7_8_13_1C_Cycle | -0.001943111 | 0.02167573 | 0 | -11.15517 | 0 | TRUE | -11.15517 | -11.78424
18 | 3299 | 97386.27 | 2013-07-06 15:22 | 570.2159 | 7 | 17 | -2.599911 | 3.186921 | 31.81676 | 31.92213 | 109.9052 | 98.65937 | -9.717655e-05 | 0.02529793 | 0 | 0 | 0 | 7_8_13_1C_Cycle | -0.00194335 | 0.0216646 | 0 | -11.14807 | 0 | TRUE | -11.14807 | -12.12521
19 | 3300 | 97416.28 | 2013-07-06 15:23 | 600.2309 | 7 | 17 | -2.599731 | 3.185463 | 31.81676 | 31.9438 | 109.9052 | 98.72843 | -6.460601e-05 | 0.02529793 | 0 | 0 | 0 | 7_8_13_1C_Cycle | -0.001457453 | 0.0216753 | 0 | -14.87204 | 0 | TRUE | -14.87204 | -12.34462
20 | 3301 | 97446.3 | 2013-07-06 15:23 | 630.2466 | 7 | 17 | -2.599731 | 3.183682 | 31.81676 | 31.96548 | 109.9052 | 98.79746 | -6.439997e-05 | 0.02529793 | 0 | 0 | 0 | 7_8_13_1C_Cycle | -0.001781225 | 0.02167592 | 0 | -12.16911 | 0 | TRUE | -12.16911 | -13.31412
21 | 3302 | 97476.31 | 2013-07-06 15:24 | 660.2615 | 7 | 17 | -2.599731 | 3.182063 | 31.81676 | 31.98714 | 109.9052 | 98.86641 | -6.480155e-05 | 0.02529793 | 0 | 0 | 0 | 7_8_13_1C_Cycle | -0.001619339 | 0.02166443 | 0 | -13.37856 | 0 | TRUE | -13.37856 | -13.98358
22 | 3303 | 97506.33 | 2013-07-06 15:24 | 690.2776 | 7 | 17 | -2.599731 | 3.180444 | 31.81676 | 32.00883 | 109.9052 | 98.9354 | -6.439777e-05 | 0.02529793 | 0 | 0 | 0 | 7_8_13_1C_Cycle | -0.001619339 | 0.02168699 | 0 | -13.39249 | 0 | TRUE | -13.39249 | -14.11887
23 | 3304 | 97536.34 | 2013-07-06 15:25 | 720.2925 | 7 | 17 | -2.599731 | 3.179148 | 31.81676 | 32.03049 | 109.9052 | 99.00429 | 0 | 0.02529793 | 0 | 0 | 0 | 7_8_13_1C_Cycle | -0.001295328 | 0.02166434 | 0 | -16.72498 | 0 | TRUE | -16.72498 | -13.81567
24 | 3305 | 97566.34 | 2013-07-06 15:25 | 750.2927 | 7 | 17 | -2.599551 | 3.177529 | 31.81676 | 32.05217 | 109.9052 | 99.07318 | -3.22756e-05 | 0.02529793 | 0 | 0 | 0 | 7_8_13_1C_Cycle | -0.001619339 | 0.02167562 | 0 | -13.38548 | 0 | TRUE | -13.38548 | -14.72848
25 | 3306 | 97596.36 | 2013-07-06 15:26 | 780.3077 | 7 | 17 | -2.599551 | 3.17591 | 31.81676 | 32.07383 | 109.9052 | 99.142 | -6.455331e-05 | 0.02529793 | 0 | 0 | 0 | 7_8_13_1C_Cycle | -0.001619339 | 0.0216645 | 0 | -13.3786 | 0 | TRUE | -13.3786 | -14.72474
26 | 3307 | 97626.36 | 2013-07-06 15:26 | 810.3081 | 7 | 17 | -2.599731 | 3.174452 | 31.81676 | 32.09551 | 109.9052 | 99.21083 | -6.435481e-05 | 0.02529793 | 0 | 0 | 0 | 7_8_13_1C_Cycle | -0.001457453 | 0.02167574 | 0 | -14.87234 | 0 | TRUE | -14.87234 | -14.70125
27 | 3308 | 97656.37 | 2013-07-06 15:27 | 840.3231 | 7 | 17 | -2.599551 | 3.173156 | 31.81676 | 32.11717 | 109.9052 | 99.27958 | -3.217701e-05 | 0.02529793 | 0 | 0 | 0 | 7_8_13_1C_Cycle | -0.001295567 | 0.02166446 | 0 | -16.722 | 0 | TRUE | -16.722 | -14.624
28 | 3309 | 97686.39 | 2013-07-06 15:27 | 870.339 | 7 | 17 | -2.599911 | 3.171537 | 31.81676 | 32.13886 | 109.9052 | 99.34838 | -6.480167e-05 | 0.02529793 | 0 | 0 | 0 | 7_8_13_1C_Cycle | -0.001619339 | 0.02168703 | 0 | -13.39252 | 0 | TRUE | -13.39252 | -14.88055
29 | 3310 | 97716.4 | 2013-07-06 15:28 | 900.3544 | 7 | 17 | -2.599911 | 3.17008 | 31.81676 | 32.16054 | 109.9052 | 99.41711 | -6.480196e-05 | 0.02529793 | 0 | 0 | 0 | 7_8_13_1C_Cycle | -0.001457453 | 0.02167561 | 0 | -14.87226 | 0 | TRUE | -14.87226 | -14.72407
30 | 3311 | 97746.42 | 2013-07-06 15:28 | 930.37 | 7 | 17 | -2.599731 | 3.168622 | 31.81676 | 32.18221 | 109.9052 | 99.48581 | -3.237686e-05 | 0.02529793 | 0 | 0 | 0 | 7_8_13_1C_Cycle | -0.001457214 | 0.02167587 | 0 | -14.87487 | 0 | TRUE | -14.87487 | -14.72554
31 | 3312 | 97776.43 | 2013-07-06 15:29 | 960.3848 | 7 | 17 | -2.599911 | 3.167003 | 31.81676 | 32.20388 | 109.9052 | 99.55444 | -6.43532e-05 | 0.02529793 | 0 | 0 | 0 | 7_8_13_1C_Cycle | -0.001619339 | 0.02166515 | 0 | -13.37901 | 0 | TRUE | -13.37901 | -14.00813
32 | 3313 | 97806.45 | 2013-07-06 15:29 | 990.4008 | 7 | 17 | -2.599731 | 3.165546 | 31.81676 | 32.22557 | 109.9052 | 99.62311 | -6.435379e-05 | 0.02529793 | 0 | 0 | 0 | 7_8_13_1C_Cycle | -0.001457453 | 0.02168788 | 0 | -14.88068 | 0 | TRUE | -14.88068 | -14.36926
33 | 3314 | 97836.45 | 2013-07-06 15:30 | 1020.401 | 7 | 17 | -2.599731 | 3.164088 | 31.81676 | 32.24723 | 109.9052 | 99.69167 | -3.2376e-05 | 0.02529793 | 0 | 0 | 0 | 7_8_13_1C_Cycle | -0.001457453 | 0.02166557 | 0 | -14.86537 | 0 | TRUE | -14.86537 | -13.66042
34 | 3315 | 97866.47 | 2013-07-06 15:30 | 1050.416 | 7 | 17 | -2.599911 | 3.162145 | 31.81676 | 32.2689 | 109.9052 | 99.7602 | -9.682815e-05 | 0.02529793 | 0 | 0 | 0 | 7_8_13_1C_Cycle | -0.001943111 | 0.02166509 | 0 | -11.14969 | 0 | TRUE | -11.14969 | -13.45177
35 | 3316 | 97896.48 | 2013-07-06 15:31 | 1080.432 | 7 | 17 | -2.599731 | 3.160688 | 31.81676 | 32.29058 | 109.9052 | 99.82876 | -3.217623e-05 | 0.02529793 | 0 | 0 | 0 | 7_8_13_1C_Cycle | -0.001457453 | 0.02168682 | 0 | -14.87995 | 0 | TRUE | -14.87995 | -13.03905
36 | 3317 | 97926.5 | 2013-07-06 15:31 | 1110.447 | 7 | 17 | -2.599731 | 3.158744 | 31.81676 | 32.31225 | 109.9052 | 99.89722 | -6.439982e-05 | 0.02529793 | 0 | 0 | 0 | 7_8_13_1C_Cycle | -0.00194335 | 0.02166394 | 0 | -11.14773 | 0 | TRUE | -11.14773 | -12.57219
37 | 3318 | 97956.51 | 2013-07-06 15:32 | 1140.463 | 7 | 17 | -2.599551 | 3.157125 | 31.81676 | 32.33393 | 109.9052 | 99.9657 | -9.717926e-05 | 0.02529793 | 0 | 0 | 0 | 7_8_13_1C_Cycle | -0.001619339 | 0.02168658 | 0 | -13.39224 | 0 | TRUE | -13.39224 | -12.04199
38 | 3319 | 97986.53 | 2013-07-06 15:32 | 1170.478 | 7 | 17 | -2.599551 | 3.155182 | 31.81676 | 32.35561 | 109.9052 | 100.0341 | -6.475419e-05 | 0.02529793 | 0 | 0 | 0 | 7_8_13_1C_Cycle | -0.001943111 | 0.02167527 | 0 | -11.15493 | 0 | TRUE | -11.15493 | -12.20122
39 | 3320 | 98016.54 | 2013-07-06 15:33 | 1200.493 | 7 | 17 | -2.599551 | 3.153401 | 31.81676 | 32.37728 | 109.9052 | 100.1025 | -6.455227e-05 | 0.02529793 | 0 | 0 | 0 | 7_8_13_1C_Cycle | -0.001781225 | 0.02167523 | 0 | -12.16872 | 0 | TRUE | -12.16872 | -11.47025
40 | 3321 | 98046.56 | 2013-07-06 15:33 | 1230.508 | 7 | 17 | -2.599551 | 3.151295 | 31.81676 | 32.39895 | 109.9052 | 100.1708 | -6.439972e-05 | 0.02529793 | 0 | 0 | 0 | 7_8_13_1C_Cycle | -0.002105236 | 0.0216641 | 0 | -10.29058 | 0 | TRUE | -10.29058 | -11.38243
41 | 3322 | 98076.57 | 2013-07-06 15:34 | 1260.524 | 7 | 17 | -2.599551 | 3.149514 | 31.81676 | 32.42064 | 109.9052 | 100.2391 | -3.237724e-05 | 0.02529793 | 0 | 0 | 0 | 7_8_13_1C_Cycle | -0.001781225 | 0.02168654 | 0 | -12.17507 | 0 | TRUE | -12.17507 | -10.40433
42 | 3323 | 98106.59 | 2013-07-06 15:34 | 1290.539 | 7 | 17 | -2.599731 | 3.147247 | 31.81676 | 32.4423 | 109.9052 | 100.3073 | -6.440122e-05 | 0.02529793 | 0 | 0 | 0 | 7_8_13_1C_Cycle | -0.002267122 | 0.02166405 | 0 | -9.555751 | 0 | TRUE | -9.555751 | -10.40501
43 | 3324 | 98136.61 | 2013-07-06 15:35 | 1320.555 | 7 | 17 | -2.599731 | 3.14498 | 31.81676 | 32.46399 | 109.9052 | 100.3755 | -6.459923e-05 | 0.02529793 | 0 | 0 | 0 | 7_8_13_1C_Cycle | -0.002267122 | 0.02168657 | 0 | -9.56568 | 0 | TRUE | -9.56568 | -9.8564
44 | 3325 | 98166.62 | 2013-07-06 15:35 | 1350.571 | 7 | 17 | -2.599911 | 3.142551 | 31.81676 | 32.48566 | 109.9052 | 100.4437 | -9.687961e-05 | 0.02529793 | 0 | 0 | 0 | 7_8_13_1C_Cycle | -0.002429008 | 0.02167514 | 0 | -8.92345 | 0 | TRUE | -8.92345 | -9.769329
45 | 3326 | 98196.64 | 2013-07-06 15:36 | 1380.586 | 7 | 17 | -2.599551 | 3.140608 | 31.81676 | 32.50732 | 109.9052 | 100.5117 | -6.455531e-05 | 0.02529793 | 0 | 0 | 0 | 7_8_13_1C_Cycle | -0.001943111 | 0.02166401 | 0 | -11.14913 | 0 | TRUE | -11.14913 | -9.338247
46 | 3327 | 98226.65 | 2013-07-06 15:36 | 1410.602 | 7 | 17 | -2.599731 | 3.138017 | 31.81676 | 32.52901 | 109.9052 | 100.5798 | -9.652829e-05 | 0.02529793 | 0 | 0 | 0 | 7_8_13_1C_Cycle | -0.002590895 | 0.02168657 | 0 | -8.370302 | 0 | TRUE | -8.370302 | -9.400821
47 | 3328 | 98256.67 | 2013-07-06 15:37 | 1440.617 | 7 | 17 | -2.599731 | 3.13575 | 31.81676 | 32.55069 | 109.9052 | 100.6478 | -6.475388e-05 | 0.02529793 | 0 | 0 | 0 | 7_8_13_1C_Cycle | -0.002267122 | 0.0216755 | 0 | -9.560797 | 0 | TRUE | -9.560797 | -9.081006
48 | 3329 | 98286.68 | 2013-07-06 15:37 | 1470.632 | 7 | 17 | -2.599731 | 3.133159 | 31.81676 | 32.57236 | 109.9052 | 100.7157 | -6.435304e-05 | 0.02529793 | 0 | 0 | 0 | 7_8_13_1C_Cycle | -0.002590895 | 0.02167525 | 0 | -8.365933 | 0 | TRUE | -8.365933 | -8.735462
49 | 3330 | 98316.7 | 2013-07-06 15:38 | 1500.648 | 7 | 17 | -2.599731 | 3.130568 | 31.81676 | 32.59404 | 109.9052 | 100.7836 | -6.435421e-05 | 0.02529793 | 0 | 0 | 0 | 7_8_13_1C_Cycle | -0.002590895 | 0.02167546 | 0 | -8.366014 | 0 | TRUE | -8.366014 | -8.179971
50 | 3331 | 98346.71 | 2013-07-06 15:38 | 1530.663 | 7 | 17 | -2.599731 | 3.127815 | 31.81676 | 32.6157 | 109.9052 | 100.8514 | -6.440067e-05 | 0.02529793 | 0 | 0 | 0 | 7_8_13_1C_Cycle | -0.002753019 | 0.0216641 | 0 | -7.869213 | 0 | TRUE | -7.869213 | -8.043822
51 | 3332 | 98376.73 | 2013-07-06 15:39 | 1560.679 | 7 | 17 | -2.599731 | 3.125062 | 31.81676 | 32.63739 | 109.9052 | 100.9192 | -9.6528e-05 | 0.02529793 | 0 | 0 | 0 | 7_8_13_1C_Cycle | -0.002752781 | 0.0216867 | 0 | -7.878105 | 0 | TRUE | -7.878105 | -7.700322
52 | 3333 | 98406.74 | 2013-07-06 15:39 | 1590.694 | 7 | 17 | -2.599731 | 3.122147 | 31.81676 | 32.65905 | 109.9052 | 100.9869 | -9.717939e-05 | 0.02529793 | 0 | 0 | 0 | 7_8_13_1C_Cycle | -0.002914906 | 0.02166414 | 0 | -7.432194 | 0 | TRUE | -7.432194 | -7.462658
53 | 3334 | 98436.74 | 2013-07-06 15:40 | 1620.694 | 7 | 17 | -2.599731 | 3.119071 | 31.81676 | 32.68073 | 109.9052 | 101.0545 | -0.000129159 | 0.02529793 | 0 | 0 | 0 | 7_8_13_1C_Cycle | -0.003076792 | 0.02167522 | 0 | -7.044746 | 0 | TRUE | -7.044746 | -7.271594
54 | 3335 | 98466.76 | 2013-07-06 15:40 | 1650.71 | 7 | 17 | -2.599731 | 3.116156 | 31.81676 | 32.7024 | 109.9052 | 101.1221 | -0.0001295558 | 0.02529793 | 0 | 0 | 0 | 7_8_13_1C_Cycle | -0.002914667 | 0.02167559 | 0 | -7.43673 | 0 | TRUE | -7.43673 | -7.00258
55 | 3336 | 98496.77 | 2013-07-06 15:41 | 1680.725 | 7 | 17 | -2.599911 | 3.112755 | 31.81676 | 32.72407 | 109.9052 | 101.1896 | -0.000128707 | 0.02529793 | 0 | 0 | 0 | 7_8_13_1C_Cycle | -0.003400564 | 0.02166481 | 0 | -6.370947 | 0 | TRUE | -6.370947 | -6.84024
56 | 3337 | 98526.79 | 2013-07-06 15:41 | 1710.741 | 7 | 17 | -2.599731 | 3.109679 | 31.81676 | 32.74576 | 109.9052 | 101.2571 | -9.652822e-05 | 0.02529793 | 0 | 0 | 0 | 7_8_13_1C_Cycle | -0.003076792 | 0.02168758 | 0 | -7.048764 | 0 | TRUE | -7.048764 | -6.693983
57 | 3338 | 98556.81 | 2013-07-06 15:42 | 1740.756 | 7 | 17 | -2.599911 | 3.106116 | 31.81676 | 32.76742 | 109.9052 | 101.3244 | -0.0001295564 | 0.02529793 | 0 | 0 | 0 | 7_8_13_1C_Cycle | -0.003562689 | 0.02166491 | 0 | -6.081056 | 0 | TRUE | -6.081056 | -6.464591
58 | 3339 | 98586.81 | 2013-07-06 15:42 | 1770.756 | 7 | 17 | -2.599731 | 3.102877 | 31.81676 | 32.7891 | 109.9052 | 101.3917 | -6.460191e-05 | 0.02529793 | 0 | 0 | 0 | 7_8_13_1C_Cycle | -0.003238678 | 0.02167611 | 0 | -6.692889 | 0 | TRUE | -6.692889 | -6.164229
59 | 3340 | 98616.82 | 2013-07-06 15:43 | 1800.771 | 7 | 17 | -2.599911 | 3.099153 | 31.81676 | 32.81077 | 109.9052 | 101.4589 | -9.333913e-05 | 0.02529793 | 0 | 0 | 0 | 7_8_13_1C_Cycle | -0.003724337 | 0.02167639 | 0 | -5.820202 | 0 | TRUE | -5.820202 | -6.001849
60 | 3341 | 98646.84 | 2013-07-06 15:43 | 1830.786 | 7 | 17 | -2.599911 | 3.095266 | 31.81676 | 32.83244 | 109.9052 | 101.526 | -0.0001287531 | 0.02529793 | 0 | 0 | 0 | 7_8_13_1C_Cycle | -0.003886461 | 0.0216649 | 0 | -5.574453 | 0 | TRUE | -5.574453 | -5.757612
61 | 3342 | 98676.85 | 2013-07-06 15:44 | 1860.802 | 7 | 17 | -2.599731 | 3.09138 | 31.81676 | 32.85413 | 109.9052 | 101.5931 | -0.000193107 | 0.02529793 | 0 | 0 | 0 | 7_8_13_1C_Cycle | -0.003886461 | 0.02168695 | 0 | -5.580127 | 0 | TRUE | -5.580127 | -5.652708
62 | 3343 | 98706.87 | 2013-07-06 15:44 | 1890.817 | 7 | 17 | -2.599731 | 3.087493 | 31.81676 | 32.87579 | 109.9052 | 101.66 | -0.0001291537 | 0.02529793 | 0 | 0 | 0 | 7_8_13_1C_Cycle | -0.003886461 | 0.02166438 | 0 | -5.57432 | 0 | TRUE | -5.57432 | -5.43016
63 | 3344 | 98736.87 | 2013-07-06 15:45 | 1920.818 | 7 | 17 | -2.599731 | 3.083607 | 31.81676 | 32.89747 | 109.9052 | 101.7269 | -0.0001287535 | 0.02529793 | 0 | 0 | 0 | 7_8_13_1C_Cycle | -0.003886461 | 0.02167549 | 0 | -5.577178 | 0 | TRUE | -5.577178 | -5.42824
64 | 3345 | 98766.88 | 2013-07-06 15:45 | 1950.833 | 7 | 17 | -2.599731 | 3.079397 | 31.81676 | 32.91914 | 109.9052 | 101.7937 | -0.0001609298 | 0.02529793 | 0 | 0 | 0 | 7_8_13_1C_Cycle | -0.004210234 | 0.02167559 | 0 | -5.14831 | 0 | TRUE | -5.14831 | -5.348068
65 | 3346 | 98796.9 | 2013-07-06 15:46 | 1980.848 | 7 | 17 | -2.599731 | 3.075186 | 31.81676 | 32.9408 | 109.9052 | 101.8604 | -0.0001931077 | 0.02529793 | 0 | 0 | 0 | 7_8_13_1C_Cycle | -0.004210234 | 0.0216643 | 0 | -5.145628 | 0 | TRUE | -5.145628 | -5.202834
66 | 3347 | 98826.91 | 2013-07-06 15:46 | 2010.864 | 7 | 17 | -2.599731 | 3.070976 | 31.81676 | 32.96249 | 109.9052 | 101.927 | -0.0001609293 | 0.02529793 | 0 | 0 | 0 | 7_8_13_1C_Cycle | -0.004210234 | 0.02168692 | 0 | -5.151001 | 0 | TRUE | -5.151001 | -4.997049
67 | 3348 | 98856.93 | 2013-07-06 15:47 | 2040.879 | 7 | 17 | -2.599731 | 3.066442 | 31.81676 | 32.98417 | 109.9052 | 101.9935 | -0.0001295564 | 0.02529793 | 0 | 0 | 0 | 7_8_13_1C_Cycle | -0.004534245 | 0.02167556 | 0 | -4.780413 | 0 | TRUE | -4.780413 | -4.761406
68 | 3349 | 98886.94 | 2013-07-06 15:47 | 2070.894 | 7 | 17 | -2.599731 | 3.061584 | 31.81676 | 33.00583 | 109.9052 | 102.0599 | -0.0001609293 | 0.02529793 | 0 | 0 | 0 | 7_8_13_1C_Cycle | -0.004858017 | 0.02166437 | 0 | -4.459509 | 0 | TRUE | -4.459509 | -4.474052
69 | 3350 | 98916.94 | 2013-07-06 15:48 | 2100.894 | 7 | 17 | -2.599731 | 3.05624 | 31.81676 | 33.0275 | 109.9052 | 102.1262 | -0.0001614402 | 0.02529793 | 0 | 0 | 0 | 7_8_13_1C_Cycle | -0.005343676 | 0.02166409 | 0 | -4.054156 | 0 | TRUE | -4.054156 | -4.083438
70 | 3351 | 98946.94 | 2013-07-06 15:48 | 2130.895 | 7 | 17 | -2.599731 | 3.050411 | 31.81676 | 33.04917 | 109.9052 | 102.1923 | -0.0001931543 | 0.02529793 | 0 | 0 | 0 | 7_8_13_1C_Cycle | -0.005829811 | 0.02167573 | 0 | -3.718085 | 0 | TRUE | -3.718085 | -3.658275
71 | 3352 | 98976.96 | 2013-07-06 15:49 | 2160.91 | 7 | 17 | -2.599731 | 3.043609 | 31.81676 | 33.07085 | 109.9052 | 102.2584 | -0.0002583245 | 0.02529793 | 0 | 0 | 0 | 7_8_13_1C_Cycle | -0.006801128 | 0.02167532 | 0 | -3.187018 | 0 | TRUE | -3.187018 | -3.268896
72 | 3353 | 99006.98 | 2013-07-06 15:49 | 2190.926 | 7 | 17 | -2.599731 | 3.03616 | 31.81676 | 33.09252 | 109.9052 | 102.3243 | -0.0002582518 | 0.02529793 | 0 | 0 | 0 | 7_8_13_1C_Cycle | -0.007448912 | 0.02167587 | 0 | -2.909938 | 0 | TRUE | -2.909938 | -2.886696
73 | 3354 | 99036.99 | 2013-07-06 15:50 | 2220.941 | 7 | 17 | -2.599731 | 3.027578 | 31.81676 | 33.1142 | 109.9052 | 102.39 | -0.0002583171 | 0.02529793 | 0 | 0 | 0 | 7_8_13_1C_Cycle | -0.008582592 | 0.02167546 | 0 | -2.525515 | 0 | TRUE | -2.525515 | -2.535016
74 | 3355 | 99067.01 | 2013-07-06 15:50 | 2250.956 | 7 | 17 | -2.599731 | 3.017862 | 31.81676 | 33.13587 | 109.9052 | 102.4555 | -0.0003218622 | 0.02529793 | 0 | 0 | 0 | 7_8_13_1C_Cycle | -0.009716034 | 0.02167569 | 0 | -2.230919 | 0 | TRUE | -2.230919 | -2.215607
75 | 3356 | 99097.02 | 2013-07-06 15:51 | 2280.971 | 7 | 17 | -2.599731 | 3.006688 | 31.81676 | 33.15754 | 109.9052 | 102.5208 | -0.0003862626 | 0.02529793 | 0 | 0 | 0 | 7_8_13_1C_Cycle | -0.01117349 | 0.02166428 | 0 | -1.9389 | 0 | TRUE | -1.9389 | -1.953357
76 | 3357 | 99127.04 | 2013-07-06 15:51 | 2310.987 | 7 | 17 | -2.599731 | 2.993896 | 31.81676 | 33.17923 | 109.9052 | 102.5859 | -0.0004519626 | 0.02529793 | 0 | 0 | 0 | 7_8_13_1C_Cycle | -0.01279259 | 0.02168687 | 0 | -1.695269 | 0 | TRUE | -1.695269 | -1.707093
77 | 3358 | 99157.05 | 2013-07-06 15:52 | 2341.003 | 7 | 17 | -2.599731 | 2.979484 | 31.81676 | 33.2009 | 109.9052 | 102.6506 | -0.0005165638 | 0.02529793 | 0 | 0 | 0 | 7_8_13_1C_Cycle | -0.01441216 | 0.02167555 | 0 | -1.503976 | 0 | TRUE | -1.503976 | -1.506867
78 | 3359 | 99187.07 | 2013-07-06 15:52 | 2371.018 | 7 | 17 | -2.599551 | 2.96329 | 31.81676 | 33.22256 | 109.9052 | 102.715 | -0.0005811469 | 0.02529793 | 0 | 0 | 0 | 7_8_13_1C_Cycle | -0.01619339 | 0.02166415 | 0 | -1.337839 | 0 | TRUE | -1.337839 | -1.328512
79 | 3360 | 99217.07 | 2013-07-06 15:53 | 2401.018 | 7 | 17 | -2.599731 | 2.944992 | 31.81676 | 33.24424 | 109.9052 | 102.779 | -0.0006153578 | 0.02529793 | 0 | 0 | 0 | 7_8_13_1C_Cycle | -0.01829863 | 0.02167564 | 0 | -1.18455 | 0 | TRUE | -1.18455 | -1.173864
80 | 3361 | 99247.08 | 2013-07-06 15:53 | 2431.033 | 7 | 17 | -2.599551 | 2.92394 | 31.81676 | 33.2659 | 109.9052 | 102.8426 | -0.0007402968 | 0.02529793 | 0 | 0 | 0 | 7_8_13_1C_Cycle | -0.02105141 | 0.02166425 | 0 | -1.029112 | 0 | TRUE | -1.029112 | -1.033604
81 | 3362 | 99277.08 | 2013-07-06 15:54 | 2461.033 | 7 | 17 | -2.599551 | 2.899812 | 31.81676 | 33.28757 | 109.9052 | 102.9057 | -0.0008395122 | 0.02529793 | 0 | 0 | 0 | 7_8_13_1C_Cycle | -0.0241282 | 0.02166396 | 0 | -0.8978691 | 0 | TRUE | -0.8978691 | -0.9013982
82 | 3363 | 99307.1 | 2013-07-06 15:54 | 2491.048 | 7 | 17 | -2.599731 | 2.871959 | 31.81676 | 33.30924 | 109.9052 | 102.9682 | -0.001003971 | 0.02529793 | 0 | 0 | 0 | 7_8_13_1C_Cycle | -0.02785254 | 0.02167584 | 0 | -0.7782356 | 0 | TRUE | -0.7782356 | -0.7790895
83 | 3364 | 99337.1 | 2013-07-06 15:55 | 2521.049 | 7 | 17 | -2.599731 | 2.839735 | 31.81676 | 33.33092 | 109.9052 | 103.0301 | -0.001130024 | 0.02529793 | 0 | 0 | 0 | 7_8_13_1C_Cycle | -0.03222489 | 0.02167552 | 0 | -0.6726327 | 0 | TRUE | -0.6726327 | -0.6672813
84 | 3365 | 99367.1 | 2013-07-06 15:55 | 2551.049 | 7 | 17 | -2.599731 | 2.801194 | 31.81676 | 33.35258 | 109.9052 | 103.0913 | -0.001355983 | 0.02529793 | 0 | 0 | 0 | 7_8_13_1C_Cycle | -0.03854036 | 0.02166438 | 0 | -0.5621218 | 0 | TRUE | -0.5621218 | -0.5651634
85 | 3366 | 99397.11 | 2013-07-06 15:56 | 2581.064 | 7 | 17 | -2.599911 | 2.754719 | 31.81676 | 33.37426 | 109.9052 | 103.1515 | -0.001711175 | 0.02529793 | 0 | 0 | 0 | 7_8_13_1C_Cycle | -0.04647493 | 0.02167531 | 0 | -0.4663871 | 0 | TRUE | -0.4663871 | -0.4671573
86 | 3367 | 99427.13 | 2013-07-06 15:56 | 2611.079 | 7 | 17 | -2.599731 | 2.696585 | 31.81676 | 33.39594 | 109.9052 | 103.2106 | -0.002130888 | 0.02529793 | 0 | 0 | 0 | 7_8_13_1C_Cycle | -0.05813432 | 0.02167561 | 0 | -0.3728539 | 0 | TRUE | -0.3728539 | -0.3673046
87 | 3368 | 99457.14 | 2013-07-06 15:57 | 2641.095 | 7 | 17 | -2.599731 | 2.61918 | 31.81676 | 33.41761 | 109.9052 | 103.2683 | -0.002961186 | 0.02529793 | 0 | 0 | 0 | 7_8_13_1C_Cycle | -0.0774045 | 0.02167557 | 0 | -0.2800298 | 0 | TRUE | -0.2800298 | -0.2724956
88 | 3369 | 99487.16 | 2013-07-06 15:57 | 2671.11 | 7 | 17 | -2.599551 | 2.502264 | 31.81676 | 33.43928 | 109.9052 | 103.3238 | -0.004827986 | 0.02529793 | 0 | 0 | 0 | 7_8_13_1C_Cycle | -0.1169162 | 0.02166418 | 0 | -0.1852967 | 0 | TRUE | -0.1852967 | -0.184493
89 | 3370 | 99517.16 | 2013-07-06 15:58 | 2701.11 | 7 | 17 | -2.599551 | 2.260173 | 31.81676 | 33.46095 | 109.9052 | 103.3758 | -0.01155814 | 0.02529793 | 0 | 0 | 0 | 7_8_13_1C_Cycle | -0.2420914 | 0.02167551 | 0 | -0.08953441 | 0 | TRUE | -0.08953441 | -0.1052422
90 | 3371 | 99533.19 | 2013-07-06 15:58 | 2717.141 | 7 | 17 | -2.599731 | 1.999945 | 31.81676 | 33.47253 | 109.9052 | 103.4006 | -0.01870025 | 0.02529793 | 0 | 0 | 0 | 7_8_13_1C_Cycle | -0.2602277 | 0.01157683 | 0 | -0.04448731 | 0 | TRUE | -0.04448731 | -0.03668823
91 | 3377 | 99683.23 | 2013-07-06 16:00 | 30.01564 | 10 | 17 | 2.599924 | 2.920216 | 31.83844 | 33.47253 | 109.9665 | 103.4006 | 0.004616928 | 0.03962103 | 0 | 0 | 0 | 7_8_13_1C_Cycle | 0.3640275 | 0 | 0.02167727 | 0 | 0.05954844 |  | 0.05954844 | 0.06489101
92 | 3378 | 99713.25 | 2013-07-06 16:01 | 60.03052 | 10 | 17 | 2.599924 | 3.021748 | 31.86011 | 33.47253 | 110.031 | 103.4006 | 0.002767936 | 0.03962103 | 0 | 0 | 0 | 7_8_13_1C_Cycle | 0.1015327 | 0 | 0.02166592 | 0 | 0.2133886 | TRUE | 0.2133886 | 0.2019639
93 | 3379 | 99743.25 | 2013-07-06 16:01 | 90.03069 | 10 | 17 | 2.599924 | 3.09057 | 31.88178 | 33.47253 | 110.0973 | 103.4006 | 0.002034113 | 0.03962103 | 0 | 0 | 0 | 7_8_13_1C_Cycle | 0.06882191 | 0 | 0.02167712 | 0 | 0.3149741 | TRUE | 0.3149741 | 0.3169428
94 | 3380 | 99773.26 | 2013-07-06 16:02 | 120.0463 | 10 | 17 | 2.599744 | 3.143199 | 31.90346 | 33.47253 | 110.1649 | 103.4006 | 0.001577116 | 0.03962103 | 0 | 0 | 0 | 7_8_13_1C_Cycle | 0.05262852 | 0 | 0.02167743 | 0 | 0.4118951 | TRUE | 0.4118951 | 0.4173596
95 | 3381 | 99803.28 | 2013-07-06 16:02 | 150.0614 | 10 | 17 | 2.599924 | 3.185787 | 31.92513 | 33.47253 | 110.2334 | 103.4006 | 0.001287412 | 0.03962103 | 0 | 0 | 0 | 7_8_13_1C_Cycle | 0.04258871 | 0 | 0.02166609 | 0 | 0.5087284 | TRUE | 0.5087284 | 0.5107461
96 | 3382 | 99833.29 | 2013-07-06 16:03 | 180.0772 | 10 | 17 | 2.599924 | 3.221575 | 31.94682 | 33.47253 | 110.3029 | 103.4006 | 0.001003981 | 0.03962103 | 0 | 0 | 0 | 7_8_13_1C_Cycle | 0.03578734 | 0 | 0.02168867 | 0 | 0.606043 | TRUE | 0.606043 | 0.5783304
97 | 3383 | 99863.31 | 2013-07-06 16:03 | 210.0927 | 10 | 17 | 2.599924 | 3.25218 | 31.96849314 | 33.47253 | 110.3731 | 103.4006 | 0.0008420467 | 0.03962103 | 0 | 0 | 0 | 7_8_13_1C_Cycle | 0.03060555 | 0 | 0.02167742 | 0 | 0.7082838 | TRUE | 0.7082838 | 0.6244492
98 | 3384 | 99893.33 | 2013-07-06 16:04 | 240.1079 | 10 | 17 | 2.600285 | 3.278414 | 31.99017 | 33.47253 | 110.4439 | 103.4006 | 0.0007124901 | 0.03962103 | 0 | 0 | 0 | 7_8_13_1C_Cycle | 0.0262332 | 0 | 0.02167732 | 0 | 0.8263318 | TRUE | 0.8263318 | 0.7139451
99 | 3385 | 99923.33 | 2013-07-06 16:04 | 270.1079 | 10 | 17 | 2.599924 | 3.300922 | 32.01184 | 33.47253 | 110.5152 | 103.4006 | 0.0006153584 | 0.03962103 | 0 | 0 | 0 | 7_8_13_1C_Cycle | 0.02250886 | 0 | 0.02166629 | 0 | 0.962567 | TRUE | 0.962567 | 1.115667
100 | 3386 | 99953.34 | 2013-07-06 16:05 | 300.123 | 10 | 17 | 2.599924 | 3.316306 | 32.0335 | 33.47253 | 110.5869 | 103.4006 | 0.000356245 | 0.03962103 | 0 | 0 | 0 | 7_8_13_1C_Cycle | 0.01538372 | 0 | 0.02166625 | 0 | 1.408388 | TRUE | 1.408388 | 1.73886
101 | 3387 | 99983.36 | 2013-07-06 16:05 | 330.1389 | 10 | 17 | 2.600105 | 3.325212 | 32.05519 | 33.47253 | 110.6589 | 103.4006 | 0.0002590656 | 0.03962103 | 0 | 0 | 0 | 7_8_13_1C_Cycle | 0.008906364 | 0 | 0.0216888 | 0 | 2.435203 | TRUE | 2.435203 | 2.697029
102 | 3388 | 100013.4 | 2013-07-06 16:06 | 360.1543 | 10 | 17 | 2.599924 | 3.330556 | 32.07687 | 33.47253 | 110.7311 | 103.4006 | 0.0001295567 | 0.03962103 | 0 | 0 | 0 | 7_8_13_1C_Cycle | 0.005343914 | 0 | 0.02167752 | 0 | 4.056488 | TRUE | 4.056488 | 3.708447
103 | 3389 | 100043.4 | 2013-07-06 16:06 | 390.1695 | 10 | 17 | 2.600105 | 3.335253 | 32.09855 | 33.47253 | 110.8033 | 103.4006 | 0.0001619339 | 0.03962103 | 0 | 0 | 0 | 7_8_13_1C_Cycle | 0.004696131 | 0 | 0.02167722 | 0 | 4.615974 | TRUE | 4.615974 | 4.575301
104 | 3390 | 100073.4 | 2013-07-06 16:07 | 420.1852 | 10 | 17 | 2.599744 | 3.339139 | 32.12022 | 33.47253 | 110.8757 | 103.4006 | 6.475449e-05 | 0.03962103 | 0 | 0 | 0 | 7_8_13_1C_Cycle | 0.003886223 | 0 | 0.0216778 | 0 | 5.578116 | TRUE | 5.578116 | 5.103915
105 | 3391 | 100103.4 | 2013-07-06 16:07 | 450.2008 | 10 | 17 | 2.599744 | 3.343349 | 32.1419 | 33.47253 | 110.9481 | 103.4006 | 0.0001295567 | 0.03962103 | 0 | 0 | 0 | 7_8_13_1C_Cycle | 0.004210472 | 0 | 0.02167753 | 0 | 5.14848 | TRUE | 5.14848 | 5.273043
106 | 3392 | 100133.4 | 2013-07-06 16:08 | 480.2162 | 10 | 17 | 2.600105 | 3.347721 | 32.16358 | 33.47253 | 111.0206 | 103.4006 | 0.0001295567 | 0.03962103 | 0 | 0 | 0 | 7_8_13_1C_Cycle | 0.00437212 | 0 | 0.02167749 | 0 | 4.958119 | TRUE | 4.958119 | 5.11222
107 | 3393 | 100163.4 | 2013-07-06 16:08 | 510.2316 | 10 | 17 | 2.600105 | 3.352256 | 32.18526 | 33.47253 | 111.0932 | 103.4006 | 0.0001619339 | 0.03962103 | 0 | 0 | 0 | 7_8_13_1C_Cycle | 0.004534245 | 0 | 0.02167746 | 0 | 4.780831 | TRUE | 4.780831 | 4.874609
108 | 3394 | 100193.5 | 2013-07-06 16:09 | 540.247 | 10 | 17 | 2.599564 | 3.35679 | 32.20693 | 33.47253 | 111.1659 | 103.4006 | 9.713173e-05 | 0.03962103 | 0 | 0 | 0 | 7_8_13_1C_Cycle | 0.004534006 | 0 | 0.0216775 | 0 | 4.781093 | TRUE | 4.781093 | 4.616233
109 | 3395 | 100223.5 | 2013-07-06 16:09 | 570.2625 | 10 | 17 | 2.599924 | 3.361648 | 32.22861 | 33.47253 | 111.2388 | 103.4006 | 0.0001295567 | 0.03962103 | 0 | 0 | 0 | 7_8_13_1C_Cycle | 0.004858017 | 0 | 0.02167746 | 0 | 4.462203 | TRUE | 4.462203 | 4.613093
110 | 3396 | 100253.5 | 2013-07-06 16:10 | 600.2779 | 10 | 17 | 2.600105 | 3.366506 | 32.25029 | 33.47253 | 111.3117 | 103.4006 | 0.0001619339 | 0.03962103 | 0 | 0 | 0 | 7_8_13_1C_Cycle | 0.004858017 | 0 | 0.02167746 | 0 | 4.462203 | TRUE | 4.462203 | 4.586661
111 | 3397 | 100283.5 | 2013-07-06 16:10 | 630.2933 | 10 | 17 | 2.600105 | 3.37104 | 32.27197 | 33.47253 | 111.3847 | 103.4006 | 0.0001619339 | 0.03962103 | 0 | 0 | 0 | 7_8_13_1C_Cycle | 0.004534245 | 0 | 0.02167746 | 0 | 4.780831 | TRUE | 4.780831 | 4.676887
112 | 3398 | 100313.5 | 2013-07-06 16:11 | 660.3089 | 10 | 17 | 2.599924 | 3.375412 | 32.29364 | 33.47253 | 111.4578 | 103.4006 | 0.0001295567 | 0.03962103 | 0 | 0 | 0 | 7_8_13_1C_Cycle | 0.00437212 | 0 | 0.02167758 | 0 | 4.95814 | TRUE | 4.95814 | 4.812044
113 | 3399 | 100343.5 | 2013-07-06 16:11 | 690.3243 | 10 | 17 | 2.600105 | 3.379946 | 32.31532 | 33.47253 | 111.5311 | 103.4006 | 0.0001619339 | 0.03962103 | 0 | 0 | 0 | 7_8_13_1C_Cycle | 0.004534245 | 0 | 0.02167753 | 0 | 4.780846 | TRUE | 4.780846 | 5.038304
114 | 3400 | 100373.6 | 2013-07-06 16:12 | 720.3399 | 10 | 17 | 2.599924 | 3.383995 | 32.337 | 33.47253 | 111.6044 | 103.4006 | 0.0001295567 | 0.03962103 | 0 | 0 | 0 | 7_8_13_1C_Cycle | 0.004048347 | 0 | 0.02167759 | 0 | 5.354677 | TRUE | 5.354677 | 5.15778
115 | 3401 | 100403.6 | 2013-07-06 16:12 | 750.3548 | 10 | 17 | 2.599924 | 3.388043 | 32.35867 | 33.47253 | 111.6777 | 103.4006 | 9.717941e-05 | 0.03962103 | 0 | 0 | 0 | 7_8_13_1C_Cycle | 0.004048347 | 0 | 0.02166615 | 0 | 5.35185 | TRUE | 5.35185 | 5.344121
116 | 3402 | 100433.6 | 2013-07-06 16:13 | 780.3549 | 10 | 17 | 2.599924 | 3.391929 | 32.38034 | 33.47253 | 111.7512 | 103.4006 | 0.0001295567 | 0.03962103 | 0 | 0 | 0 | 7_8_13_1C_Cycle | 0.003886461 | 0 | 0.02167735 | 0 | 5.577657 | TRUE | 5.577657 | 5.544707
117 | 3403 | 100463.6 | 2013-07-06 16:13 | 810.3706 | 10 | 17 | 2.599924 | 3.395816 | 32.40202 | 33.47253 | 111.8248 | 103.4006 | 9.713173e-05 | 0.03962103 | 0 | 0 | 0 | 7_8_13_1C_Cycle | 0.003886223 | 0 | 0.02167773 | 0 | 5.578097 | TRUE | 5.578097 | 5.839594
118 | 3404 | 100493.6 | 2013-07-06 16:14 | 840.3859 | 10 | 17 | 2.600105 | 3.399216 | 32.4237 | 33.47253 | 111.8984 | 103.4006 | 9.717941e-05 | 0.03962103 | 0 | 0 | 0 | 7_8_13_1C_Cycle | 0.003400803 | 0 | 0.02167754 | 0 | 6.374243 | TRUE | 6.374243 | 6.080451
119 | 3405 | 100523.6 | 2013-07-06 16:14 | 870.4013 | 10 | 17 | 2.599924 | 3.402617 | 32.44538 | 33.47253 | 111.9722 | 103.4006 | 0.0001619339 | 0.03962103 | 0 | 0 | 0 | 7_8_13_1C_Cycle | 0.003400564 | 0 | 0.02167745 | 0 | 6.374662 | TRUE | 6.374662 | 6.509551
120 | 3406 | 100553.6 | 2013-07-06 16:15 | 900.4169 | 10 | 17 | 2.600105 | 3.405694 | 32.46705 | 33.47253 | 112.046 | 103.4006 | 9.717941e-05 | 0.03962103 | 0 | 0 | 0 | 7_8_13_1C_Cycle | 0.003076792 | 0 | 0.02167754 | 0 | 7.045502 | TRUE | 7.045502 | 6.953133
121 | 3407 | 100583.6 | 2013-07-06 16:15 | 930.4319 | 10 | 17 | 2.600105 | 3.408608 | 32.48872 | 33.47253 | 112.1198 | 103.4006 | 6.475449e-05 | 0.03962103 | 0 | 0 | 0 | 7_8_13_1C_Cycle | 0.002914667 | 0 | 0.02166608 | 0 | 7.433467 | TRUE | 7.433467 | 7.652301
122 | 3408 | 100613.7 | 2013-07-06 16:16 | 960.4479 | 10 | 17 | 2.600105 | 3.411199 | 32.51041 | 33.47253 | 112.1937 | 103.4006 | 9.713173e-05 | 0.03962103 | 0 | 0 | 0 | 7_8_13_1C_Cycle | 0.002590895 | 0 | 0.02168881 | 0 | 8.371168 | TRUE | 8.371168 | 8.213596
123 | 3409 | 100643.7 | 2013-07-06 16:16 | 990.4631 | 10 | 17 | 2.599924 | 3.413628 | 32.53209 | 33.47253 | 112.2677 | 103.4006 | 9.713173e-05 | 0.03962103 | 0 | 0 | 0 | 7_8_13_1C_Cycle | 0.002429008 | 0 | 0.02167724 | 0 | 8.924317 | TRUE | 8.924317 | 9.206411
124 | 3410 | 100673.7 | 2013-07-06 16:17 | 1020.463 | 10 | 17 | 2.599924 | 3.415734 | 32.55375 | 33.47253 | 112.3417 | 103.4006 | 6.475449e-05 | 0.03962103 | 0 | 0 | 0 | 7_8_13_1C_Cycle | 0.002105236 | 0 | 0.02166628 | 0 | 10.29162 | TRUE | 10.29162 | 9.859031
125 | 3411 | 100703.7 | 2013-07-06 16:17 | 1050.479 | 10 | 17 | 2.599924 | 3.417839 | 32.57543 | 33.47253 | 112.4158 | 103.4006 | 6.480217e-05 | 0.03962103 | 0 | 0 | 0 | 7_8_13_1C_Cycle | 0.002105236 | 0 | 0.02167744 | 0 | 10.29692 | TRUE | 10.29692 | 10.56164
126 | 3412 | 100733.7 | 2013-07-06 16:18 | 1080.494 | 10 | 17 | 2.599924 | 3.41962 | 32.59711 | 33.47253 | 112.4899 | 103.4006 | 3.237724e-05 | 0.03962103 | 0 | 0 | 0 | 7_8_13_1C_Cycle | 0.001781225 | 0 | 0.02167744 | 0 | 12.16996 | TRUE | 12.16996 | 11.58527
127 | 3413 | 100763.7 | 2013-07-06 16:18 | 1110.51 | 10 | 17 | 2.600105 | 3.421563 | 32.61878 | 33.47253 | 112.564 | 103.4006 | 6.475449e-05 | 0.03962103 | 0 | 0 | 0 | 7_8_13_1C_Cycle | 0.001943111 | 0 | 0.02167751 | 0 | 11.15608 | TRUE | 11.15608 | 12.17586
128 | 3414 | 100793.7 | 2013-07-06 16:19 | 1140.525 | 10 | 17 | 2.599744 | 3.423182 | 32.64046 | 33.47253 | 112.6382 | 103.4006 | 6.475449e-05 | 0.03962103 | 0 | 0 | 0 | 7_8_13_1C_Cycle | 0.001619339 | 0 | 0.02167739 | 0 | 13.38657 | TRUE | 13.38657 | 13.30424
129 | 3415 | 100823.8 | 2013-07-06 16:19 | 1170.541 | 10 | 17 | 2.599924 | 3.42464 | 32.66214 | 33.47253 | 112.7124 | 103.4006 | 3.237724e-05 | 0.03962103 | 0 | 0 | 0 | 7_8_13_1C_Cycle | 0.001457453 | 0 | 0.0216776 | 0 | 14.87362 | TRUE | 14.87362 | 13.85736
130 | 3416 | 100853.8 | 2013-07-06 16:20 | 1200.556 | 10 | 17 | 2.600105 | 3.426259 | 32.68382 | 33.47253 | 112.7867 | 103.4006 | 3.237724e-05 | 0.03962103 | 0 | 0 | 0 | 7_8_13_1C_Cycle | 0.001619339 | 0 | 0.02167739 | 0 | 13.38657 | TRUE | 13.38657 | 14.39047
131 | 3417 | 100883.8 | 2013-07-06 16:20 | 1230.571 | 10 | 17 | 2.599924 | 3.427555 | 32.70549 | 33.47253 | 112.861 | 103.4006 | 0 | 0.03962103 | 0 | 0 | 0 | 7_8_13_1C_Cycle | 0.001295567 | 0 | 0.02167745 | 0 | 16.73203 | TRUE | 16.73203 | 15.15856
132 | 3418 | 100913.8 | 2013-07-06 16:21 | 1260.587 | 10 | 17 | 2.599924 | 3.429174 | 32.72717 | 33.47253 | 112.9353 | 103.4006 | 6.480217e-05 | 0.03962103 | 0 | 0 | 0 | 7_8_13_1C_Cycle | 0.001619339 | 0 | 0.02167746 | 0 | 13.38661 | TRUE | 13.38661 | 15.80994
133 | 3419 | 100943.8 | 2013-07-06 16:21 | 1290.602 | 10 | 17 | 2.599924 | 3.43047 | 32.74885 | 33.47253 | 113.0096 | 103.4006 | 3.237724e-05 | 0.03962103 | 0 | 0 | 0 | 7_8_13_1C_Cycle | 0.001295328 | 0 | 0.02167741 | 0 | 16.73508 | TRUE | 16.73508 | 16.01846
134 | 3420 | 100973.8 | 2013-07-06 16:22 | 1320.618 | 10 | 17 | 2.599744 | 3.431765 | 32.77053 | 33.47253 | 113.084 | 103.4006 | 3.237724e-05 | 0.03962103 | 0 | 0 | 0 | 7_8_13_1C_Cycle | 0.001295567 | 0 | 0.02167762 | 0 | 16.73215 | TRUE | 16.73215 | 15.70411
135 | 3421 | 101003.9 | 2013-07-06 16:22 | 1350.633 | 10 | 17 | 2.599744 | 3.43306 | 32.7922 | 33.47253 | 113.1584 | 103.4006 | 0 | 0.03962103 | 0 | 0 | 0 | 7_8_13_1C_Cycle | 0.001295328 | 0 | 0.02167749 | 0 | 16.73513 | TRUE | 16.73513 | 15.59683
136 | 3422 | 101033.9 | 2013-07-06 16:23 | 1380.648 | 10 | 17 | 2.599924 | 3.43468 | 32.81387 | 33.47253 | 113.2328 | 103.4006 | 3.237724e-05 | 0.03962103 | 0 | 0 | 0 | 7_8_13_1C_Cycle | 0.001619339 | 0 | 0.02166623 | 0 | 13.37967 | TRUE | 13.37967 | 15.29124
137 | 3423 | 101063.9 | 2013-07-06 16:23 | 1410.648 | 10 | 17 | 2.599924 | 3.436299 | 32.83555 | 33.47253 | 113.3073 | 103.4006 | 6.475449e-05 | 0.03962103 | 0 | 0 | 0 | 7_8_13_1C_Cycle | 0.001619339 | 0 | 0.02167745 | 0 | 13.38661 | TRUE | 13.38661 | 14.38024
138 | 3424 | 101093.9 | 2013-07-06 16:24 | 1440.663 | 10 | 17 | 2.600105 | 3.437595 | 32.85722 | 33.47253 | 113.3818 | 103.4006 | 3.237724e-05 | 0.03962103 | 0 | 0 | 0 | 7_8_13_1C_Cycle | 0.001295567 | 0 | 0.02167713 | 0 | 16.73178 | TRUE | 16.73178 | 14.19607
139 | 3425 | 101123.9 | 2013-07-06 16:24 | 1470.679 | 10 | 17 | 2.600105 | 3.439376 | 32.8789 | 33.47253 | 113.4563 | 103.4006 | 9.713173e-05 | 0.03962103 | 0 | 0 | 0 | 7_8_13_1C_Cycle | 0.001781225 | 0 | 0.02167785 | 0 | 12.17019 | TRUE | 12.17019 | 14.26191
140 | 3426 | 101153.9 | 2013-07-06 16:25 | 1500.695 | 10 | 17 | 2.599924 | 3.440833 | 32.90058 | 33.47253 | 113.5309 | 103.4006 | 9.717941e-05 | 0.03962103 | 0 | 0 | 0 | 7_8_13_1C_Cycle | 0.001457453 | 0 | 0.02167754 | 0 | 14.87358 | TRUE | 14.87358 | 14.52356
141 | 3427 | 101183.9 | 2013-07-06 16:25 | 1530.71 | 10 | 17 | 2.600105 | 3.442291 | 32.92226 | 33.47253 | 113.6055 | 103.4006 | 3.237724e-05 | 0.03962103 | 0 | 0 | 0 | 7_8_13_1C_Cycle | 0.001457453 | 0 | 0.02167752 | 0 | 14.87357 | TRUE | 14.87357 | 13.97097
142 | 3428 | 101213.9 | 2013-07-06 16:26 | 1560.725 | 10 | 17 | 2.599924 | 3.44391 | 32.94392 | 33.47253 | 113.6801 | 103.4006 | 0 | 0.03962103 | 0 | 0 | 0 | 7_8_13_1C_Cycle | 0.001619339 | 0 | 0.02166623 | 0 | 13.37967 | TRUE | 13.37967 | 13.0114
143 | 3429 | 101243.9 | 2013-07-06 16:26 | 1590.726 | 10 | 17 | 2.599924 | 3.445691 | 32.9656 | 33.47253 | 113.7548 | 103.4006 | 6.475449e-05 | 0.03962103 | 0 | 0 | 0 | 7_8_13_1C_Cycle | 0.001781225 | 0 | 0.0216774 | 0 | 12.16994 | TRUE | 12.16994 | 12.77298
144 | 3430 | 101274 | 2013-07-06 16:27 | 1620.741 | 10 | 17 | 2.599924 | 3.447635 | 32.98727 | 33.47253 | 113.8295 | 103.4006 | 3.242493e-05 | 0.03962103 | 0 | 0 | 0 | 7_8_13_1C_Cycle | 0.00194335 | 0 | 0.02166628 | 0 | 11.14894 | TRUE | 11.14894 | 11.68191
145 | 3431 | 101304 | 2013-07-06 16:27 | 1650.757 | 10 | 17 | 2.599924 | 3.449578 | 33.00896 | 33.47253 | 113.9043 | 103.4006 | 6.475449e-05 | 0.03962103 | 0 | 0 | 0 | 7_8_13_1C_Cycle | 0.001943111 | 0 | 0.02168877 | 0 | 11.16187 | TRUE | 11.16187 | 11.12974
146 | 3432 | 101334 | 2013-07-06 16:28 | 1680.772 | 10 | 17 | 2.600105 | 3.451521 | 33.03063 | 33.47253 | 113.9791 | 103.4006 | 6.475449e-05 | 0.03962103 | 0 | 0 | 0 | 7_8_13_1C_Cycle | 0.001943111 | 0 | 0.0216775 | 0 | 11.15608 | TRUE | 11.15608 | 10.67809
147 | 3433 | 101364 | 2013-07-06 16:28 | 1710.788 | 10 | 17 | 2.599924 | 3.453626 | 33.05231 | 33.47253 | 114.0539 | 103.4006 | 6.475449e-05 | 0.03962103 | 0 | 0 | 0 | 7_8_13_1C_Cycle | 0.002105236 | 0 | 0.0216776 | 0 | 10.29699 | TRUE | 10.29699 | 10.50691
148 | 3434 | 101394 | 2013-07-06 16:29 | 1740.802 | 10 | 17 | 2.599744 | 3.455731 | 33.07398 | 33.47253 | 114.1288 | 103.4006 | 3.242493e-05 | 0.03962103 | 0 | 0 | 0 | 7_8_13_1C_Cycle | 0.002105236 | 0 | 0.02166606 | 0 | 10.29151 | TRUE | 10.29151 | 10.01683
149 | 3435 | 101424 | 2013-07-06 16:29 | 1770.802 | 10 | 17 | 2.599744 | 3.45816 | 33.09564 | 33.47253 | 114.2037 | 103.4006 | 9.717941e-05 | 0.03962103 | 0 | 0 | 0 | 7_8_13_1C_Cycle | 0.002429008 | 0 | 0.02166595 | 0 | 8.919667 | TRUE | 8.919667 | 9.410863
150 | 3436 | 101454 | 2013-07-06 16:30 | 1800.803 | 10 | 17 | 2.599564 | 3.460427 | 33.11732 | 33.47253 | 114.2786 | 103.4006 | 3.237724e-05 | 0.03962103 | 0 | 0 | 0 | 7_8_13_1C_Cycle | 0.002266884 | 0 | 0.02167658 | 0 | 9.56228 | TRUE | 9.56228 | 8.728675
151 | 3437 | 101484 | 2013-07-06 16:30 | 1830.818 | 10 | 17 | 2.599924 | 3.463342 | 33.139 | 33.47253 | 114.3537 | 103.4006 | 6.475449e-05 | 0.03962103 | 0 | 0 | 0 | 7_8_13_1C_Cycle | 0.002914906 | 0 | 0.02167647 | 0 | 7.436422 | TRUE | 7.436422 | 8.20562
152 | 3438 | 101514.1 | 2013-07-06 16:31 | 1860.833 | 10 | 17 | 2.599744 | 3.466095 | 33.16066 | 33.47253 | 114.4288 | 103.4006 | 9.713173e-05 | 0.03962103 | 0 | 0 | 0 | 7_8_13_1C_Cycle | 0.002752781 | 0 | 0.02166514 | 0 | 7.870276 | TRUE | 7.870276 | 7.662485
153 | 3439 | 101544.1 | 2013-07-06 16:31 | 1890.849 | 10 | 17 | 2.599924 | 3.469172 | 33.18235 | 33.47253 | 114.504 | 103.4006 | 0.0001295567 | 0.03962103 | 0 | 0 | 0 | 7_8_13_1C_Cycle | 0.003076792 | 0 | 0.02168819 | 0 | 7.048961 | TRUE | 7.048961 | 7.253512
154 | 3440 | 101574.1 | 2013-07-06 16:32 | 1920.864 | 10 | 17 | 2.599924 | 3.472249 | 33.20403 | 33.47253 | 114.5792 | 103.4006 | 9.717941e-05 | 0.03962103 | 0 | 0 | 0 | 7_8_13_1C_Cycle | 0.003076792 | 0 | 0.02167743 | 0 | 7.045465 | TRUE | 7.045465 | 6.70401
155 | 3441 | 101604.1 | 2013-07-06 16:32 | 1950.88 | 10 | 17 | 2.599924 | 3.475649 | 33.2257 | 33.47253 | 114.6545 | 103.4006 | 9.713173e-05 | 0.03962103 | 0 | 0 | 0 | 7_8_13_1C_Cycle | 0.003400564 | 0 | 0.02167715 | 0 | 6.374574 | TRUE | 6.374574 | 6.425574
156 | 3442 | 101634.1 | 2013-07-06 16:33 | 1980.895 | 10 | 17 | 2.600105 | 3.479374 | 33.24738 | 33.47253 | 114.7299 | 103.4006 | 0.0001295567 | 0.03962103 | 0 | 0 | 0 | 7_8_13_1C_Cycle | 0.003724575 | 0 | 0.02167751 | 0 | 5.820129 | TRUE | 5.820129 | 5.844582
157 | 3443 | 101664.1 | 2013-07-06 16:33 | 2010.911 | 10 | 17 | 2.599924 | 3.483422 | 33.26906 | 33.47253 | 114.8053 | 103.4006 | 0.0001619339 | 0.03962103 | 0 | 0 | 0 | 7_8_13_1C_Cycle | 0.004048347 | 0 | 0.02167735 | 0 | 5.354617 | TRUE | 5.354617 | 5.426664
158 | 3444 | 101694.1 | 2013-07-06 16:34 | 2040.926 | 10 | 17 | 2.599924 | 3.487794 | 33.29074 | 33.47253 | 114.8809 | 103.4006 | 0.0001943111 | 0.03962103 | 0 | 0 | 0 | 7_8_13_1C_Cycle | 0.00437212 | 0 | 0.02167728 | 0 | 4.95807 | TRUE | 4.95807 | 4.947242
159 | 3445 | 101724.2 | 2013-07-06 16:34 | 2070.942 | 10 | 17 | 2.599924 | 3.492652 | 33.31241 | 33.47253 | 114.9566 | 103.4006 | 0.0001619339 | 0.03962103 | 0 | 0 | 0 | 7_8_13_1C_Cycle | 0.004858017 | 0 | 0.02167735 | 0 | 4.462181 | TRUE | 4.462181 | 4.540643
160 | 3446 | 101754.2 | 2013-07-06 16:35 | 2100.957 | 10 | 17 | 2.599924 | 3.497672 | 33.33409 | 33.47253 | 115.0323 | 103.4006 | 0.000129509 | 0.03962103 | 0 | 0 | 0 | 7_8_13_1C_Cycle | 0.005019903 | 0 | 0.02167727 | 0 | 4.318265 | TRUE | 4.318265 | 4.140623
161 | 3447 | 101784.2 | 2013-07-06 16:35 | 2130.973 | 10 | 17 | 2.599744 | 3.503502 | 33.35577 | 33.47253 | 115.1082 | 103.4006 | 0.0001943588 | 0.03962103 | 0 | 0 | 0 | 7_8_13_1C_Cycle | 0.005829811 | 0 | 0.02167667 | 0 | 3.718246 | TRUE | 3.718246 | 3.733409
162 | 3448 | 101814.2 | 2013-07-06 16:36 | 2160.988 | 10 | 17 | 2.599744 | 3.510141 | 33.37744 | 33.47253 | 115.1842 | 103.4006 | 0.0002267361 | 0.03962103 | 0 | 0 | 0 | 7_8_13_1C_Cycle | 0.006639242 | 0 | 0.02167631 | 0 | 3.264878 | TRUE | 3.264878 | 3.35094
163 | 3449 | 101844.2 | 2013-07-06 16:36 | 2191.003 | 10 | 17 | 2.599924 | 3.517428 | 33.39912 | 33.47253 | 115.2604 | 103.4006 | 0.0002591133 | 0.03962103 | 0 | 0 | 0 | 7_8_13_1C_Cycle | 0.007287025 | 0 | 0.02167643 | 0 | 2.97466 | TRUE | 2.97466 | 2.982252
164 | 3450 | 101874.2 | 2013-07-06 16:37 | 2221.019 | 10 | 17 | 2.599924 | 3.525687 | 33.4208 | 33.47253 | 115.3367 | 103.4006 | 0.0002591133 | 0.03962103 | 0 | 0 | 0 | 7_8_13_1C_Cycle | 0.008258581 | 0 | 0.02167638 | 0 | 2.62471 | TRUE | 2.62471 | 2.620588
165 | 3451 | 101904.3 | 2013-07-06 16:37 | 2251.034 | 10 | 17 | 2.599744 | 3.534755 | 33.44247 | 33.47253 | 115.4132 | 103.4006 | 0.0002914905 | 0.03962103 | 0 | 0 | 0 | 7_8_13_1C_Cycle | 0.009068251 | 0 | 0.02167639 | 0 | 2.390361 | TRUE | 2.390361 | 2.337157
166 | 3452 | 101934.3 | 2013-07-06 16:38 | 2281.049 | 10 | 17 | 2.599744 | 3.545443 | 33.46414 | 33.47253 | 115.4899 | 103.4006 | 0.0003874174 | 0.03962103 | 0 | 0 | 0 | 7_8_13_1C_Cycle | 0.01068759 | 0 | 0.02166509 | 0 | 2.027126 | TRUE | 2.027126 | 2.060389
167 | 3453 | 101964.3 | 2013-07-06 16:38 | 2311.065 | 10 | 17 | 2.599924 | 3.557426 | 33.48583 | 33.47253 | 115.5669 | 103.4006 | 0.0003874152 | 0.03962103 | 0 | 0 | 0 | 7_8_13_1C_Cycle | 0.01198316 | 0 | 0.02168829 | 0 | 1.809898 | TRUE | 1.809898 | 1.795073
168 | 3454 | 101994.3 | 2013-07-06 16:39 | 2341.081 | 10 | 17 | 2.599924 | 3.571514 | 33.5075 | 33.47253 | 115.6442 | 103.4006 | 0.0004858017 | 0.03962103 | 0 | 0 | 0 | 7_8_13_1C_Cycle | 0.01408839 | 0 | 0.02167718 | 0 | 1.538656 | TRUE | 1.538656 | 1.559839
169 | 3455 | 102024.3 | 2013-07-06 16:39 | 2371.096 | 10 | 17 | 2.600105 | 3.587708 | 33.52918 | 33.47253 | 115.7218 | 103.4006 | 0.0005182266 | 0.03962103 | 0 | 0 | 0 | 7_8_13_1C_Cycle | 0.01619339 | 0 | 0.02167702 | 0 | 1.338634 | TRUE | 1.338634 | 1.340564
170 | 3456 | 102054.3 | 2013-07-06 16:40 | 2401.112 | 10 | 17 | 2.599924 | 3.606168 | 33.55086 | 33.47253 | 115.7998 | 103.4006 | 0.0005829334 | 0.03962103 | 0 | 0 | 0 | 7_8_13_1C_Cycle | 0.01846027 | 0 | 0.02167721 | 0 | 1.174263 | TRUE | 1.174263 | 1.16031
171 | 3457 | 102084.3 | 2013-07-06 16:40 | 2431.127 | 10 | 17 | 2.599744 | 3.628029 | 33.57253 | 33.47253 | 115.8782 | 103.4006 | 0.0006477356 | 0.03962103 | 0 | 0 | 0 | 7_8_13_1C_Cycle | 0.02186131 | 0 | 0.02167687 | 0 | 0.9915629 | TRUE | 0.9915629 | 0.990457
172 | 3458 | 102114.3 | 2013-07-06 16:41 | 2461.127 | 10 | 17 | 2.599924 | 3.653939 | 33.5942 | 33.47253 | 115.957 | 103.4006 | 0.0008420944 | 0.03962103 | 0 | 0 | 0 | 7_8_13_1C_Cycle | 0.02590942 | 0 | 0.02166622 | 0 | 0.8362293 | TRUE | 0.8362293 | 0.8463257
173 | 3459 | 102144.4 | 2013-07-06 16:41 | 2491.142 | 10 | 17 | 2.599924 | 3.684382 | 33.61588 | 33.47253 | 116.0366 | 103.4006 | 0.001003981 | 0.03962103 | 0 | 0 | 0 | 7_8_13_1C_Cycle | 0.03044343 | 0 | 0.02167724 | 0 | 0.7120498 | TRUE | 0.7120498 | 0.7107997
174 | 3460 | 102174.4 | 2013-07-06 16:42 | 2521.158 | 10 | 17 | 2.599924 | 3.720979 | 33.63756 | 33.47253 | 116.1168 | 103.4006 | 0.001198292 | 0.03962103 | 0 | 0 | 0 | 7_8_13_1C_Cycle | 0.03659701 | 0 | 0.021677 | 0 | 0.5923161 | TRUE | 0.5923161 | 0.5866698
175 | 3461 | 102204.4 | 2013-07-06 16:42 | 2551.173 | 10 | 17 | 2.599744 | 3.766159 | 33.65923 | 33.47253 | 116.198 | 103.4006 | 0.001457405 | 0.03962103 | 0 | 0 | 0 | 7_8_13_1C_Cycle | 0.04517961 | 0 | 0.02167677 | 0 | 0.4797911 | TRUE | 0.4797911 | 0.4757032
176 | 3462 | 102234.4 | 2013-07-06 16:43 | 2581.189 | 10 | 17 | 2.599924 | 3.823969 | 33.68091 | 33.47253 | 116.2802 | 103.4006 | 0.00191083 | 0.03962103 | 0 | 0 | 0 | 7_8_13_1C_Cycle | 0.05781054 | 0 | 0.02167654 | 0 | 0.3749583 | TRUE | 0.3749583 | 0.3734964
177 | 3463 | 102264.4 | 2013-07-06 16:43 | 2611.204 | 10 | 17 | 2.599744 | 3.900888 | 33.70259 | 33.47253 | 116.3639 | 103.4006 | 0.002461386 | 0.03962103 | 0 | 0 | 0 | 7_8_13_1C_Cycle | 0.0769186 | 0 | 0.02167727 | 0 | 0.2818209 | TRUE | 0.2818209 | 0.2833627
178 | 3464 | 102294.4 | 2013-07-06 16:44 | 2641.22 | 10 | 17 | 2.600105 | 4.009545 | 33.72426 | 33.47253 | 116.4495 | 103.4006 | 0.003756857 | 0.03962103 | 0 | 0 | 0 | 7_8_13_1C_Cycle | 0.1086576 | 0 | 0.02167721 | 0 | 0.1995001 | TRUE | 0.1995001 | 0.2062382
179 | 3465 | 102312.9 | 2013-07-06 16:44 | 2659.704 | 10 | 17 | 2.600105 | 4.100228 | 33.73761 | 33.47253 | 116.5036 | 103.4006 | 0.004760838 | 0.03962103 | 0 | 0 | 0 | 7_8_13_1C_Cycle | 0.09068298 | 0 | 0.01334941 | 0 | 0.1472097 | TRUE | 0.1472097 | 0.1430592