## Sheet1
| Data_Point | Test_Time(s) | Date_Time | Step_Time(s) | Step_Index | Cycle_Index | Current(A) | Voltage(V) | Charge_Capacity(Ah) | Discharge_Capacity(Ah) | Charge_Energy(Wh) | Discharge_Energy(Wh) | dV/dt(V/s) | Internal_Resistance(Ohm) | Is_FC_Data | AC_Impedance(Ohm) | ACI_Phase_Angle(Deg) | Battery_Label | dV | Discharge_dQ | Charge_dQ | Discharge_dQ/dV | Charge_dQ/dV | dv_close_to_zero | dQ/dV | Smoothed_dQ/dV
0 | 3684 | 108739.2 | 2013-07-06 18:31 | 0.03112727 | 5 | 19 | -0.0003540663 | 3.896192 | 35.76373 | 35.4338 | 123.5344 | 109.4619 | 0 | 0.03640851 | 0 | 0 | 0 | 7_8_13_1C_Cycle | -0.0001618862 | 3.061423e-09 | 0 | -1.891096e-05 | 0 |  | -1.891096e-05 | 0.2830162
1 | 3687 | 108829.3 | 2013-07-06 18:33 | 30.01539 | 7 | 19 | -2.599731 | 3.246675 | 35.76373 | 35.45547 | 123.5344 | 109.5339 | -0.001489782 | 0.03640851 | 0 | 0 | 0 | 7_8_13_1C_Cycle | -0.6495171 | 0.02167496 | 0 | -0.03337088 | 0 | TRUE | -0.03337088 | -0.2120095
2 | 3688 | 108859.3 | 2013-07-06 18:33 | 60.03086 | 7 | 19 | -2.599551 | 3.225947 | 35.76373 | 35.47715 | 123.5344 | 109.604 | -0.0002591133 | 0.03640851 | 0 | 0 | 0 | 7_8_13_1C_Cycle | -0.02072763 | 0.02167519 | 0 | -1.045714 | 0 | TRUE | -1.045714 | -1.846376
3 | 3689 | 108889.3 | 2013-07-06 18:34 | 90.04604 | 7 | 19 | -2.599731 | 3.221089 | 35.76373 | 35.49882 | 123.5344 | 109.6739 | -9.717941e-05 | 0.03640851 | 0 | 0 | 0 | 7_8_13_1C_Cycle | -0.004858017 | 0.02167508 | 0 | -4.461714 | 0 | TRUE | -4.461714 | -4.164255
4 | 3690 | 108919.3 | 2013-07-06 18:34 | 120.0619 | 7 | 19 | -2.599731 | 3.218174 | 35.76373 | 35.5205 | 123.5344 | 109.7436 | -6.475449e-05 | 0.03640851 | 0 | 0 | 0 | 7_8_13_1C_Cycle | -0.002914667 | 0.02167555 | 0 | -7.436717 | 0 | TRUE | -7.436717 | -6.709817
5 | 3691 | 108949.3 | 2013-07-06 18:35 | 150.0773 | 7 | 19 | -2.599731 | 3.215907 | 35.76373 | 35.54217 | 123.5344 | 109.8134 | -9.717941e-05 | 0.03640851 | 0 | 0 | 0 | 7_8_13_1C_Cycle | -0.002267122 | 0.02167523 | 0 | -9.560678 | 0 | TRUE | -9.560678 | -8.92446
6 | 3692 | 108979.3 | 2013-07-06 18:35 | 180.0927 | 7 | 19 | -2.599731 | 3.21364 | 35.76373 | 35.56385 | 123.5344 | 109.8831 | -0.0001295567 | 0.03640851 | 0 | 0 | 0 | 7_8_13_1C_Cycle | -0.002267122 | 0.02167531 | 0 | -9.560714 | 0 | TRUE | -9.560714 | -10.12326
7 | 3693 | 109009.4 | 2013-07-06 18:36 | 210.1078 | 7 | 19 | -2.599731 | 3.211697 | 35.76373 | 35.58551 | 123.5344 | 109.9527 | -6.475449e-05 | 0.03640851 | 0 | 0 | 0 | 7_8_13_1C_Cycle | -0.001943111 | 0.02166406 | 0 | -11.14916 | 0 | TRUE | -11.14916 | -10.29808
8 | 3694 | 109039.4 | 2013-07-06 18:36 | 240.108 | 7 | 19 | -2.599731 | 3.209592 | 35.76373 | 35.60719 | 123.5344 | 110.0223 | -3.237724e-05 | 0.03640851 | 0 | 0 | 0 | 7_8_13_1C_Cycle | -0.002105236 | 0.02167525 | 0 | -10.29588 | 0 | TRUE | -10.29588 | -10.20835
9 | 3695 | 109069.4 | 2013-07-06 18:37 | 270.1234 | 7 | 19 | -2.599551 | 3.207163 | 35.76373 | 35.62885 | 123.5344 | 110.0918 | -9.717941e-05 | 0.03640851 | 0 | 0 | 0 | 7_8_13_1C_Cycle | -0.002429008 | 0.02166403 | 0 | -8.918879 | 0 | TRUE | -8.918879 | -9.725773
10 | 3696 | 109099.4 | 2013-07-06 18:37 | 300.1389 | 7 | 19 | -2.599911 | 3.204895 | 35.76373 | 35.65054 | 123.5344 | 110.1613 | -9.717941e-05 | 0.03640851 | 0 | 0 | 0 | 7_8_13_1C_Cycle | -0.002267122 | 0.02168663 | 0 | -9.56571 | 0 | TRUE | -9.56571 | -9.96215
11 | 3697 | 109129.4 | 2013-07-06 18:38 | 330.1544 | 7 | 19 | -2.599731 | 3.20279 | 35.76373 | 35.67221 | 123.5344 | 110.2307 | -9.713173e-05 | 0.03640851 | 0 | 0 | 0 | 7_8_13_1C_Cycle | -0.002104998 | 0.02167545 | 0 | -10.29714 | 0 | TRUE | -10.29714 | -9.914173
12 | 3698 | 109159.4 | 2013-07-06 18:38 | 360.1693 | 7 | 19 | -2.599731 | 3.200523 | 35.76373 | 35.69389 | 123.5344 | 110.3001 | -9.717941e-05 | 0.03640851 | 0 | 0 | 0 | 7_8_13_1C_Cycle | -0.002267122 | 0.02167497 | 0 | -9.560565 | 0 | TRUE | -9.560565 | -10.13633
13 | 3699 | 109189.4 | 2013-07-06 18:39 | 390.1695 | 7 | 19 | -2.599731 | 3.198742 | 35.76373 | 35.71555 | 123.5344 | 110.3695 | -6.475449e-05 | 0.03640851 | 0 | 0 | 0 | 7_8_13_1C_Cycle | -0.001781225 | 0.02166438 | 0 | -12.16263 | 0 | TRUE | -12.16263 | -10.5618
14 | 3700 | 109219.4 | 2013-07-06 18:39 | 420.1851 | 7 | 19 | -2.599911 | 3.196475 | 35.76373 | 35.73723 | 123.5344 | 110.4388 | -6.435513e-05 | 0.03640851 | 0 | 0 | 0 | 7_8_13_1C_Cycle | -0.002267122 | 0.02167546 | 0 | -9.56078 | 0 | TRUE | -9.56078 | -10.46123
15 | 3701 | 109249.4 | 2013-07-06 18:40 | 450.2005 | 7 | 19 | -2.599731 | 3.19437 | 35.76373 | 35.7589 | 123.5344 | 110.508 | -3.232487e-05 | 0.03640851 | 0 | 0 | 0 | 7_8_13_1C_Cycle | -0.002105236 | 0.02167547 | 0 | -10.29598 | 0 | TRUE | -10.29598 | -10.4257
16 | 3702 | 109279.5 | 2013-07-06 18:40 | 480.2157 | 7 | 19 | -2.599551 | 3.192427 | 35.76373 | 35.78057 | 123.5344 | 110.5772 | -6.336943e-05 | 0.03640851 | 0 | 0 | 0 | 7_8_13_1C_Cycle | -0.001943111 | 0.02166431 | 0 | -11.14929 | 0 | TRUE | -11.14929 | -10.90291
17 | 3703 | 109309.5 | 2013-07-06 18:41 | 510.2159 | 7 | 19 | -2.599911 | 3.190321 | 35.76373 | 35.80224 | 123.5344 | 110.6464 | -9.657686e-05 | 0.03640851 | 0 | 0 | 0 | 7_8_13_1C_Cycle | -0.002105236 | 0.0216755 | 0 | -10.296 | 0 | TRUE | -10.296 | -11.18319
18 | 3704 | 109339.5 | 2013-07-06 18:41 | 540.2309 | 7 | 19 | -2.599911 | 3.18854 | 35.76373 | 35.82391 | 123.5344 | 110.7155 | -6.43992e-05 | 0.03640851 | 0 | 0 | 0 | 7_8_13_1C_Cycle | -0.001781225 | 0.02166428 | 0 | -12.16257 | 0 | TRUE | -12.16257 | -11.85528
19 | 3705 | 109369.5 | 2013-07-06 18:42 | 570.2469 | 7 | 19 | -2.599731 | 3.186921 | 35.76373 | 35.84559 | 123.5344 | 110.7846 | -6.480094e-05 | 0.03640851 | 0 | 0 | 0 | 7_8_13_1C_Cycle | -0.001619339 | 0.02168691 | 0 | -13.39245 | 0 | TRUE | -13.39245 | -12.23446
20 | 3706 | 109399.5 | 2013-07-06 18:42 | 600.2618 | 7 | 19 | -2.599731 | 3.18514 | 35.76373 | 35.86726 | 123.5344 | 110.8536 | -6.435225e-05 | 0.03640851 | 0 | 0 | 0 | 7_8_13_1C_Cycle | -0.001781225 | 0.0216642 | 0 | -12.16253 | 0 | TRUE | -12.16253 | -12.07821
21 | 3707 | 109429.5 | 2013-07-06 18:43 | 630.2622 | 7 | 19 | -2.599911 | 3.183358 | 35.76373 | 35.88893 | 123.5344 | 110.9227 | -9.68301e-05 | 0.03640851 | 0 | 0 | 0 | 7_8_13_1C_Cycle | -0.001781225 | 0.02167559 | 0 | -12.16892 | 0 | TRUE | -12.16892 | -13.45368
22 | 3708 | 109459.5 | 2013-07-06 18:43 | 660.2774 | 7 | 19 | -2.599731 | 3.181739 | 35.76373 | 35.91061 | 123.5344 | 110.9916 | -6.455608e-05 | 0.03640851 | 0 | 0 | 0 | 7_8_13_1C_Cycle | -0.001619339 | 0.02167526 | 0 | -13.38525 | 0 | TRUE | -13.38525 | -13.59524
23 | 3709 | 109489.5 | 2013-07-06 18:44 | 690.2774 | 7 | 19 | -2.599911 | 3.18012 | 35.76373 | 35.93227 | 123.5344 | 111.0606 | -6.435272e-05 | 0.03640851 | 0 | 0 | 0 | 7_8_13_1C_Cycle | -0.001619339 | 0.02166434 | 0 | -13.37851 | 0 | TRUE | -13.37851 | -14.55106
24 | 3710 | 109519.5 | 2013-07-06 18:44 | 720.2927 | 7 | 19 | -2.599731 | 3.178986 | 35.76373 | 35.95395 | 123.5344 | 111.1295 | 3.227739e-05 | 0.03640851 | 0 | 0 | 0 | 7_8_13_1C_Cycle | -0.00113368 | 0.02167536 | 0 | -19.11946 | 0 | TRUE | -19.11946 | -14.57011
25 | 3711 | 109549.6 | 2013-07-06 18:45 | 750.3083 | 7 | 19 | -2.599551 | 3.177205 | 35.76373 | 35.97562 | 123.5344 | 111.1984 | -3.237657e-05 | 0.03640851 | 0 | 0 | 0 | 7_8_13_1C_Cycle | -0.001781225 | 0.02167555 | 0 | -12.1689 | 0 | TRUE | -12.1689 | -15.44857
26 | 3712 | 109579.6 | 2013-07-06 18:45 | 780.3232 | 7 | 19 | -2.599731 | 3.17591 | 35.76373 | 35.99729 | 123.5344 | 111.2672 | -3.237724e-05 | 0.03640851 | 0 | 0 | 0 | 7_8_13_1C_Cycle | -0.001295328 | 0.0216648 | 0 | -16.72534 | 0 | TRUE | -16.72534 | -15.30344
27 | 3713 | 109609.6 | 2013-07-06 18:46 | 810.3391 | 7 | 19 | -2.600092 | 3.174128 | 35.76373 | 36.01898 | 123.5344 | 111.336 | -9.657872e-05 | 0.03640851 | 0 | 0 | 0 | 7_8_13_1C_Cycle | -0.001781464 | 0.02168775 | 0 | -12.17412 | 0 | TRUE | -12.17412 | -15.40933
28 | 3714 | 109639.6 | 2013-07-06 18:46 | 840.3546 | 7 | 19 | -2.599731 | 3.172995 | 35.76373 | 36.04065 | 123.5344 | 111.4048 | -3.2277e-05 | 0.03640851 | 0 | 0 | 0 | 7_8_13_1C_Cycle | -0.001133442 | 0.0216766 | 0 | -19.12458 | 0 | TRUE | -19.12458 | -15.19182
29 | 3715 | 109669.6 | 2013-07-06 18:47 | 870.3702 | 7 | 19 | -2.599911 | 3.171375 | 35.76373 | 36.06233 | 123.5344 | 111.4736 | -3.237719e-05 | 0.03640851 | 0 | 0 | 0 | 7_8_13_1C_Cycle | -0.001619339 | 0.02167661 | 0 | -13.38609 | 0 | TRUE | -13.38609 | -15.86809
30 | 3716 | 109699.6 | 2013-07-06 18:47 | 900.3856 | 7 | 19 | -2.599911 | 3.17008 | 35.76373 | 36.08401 | 123.5344 | 111.5423 | -3.222406e-05 | 0.03640851 | 0 | 0 | 0 | 7_8_13_1C_Cycle | -0.001295567 | 0.02167641 | 0 | -16.73122 | 0 | TRUE | -16.73122 | -15.04339
31 | 3717 | 109729.6 | 2013-07-06 18:48 | 930.4005 | 7 | 19 | -2.599731 | 3.168622 | 35.76373 | 36.10567 | 123.5344 | 111.611 | 0 | 0.03640851 | 0 | 0 | 0 | 7_8_13_1C_Cycle | -0.001457214 | 0.02166517 | 0 | -14.86753 | 0 | TRUE | -14.86753 | -15.09434
32 | 3718 | 109759.6 | 2013-07-06 18:48 | 960.4007 | 7 | 19 | -2.599731 | 3.167003 | 35.76373 | 36.12735 | 123.5344 | 111.6796 | -3.227782e-05 | 0.03640851 | 0 | 0 | 0 | 7_8_13_1C_Cycle | -0.001619339 | 0.02167594 | 0 | -13.38567 | 0 | TRUE | -13.38567 | -14.13676
33 | 3719 | 109789.7 | 2013-07-06 18:49 | 990.4163 | 7 | 19 | -2.599911 | 3.165384 | 35.76373 | 36.14902 | 123.5344 | 111.7483 | -6.475401e-05 | 0.03640851 | 0 | 0 | 0 | 7_8_13_1C_Cycle | -0.001619339 | 0.02167568 | 0 | -13.38551 | 0 | TRUE | -13.38551 | -14.2236
34 | 3720 | 109819.7 | 2013-07-06 18:49 | 1020.432 | 7 | 19 | -2.599731 | 3.163926 | 35.76373 | 36.1707 | 123.5344 | 111.8169 | -3.237694e-05 | 0.03640851 | 0 | 0 | 0 | 7_8_13_1C_Cycle | -0.001457453 | 0.02167554 | 0 | -14.87221 | 0 | TRUE | -14.87221 | -13.38131
35 | 3721 | 109849.7 | 2013-07-06 18:50 | 1050.447 | 7 | 19 | -2.599731 | 3.162307 | 35.76373 | 36.19237 | 123.5344 | 111.8854 | 0 | 0.03640851 | 0 | 0 | 0 | 7_8_13_1C_Cycle | -0.001619339 | 0.02167561 | 0 | -13.38546 | 0 | TRUE | -13.38546 | -13.14443
36 | 3722 | 109879.7 | 2013-07-06 18:50 | 1080.463 | 7 | 19 | -2.599551 | 3.160526 | 35.76373 | 36.21405 | 123.5344 | 111.954 | -3.227575e-05 | 0.03640851 | 0 | 0 | 0 | 7_8_13_1C_Cycle | -0.001781225 | 0.02167555 | 0 | -12.1689 | 0 | TRUE | -12.1689 | -12.96418
37 | 3723 | 109909.7 | 2013-07-06 18:51 | 1110.478 | 7 | 19 | -2.599731 | 3.158744 | 35.76373 | 36.23571 | 123.5344 | 112.0224 | -6.45994e-05 | 0.03640851 | 0 | 0 | 0 | 7_8_13_1C_Cycle | -0.001781464 | 0.02166425 | 0 | -12.16093 | 0 | TRUE | -12.16093 | -12.53629
38 | 3724 | 109939.7 | 2013-07-06 18:51 | 1140.494 | 7 | 19 | -2.599911 | 3.156963 | 35.76373 | 36.2574 | 123.5344 | 112.0909 | -6.48019e-05 | 0.03640851 | 0 | 0 | 0 | 7_8_13_1C_Cycle | -0.001781225 | 0.02168693 | 0 | -12.17529 | 0 | TRUE | -12.17529 | -11.88142
39 | 3725 | 109969.8 | 2013-07-06 18:52 | 1170.509 | 7 | 19 | -2.599731 | 3.155182 | 35.76373 | 36.27908 | 123.5344 | 112.1593 | -3.217683e-05 | 0.03640851 | 0 | 0 | 0 | 7_8_13_1C_Cycle | -0.001781225 | 0.02167546 | 0 | -12.16885 | 0 | TRUE | -12.16885 | -11.56133
40 | 3726 | 109999.8 | 2013-07-06 18:52 | 1200.525 | 7 | 19 | -2.599731 | 3.153239 | 35.76373 | 36.30075 | 123.5344 | 112.2277 | -3.237643e-05 | 0.03640851 | 0 | 0 | 0 | 7_8_13_1C_Cycle | -0.001943111 | 0.02167574 | 0 | -11.15517 | 0 | TRUE | -11.15517 | -11.21304
41 | 3727 | 110029.8 | 2013-07-06 18:53 | 1230.539 | 7 | 19 | -2.599731 | 3.151134 | 35.76373 | 36.32242 | 123.5344 | 112.296 | -9.657699e-05 | 0.03640851 | 0 | 0 | 0 | 7_8_13_1C_Cycle | -0.002105236 | 0.02166429 | 0 | -10.29067 | 0 | TRUE | -10.29067 | -10.82434
42 | 3728 | 110059.8 | 2013-07-06 18:53 | 1260.555 | 7 | 19 | -2.599731 | 3.149028 | 35.76373 | 36.3441 | 123.5344 | 112.3643 | -9.717939e-05 | 0.03640851 | 0 | 0 | 0 | 7_8_13_1C_Cycle | -0.002105236 | 0.02168688 | 0 | -10.3014 | 0 | TRUE | -10.3014 | -10.46433
43 | 3729 | 110089.8 | 2013-07-06 18:54 | 1290.571 | 7 | 19 | -2.599731 | 3.146923 | 35.76373 | 36.36578 | 123.5344 | 112.4325 | -6.435246e-05 | 0.03640851 | 0 | 0 | 0 | 7_8_13_1C_Cycle | -0.002104998 | 0.02167558 | 0 | -10.2972 | 0 | TRUE | -10.2972 | -10.03793
44 | 3730 | 110119.8 | 2013-07-06 18:54 | 1320.586 | 7 | 19 | -2.599731 | 3.144818 | 35.76373 | 36.38745 | 123.5344 | 112.5007 | -6.440102e-05 | 0.03640851 | 0 | 0 | 0 | 7_8_13_1C_Cycle | -0.002105236 | 0.0216755 | 0 | -10.296 | 0 | TRUE | -10.296 | -9.895484
45 | 3731 | 110149.8 | 2013-07-06 18:55 | 1350.602 | 7 | 19 | -2.599911 | 3.142551 | 35.76373 | 36.40913 | 123.5344 | 112.5688 | -6.44019e-05 | 0.03640851 | 0 | 0 | 0 | 7_8_13_1C_Cycle | -0.002267122 | 0.02167558 | 0 | -9.560835 | 0 | TRUE | -9.560835 | -9.75684
46 | 3732 | 110179.9 | 2013-07-06 18:55 | 1380.617 | 7 | 19 | -2.599731 | 3.140122 | 35.76373 | 36.43081 | 123.5344 | 112.6369 | -9.717868e-05 | 0.03640851 | 0 | 0 | 0 | 7_8_13_1C_Cycle | -0.002429008 | 0.02167574 | 0 | -8.923697 | 0 | TRUE | -8.923697 | -9.473439
47 | 3733 | 110209.9 | 2013-07-06 18:56 | 1410.633 | 7 | 19 | -2.599731 | 3.137855 | 35.76373 | 36.45248 | 123.5344 | 112.705 | -9.682759e-05 | 0.03640851 | 0 | 0 | 0 | 7_8_13_1C_Cycle | -0.002266884 | 0.02167559 | 0 | -9.561843 | 0 | TRUE | -9.561843 | -8.994415
48 | 3734 | 110239.9 | 2013-07-06 18:56 | 1440.648 | 7 | 19 | -2.599731 | 3.135426 | 35.76373 | 36.47416 | 123.5344 | 112.773 | -9.652993e-05 | 0.03640851 | 0 | 0 | 0 | 7_8_13_1C_Cycle | -0.002429008 | 0.02167557 | 0 | -8.923628 | 0 | TRUE | -8.923628 | -8.813866
49 | 3735 | 110269.9 | 2013-07-06 18:57 | 1470.664 | 7 | 19 | -2.599731 | 3.132835 | 35.76373 | 36.49583 | 123.5344 | 112.8409 | -9.717891e-05 | 0.03640851 | 0 | 0 | 0 | 7_8_13_1C_Cycle | -0.002591133 | 0.02167564 | 0 | -8.365313 | 0 | TRUE | -8.365313 | -8.628978
50 | 3736 | 110299.9 | 2013-07-06 18:57 | 1500.679 | 7 | 19 | -2.599731 | 3.130082 | 35.76373 | 36.5175 | 123.5344 | 112.9087 | -9.657875e-05 | 0.03640851 | 0 | 0 | 0 | 7_8_13_1C_Cycle | -0.002752781 | 0.02166429 | 0 | -7.869966 | 0 | TRUE | -7.869966 | -8.35623
51 | 3737 | 110329.9 | 2013-07-06 18:58 | 1530.679 | 7 | 19 | -2.599551 | 3.127653 | 35.76373 | 36.53917 | 123.5344 | 112.9766 | -6.43528e-05 | 0.03640851 | 0 | 0 | 0 | 7_8_13_1C_Cycle | -0.002429008 | 0.02167561 | 0 | -8.923645 | 0 | TRUE | -8.923645 | -8.006671
52 | 3738 | 110359.9 | 2013-07-06 18:58 | 1560.694 | 7 | 19 | -2.599731 | 3.124738 | 35.76373 | 36.56084 | 123.5344 | 113.0443 | -9.657894e-05 | 0.03640851 | 0 | 0 | 0 | 7_8_13_1C_Cycle | -0.002914906 | 0.02166428 | 0 | -7.432242 | 0 | TRUE | -7.432242 | -7.822114
53 | 3739 | 110390 | 2013-07-06 18:59 | 1590.71 | 7 | 19 | -2.599731 | 3.121824 | 35.76373 | 36.58252 | 123.5344 | 113.112 | -9.713165e-05 | 0.03640851 | 0 | 0 | 0 | 7_8_13_1C_Cycle | -0.002914667 | 0.02168695 | 0 | -7.440628 | 0 | TRUE | -7.440628 | -7.586116
54 | 3740 | 110420 | 2013-07-06 18:59 | 1620.725 | 7 | 19 | -2.599731 | 3.118909 | 35.76373 | 36.6042 | 123.5344 | 113.1796 | -6.48019e-05 | 0.03640851 | 0 | 0 | 0 | 7_8_13_1C_Cycle | -0.002914906 | 0.02167557 | 0 | -7.436114 | 0 | TRUE | -7.436114 | -7.321253
55 | 3741 | 110450 | 2013-07-06 19:00 | 1650.741 | 7 | 19 | -2.599551 | 3.115832 | 35.76373 | 36.62587 | 123.5344 | 113.2472 | -6.48021e-05 | 0.03640851 | 0 | 0 | 0 | 7_8_13_1C_Cycle | -0.003076792 | 0.02167564 | 0 | -7.044885 | 0 | TRUE | -7.044885 | -6.984697
56 | 3742 | 110480 | 2013-07-06 19:00 | 1680.756 | 7 | 19 | -2.599731 | 3.112593 | 35.76373 | 36.64755 | 123.5344 | 113.3147 | -6.480085e-05 | 0.03640851 | 0 | 0 | 0 | 7_8_13_1C_Cycle | -0.003238678 | 0.02167575 | 0 | -6.692776 | 0 | TRUE | -6.692776 | -6.850597
57 | 3743 | 110510 | 2013-07-06 19:01 | 1710.771 | 7 | 19 | -2.599731 | 3.109354 | 35.76373 | 36.66921 | 123.5344 | 113.3821 | -9.657512e-05 | 0.03640851 | 0 | 0 | 0 | 7_8_13_1C_Cycle | -0.003238678 | 0.02166442 | 0 | -6.689278 | 0 | TRUE | -6.689278 | -6.533424
58 | 3744 | 110540 | 2013-07-06 19:01 | 1740.787 | 7 | 19 | -2.599731 | 3.105954 | 35.76373 | 36.6909 | 123.5344 | 113.4495 | -6.475431e-05 | 0.03640851 | 0 | 0 | 0 | 7_8_13_1C_Cycle | -0.003400564 | 0.0216869 | 0 | -6.377442 | 0 | TRUE | -6.377442 | -6.262006
59 | 3745 | 110570 | 2013-07-06 19:02 | 1770.802 | 7 | 19 | -2.599911 | 3.102229 | 35.76373 | 36.71257 | 123.5344 | 113.5168 | -9.657652e-05 | 0.03640851 | 0 | 0 | 0 | 7_8_13_1C_Cycle | -0.003724575 | 0.02166437 | 0 | -5.816603 | 0 | TRUE | -5.816603 | -6.045968
60 | 3746 | 110600.1 | 2013-07-06 19:02 | 1800.818 | 7 | 19 | -2.599731 | 3.098505 | 35.76373 | 36.73425 | 123.5344 | 113.584 | -0.0001614149 | 0.03640851 | 0 | 0 | 0 | 7_8_13_1C_Cycle | -0.003724337 | 0.0216869 | 0 | -5.823023 | 0 | TRUE | -5.823023 | -5.892562
61 | 3747 | 110630.1 | 2013-07-06 19:03 | 1830.833 | 7 | 19 | -2.599731 | 3.09478 | 35.76373 | 36.75593 | 123.5344 | 113.6511 | -0.0001291632 | 0.03640851 | 0 | 0 | 0 | 7_8_13_1C_Cycle | -0.003724575 | 0.02167543 | 0 | -5.819571 | 0 | TRUE | -5.819571 | -5.678511
62 | 3748 | 110660.1 | 2013-07-06 19:03 | 1860.849 | 7 | 19 | -2.599911 | 3.090894 | 35.76373 | 36.7776 | 123.5344 | 113.7182 | -0.000161426 | 0.03640851 | 0 | 0 | 0 | 7_8_13_1C_Cycle | -0.003886461 | 0.02167599 | 0 | -5.577308 | 0 | TRUE | -5.577308 | -5.550491
63 | 3749 | 110690.1 | 2013-07-06 19:04 | 1890.864 | 7 | 19 | -2.599731 | 3.087008 | 35.76373 | 36.79927 | 123.5344 | 113.7851 | -0.0001609302 | 0.03640851 | 0 | 0 | 0 | 7_8_13_1C_Cycle | -0.003886223 | 0.02166473 | 0 | -5.574753 | 0 | TRUE | -5.574753 | -5.531581
64 | 3750 | 110720.1 | 2013-07-06 19:04 | 1920.864 | 7 | 19 | -2.599911 | 3.082797 | 35.76373 | 36.82095 | 123.5344 | 113.8519 | -0.0001931539 | 0.03640851 | 0 | 0 | 0 | 7_8_13_1C_Cycle | -0.004210472 | 0.02167659 | 0 | -5.148256 | 0 | TRUE | -5.148256 | -5.393559
65 | 3751 | 110750.1 | 2013-07-06 19:05 | 1950.879 | 7 | 19 | -2.599731 | 3.078749 | 35.76373 | 36.84261 | 123.5344 | 113.9187 | -0.0001931485 | 0.03640851 | 0 | 0 | 0 | 7_8_13_1C_Cycle | -0.004048347 | 0.02166529 | 0 | -5.351637 | 0 | TRUE | -5.351637 | -5.263682
66 | 3752 | 110780.1 | 2013-07-06 19:05 | 1980.895 | 7 | 19 | -2.599911 | 3.074701 | 35.76373 | 36.8643 | 123.5344 | 113.9854 | -0.0001291583 | 0.03640851 | 0 | 0 | 0 | 7_8_13_1C_Cycle | -0.004048347 | 0.02168764 | 0 | -5.357159 | 0 | TRUE | -5.357159 | -5.145331
67 | 3753 | 110810.2 | 2013-07-06 19:06 | 2010.91 | 7 | 19 | -2.599731 | 3.070167 | 35.76373 | 36.88596 | 123.5344 | 114.052 | -0.00016093 | 0.03640851 | 0 | 0 | 0 | 7_8_13_1C_Cycle | -0.004534006 | 0.02166534 | 0 | -4.77841 | 0 | TRUE | -4.77841 | -4.96905
68 | 3754 | 110840.2 | 2013-07-06 19:06 | 2040.91 | 7 | 19 | -2.599911 | 3.065632 | 35.76373 | 36.90764 | 123.5344 | 114.1185 | -0.0001614356 | 0.03640851 | 0 | 0 | 0 | 7_8_13_1C_Cycle | -0.004534245 | 0.02167637 | 0 | -4.780592 | 0 | TRUE | -4.780592 | -4.749084
69 | 3755 | 110870.2 | 2013-07-06 19:07 | 2070.926 | 7 | 19 | -2.599731 | 3.060774 | 35.76373 | 36.92932 | 123.5344 | 114.1849 | -0.0001931055 | 0.03640851 | 0 | 0 | 0 | 7_8_13_1C_Cycle | -0.004858017 | 0.02167635 | 0 | -4.461974 | 0 | TRUE | -4.461974 | -4.399645
70 | 3756 | 110900.2 | 2013-07-06 19:07 | 2100.941 | 7 | 19 | -2.599911 | 3.055431 | 35.76373 | 36.95098 | 123.5344 | 114.2511 | -0.0001931078 | 0.03640851 | 0 | 0 | 0 | 7_8_13_1C_Cycle | -0.005343676 | 0.02166462 | 0 | -4.054254 | 0 | TRUE | -4.054254 | -4.03277
71 | 3757 | 110930.2 | 2013-07-06 19:08 | 2130.957 | 7 | 19 | -2.599911 | 3.049439 | 35.76373 | 36.97267 | 123.5344 | 114.3174 | -0.0002253341 | 0.03640851 | 0 | 0 | 0 | 7_8_13_1C_Cycle | -0.005991697 | 0.02168718 | 0 | -3.619538 | 0 | TRUE | -3.619538 | -3.675428
72 | 3758 | 110960.2 | 2013-07-06 19:08 | 2160.972 | 7 | 19 | -2.599911 | 3.0428 | 35.76373 | 36.99433 | 123.5344 | 114.3833 | -0.000226687 | 0.03640851 | 0 | 0 | 0 | 7_8_13_1C_Cycle | -0.006639242 | 0.02166466 | 0 | -3.263122 | 0 | TRUE | -3.263122 | -3.248348
73 | 3759 | 110990.2 | 2013-07-06 19:09 | 2190.988 | 7 | 19 | -2.599551 | 3.035189 | 35.76373 | 37.01602 | 123.5344 | 114.4493 | -0.0002574657 | 0.03640851 | 0 | 0 | 0 | 7_8_13_1C_Cycle | -0.007610798 | 0.02168701 | 0 | -2.849506 | 0 | TRUE | -2.849506 | -2.843911
74 | 3760 | 111020.2 | 2013-07-06 19:09 | 2221.003 | 7 | 19 | -2.599731 | 3.026444 | 35.76373 | 37.03768 | 123.5344 | 114.5149 | -0.0003540366 | 0.03640851 | 0 | 0 | 0 | 7_8_13_1C_Cycle | -0.008744478 | 0.02166469 | 0 | -2.477528 | 0 | TRUE | -2.477528 | -2.500318
75 | 3761 | 111050.2 | 2013-07-06 19:10 | 2251.003 | 7 | 19 | -2.599731 | 3.016567 | 35.76373 | 37.05936 | 123.5344 | 114.5804 | -0.000322865 | 0.03640851 | 0 | 0 | 0 | 7_8_13_1C_Cycle | -0.00987792 | 0.02167591 | 0 | -2.19438 | 0 | TRUE | -2.19438 | -2.188681
76 | 3762 | 111080.3 | 2013-07-06 19:10 | 2281.018 | 7 | 19 | -2.599731 | 3.004907 | 35.76373 | 37.08103 | 123.5344 | 114.6456 | -0.0004534245 | 0.03640851 | 0 | 0 | 0 | 7_8_13_1C_Cycle | -0.01165938 | 0.02166435 | 0 | -1.858105 | 0 | TRUE | -1.858105 | -1.918142
77 | 3763 | 111110.3 | 2013-07-06 19:11 | 2311.018 | 7 | 19 | -2.599731 | 2.9926 | 35.76373 | 37.1027 | 123.5344 | 114.7106 | -0.0003886223 | 0.03640851 | 0 | 0 | 0 | 7_8_13_1C_Cycle | -0.01230693 | 0.02167592 | 0 | -1.761278 | 0 | TRUE | -1.761278 | -1.692579
78 | 3764 | 111140.3 | 2013-07-06 19:11 | 2341.034 | 7 | 19 | -2.599911 | 2.977864 | 35.76373 | 37.12438 | 123.5344 | 114.7754 | -0.0005829239 | 0.03640851 | 0 | 0 | 0 | 7_8_13_1C_Cycle | -0.01473594 | 0.02167625 | 0 | -1.470979 | 0 | TRUE | -1.470979 | -1.496723
79 | 3765 | 111170.3 | 2013-07-06 19:12 | 2371.049 | 7 | 19 | -2.599731 | 2.961671 | 35.76373 | 37.14604 | 123.5344 | 114.8397 | -0.0005829278 | 0.03640851 | 0 | 0 | 0 | 7_8_13_1C_Cycle | -0.01619339 | 0.02166449 | 0 | -1.33786 | 0 | TRUE | -1.33786 | -1.322419
80 | 3766 | 111200.3 | 2013-07-06 19:12 | 2401.049 | 7 | 19 | -2.599911 | 2.942886 | 35.76373 | 37.16772 | 123.5344 | 114.9037 | -0.0006457438 | 0.03640851 | 0 | 0 | 0 | 7_8_13_1C_Cycle | -0.01878452 | 0.02167577 | 0 | -1.153916 | 0 | TRUE | -1.153916 | -1.171422
81 | 3767 | 111230.3 | 2013-07-06 19:13 | 2431.064 | 7 | 19 | -2.599731 | 2.921673 | 35.76373 | 37.18939 | 123.5344 | 114.9673 | -0.0007449075 | 0.03640851 | 0 | 0 | 0 | 7_8_13_1C_Cycle | -0.02121329 | 0.02167605 | 0 | -1.021814 | 0 | TRUE | -1.021814 | -1.015575
82 | 3768 | 111260.3 | 2013-07-06 19:13 | 2461.08 | 7 | 19 | -2.599731 | 2.897545 | 35.76373 | 37.21107 | 123.5344 | 115.0303 | -0.000774842 | 0.03640851 | 0 | 0 | 0 | 7_8_13_1C_Cycle | -0.0241282 | 0.02167595 | 0 | -0.8983657 | 0 | TRUE | -0.8983657 | -0.8939516
83 | 3769 | 111290.3 | 2013-07-06 19:14 | 2491.095 | 7 | 19 | -2.599731 | 2.86953 | 35.76373 | 37.23275 | 123.5344 | 115.0928 | -0.0009363596 | 0.03640851 | 0 | 0 | 0 | 7_8_13_1C_Cycle | -0.02801442 | 0.0216757 | 0 | -0.7737335 | 0 | TRUE | -0.7737335 | -0.7703904
84 | 3770 | 111320.4 | 2013-07-06 19:14 | 2521.111 | 7 | 19 | -2.599911 | 2.836496 | 35.76373 | 37.25442 | 123.5344 | 115.1547 | -0.001133534 | 0.03640851 | 0 | 0 | 0 | 7_8_13_1C_Cycle | -0.03303456 | 0.02167604 | 0 | -0.6561625 | 0 | TRUE | -0.6561625 | -0.6618965
85 | 3771 | 111350.4 | 2013-07-06 19:15 | 2551.126 | 7 | 19 | -2.600092 | 2.79747 | 35.76373 | 37.27609 | 123.5344 | 115.2157 | -0.001416201 | 0.03640851 | 0 | 0 | 0 | 7_8_13_1C_Cycle | -0.03902602 | 0.02166465 | 0 | -0.5551334 | 0 | TRUE | -0.5551334 | -0.5568968
86 | 3772 | 111380.4 | 2013-07-06 19:15 | 2581.142 | 7 | 19 | -2.599731 | 2.750347 | 35.76373 | 37.29777 | 123.5344 | 115.2759 | -0.001684129 | 0.03640851 | 0 | 0 | 0 | 7_8_13_1C_Cycle | -0.04712296 | 0.02168728 | 0 | -0.4602275 | 0 | TRUE | -0.4602275 | -0.4575508
87 | 3773 | 111410.4 | 2013-07-06 19:16 | 2611.157 | 7 | 19 | -2.599731 | 2.690755 | 35.76373 | 37.31945 | 123.5344 | 115.3349 | -0.00219544 | 0.03640851 | 0 | 0 | 0 | 7_8_13_1C_Cycle | -0.05959153 | 0.02167581 | 0 | -0.3637398 | 0 | TRUE | -0.3637398 | -0.3581574
88 | 3774 | 111440.4 | 2013-07-06 19:16 | 2641.173 | 7 | 19 | -2.599731 | 2.611246 | 35.76373 | 37.34112 | 123.5344 | 115.3924 | -0.003076763 | 0.03640851 | 0 | 0 | 0 | 7_8_13_1C_Cycle | -0.07950974 | 0.02167575 | 0 | -0.2726175 | 0 | TRUE | -0.2726175 | -0.2639518
89 | 3775 | 111470.4 | 2013-07-06 19:17 | 2671.188 | 7 | 19 | -2.599731 | 2.488014 | 35.76373 | 37.36279 | 123.5344 | 115.4478 | -0.005149944 | 0.03640851 | 0 | 0 | 0 | 7_8_13_1C_Cycle | -0.1232316 | 0.02166462 | 0 | -0.175804 | 0 | TRUE | -0.175804 | -0.1770784
90 | 3776 | 111500.4 | 2013-07-06 19:17 | 2701.204 | 7 | 19 | -2.599731 | 2.224547 | 35.76373 | 37.38448 | 123.5344 | 115.4993 | -0.01263077 | 0.03640851 | 0 | 0 | 0 | 7_8_13_1C_Cycle | -0.2634666 | 0.02168719 | 0 | -0.08231476 | 0 | TRUE | -0.08231476 | -0.09956906
91 | 3777 | 111513.7 | 2013-07-06 19:18 | 2714.485 | 7 | 19 | -2.599731 | 1.999945 | 35.76373 | 37.39407 | 123.5344 | 115.5196 | -0.01873229 | 0.03640851 | 0 | 0 | 0 | 7_8_13_1C_Cycle | -0.2246022 | 0.009591065 | 0 | -0.04270245 | 0 | TRUE | -0.04270245 | -0.03345534
92 | 3783 | 111663.8 | 2013-07-06 19:20 | 30.01495 | 10 | 19 | 2.599924 | 2.919892 | 35.78539 | 37.39407 | 123.5957 | 115.5196 | 0.004598848 | 0.05059587 | 0 | 0 | 0 | 7_8_13_1C_Cycle | 0.3637037 | 0 | 0.02166531 | 0 | 0.05956857 |  | 0.05956857 | 0.06303111
93 | 3784 | 111693.8 | 2013-07-06 19:21 | 60.03088 | 10 | 19 | 2.599924 | 3.021748 | 35.80708 | 37.39407 | 123.6602 | 115.5196 | 0.002767973 | 0.05059587 | 0 | 0 | 0 | 7_8_13_1C_Cycle | 0.1018565 | 0 | 0.02168797 | 0 | 0.2129268 | TRUE | 0.2129268 | 0.2036085
94 | 3785 | 111723.8 | 2013-07-06 19:21 | 90.0463 | 10 | 19 | 2.600105 | 3.09057 | 35.82876 | 37.39407 | 123.7265 | 115.5196 | 0.001995491 | 0.05059587 | 0 | 0 | 0 | 7_8_13_1C_Cycle | 0.06882191 | 0 | 0.02167665 | 0 | 0.3149672 | TRUE | 0.3149672 | 0.3190217
95 | 3786 | 111753.8 | 2013-07-06 19:22 | 120.0613 | 10 | 19 | 2.599924 | 3.143037 | 35.85042 | 37.39407 | 123.794 | 115.5196 | 0.001544936 | 0.05059587 | 0 | 0 | 0 | 7_8_13_1C_Cycle | 0.05246663 | 0 | 0.02166546 | 0 | 0.4129378 | TRUE | 0.4129378 | 0.4180127
96 | 3787 | 111783.8 | 2013-07-06 19:22 | 150.0616 | 10 | 19 | 2.599564 | 3.185626 | 35.8721 | 37.39407 | 123.8626 | 115.5196 | 0.001255254 | 0.05059587 | 0 | 0 | 0 | 7_8_13_1C_Cycle | 0.04258871 | 0 | 0.02167682 | 0 | 0.5089805 | TRUE | 0.5089805 | 0.5093237
97 | 3788 | 111813.9 | 2013-07-06 19:23 | 180.0765 | 10 | 19 | 2.599924 | 3.221575 | 35.89376 | 37.39407 | 123.9321 | 115.5196 | 0.001126497 | 0.05059587 | 0 | 0 | 0 | 7_8_13_1C_Cycle | 0.03594923 | 0 | 0.02166556 | 0 | 0.6026711 | TRUE | 0.6026711 | 0.5776922
98 | 3789 | 111843.9 | 2013-07-06 19:23 | 210.0767 | 10 | 19 | 2.599744 | 3.251856 | 35.91544 | 37.39407 | 124.0022 | 115.5196 | 0.0009333704 | 0.05059587 | 0 | 0 | 0 | 7_8_13_1C_Cycle | 0.03028154 | 0 | 0.02167682 | 0 | 0.7158427 | TRUE | 0.7158427 | 0.6248713
99 | 3790 | 111873.9 | 2013-07-06 19:24 | 240.0923 | 10 | 19 | 2.599924 | 3.278576 | 35.93712 | 37.39407 | 124.073 | 115.5196 | 0.0008717621 | 0.05059587 | 0 | 0 | 0 | 7_8_13_1C_Cycle | 0.02671933 | 0 | 0.02167689 | 0 | 0.8112811 | TRUE | 0.8112811 | 0.7254378
100 | 3791 | 111903.9 | 2013-07-06 19:24 | 270.1074 | 10 | 19 | 2.599744 | 3.300761 | 35.95878 | 37.39407 | 124.1443 | 115.5196 | 0.0006759118 | 0.05059587 | 0 | 0 | 0 | 7_8_13_1C_Cycle | 0.02218485 | 0 | 0.02166565 | 0 | 0.9765966 | TRUE | 0.9765966 | 1.109662
101 | 3792 | 111933.9 | 2013-07-06 19:25 | 300.1232 | 10 | 19 | 2.599924 | 3.316144 | 35.98047 | 37.39407 | 124.2161 | 115.5196 | 0.0003238677 | 0.05059587 | 0 | 0 | 0 | 7_8_13_1C_Cycle | 0.01538372 | 0 | 0.0216882 | 0 | 1.409815 | TRUE | 1.409815 | 1.719831
102 | 3793 | 111963.9 | 2013-07-06 19:25 | 330.1381 | 10 | 19 | 2.599924 | 3.325051 | 36.00214 | 37.39407 | 124.288 | 115.5196 | 0.0002266869 | 0.05059587 | 0 | 0 | 0 | 7_8_13_1C_Cycle | 0.008906364 | 0 | 0.02166563 | 0 | 2.432601 | TRUE | 2.432601 | 2.686698
103 | 3794 | 111993.9 | 2013-07-06 19:26 | 360.1384 | 10 | 19 | 2.599924 | 3.330556 | 36.02381 | 37.39407 | 124.3602 | 115.5196 | 0.0001609321 | 0.05059587 | 0 | 0 | 0 | 7_8_13_1C_Cycle | 0.0055058 | 0 | 0.02167675 | 0 | 3.937076 | TRUE | 3.937076 | 3.649907
104 | 3795 | 112023.9 | 2013-07-06 19:26 | 390.1535 | 10 | 19 | 2.599924 | 3.335253 | 36.04548 | 37.39407 | 124.4324 | 115.5196 | 0.0001609291 | 0.05059587 | 0 | 0 | 0 | 7_8_13_1C_Cycle | 0.004696131 | 0 | 0.02166564 | 0 | 4.61351 | TRUE | 4.61351 | 4.539353
105 | 3796 | 112053.9 | 2013-07-06 19:27 | 420.1538 | 10 | 19 | 2.599924 | 3.339139 | 36.06716 | 37.39407 | 124.5047 | 115.5196 | 0.0001287056 | 0.05059587 | 0 | 0 | 0 | 7_8_13_1C_Cycle | 0.003886223 | 0 | 0.02167691 | 0 | 5.577887 | TRUE | 5.577887 | 5.074909
106 | 3797 | 112084 | 2013-07-06 19:27 | 450.1687 | 10 | 19 | 2.599924 | 3.343511 | 36.08882 | 37.39407 | 124.5771 | 115.5196 | 0.0001943093 | 0.05059587 | 0 | 0 | 0 | 7_8_13_1C_Cycle | 0.004372358 | 0 | 0.02166569 | 0 | 4.955151 | TRUE | 4.955151 | 5.209239
107 | 3798 | 112114 | 2013-07-06 19:28 | 480.1847 | 10 | 19 | 2.599924 | 3.347721 | 36.11051 | 37.39407 | 124.6497 | 115.5196 | 0.0001609291 | 0.05059587 | 0 | 0 | 0 | 7_8_13_1C_Cycle | 0.004210234 | 0 | 0.02168811 | 0 | 5.151283 | TRUE | 5.151283 | 5.055795
108 | 3799 | 112144 | 2013-07-06 19:28 | 510.1996 | 10 | 19 | 2.600105 | 3.352417 | 36.13218 | 37.39407 | 124.7222 | 115.5196 | 0.0001609291 | 0.05059587 | 0 | 0 | 0 | 7_8_13_1C_Cycle | 0.004696131 | 0 | 0.02166566 | 0 | 4.613512 | TRUE | 4.613512 | 4.842085
109 | 3800 | 112174 | 2013-07-06 19:29 | 540.2155 | 10 | 19 | 2.600105 | 3.357114 | 36.15386 | 37.39407 | 124.795 | 115.5196 | 0.0001937581 | 0.05059587 | 0 | 0 | 0 | 7_8_13_1C_Cycle | 0.004696131 | 0 | 0.02168817 | 0 | 4.618307 | TRUE | 4.618307 | 4.634569
110 | 3801 | 112204 | 2013-07-06 19:29 | 570.2311 | 10 | 19 | 2.599924 | 3.361809 | 36.17554 | 37.39407 | 124.8678 | 115.5196 | 0.0001931056 | 0.05059587 | 0 | 0 | 0 | 7_8_13_1C_Cycle | 0.004695892 | 0 | 0.02167699 | 0 | 4.61616 | TRUE | 4.61616 | 4.623677
111 | 3802 | 112234 | 2013-07-06 19:30 | 600.2463 | 10 | 19 | 2.599744 | 3.366506 | 36.19722 | 37.39407 | 124.9407 | 115.5196 | 0.0001937174 | 0.05059587 | 0 | 0 | 0 | 7_8_13_1C_Cycle | 0.004696131 | 0 | 0.02167673 | 0 | 4.615871 | TRUE | 4.615871 | 4.586682
112 | 3803 | 112264 | 2013-07-06 19:30 | 630.2464 | 10 | 19 | 2.599924 | 3.37104 | 36.21888 | 37.39407 | 125.0137 | 115.5196 | 0.0001609273 | 0.05059587 | 0 | 0 | 0 | 7_8_13_1C_Cycle | 0.004534245 | 0 | 0.0216658 | 0 | 4.778261 | TRUE | 4.778261 | 4.750252
113 | 3804 | 112294 | 2013-07-06 19:31 | 660.2612 | 10 | 19 | 2.600105 | 3.375574 | 36.24055 | 37.39407 | 125.0868 | 115.5196 | 0.0001609273 | 0.05059587 | 0 | 0 | 0 | 7_8_13_1C_Cycle | 0.004534006 | 0 | 0.02166566 | 0 | 4.77848 | TRUE | 4.77848 | 4.823214
114 | 3805 | 112324.1 | 2013-07-06 19:31 | 690.2775 | 10 | 19 | 2.599924 | 3.379946 | 36.26224 | 37.39407 | 125.1601 | 115.5196 | 0.0001614145 | 0.05059587 | 0 | 0 | 0 | 7_8_13_1C_Cycle | 0.004372358 | 0 | 0.0216884 | 0 | 4.960345 | TRUE | 4.960345 | 4.99534
115 | 3806 | 112354.1 | 2013-07-06 19:32 | 720.2926 | 10 | 19 | 2.599924 | 3.383995 | 36.28391 | 37.39407 | 125.2334 | 115.5196 | 0.0001614432 | 0.05059587 | 0 | 0 | 0 | 7_8_13_1C_Cycle | 0.004048347 | 0 | 0.02167665 | 0 | 5.354443 | TRUE | 5.354443 | 5.16329
116 | 3807 | 112384.1 | 2013-07-06 19:32 | 750.3084 | 10 | 19 | 2.599924 | 3.388205 | 36.30559 | 37.39407 | 125.3068 | 115.5196 | 0.0001619306 | 0.05059587 | 0 | 0 | 0 | 7_8_13_1C_Cycle | 0.004210234 | 0 | 0.02167718 | 0 | 5.148689 | TRUE | 5.148689 | 5.435762
117 | 3808 | 112414.1 | 2013-07-06 19:33 | 780.3236 | 10 | 19 | 2.599744 | 3.391929 | 36.32727 | 37.39407 | 125.3802 | 115.5196 | 9.687469e-05 | 0.05059587 | 0 | 0 | 0 | 7_8_13_1C_Cycle | 0.003724575 | 0 | 0.02167672 | 0 | 5.819918 | TRUE | 5.819918 | 5.625702
118 | 3809 | 112444.1 | 2013-07-06 19:33 | 810.339 | 10 | 19 | 2.599924 | 3.395654 | 36.34895 | 37.39407 | 125.4538 | 115.5196 | 0.0001287556 | 0.05059587 | 0 | 0 | 0 | 7_8_13_1C_Cycle | 0.003724337 | 0 | 0.02167697 | 0 | 5.820356 | TRUE | 5.820356 | 5.818197
119 | 3810 | 112474.1 | 2013-07-06 19:34 | 840.3545 | 10 | 19 | 2.599924 | 3.399054 | 36.37062 | 37.39407 | 125.5275 | 115.5196 | 6.475391e-05 | 0.05059587 | 0 | 0 | 0 | 7_8_13_1C_Cycle | 0.003400564 | 0 | 0.02167695 | 0 | 6.374516 | TRUE | 6.374516 | 6.169516
120 | 3811 | 112504.2 | 2013-07-06 19:34 | 870.3699 | 10 | 19 | 2.599924 | 3.402617 | 36.3923 | 37.39407 | 125.6012 | 115.5196 | 0.0001287521 | 0.05059587 | 0 | 0 | 0 | 7_8_13_1C_Cycle | 0.003562689 | 0 | 0.0216769 | 0 | 6.084422 | TRUE | 6.084422 | 6.552352
121 | 3812 | 112534.2 | 2013-07-06 19:35 | 900.3849 | 10 | 19 | 2.599924 | 3.405694 | 36.41396 | 37.39407 | 125.6749 | 115.5196 | 9.657659e-05 | 0.05059587 | 0 | 0 | 0 | 7_8_13_1C_Cycle | 0.003076792 | 0 | 0.02166566 | 0 | 7.041641 | TRUE | 7.041641 | 6.96224
122 | 3813 | 112564.2 | 2013-07-06 19:35 | 930.3852 | 10 | 19 | 2.599744 | 3.408447 | 36.43564 | 37.39407 | 125.7488 | 115.5196 | 3.217636e-05 | 0.05059587 | 0 | 0 | 0 | 7_8_13_1C_Cycle | 0.002752781 | 0 | 0.021677 | 0 | 7.874583 | TRUE | 7.874583 | 7.362302
123 | 3814 | 112594.2 | 2013-07-06 19:36 | 960.4001 | 10 | 19 | 2.599744 | 3.411199 | 36.45731 | 37.39407 | 125.8227 | 115.5196 | 9.652865e-05 | 0.05059587 | 0 | 0 | 0 | 7_8_13_1C_Cycle | 0.002752781 | 0 | 0.02166565 | 0 | 7.870458 | TRUE | 7.870458 | 8.254159
124 | 3815 | 112624.2 | 2013-07-06 19:36 | 990.4161 | 10 | 19 | 2.599924 | 3.413628 | 36.479 | 37.39407 | 125.8967 | 115.5196 | 3.217629e-05 | 0.05059587 | 0 | 0 | 0 | 7_8_13_1C_Cycle | 0.002429008 | 0 | 0.02168821 | 0 | 8.928831 | TRUE | 8.928831 | 9.183421
125 | 3816 | 112654.2 | 2013-07-06 19:37 | 1020.432 | 10 | 19 | 2.599924 | 3.415895 | 36.50067 | 37.39407 | 125.9707 | 115.5196 | 6.435288e-05 | 0.05059587 | 0 | 0 | 0 | 7_8_13_1C_Cycle | 0.002267122 | 0 | 0.02167692 | 0 | 9.561425 | TRUE | 9.561425 | 10.054
126 | 3817 | 112684.2 | 2013-07-06 19:37 | 1050.447 | 10 | 19 | 2.599744 | 3.417677 | 36.52235 | 37.39407 | 126.0448 | 115.5196 | 6.455559e-05 | 0.05059587 | 0 | 0 | 0 | 7_8_13_1C_Cycle | 0.001781225 | 0 | 0.02167619 | 0 | 12.16926 | TRUE | 12.16926 | 10.4902
127 | 3818 | 112714.2 | 2013-07-06 19:38 | 1080.462 | 10 | 19 | 2.599924 | 3.41962 | 36.54403 | 37.39407 | 126.1189 | 115.5196 | 3.227572e-05 | 0.05059587 | 0 | 0 | 0 | 7_8_13_1C_Cycle | 0.00194335 | 0 | 0.02167639 | 0 | 11.15414 | TRUE | 11.15414 | 11.82749
128 | 3819 | 112744.3 | 2013-07-06 19:38 | 1110.477 | 10 | 19 | 2.599924 | 3.421401 | 36.56569 | 37.39407 | 126.193 | 115.5196 | 3.227568e-05 | 0.05059587 | 0 | 0 | 0 | 7_8_13_1C_Cycle | 0.001781225 | 0 | 0.02166567 | 0 | 12.16335 | TRUE | 12.16335 | 12.495
129 | 3820 | 112774.3 | 2013-07-06 19:39 | 1140.478 | 10 | 19 | 2.600105 | 3.423182 | 36.58737 | 37.39407 | 126.2672 | 115.5196 | 0.0001295537 | 0.05059587 | 0 | 0 | 0 | 7_8_13_1C_Cycle | 0.001781225 | 0 | 0.0216768 | 0 | 12.1696 | TRUE | 12.1696 | 13.67084
130 | 3821 | 112804.3 | 2013-07-06 19:39 | 1170.493 | 10 | 19 | 2.599744 | 3.424478 | 36.60903 | 37.39407 | 126.3413 | 115.5196 | 3.237703e-05 | 0.05059587 | 0 | 0 | 0 | 7_8_13_1C_Cycle | 0.001295567 | 0 | 0.02166556 | 0 | 16.72284 | TRUE | 16.72284 | 13.98578
131 | 3822 | 112834.3 | 2013-07-06 19:40 | 1200.509 | 10 | 19 | 2.599744 | 3.426097 | 36.63072 | 37.39407 | 126.4156 | 115.5196 | 6.480217e-05 | 0.05059587 | 0 | 0 | 0 | 7_8_13_1C_Cycle | 0.001619339 | 0 | 0.02168825 | 0 | 13.39327 | TRUE | 13.39327 | 14.94241
132 | 3823 | 112864.3 | 2013-07-06 19:40 | 1230.524 | 10 | 19 | 2.599924 | 3.427393 | 36.6524 | 37.39407 | 126.4899 | 115.5196 | 3.237724e-05 | 0.05059587 | 0 | 0 | 0 | 7_8_13_1C_Cycle | 0.001295328 | 0 | 0.02167683 | 0 | 16.73463 | TRUE | 16.73463 | 15.36313
133 | 3824 | 112894.3 | 2013-07-06 19:41 | 1260.539 | 10 | 19 | 2.600105 | 3.429012 | 36.67408 | 37.39407 | 126.5642 | 115.5196 | 9.713173e-05 | 0.05059587 | 0 | 0 | 0 | 7_8_13_1C_Cycle | 0.001619339 | 0 | 0.02167686 | 0 | 13.38624 | TRUE | 13.38624 | 15.30124
134 | 3825 | 112924.3 | 2013-07-06 19:41 | 1290.555 | 10 | 19 | 2.599744 | 3.430308 | 36.69575 | 37.39407 | 126.6386 | 115.5196 | 6.475449e-05 | 0.05059587 | 0 | 0 | 0 | 7_8_13_1C_Cycle | 0.001295567 | 0 | 0.02167671 | 0 | 16.73145 | TRUE | 16.73145 | 15.16641
135 | 3826 | 112954.3 | 2013-07-06 19:42 | 1320.555 | 10 | 19 | 2.599924 | 3.431765 | 36.71742 | 37.39407 | 126.7129 | 115.5196 | 6.480217e-05 | 0.05059587 | 0 | 0 | 0 | 7_8_13_1C_Cycle | 0.001457453 | 0 | 0.02166592 | 0 | 14.8656 | TRUE | 14.8656 | 15.61521
136 | 3827 | 112984.4 | 2013-07-06 19:42 | 1350.57 | 10 | 19 | 2.599924 | 3.433223 | 36.73909 | 37.39407 | 126.7873 | 115.5196 | 6.480217e-05 | 0.05059587 | 0 | 0 | 0 | 7_8_13_1C_Cycle | 0.001457453 | 0 | 0.02167672 | 0 | 14.87302 | TRUE | 14.87302 | 15.49602
137 | 3828 | 113014.4 | 2013-07-06 19:43 | 1380.586 | 10 | 19 | 2.599924 | 3.434518 | 36.76076 | 37.39407 | 126.8617 | 115.5196 | 6.475449e-05 | 0.05059587 | 0 | 0 | 0 | 7_8_13_1C_Cycle | 0.001295328 | 0 | 0.02166565 | 0 | 16.726 | TRUE | 16.726 | 15.5035
138 | 3829 | 113044.4 | 2013-07-06 19:43 | 1410.601 | 10 | 19 | 2.599744 | 3.435975 | 36.78245 | 37.39407 | 126.9362 | 115.5196 | 3.237724e-05 | 0.05059587 | 0 | 0 | 0 | 7_8_13_1C_Cycle | 0.001457453 | 0 | 0.02168846 | 0 | 14.88107 | TRUE | 14.88107 | 15.02234
139 | 3830 | 113074.4 | 2013-07-06 19:44 | 1440.617 | 10 | 19 | 2.599924 | 3.437433 | 36.80413 | 37.39407 | 127.0107 | 115.5196 | 3.237682e-05 | 0.05059587 | 0 | 0 | 0 | 7_8_13_1C_Cycle | 0.001457453 | 0 | 0.02167695 | 0 | 14.87317 | TRUE | 14.87317 | 14.88566
140 | 3831 | 113104.4 | 2013-07-06 19:44 | 1470.632 | 10 | 19 | 2.599744 | 3.439052 | 36.82579 | 37.39407 | 127.0852 | 115.5196 | 9.717939e-05 | 0.05059587 | 0 | 0 | 0 | 7_8_13_1C_Cycle | 0.001619339 | 0 | 0.02166571 | 0 | 13.37935 | TRUE | 13.37935 | 14.51168
141 | 3832 | 113134.4 | 2013-07-06 19:45 | 1500.647 | 10 | 19 | 2.599924 | 3.44051 | 36.84748 | 37.39407 | 127.1598 | 115.5196 | 6.480177e-05 | 0.05059587 | 0 | 0 | 0 | 7_8_13_1C_Cycle | 0.001457453 | 0 | 0.02168815 | 0 | 14.88086 | TRUE | 14.88086 | 13.93396
142 | 3833 | 113164.4 | 2013-07-06 19:45 | 1530.663 | 10 | 19 | 2.599744 | 3.442129 | 36.86916 | 37.39407 | 127.2344 | 115.5196 | 3.237724e-05 | 0.05059587 | 0 | 0 | 0 | 7_8_13_1C_Cycle | 0.001619339 | 0 | 0.02167684 | 0 | 13.38623 | TRUE | 13.38623 | 13.55068
143 | 3834 | 113194.5 | 2013-07-06 19:46 | 1560.678 | 10 | 19 | 2.599744 | 3.443748 | 36.89083 | 37.39407 | 127.309 | 115.5196 | 3.237724e-05 | 0.05059587 | 0 | 0 | 0 | 7_8_13_1C_Cycle | 0.001619339 | 0 | 0.02167694 | 0 | 13.38629 | TRUE | 13.38629 | 12.81641
144 | 3835 | 113224.5 | 2013-07-06 19:46 | 1590.694 | 10 | 19 | 2.599744 | 3.445529 | 36.91251 | 37.39407 | 127.3837 | 115.5196 | 3.237724e-05 | 0.05059587 | 0 | 0 | 0 | 7_8_13_1C_Cycle | 0.001781225 | 0 | 0.02167697 | 0 | 12.1697 | TRUE | 12.1697 | 12.54117
145 | 3836 | 113254.5 | 2013-07-06 19:47 | 1620.694 | 10 | 19 | 2.600105 | 3.447473 | 36.93418 | 37.39407 | 127.4584 | 115.5196 | 3.237724e-05 | 0.05059587 | 0 | 0 | 0 | 7_8_13_1C_Cycle | 0.001943111 | 0 | 0.02166586 | 0 | 11.15008 | TRUE | 11.15008 | 11.78409
146 | 3837 | 113284.5 | 2013-07-06 19:47 | 1650.709 | 10 | 19 | 2.599744 | 3.449416 | 36.95585 | 37.39407 | 127.5331 | 115.5196 | 9.717941e-05 | 0.05059587 | 0 | 0 | 0 | 7_8_13_1C_Cycle | 0.00194335 | 0 | 0.02167683 | 0 | 11.15436 | TRUE | 11.15436 | 11.20661
147 | 3838 | 113314.5 | 2013-07-06 19:48 | 1680.725 | 10 | 19 | 2.599924 | 3.451197 | 36.97753 | 37.39407 | 127.6079 | 115.5196 | 3.237724e-05 | 0.05059587 | 0 | 0 | 0 | 7_8_13_1C_Cycle | 0.001781225 | 0 | 0.02167693 | 0 | 12.16968 | TRUE | 12.16968 | 10.87571
148 | 3839 | 113344.5 | 2013-07-06 19:48 | 1710.74 | 10 | 19 | 2.599924 | 3.453464 | 36.99921 | 37.39407 | 127.6827 | 115.5196 | 6.480217e-05 | 0.05059587 | 0 | 0 | 0 | 7_8_13_1C_Cycle | 0.002267122 | 0 | 0.0216769 | 0 | 9.561416 | TRUE | 9.561416 | 10.42904
149 | 3840 | 113374.5 | 2013-07-06 19:49 | 1740.755 | 10 | 19 | 2.599744 | 3.455731 | 37.02087 | 37.39407 | 127.7576 | 115.5196 | 9.717941e-05 | 0.05059587 | 0 | 0 | 0 | 7_8_13_1C_Cycle | 0.002267122 | 0 | 0.02166511 | 0 | 9.556218 | TRUE | 9.556218 | 9.959721
150 | 3841 | 113404.5 | 2013-07-06 19:49 | 1770.755 | 10 | 19 | 2.599744 | 3.457836 | 37.04255 | 37.39407 | 127.8325 | 115.5196 | 6.475449e-05 | 0.05059587 | 0 | 0 | 0 | 7_8_13_1C_Cycle | 0.002104998 | 0 | 0.02167595 | 0 | 10.29738 | TRUE | 10.29738 | 9.229374
151 | 3842 | 113434.6 | 2013-07-06 19:50 | 1800.771 | 10 | 19 | 2.599744 | 3.460589 | 37.06422 | 37.39407 | 127.9075 | 115.5196 | 9.657731e-05 | 0.05059587 | 0 | 0 | 0 | 7_8_13_1C_Cycle | 0.002753019 | 0 | 0.02167625 | 0 | 7.873628 | TRUE | 7.873628 | 8.525381
152 | 3843 | 113464.6 | 2013-07-06 19:50 | 1830.786 | 10 | 19 | 2.599924 | 3.46318 | 37.08589 | 37.39407 | 127.9825 | 115.5196 | 0.0001287538 | 0.05059587 | 0 | 0 | 0 | 7_8_13_1C_Cycle | 0.002590895 | 0 | 0.02166484 | 0 | 8.361915 | TRUE | 8.361915 | 8.293169
153 | 3844 | 113494.6 | 2013-07-06 19:51 | 1860.802 | 10 | 19 | 2.600105 | 3.466095 | 37.10758 | 37.39407 | 128.0576 | 115.5196 | 0.0001295088 | 0.05059587 | 0 | 0 | 0 | 7_8_13_1C_Cycle | 0.002914667 | 0 | 0.02168806 | 0 | 7.441008 | TRUE | 7.441008 | 7.683479
154 | 3845 | 113524.6 | 2013-07-06 19:51 | 1890.817 | 10 | 19 | 2.599744 | 3.46901 | 37.12924 | 37.39407 | 128.1328 | 115.5196 | 9.657625e-05 | 0.05059587 | 0 | 0 | 0 | 7_8_13_1C_Cycle | 0.002914906 | 0 | 0.02166599 | 0 | 7.432827 | TRUE | 7.432827 | 7.166141
155 | 3846 | 113554.6 | 2013-07-06 19:52 | 1920.833 | 10 | 19 | 2.599924 | 3.472087 | 37.15093 | 37.39407 | 128.208 | 115.5196 | 9.6577e-05 | 0.05059587 | 0 | 0 | 0 | 7_8_13_1C_Cycle | 0.003076792 | 0 | 0.02168858 | 0 | 7.049088 | TRUE | 7.049088 | 6.878814
156 | 3847 | 113584.6 | 2013-07-06 19:52 | 1950.848 | 10 | 19 | 2.600105 | 3.475649 | 37.17261 | 37.39407 | 128.2833 | 115.5196 | 0.0001291554 | 0.05059587 | 0 | 0 | 0 | 7_8_13_1C_Cycle | 0.00356245 | 0 | 0.0216773 | 0 | 6.084942 | TRUE | 6.084942 | 6.345033
157 | 3848 | 113614.6 | 2013-07-06 19:53 | 1980.863 | 10 | 19 | 2.599924 | 3.479212 | 37.19427 | 37.39407 | 128.3587 | 115.5196 | 9.71787e-05 | 0.05059587 | 0 | 0 | 0 | 7_8_13_1C_Cycle | 0.003562689 | 0 | 0.02166621 | 0 | 6.081422 | TRUE | 6.081422 | 5.925659
158 | 3849 | 113644.7 | 2013-07-06 19:53 | 2010.879 | 10 | 19 | 2.599924 | 3.483422 | 37.21596 | 37.39407 | 128.4342 | 115.5196 | 0.0001619315 | 0.05059587 | 0 | 0 | 0 | 7_8_13_1C_Cycle | 0.004210234 | 0 | 0.02168807 | 0 | 5.151274 | TRUE | 5.151274 | 5.363598
159 | 3850 | 113674.7 | 2013-07-06 19:54 | 2040.894 | 10 | 19 | 2.599744 | 3.487632 | 37.23763 | 37.39407 | 128.5097 | 115.5196 | 0.0001287537 | 0.05059587 | 0 | 0 | 0 | 7_8_13_1C_Cycle | 0.004210234 | 0 | 0.02166527 | 0 | 5.145858 | TRUE | 5.145858 | 4.916302
160 | 3851 | 113704.7 | 2013-07-06 19:54 | 2070.91 | 10 | 19 | 2.599744 | 3.49249 | 37.25932 | 37.39407 | 128.5854 | 115.5196 | 0.0001609258 | 0.05059587 | 0 | 0 | 0 | 7_8_13_1C_Cycle | 0.004858017 | 0 | 0.02168811 | 0 | 4.464396 | TRUE | 4.464396 | 4.52696
161 | 3852 | 113734.7 | 2013-07-06 19:55 | 2100.925 | 10 | 19 | 2.600105 | 3.497996 | 37.28098 | 37.39407 | 128.6611 | 115.5196 | 0.0001936995 | 0.05059587 | 0 | 0 | 0 | 7_8_13_1C_Cycle | 0.0055058 | 0 | 0.02166535 | 0 | 3.935005 | TRUE | 3.935005 | 4.064407
162 | 3853 | 113764.7 | 2013-07-06 19:55 | 2130.925 | 10 | 19 | 2.599744 | 3.503664 | 37.30266 | 37.39407 | 128.737 | 115.5196 | 0.0001614322 | 0.05059587 | 0 | 0 | 0 | 7_8_13_1C_Cycle | 0.005667686 | 0 | 0.02167737 | 0 | 3.824729 | TRUE | 3.824729 | 3.690831
163 | 3854 | 113794.7 | 2013-07-06 19:56 | 2160.94 | 10 | 19 | 2.600105 | 3.510303 | 37.32433 | 37.39407 | 128.813 | 115.5196 | 0.0001937074 | 0.05059587 | 0 | 0 | 0 | 7_8_13_1C_Cycle | 0.006639242 | 0 | 0.02166646 | 0 | 3.263393 | TRUE | 3.263393 | 3.267893
164 | 3855 | 113824.7 | 2013-07-06 19:56 | 2190.956 | 10 | 19 | 2.599924 | 3.517752 | 37.34601 | 37.39407 | 128.8892 | 115.5196 | 0.0002574599 | 0.05059587 | 0 | 0 | 0 | 7_8_13_1C_Cycle | 0.007448912 | 0 | 0.02168905 | 0 | 2.911707 | TRUE | 2.911707 | 2.945848
165 | 3856 | 113854.8 | 2013-07-06 19:57 | 2220.971 | 10 | 19 | 2.599924 | 3.526173 | 37.36768 | 37.39407 | 128.9655 | 115.5196 | 0.0002896817 | 0.05059587 | 0 | 0 | 0 | 7_8_13_1C_Cycle | 0.008420706 | 0 | 0.02166639 | 0 | 2.572989 | TRUE | 2.572989 | 2.619673
166 | 3857 | 113884.8 | 2013-07-06 19:57 | 2250.987 | 10 | 19 | 2.599924 | 3.535403 | 37.38937 | 37.39407 | 129.0421 | 115.5196 | 0.0003238676 | 0.05059587 | 0 | 0 | 0 | 7_8_13_1C_Cycle | 0.009230137 | 0 | 0.02168894 | 0 | 2.349797 | TRUE | 2.349797 | 2.289677
167 | 3858 | 113914.8 | 2013-07-06 19:58 | 2281.002 | 10 | 19 | 2.599924 | 3.54609 | 37.41104 | 37.39407 | 129.1188 | 115.5196 | 0.0003862126 | 0.05059587 | 0 | 0 | 0 | 7_8_13_1C_Cycle | 0.01068759 | 0 | 0.02166617 | 0 | 2.027227 | TRUE | 2.027227 | 2.029458
168 | 3859 | 113944.8 | 2013-07-06 19:58 | 2311.002 | 10 | 19 | 2.600105 | 3.558397 | 37.43271 | 37.39407 | 129.1958 | 115.5196 | 0.0004209991 | 0.05059587 | 0 | 0 | 0 | 7_8_13_1C_Cycle | 0.01230693 | 0 | 0.02167775 | 0 | 1.761426 | TRUE | 1.761426 | 1.778886
169 | 3860 | 113974.8 | 2013-07-06 19:59 | 2341.018 | 10 | 19 | 2.599744 | 3.572324 | 37.45439 | 37.39407 | 129.2731 | 115.5196 | 0.0005150113 | 0.05059587 | 0 | 0 | 0 | 7_8_13_1C_Cycle | 0.01392651 | 0 | 0.02167778 | 0 | 1.556584 | TRUE | 1.556584 | 1.547898
170 | 3861 | 114004.8 | 2013-07-06 19:59 | 2371.033 | 10 | 19 | 2.599924 | 3.588841 | 37.47606 | 37.39407 | 129.3507 | 115.5196 | 0.0006115422 | 0.05059587 | 0 | 0 | 0 | 7_8_13_1C_Cycle | 0.01651716 | 0 | 0.02166641 | 0 | 1.311752 | TRUE | 1.311752 | 1.328408
171 | 3862 | 114034.8 | 2013-07-06 20:00 | 2401.049 | 10 | 19 | 2.599924 | 3.607463 | 37.49775 | 37.39407 | 129.4287 | 115.5196 | 0.0006437168 | 0.05059587 | 0 | 0 | 0 | 7_8_13_1C_Cycle | 0.0186224 | 0 | 0.02168895 | 0 | 1.16467 | TRUE | 1.16467 | 1.146147
172 | 3863 | 114064.8 | 2013-07-06 20:00 | 2431.064 | 10 | 19 | 2.600105 | 3.629648 | 37.51941 | 37.39407 | 129.5071 | 115.5196 | 0.0007772725 | 0.05059587 | 0 | 0 | 0 | 7_8_13_1C_Cycle | 0.02218509 | 0 | 0.02166641 | 0 | 0.9766204 | TRUE | 0.9766204 | 0.9806964
173 | 3864 | 114094.8 | 2013-07-06 20:01 | 2461.064 | 10 | 19 | 2.600285 | 3.656044 | 37.54109 | 37.39407 | 129.5861 | 115.5196 | 0.0009686215 | 0.05059587 | 0 | 0 | 0 | 7_8_13_1C_Cycle | 0.02639508 | 0 | 0.02167764 | 0 | 0.8212756 | TRUE | 0.8212756 | 0.830957
174 | 3865 | 114124.9 | 2013-07-06 20:01 | 2491.079 | 10 | 19 | 2.600105 | 3.686811 | 37.56277 | 37.39407 | 129.6656 | 115.5196 | 0.001094332 | 0.05059587 | 0 | 0 | 0 | 7_8_13_1C_Cycle | 0.03076744 | 0 | 0.02167785 | 0 | 0.7045712 | TRUE | 0.7045712 | 0.7009911
175 | 3866 | 114154.9 | 2013-07-06 20:02 | 2521.094 | 10 | 19 | 2.600105 | 3.724056 | 37.58444 | 37.39407 | 129.7459 | 115.5196 | 0.001351827 | 0.05059587 | 0 | 0 | 0 | 7_8_13_1C_Cycle | 0.0372448 | 0 | 0.02166643 | 0 | 0.5817304 | TRUE | 0.5817304 | 0.5763085
176 | 3867 | 114184.9 | 2013-07-06 20:02 | 2551.11 | 10 | 19 | 2.599744 | 3.770045 | 37.60612 | 37.39407 | 129.8272 | 115.5196 | 0.001651716 | 0.05059587 | 0 | 0 | 0 | 7_8_13_1C_Cycle | 0.04598927 | 0 | 0.02168908 | 0 | 0.4716116 | TRUE | 0.4716116 | 0.4667146
177 | 3868 | 114214.9 | 2013-07-06 20:03 | 2581.125 | 10 | 19 | 2.600105 | 3.829313 | 37.62779 | 37.39407 | 129.9095 | 115.5196 | 0.002188584 | 0.05059587 | 0 | 0 | 0 | 7_8_13_1C_Cycle | 0.05926776 | 0 | 0.02166653 | 0 | 0.3655702 | TRUE | 0.3655702 | 0.3648057
178 | 3869 | 114244.9 | 2013-07-06 20:03 | 2611.125 | 10 | 19 | 2.600105 | 3.908337 | 37.64947 | 37.39407 | 129.9933 | 115.5196 | 0.002961151 | 0.05059587 | 0 | 0 | 0 | 7_8_13_1C_Cycle | 0.07902384 | 0 | 0.02167777 | 0 | 0.2743193 | TRUE | 0.2743193 | 0.2754377
179 | 3870 | 114274.9 | 2013-07-06 20:04 | 2641.141 | 10 | 19 | 2.600105 | 4.020719 | 37.67115 | 37.39407 | 130.0791 | 115.5196 | 0.004372149 | 0.05059587 | 0 | 0 | 0 | 7_8_13_1C_Cycle | 0.1123819 | 0 | 0.02167783 | 0 | 0.1928942 | TRUE | 0.1928942 | 0.2000632
180 | 3871 | 114290.8 | 2013-07-06 20:04 | 2657.016 | 10 | 19 | 2.600105 | 4.100067 | 37.68261 | 37.39407 | 130.1257 | 115.5196 | 0.005408654 | 0.05059587 | 0 | 0 | 0 | 7_8_13_1C_Cycle | 0.07934809 | 0 | 0.01146519 | 0 | 0.1444923 | TRUE | 0.1444923 | 0.1401346