## Sheet1
| Data_Point | Test_Time(s) | Date_Time | Step_Time(s) | Step_Index | Cycle_Index | Current(A) | Voltage(V) | Charge_Capacity(Ah) | Discharge_Capacity(Ah) | Charge_Energy(Wh) | Discharge_Energy(Wh) | dV/dt(V/s) | Internal_Resistance(Ohm) | Is_FC_Data | AC_Impedance(Ohm) | ACI_Phase_Angle(Deg) | Battery_Label | dV | Discharge_dQ | Charge_dQ | Discharge_dQ/dV | Charge_dQ/dV | dv_close_to_zero | dQ/dV | Smoothed_dQ/dV
0 | 23 | 604.8273 | 2013-07-05 12:29 | 30.01534 | 7 | 1 | -2.599911 | 3.227242 | 0.1103618 | 0.02167608 | 0.4118568 | 0.071523 | -0.001392651 | 0.0379469 | 0 | 0 | 0 | 7_8_13_1C_Cycle | -0.6657104 | 0.02167608 | 0 | -0.03256082 | 0 | TRUE | -0.03256082 | 0.442957
1 | 24 | 634.8428 | 2013-07-05 12:29 | 60.03088 | 7 | 1 | -2.599911 | 3.207325 | 0.1103618 | 0.04335242 | 0.4118568 | 0.141209 | -0.0003238678 | 0.0379469 | 0 | 0 | 0 | 7_8_13_1C_Cycle | -0.01991796 | 0.02167634 | 0 | -1.088281 | 0 | TRUE | -1.088281 | -1.909817
2 | 25 | 664.8582 | 2013-07-05 12:30 | 90.04625 | 7 | 1 | -2.599731 | 3.201657 | 0.1103618 | 0.06502866 | 0.4118568 | 0.2106619 | -9.717941e-05 | 0.0379469 | 0 | 0 | 0 | 7_8_13_1C_Cycle | -0.005667686 | 0.02167624 | 0 | -3.824531 | 0 | TRUE | -3.824531 | -4.096945
3 | 26 | 694.8736 | 2013-07-05 12:30 | 120.0617 | 7 | 1 | -2.599731 | 3.198418 | 0.1103618 | 0.08670445 | 0.4118568 | 0.2800218 | -9.717941e-05 | 0.0379469 | 0 | 0 | 0 | 7_8_13_1C_Cycle | -0.003238678 | 0.0216758 | 0 | -6.692792 | 0 | TRUE | -6.692792 | -6.053292
4 | 27 | 724.8885 | 2013-07-05 12:31 | 150.0766 | 7 | 1 | -2.599731 | 3.195665 | 0.1103618 | 0.108369 | 0.4118568 | 0.3492834 | -9.717941e-05 | 0.0379469 | 0 | 0 | 0 | 7_8_13_1C_Cycle | -0.002752781 | 0.02166451 | 0 | -7.870044 | 0 | TRUE | -7.870044 | -7.713721
5 | 28 | 754.9044 | 2013-07-05 12:31 | 180.0925 | 7 | 1 | -2.599911 | 3.193398 | 0.1103618 | 0.1300559 | 0.4118568 | 0.4185636 | -6.480217e-05 | 0.0379469 | 0 | 0 | 0 | 7_8_13_1C_Cycle | -0.002267122 | 0.02168695 | 0 | -9.565851 | 0 | TRUE | -9.565851 | -8.980072
6 | 29 | 784.9194 | 2013-07-05 12:32 | 210.1074 | 7 | 1 | -2.599911 | 3.190969 | 0.1103618 | 0.1517204 | 0.4118568 | 0.4877213 | -9.717941e-05 | 0.0379469 | 0 | 0 | 0 | 7_8_13_1C_Cycle | -0.002429008 | 0.02166448 | 0 | -8.919064 | 0 | TRUE | -8.919064 | -9.854466
7 | 30 | 814.9353 | 2013-07-05 12:32 | 240.1234 | 7 | 1 | -2.599731 | 3.188864 | 0.1103618 | 0.1734074 | 0.4118568 | 0.5569025 | -6.475449e-05 | 0.0379469 | 0 | 0 | 0 | 7_8_13_1C_Cycle | -0.002104998 | 0.02168705 | 0 | -10.30265 | 0 | TRUE | -10.30265 | -9.852743
8 | 31 | 844.9508 | 2013-07-05 12:33 | 270.1389 | 7 | 1 | -2.599731 | 3.186759 | 0.1103618 | 0.1950833 | 0.4118568 | 0.6260002 | -9.717941e-05 | 0.0379469 | 0 | 0 | 0 | 7_8_13_1C_Cycle | -0.002105236 | 0.02167582 | 0 | -10.29615 | 0 | TRUE | -10.29615 | -10.42741
9 | 32 | 874.9662 | 2013-07-05 12:33 | 300.1542 | 7 | 1 | -2.599731 | 3.184816 | 0.1103618 | 0.216759 | 0.4118568 | 0.6950517 | 0 | 0.0379469 | 0 | 0 | 0 | 7_8_13_1C_Cycle | -0.001943111 | 0.02167569 | 0 | -11.15515 | 0 | TRUE | -11.15515 | -10.73102
10 | 33 | 904.9815 | 2013-07-05 12:34 | 330.1696 | 7 | 1 | -2.599911 | 3.182549 | 0.1103618 | 0.2384348 | 0.4118568 | 0.7640595 | -9.713173e-05 | 0.0379469 | 0 | 0 | 0 | 7_8_13_1C_Cycle | -0.002267122 | 0.0216758 | 0 | -9.560933 | 0 | TRUE | -9.560933 | -10.99926
11 | 34 | 934.997 | 2013-07-05 12:34 | 360.1851 | 7 | 1 | -2.599731 | 3.180929 | 0.1103618 | 0.2601106 | 0.4118568 | 0.8330257 | 0 | 0.0379469 | 0 | 0 | 0 | 7_8_13_1C_Cycle | -0.001619339 | 0.02167586 | 0 | -13.38562 | 0 | TRUE | -13.38562 | -11.43561
12 | 35 | 965.0124 | 2013-07-05 12:35 | 390.2005 | 7 | 1 | -2.599911 | 3.178986 | 0.1103618 | 0.2817864 | 0.4118568 | 0.9019526 | -3.242493e-05 | 0.0379469 | 0 | 0 | 0 | 7_8_13_1C_Cycle | -0.00194335 | 0.02167581 | 0 | -11.15384 | 0 | TRUE | -11.15384 | -12.23726
13 | 36 | 995.0278 | 2013-07-05 12:35 | 420.2159 | 7 | 1 | -2.599911 | 3.177205 | 0.1103618 | 0.3034622 | 0.4118568 | 0.9708419 | -6.480217e-05 | 0.0379469 | 0 | 0 | 0 | 7_8_13_1C_Cycle | -0.001781225 | 0.02167582 | 0 | -12.16905 | 0 | TRUE | -12.16905 | -13.07808
14 | 37 | 1025.043 | 2013-07-05 12:36 | 450.2313 | 7 | 1 | -2.599731 | 3.175747 | 0.1103618 | 0.325138 | 0.4118568 | 1.039695 | -3.242493e-05 | 0.0379469 | 0 | 0 | 0 | 7_8_13_1C_Cycle | -0.001457453 | 0.02167579 | 0 | -14.87238 | 0 | TRUE | -14.87238 | -14.14114
15 | 38 | 1055.059 | 2013-07-05 12:36 | 480.2467 | 7 | 1 | -2.599731 | 3.17429 | 0.1103618 | 0.3468139 | 0.4118568 | 1.108515 | 0 | 0.0379469 | 0 | 0 | 0 | 7_8_13_1C_Cycle | -0.001457214 | 0.02167583 | 0 | -14.87484 | 0 | TRUE | -14.87484 | -13.8498
16 | 39 | 1085.074 | 2013-07-05 12:37 | 510.2622 | 7 | 1 | -2.599731 | 3.172833 | 0.1103618 | 0.3684897 | 0.4118568 | 1.177303 | 3.237724e-05 | 0.0379469 | 0 | 0 | 0 | 7_8_13_1C_Cycle | -0.001457453 | 0.02167584 | 0 | -14.87241 | 0 | TRUE | -14.87241 | -14.88486
17 | 40 | 1115.09 | 2013-07-05 12:37 | 540.2776 | 7 | 1 | -2.599731 | 3.171375 | 0.1103618 | 0.3901656 | 0.4118568 | 1.246059 | -3.237724e-05 | 0.0379469 | 0 | 0 | 0 | 7_8_13_1C_Cycle | -0.001457453 | 0.02167588 | 0 | -14.87244 | 0 | TRUE | -14.87244 | -15.43246
18 | 41 | 1145.105 | 2013-07-05 12:38 | 570.293 | 7 | 1 | -2.599911 | 3.169756 | 0.1103618 | 0.4118412 | 0.4118568 | 1.314785 | -9.717941e-05 | 0.0379469 | 0 | 0 | 0 | 7_8_13_1C_Cycle | -0.001619339 | 0.02167563 | 0 | -13.38548 | 0 | TRUE | -13.38548 | -15.52651
19 | 42 | 1175.12 | 2013-07-05 12:38 | 600.3084 | 7 | 1 | -2.599731 | 3.168622 | 0.1103618 | 0.433517 | 0.4118568 | 1.383483 | -6.475449e-05 | 0.0379469 | 0 | 0 | 0 | 7_8_13_1C_Cycle | -0.001133442 | 0.02167574 | 0 | -19.12382 | 0 | TRUE | -19.12382 | -16.44738
20 | 43 | 1205.136 | 2013-07-05 12:39 | 630.3238 | 7 | 1 | -2.599731 | 3.167327 | 0.1103618 | 0.4551929 | 0.4118568 | 1.452152 | 0 | 0.0379469 | 0 | 0 | 0 | 7_8_13_1C_Cycle | -0.001295567 | 0.02167593 | 0 | -16.73085 | 0 | TRUE | -16.73085 | -17.18623
21 | 44 | 1235.151 | 2013-07-05 12:39 | 660.3393 | 7 | 1 | -2.599731 | 3.166031 | 0.1103618 | 0.4768687 | 0.4118568 | 1.520793 | -6.480217e-05 | 0.0379469 | 0 | 0 | 0 | 7_8_13_1C_Cycle | -0.001295567 | 0.02167578 | 0 | -16.73073 | 0 | TRUE | -16.73073 | -17.66005
22 | 45 | 1265.167 | 2013-07-05 12:40 | 690.3547 | 7 | 1 | -2.599731 | 3.164898 | 0.1103618 | 0.4985445 | 0.4118568 | 1.589407 | -3.237724e-05 | 0.0379469 | 0 | 0 | 0 | 7_8_13_1C_Cycle | -0.001133442 | 0.02167581 | 0 | -19.12389 | 0 | TRUE | -19.12389 | -17.78993
23 | 46 | 1295.182 | 2013-07-05 12:40 | 720.3697 | 7 | 1 | -2.599731 | 3.163602 | 0.1103618 | 0.52022 | 0.4118568 | 1.657992 | -3.242493e-05 | 0.0379469 | 0 | 0 | 0 | 7_8_13_1C_Cycle | -0.001295567 | 0.02167556 | 0 | -16.73056 | 0 | TRUE | -16.73056 | -17.07153
24 | 47 | 1325.182 | 2013-07-05 12:41 | 750.3699 | 7 | 1 | -2.599911 | 3.162307 | 0.1103618 | 0.5418848 | 0.4118568 | 1.726516 | -3.237724e-05 | 0.0379469 | 0 | 0 | 0 | 7_8_13_1C_Cycle | -0.001295328 | 0.02166482 | 0 | -16.72535 | 0 | TRUE | -16.72535 | -17.13467
25 | 48 | 1355.197 | 2013-07-05 12:41 | 780.3854 | 7 | 1 | -2.599731 | 3.161011 | 0.1103618 | 0.5635608 | 0.4118568 | 1.795047 | -3.237724e-05 | 0.0379469 | 0 | 0 | 0 | 7_8_13_1C_Cycle | -0.001295567 | 0.02167597 | 0 | -16.73088 | 0 | TRUE | -16.73088 | -16.87363
26 | 49 | 1385.213 | 2013-07-05 12:42 | 810.4007 | 7 | 1 | -2.599551 | 3.159716 | 0.1103618 | 0.5852365 | 0.4118568 | 1.86355 | -6.475449e-05 | 0.0379469 | 0 | 0 | 0 | 7_8_13_1C_Cycle | -0.001295328 | 0.02167565 | 0 | -16.73372 | 0 | TRUE | -16.73372 | -16.81642
27 | 50 | 1415.228 | 2013-07-05 12:42 | 840.4162 | 7 | 1 | -2.599731 | 3.158421 | 0.1103618 | 0.6069123 | 0.4118568 | 1.932025 | -3.237724e-05 | 0.0379469 | 0 | 0 | 0 | 7_8_13_1C_Cycle | -0.001295567 | 0.02167582 | 0 | -16.73076 | 0 | TRUE | -16.73076 | -16.31118
28 | 51 | 1445.243 | 2013-07-05 12:43 | 870.4311 | 7 | 1 | -2.599731 | 3.157125 | 0.1103618 | 0.6285768 | 0.4118568 | 2.000437 | -3.242493e-05 | 0.0379469 | 0 | 0 | 0 | 7_8_13_1C_Cycle | -0.001295567 | 0.02166456 | 0 | -16.72207 | 0 | TRUE | -16.72207 | -16.61642
29 | 52 | 1475.259 | 2013-07-05 12:43 | 900.447 | 7 | 1 | -2.599731 | 3.15583 | 0.1103618 | 0.6502639 | 0.4118568 | 2.06889 | 0 | 0.0379469 | 0 | 0 | 0 | 7_8_13_1C_Cycle | -0.001295328 | 0.02168708 | 0 | -16.74254 | 0 | TRUE | -16.74254 | -16.31926
30 | 53 | 1505.274 | 2013-07-05 12:44 | 930.4624 | 7 | 1 | -2.599911 | 3.15421 | 0.1103618 | 0.6719397 | 0.4118568 | 2.137279 | -6.475449e-05 | 0.0379469 | 0 | 0 | 0 | 7_8_13_1C_Cycle | -0.001619339 | 0.02167575 | 0 | -13.38555 | 0 | TRUE | -13.38555 | -15.92757
31 | 54 | 1535.29 | 2013-07-05 12:44 | 960.4778 | 7 | 1 | -2.599731 | 3.153077 | 0.1103618 | 0.6936155 | 0.4118568 | 2.205638 | 0 | 0.0379469 | 0 | 0 | 0 | 7_8_13_1C_Cycle | -0.00113368 | 0.02167587 | 0 | -19.11992 | 0 | TRUE | -19.11992 | -15.6566
32 | 55 | 1565.305 | 2013-07-05 12:45 | 990.4933 | 7 | 1 | -2.599911 | 3.151457 | 0.1103618 | 0.7152914 | 0.4118568 | 2.273966 | -6.480217e-05 | 0.0379469 | 0 | 0 | 0 | 7_8_13_1C_Cycle | -0.001619339 | 0.02167584 | 0 | -13.38561 | 0 | TRUE | -13.38561 | -15.33595
33 | 56 | 1595.321 | 2013-07-05 12:45 | 1020.509 | 7 | 1 | -2.599731 | 3.15 | 0.1103618 | 0.7369671 | 0.4118568 | 2.342261 | -3.237724e-05 | 0.0379469 | 0 | 0 | 0 | 7_8_13_1C_Cycle | -0.001457214 | 0.02167574 | 0 | -14.87478 | 0 | TRUE | -14.87478 | -14.56827
34 | 57 | 1625.336 | 2013-07-05 12:46 | 1050.524 | 7 | 1 | -2.599731 | 3.148543 | 0.1103618 | 0.7586429 | 0.4118568 | 2.410523 | -3.237724e-05 | 0.0379469 | 0 | 0 | 0 | 7_8_13_1C_Cycle | -0.001457453 | 0.02167578 | 0 | -14.87237 | 0 | TRUE | -14.87237 | -14.45523
35 | 58 | 1655.351 | 2013-07-05 12:46 | 1080.54 | 7 | 1 | -2.599731 | 3.146923 | 0.1103618 | 0.7803186 | 0.4118568 | 2.478752 | -6.475449e-05 | 0.0379469 | 0 | 0 | 0 | 7_8_13_1C_Cycle | -0.001619339 | 0.02167571 | 0 | -13.38553 | 0 | TRUE | -13.38553 | -13.46597
36 | 59 | 1685.367 | 2013-07-05 12:47 | 1110.555 | 7 | 1 | -2.599731 | 3.145142 | 0.1103618 | 0.8019944 | 0.4118568 | 2.546947 | -9.713173e-05 | 0.0379469 | 0 | 0 | 0 | 7_8_13_1C_Cycle | -0.001781225 | 0.02167577 | 0 | -12.16902 | 0 | TRUE | -12.16902 | -13.68649
37 | 60 | 1715.382 | 2013-07-05 12:47 | 1140.57 | 7 | 1 | -2.599731 | 3.143685 | 0.1103618 | 0.8236589 | 0.4118568 | 2.615069 | -6.475449e-05 | 0.0379469 | 0 | 0 | 0 | 7_8_13_1C_Cycle | -0.001457453 | 0.02166447 | 0 | -14.86461 | 0 | TRUE | -14.86461 | -13.0127
38 | 61 | 1745.398 | 2013-07-05 12:48 | 1170.586 | 7 | 1 | -2.599551 | 3.141903 | 0.1103618 | 0.8453461 | 0.4118568 | 2.683227 | -6.475449e-05 | 0.0379469 | 0 | 0 | 0 | 7_8_13_1C_Cycle | -0.001781225 | 0.02168725 | 0 | -12.17547 | 0 | TRUE | -12.17547 | -12.3965
39 | 62 | 1775.413 | 2013-07-05 12:48 | 1200.601 | 7 | 1 | -2.599731 | 3.140122 | 0.1103618 | 0.8670218 | 0.4118568 | 2.75131 | -3.242493e-05 | 0.0379469 | 0 | 0 | 0 | 7_8_13_1C_Cycle | -0.001781464 | 0.02167574 | 0 | -12.16738 | 0 | TRUE | -12.16738 | -12.19814
40 | 63 | 1805.429 | 2013-07-05 12:49 | 1230.617 | 7 | 1 | -2.599911 | 3.138179 | 0.1103618 | 0.8886976 | 0.4118568 | 2.819354 | -3.237724e-05 | 0.0379469 | 0 | 0 | 0 | 7_8_13_1C_Cycle | -0.001943111 | 0.02167578 | 0 | -11.15519 | 0 | TRUE | -11.15519 | -12.06941
41 | 64 | 1835.444 | 2013-07-05 12:49 | 1260.632 | 7 | 1 | -2.599731 | 3.136236 | 0.1103618 | 0.9103734 | 0.4118568 | 2.887358 | -9.713173e-05 | 0.0379469 | 0 | 0 | 0 | 7_8_13_1C_Cycle | -0.001943111 | 0.0216758 | 0 | -11.1552 | 0 | TRUE | -11.1552 | -11.22873
42 | 65 | 1865.459 | 2013-07-05 12:50 | 1290.647 | 7 | 1 | -2.599731 | 3.134454 | 0.1103618 | 0.9320381 | 0.4118568 | 2.955284 | 0 | 0.0379469 | 0 | 0 | 0 | 7_8_13_1C_Cycle | -0.001781464 | 0.02166465 | 0 | -12.16115 | 0 | TRUE | -12.16115 | -11.09677
43 | 66 | 1895.459 | 2013-07-05 12:50 | 1320.647 | 7 | 1 | -2.599731 | 3.132511 | 0.1103618 | 0.953714 | 0.4118568 | 3.023203 | 0 | 0.0379469 | 0 | 0 | 0 | 7_8_13_1C_Cycle | -0.001943111 | 0.02167592 | 0 | -11.15526 | 0 | TRUE | -11.15526 | -10.6132
44 | 67 | 1925.475 | 2013-07-05 12:51 | 1350.663 | 7 | 1 | -2.599911 | 3.130082 | 0.1103618 | 0.9753898 | 0.4118568 | 3.091075 | -6.475449e-05 | 0.0379469 | 0 | 0 | 0 | 7_8_13_1C_Cycle | -0.002429008 | 0.02167578 | 0 | -8.923714 | 0 | TRUE | -8.923714 | -10.43609
45 | 68 | 1955.49 | 2013-07-05 12:51 | 1380.678 | 7 | 1 | -2.599911 | 3.127977 | 0.1103618 | 0.9970655 | 0.4118568 | 3.158901 | -3.242493e-05 | 0.0379469 | 0 | 0 | 0 | 7_8_13_1C_Cycle | -0.002105236 | 0.02167573 | 0 | -10.29611 | 0 | TRUE | -10.29611 | -10.07595
46 | 69 | 1985.505 | 2013-07-05 12:52 | 1410.693 | 7 | 1 | -2.599731 | 3.12571 | 0.1103618 | 1.018741 | 0.4118568 | 3.226678 | -9.713173e-05 | 0.0379469 | 0 | 0 | 0 | 7_8_13_1C_Cycle | -0.002266884 | 0.02167578 | 0 | -9.561929 | 0 | TRUE | -9.561929 | -9.631006
47 | 70 | 2015.521 | 2013-07-05 12:52 | 1440.709 | 7 | 1 | -2.599731 | 3.123605 | 0.1103618 | 1.040417 | 0.4118568 | 3.294407 | -3.237724e-05 | 0.0379469 | 0 | 0 | 0 | 7_8_13_1C_Cycle | -0.002105236 | 0.02167601 | 0 | -10.29624 | 0 | TRUE | -10.29624 | -9.38993
48 | 71 | 2045.536 | 2013-07-05 12:53 | 1470.724 | 7 | 1 | -2.599731 | 3.121176 | 0.1103618 | 1.062093 | 0.4118568 | 3.362083 | -3.237724e-05 | 0.0379469 | 0 | 0 | 0 | 7_8_13_1C_Cycle | -0.002429008 | 0.02167581 | 0 | -8.923726 | 0 | TRUE | -8.923726 | -9.159639
49 | 72 | 2075.552 | 2013-07-05 12:53 | 1500.74 | 7 | 1 | -2.599731 | 3.118585 | 0.1103618 | 1.083769 | 0.4118568 | 3.429705 | -6.475449e-05 | 0.0379469 | 0 | 0 | 0 | 7_8_13_1C_Cycle | -0.002590895 | 0.02167574 | 0 | -8.366123 | 0 | TRUE | -8.366123 | -8.536495
50 | 73 | 2105.567 | 2013-07-05 12:54 | 1530.755 | 7 | 1 | -2.599911 | 3.115832 | 0.1103618 | 1.105445 | 0.4118568 | 3.497273 | -9.717941e-05 | 0.0379469 | 0 | 0 | 0 | 7_8_13_1C_Cycle | -0.002753019 | 0.02167589 | 0 | -7.873497 | 0 | TRUE | -7.873497 | -8.234302
51 | 74 | 2135.583 | 2013-07-05 12:54 | 1560.771 | 7 | 1 | -2.599911 | 3.113079 | 0.1103618 | 1.127121 | 0.4118568 | 3.564784 | -9.717941e-05 | 0.0379469 | 0 | 0 | 0 | 7_8_13_1C_Cycle | -0.002752781 | 0.0216758 | 0 | -7.874145 | 0 | TRUE | -7.874145 | -7.789377
52 | 75 | 2165.598 | 2013-07-05 12:55 | 1590.786 | 7 | 1 | -2.599731 | 3.110326 | 0.1103618 | 1.148796 | 0.4118568 | 3.632236 | -9.713173e-05 | 0.0379469 | 0 | 0 | 0 | 7_8_13_1C_Cycle | -0.002752781 | 0.02167592 | 0 | -7.87419 | 0 | TRUE | -7.87419 | -7.749117
53 | 76 | 2195.613 | 2013-07-05 12:55 | 1620.801 | 7 | 1 | -2.599731 | 3.107573 | 0.1103618 | 1.170461 | 0.4118568 | 3.699589 | -9.717941e-05 | 0.0379469 | 0 | 0 | 0 | 7_8_13_1C_Cycle | -0.002753019 | 0.02166409 | 0 | -7.869209 | 0 | TRUE | -7.869209 | -7.596924
54 | 77 | 2225.628 | 2013-07-05 12:56 | 1650.816 | 7 | 1 | -2.599731 | 3.104496 | 0.1103618 | 1.192148 | 0.4118568 | 3.766952 | -0.0001295567 | 0.0379469 | 0 | 0 | 0 | 7_8_13_1C_Cycle | -0.003076792 | 0.02168722 | 0 | -7.048646 | 0 | TRUE | -7.048646 | -7.45141
55 | 78 | 2255.644 | 2013-07-05 12:56 | 1680.832 | 7 | 1 | -2.599911 | 3.101582 | 0.1103618 | 1.213824 | 0.4118568 | 3.834213 | -9.713173e-05 | 0.0379469 | 0 | 0 | 0 | 7_8_13_1C_Cycle | -0.002914667 | 0.02167594 | 0 | -7.436848 | 0 | TRUE | -7.436848 | -7.146279
56 | 79 | 2285.644 | 2013-07-05 12:57 | 1710.832 | 7 | 1 | -2.599731 | 3.098343 | 0.1103618 | 1.235489 | 0.4118568 | 3.901374 | -9.713173e-05 | 0.0379469 | 0 | 0 | 0 | 7_8_13_1C_Cycle | -0.003238678 | 0.02166511 | 0 | -6.689492 | 0 | TRUE | -6.689492 | -6.805323
57 | 80 | 2315.66 | 2013-07-05 12:57 | 1740.848 | 7 | 1 | -2.599731 | 3.095104 | 0.1103618 | 1.257165 | 0.4118568 | 3.968497 | -6.475449e-05 | 0.0379469 | 0 | 0 | 0 | 7_8_13_1C_Cycle | -0.003238678 | 0.02167587 | 0 | -6.692814 | 0 | TRUE | -6.692814 | -6.505053
58 | 81 | 2345.675 | 2013-07-05 12:58 | 1770.863 | 7 | 1 | -2.599731 | 3.091542 | 0.1103618 | 1.278829 | 0.4118568 | 4.035512 | -0.0001295567 | 0.0379469 | 0 | 0 | 0 | 7_8_13_1C_Cycle | -0.003562689 | 0.0216644 | 0 | -6.080913 | 0 | TRUE | -6.080913 | -6.387598
59 | 82 | 2375.675 | 2013-07-05 12:58 | 1800.863 | 7 | 1 | -2.599731 | 3.087979 | 0.1103618 | 1.300505 | 0.4118568 | 4.102487 | -0.0001295567 | 0.0379469 | 0 | 0 | 0 | 7_8_13_1C_Cycle | -0.00356245 | 0.02167603 | 0 | -6.084584 | 0 | TRUE | -6.084584 | -6.100769
60 | 83 | 2405.69 | 2013-07-05 12:59 | 1830.878 | 7 | 1 | -2.599551 | 3.084417 | 0.1103618 | 1.32217 | 0.4118568 | 4.169348 | -0.0001295567 | 0.0379469 | 0 | 0 | 0 | 7_8_13_1C_Cycle | -0.003562689 | 0.02166456 | 0 | -6.080957 | 0 | TRUE | -6.080957 | -5.97697
61 | 84 | 2435.69 | 2013-07-05 12:59 | 1860.878 | 7 | 1 | -2.599731 | 3.080854 | 0.1103618 | 1.343834 | 0.4118568 | 4.23613 | -6.475449e-05 | 0.0379469 | 0 | 0 | 0 | 7_8_13_1C_Cycle | -0.00356245 | 0.02166438 | 0 | -6.081315 | 0 | TRUE | -6.081315 | -5.812507
62 | 85 | 2465.705 | 2013-07-05 13:00 | 1890.893 | 7 | 1 | -2.599731 | 3.076806 | 0.1103618 | 1.365521 | 0.4118568 | 4.3029 | -9.717941e-05 | 0.0379469 | 0 | 0 | 0 | 7_8_13_1C_Cycle | -0.004048347 | 0.02168727 | 0 | -5.357067 | 0 | TRUE | -5.357067 | -5.701527
63 | 86 | 2495.721 | 2013-07-05 13:00 | 1920.909 | 7 | 1 | -2.599731 | 3.072919 | 0.1103618 | 1.387197 | 0.4118568 | 4.369551 | -0.0001295567 | 0.0379469 | 0 | 0 | 0 | 7_8_13_1C_Cycle | -0.003886461 | 0.02167588 | 0 | -5.577279 | 0 | TRUE | -5.577279 | -5.52062
64 | 87 | 2525.736 | 2013-07-05 13:01 | 1950.924 | 7 | 1 | -2.599731 | 3.068871 | 0.1103618 | 1.408873 | 0.4118568 | 4.436114 | -9.717941e-05 | 0.0379469 | 0 | 0 | 0 | 7_8_13_1C_Cycle | -0.004048347 | 0.02167563 | 0 | -5.354193 | 0 | TRUE | -5.354193 | -5.306148
65 | 88 | 2555.752 | 2013-07-05 13:01 | 1980.94 | 7 | 1 | -2.599911 | 3.064661 | 0.1103618 | 1.430549 | 0.4118568 | 4.502591 | -0.0001619339 | 0.0379469 | 0 | 0 | 0 | 7_8_13_1C_Cycle | -0.004210234 | 0.02167606 | 0 | -5.148421 | 0 | TRUE | -5.148421 | -5.119928
66 | 89 | 2585.767 | 2013-07-05 13:02 | 2010.955 | 7 | 1 | -2.599731 | 3.060289 | 0.1103618 | 1.452225 | 0.4118568 | 4.568974 | -0.000129509 | 0.0379469 | 0 | 0 | 0 | 7_8_13_1C_Cycle | -0.00437212 | 0.02167573 | 0 | -4.957716 | 0 | TRUE | -4.957716 | -4.973979
67 | 90 | 2615.782 | 2013-07-05 13:02 | 2040.971 | 7 | 1 | -2.599911 | 3.055593 | 0.1103618 | 1.4739 | 0.4118568 | 4.63526 | -0.0001619339 | 0.0379469 | 0 | 0 | 0 | 7_8_13_1C_Cycle | -0.004696131 | 0.02167582 | 0 | -4.615677 | 0 | TRUE | -4.615677 | -4.674828
68 | 91 | 2645.798 | 2013-07-05 13:03 | 2070.986 | 7 | 1 | -2.599911 | 3.050735 | 0.1103618 | 1.495576 | 0.4118568 | 4.701442 | -0.0001295567 | 0.0379469 | 0 | 0 | 0 | 7_8_13_1C_Cycle | -0.004858017 | 0.02167584 | 0 | -4.46187 | 0 | TRUE | -4.46187 | -4.373226
69 | 92 | 2675.813 | 2013-07-05 13:03 | 2101.001 | 7 | 1 | -2.599551 | 3.045391 | 0.1103618 | 1.517252 | 0.4118568 | 4.767512 | -0.0001619339 | 0.0379469 | 0 | 0 | 0 | 7_8_13_1C_Cycle | -0.005343914 | 0.02167576 | 0 | -4.056158 | 0 | TRUE | -4.056158 | -4.034391
70 | 93 | 2705.829 | 2013-07-05 13:04 | 2131.017 | 7 | 1 | -2.599911 | 3.039399 | 0.1103618 | 1.538928 | 0.4118568 | 4.83346 | -0.0001943111 | 0.0379469 | 0 | 0 | 0 | 7_8_13_1C_Cycle | -0.005991459 | 0.02167586 | 0 | -3.617793 | 0 | TRUE | -3.617793 | -3.652293
71 | 94 | 2735.844 | 2013-07-05 13:04 | 2161.032 | 7 | 1 | -2.599731 | 3.03276 | 0.1103618 | 1.560604 | 0.4118568 | 4.899271 | -0.0001943111 | 0.0379469 | 0 | 0 | 0 | 7_8_13_1C_Cycle | -0.006639242 | 0.02167584 | 0 | -3.264807 | 0 | TRUE | -3.264807 | -3.277417
72 | 95 | 2765.859 | 2013-07-05 13:05 | 2191.047 | 7 | 1 | -2.599731 | 3.025311 | 0.1103618 | 1.582279 | 0.4118568 | 4.964929 | -0.0002267361 | 0.0379469 | 0 | 0 | 0 | 7_8_13_1C_Cycle | -0.00744915 | 0.02167574 | 0 | -2.909827 | 0 | TRUE | -2.909827 | -2.900188
73 | 96 | 2795.875 | 2013-07-05 13:05 | 2221.063 | 7 | 1 | -2.599911 | 3.016728 | 0.1103618 | 1.603955 | 0.4118568 | 5.030417 | -0.000356245 | 0.0379469 | 0 | 0 | 0 | 7_8_13_1C_Cycle | -0.008582354 | 0.02167595 | 0 | -2.525641 | 0 | TRUE | -2.525641 | -2.570626
74 | 97 | 2825.89 | 2013-07-05 13:06 | 2251.078 | 7 | 1 | -2.599911 | 3.007336 | 0.1103618 | 1.625631 | 0.4118568 | 5.095711 | -0.0003238678 | 0.0379469 | 0 | 0 | 0 | 7_8_13_1C_Cycle | -0.009392262 | 0.02167588 | 0 | -2.307845 | 0 | TRUE | -2.307845 | -2.281146
75 | 98 | 2855.905 | 2013-07-05 13:06 | 2281.093 | 7 | 1 | -2.599731 | 2.996649 | 0.1103618 | 1.647296 | 0.4118568 | 5.160753 | -0.0003238678 | 0.0379469 | 0 | 0 | 0 | 7_8_13_1C_Cycle | -0.01068759 | 0.02166467 | 0 | -2.027086 | 0 | TRUE | -2.027086 | -2.016824
76 | 99 | 2885.906 | 2013-07-05 13:07 | 2311.094 | 7 | 1 | -2.599731 | 2.984342 | 0.1103618 | 1.668972 | 0.4118568 | 5.225581 | -0.0004209995 | 0.0379469 | 0 | 0 | 0 | 7_8_13_1C_Cycle | -0.01230693 | 0.02167584 | 0 | -1.761271 | 0 | TRUE | -1.761271 | -1.785301
77 | 100 | 2915.921 | 2013-07-05 13:07 | 2341.109 | 7 | 1 | -2.599731 | 2.970739 | 0.1103618 | 1.690648 | 0.4118568 | 5.290127 | -0.0004534245 | 0.0379469 | 0 | 0 | 0 | 7_8_13_1C_Cycle | -0.0136025 | 0.02167582 | 0 | -1.593518 | 0 | TRUE | -1.593518 | -1.584205
78 | 101 | 2945.936 | 2013-07-05 13:08 | 2371.125 | 7 | 1 | -2.599731 | 2.955194 | 0.1103618 | 1.712323 | 0.4118568 | 5.354357 | -0.0005181789 | 0.0379469 | 0 | 0 | 0 | 7_8_13_1C_Cycle | -0.01554561 | 0.02167582 | 0 | -1.394337 | 0 | TRUE | -1.394337 | -1.392701
79 | 102 | 2975.952 | 2013-07-05 13:08 | 2401.14 | 7 | 1 | -2.599731 | 2.937543 | 0.1103618 | 1.733999 | 0.4118568 | 5.418227 | -0.0005505562 | 0.0379469 | 0 | 0 | 0 | 7_8_13_1C_Cycle | -0.01765084 | 0.02167581 | 0 | -1.228032 | 0 | TRUE | -1.228032 | -1.231039
80 | 103 | 3005.967 | 2013-07-05 13:09 | 2431.155 | 7 | 1 | -2.599731 | 2.917625 | 0.1103618 | 1.755675 | 0.4118568 | 5.48169 | -0.0006153584 | 0.0379469 | 0 | 0 | 0 | 7_8_13_1C_Cycle | -0.01991796 | 0.02167568 | 0 | -1.088248 | 0 | TRUE | -1.088248 | -1.085719
81 | 104 | 3035.982 | 2013-07-05 13:09 | 2461.17 | 7 | 1 | -2.599551 | 2.894792 | 0.1103618 | 1.777339 | 0.4118568 | 5.544655 | -0.0007124901 | 0.0379469 | 0 | 0 | 0 | 7_8_13_1C_Cycle | -0.02283263 | 0.02166445 | 0 | -0.9488373 | 0 | TRUE | -0.9488373 | -0.9461161
82 | 105 | 3065.998 | 2013-07-05 13:10 | 2491.186 | 7 | 1 | -2.599911 | 2.868397 | 0.1103618 | 1.799015 | 0.4118568 | 5.607121 | -0.0008096695 | 0.0379469 | 0 | 0 | 0 | 7_8_13_1C_Cycle | -0.02639532 | 0.0216756 | 0 | -0.8211909 | 0 | TRUE | -0.8211909 | -0.8232215
83 | 106 | 3096.014 | 2013-07-05 13:10 | 2521.202 | 7 | 1 | -2.599911 | 2.837791 | 0.1103618 | 1.820702 | 0.4118568 | 5.669005 | -0.0009391785 | 0.0379469 | 0 | 0 | 0 | 7_8_13_1C_Cycle | -0.03060532 | 0.02168745 | 0 | -0.7086169 | 0 | TRUE | -0.7086169 | -0.7087245
84 | 107 | 3126.029 | 2013-07-05 13:11 | 2551.217 | 7 | 1 | -2.599731 | 2.80168 | 0.1103618 | 1.842378 | 0.4118568 | 5.730136 | -0.001165915 | 0.0379469 | 0 | 0 | 0 | 7_8_13_1C_Cycle | -0.03611135 | 0.0216759 | 0 | -0.6002516 | 0 | TRUE | -0.6002516 | -0.6012453
85 | 108 | 3156.044 | 2013-07-05 13:11 | 2581.233 | 7 | 1 | -2.599731 | 2.758444 | 0.1103618 | 1.864054 | 0.4118568 | 5.790412 | -0.001392651 | 0.0379469 | 0 | 0 | 0 | 7_8_13_1C_Cycle | -0.04323649 | 0.02167581 | 0 | -0.5013314 | 0 | TRUE | -0.5013314 | -0.5017775
86 | 109 | 3186.06 | 2013-07-05 13:12 | 2611.248 | 7 | 1 | -2.599731 | 2.705329 | 0.1103618 | 1.88573 | 0.4118568 | 5.84965 | -0.001716471 | 0.0379469 | 0 | 0 | 0 | 7_8_13_1C_Cycle | -0.05311418 | 0.02167592 | 0 | -0.4081005 | 0 | TRUE | -0.4081005 | -0.4038118
87 | 110 | 3216.075 | 2013-07-05 13:12 | 2641.263 | 7 | 1 | -2.599911 | 2.636022 | 0.1103618 | 1.907406 | 0.4118568 | 5.907576 | -0.002526188 | 0.0379469 | 0 | 0 | 0 | 7_8_13_1C_Cycle | -0.0693078 | 0.02167587 | 0 | -0.3127478 | 0 | TRUE | -0.3127478 | -0.309533
88 | 111 | 3246.091 | 2013-07-05 13:13 | 2671.279 | 7 | 1 | -2.599911 | 2.537404 | 0.1103618 | 1.929082 | 0.4118568 | 5.963723 | -0.003562546 | 0.0379469 | 0 | 0 | 0 | 7_8_13_1C_Cycle | -0.09861779 | 0.0216759 | 0 | -0.2197971 | 0 | TRUE | -0.2197971 | -0.2191593
89 | 112 | 3276.106 | 2013-07-05 13:13 | 2701.294 | 7 | 1 | -2.599911 | 2.362353 | 0.1103618 | 1.950758 | 0.4118568 | 6.017061 | -0.007125092 | 0.0379469 | 0 | 0 | 0 | 7_8_13_1C_Cycle | -0.1750505 | 0.02167657 | 0 | -0.1238304 | 0 | TRUE | -0.1238304 | -0.1327206
90 | 113 | 3303.559 | 2013-07-05 13:14 | 2728.747 | 7 | 1 | -2.599731 | 1.999945 | 0.1103618 | 1.970584 | 0.4118568 | 6.060771 | -0.01557803 | 0.0379469 | 0 | 0 | 0 | 7_8_13_1C_Cycle | -0.3624082 | 0.0198259 | 0 | -0.054706 | 0 | TRUE | -0.054706 | -0.05024647
91 | 146 | 4264.022 | 2013-07-05 13:30 | 840.4161 | 10 | 1 | 2.599924 | 3.402131 | 0.7173086 | 1.970596 | 2.40729 | 6.060794 | 0.0001295567 | 0.05059587 | 0 | 0 | 0 | 7_8_13_1C_Cycle | -0.6980972 | 1.970596 | 0.6282553 | -2.82281 | -0.8999539 | TRUE | -0.8999539 | -0.0818774
92 | 147 | 4294.037 | 2013-07-05 13:30 | 870.4312 | 10 | 1 | 2.599924 | 3.405532 | 0.7389862 | 1.970596 | 2.481079 | 6.060794 | 6.475449e-05 | 0.05059587 | 0 | 0 | 0 | 7_8_13_1C_Cycle | 0.003400564 | 0 | 0.02167761 | 0 | 6.37471 | TRUE | 6.37471 | 4.652157
93 | 148 | 4324.053 | 2013-07-05 13:31 | 900.4469 | 10 | 1 | 2.600105 | 3.408608 | 0.7606643 | 1.970596 | 2.554938 | 6.060794 | 6.475449e-05 | 0.05059587 | 0 | 0 | 0 | 7_8_13_1C_Cycle | 0.003076792 | 0 | 0.02167803 | 0 | 7.045659 | TRUE | 7.045659 | 7.33836
94 | 149 | 4354.068 | 2013-07-05 13:31 | 930.462 | 10 | 1 | 2.599924 | 3.411361 | 0.7823308 | 1.970596 | 2.628823 | 6.060794 | 6.480217e-05 | 0.05059587 | 0 | 0 | 0 | 7_8_13_1C_Cycle | 0.002753019 | 0 | 0.02166653 | 0 | 7.870098 | TRUE | 7.870098 | 8.548478
95 | 150 | 4384.084 | 2013-07-05 13:32 | 960.4779 | 10 | 1 | 2.600105 | 3.413952 | 0.80402 | 1.970596 | 2.702843 | 6.060794 | 3.237724e-05 | 0.05059587 | 0 | 0 | 0 | 7_8_13_1C_Cycle | 0.002590895 | 0 | 0.02168921 | 0 | 8.371319 | TRUE | 8.371319 | 8.854258
96 | 151 | 4414.099 | 2013-07-05 13:32 | 990.4927 | 10 | 1 | 2.599924 | 3.416381 | 0.8256866 | 1.970596 | 2.776839 | 6.060794 | 9.717941e-05 | 0.05059587 | 0 | 0 | 0 | 7_8_13_1C_Cycle | 0.002429008 | 0 | 0.02166657 | 0 | 8.919923 | TRUE | 8.919923 | 9.017411
97 | 152 | 4444.115 | 2013-07-05 13:33 | 1020.509 | 10 | 1 | 2.600105 | 3.418648 | 0.8473757 | 1.970596 | 2.850962 | 6.060794 | 6.480217e-05 | 0.05059587 | 0 | 0 | 0 | 7_8_13_1C_Cycle | 0.002267122 | 0 | 0.02168915 | 0 | 9.566821 | TRUE | 9.566821 | 9.759953
98 | 153 | 4474.13 | 2013-07-05 13:33 | 1050.524 | 10 | 1 | 2.600105 | 3.420753 | 0.8690533 | 1.970596 | 2.925091 | 6.060794 | 9.713173e-05 | 0.05059587 | 0 | 0 | 0 | 7_8_13_1C_Cycle | 0.002104998 | 0 | 0.02167758 | 0 | 10.29815 | TRUE | 10.29815 | 10.52139
99 | 154 | 4504.13 | 2013-07-05 13:34 | 1080.524 | 10 | 1 | 2.599924 | 3.422535 | 0.8907199 | 1.970596 | 2.999224 | 6.060794 | 6.475449e-05 | 0.05059587 | 0 | 0 | 0 | 7_8_13_1C_Cycle | 0.001781225 | 0 | 0.02166659 | 0 | 12.16387 | TRUE | 12.16387 | 11.69821
100 | 155 | 4534.145 | 2013-07-05 13:34 | 1110.539 | 10 | 1 | 2.600105 | 3.424316 | 0.9123977 | 1.970596 | 3.073434 | 6.060794 | 6.480217e-05 | 0.05059587 | 0 | 0 | 0 | 7_8_13_1C_Cycle | 0.001781464 | 0 | 0.0216778 | 0 | 12.16853 | TRUE | 12.16853 | 12.39019
101 | 156 | 4564.161 | 2013-07-05 13:35 | 1140.555 | 10 | 1 | 2.599924 | 3.425936 | 0.9340755 | 1.970596 | 3.147681 | 6.060794 | 6.480217e-05 | 0.05059587 | 0 | 0 | 0 | 7_8_13_1C_Cycle | 0.001619339 | 0 | 0.02167783 | 0 | 13.38684 | TRUE | 13.38684 | 13.60655
102 | 157 | 4594.176 | 2013-07-05 13:35 | 1170.57 | 10 | 1 | 2.599924 | 3.427393 | 0.9557533 | 1.970596 | 3.221963 | 6.060794 | 3.237724e-05 | 0.05059587 | 0 | 0 | 0 | 7_8_13_1C_Cycle | 0.001457214 | 0 | 0.02167776 | 0 | 14.87617 | TRUE | 14.87617 | 14.19786
103 | 158 | 4624.192 | 2013-07-05 13:36 | 1200.586 | 10 | 1 | 2.600105 | 3.429012 | 0.9774311 | 1.970596 | 3.296279 | 6.060794 | 6.475449e-05 | 0.05059587 | 0 | 0 | 0 | 7_8_13_1C_Cycle | 0.001619339 | 0 | 0.02167781 | 0 | 13.38682 | TRUE | 13.38682 | 14.50935
104 | 159 | 4654.207 | 2013-07-05 13:36 | 1230.601 | 10 | 1 | 2.599924 | 3.430308 | 0.999109 | 1.970596 | 3.370628 | 6.060794 | 0 | 0.05059587 | 0 | 0 | 0 | 7_8_13_1C_Cycle | 0.001295567 | 0 | 0.02167789 | 0 | 16.73236 | TRUE | 16.73236 | 14.94468
105 | 160 | 4684.222 | 2013-07-05 13:37 | 1260.616 | 10 | 1 | 2.600105 | 3.431927 | 1.020787 | 1.970596 | 3.445008 | 6.060794 | 6.475449e-05 | 0.05059587 | 0 | 0 | 0 | 7_8_13_1C_Cycle | 0.001619339 | 0 | 0.02167786 | 0 | 13.38686 | TRUE | 13.38686 | 14.55338
106 | 161 | 4714.238 | 2013-07-05 13:37 | 1290.632 | 10 | 1 | 2.600105 | 3.433384 | 1.042465 | 1.970596 | 3.519421 | 6.060794 | 3.237724e-05 | 0.05059587 | 0 | 0 | 0 | 7_8_13_1C_Cycle | 0.001457453 | 0 | 0.02167784 | 0 | 14.87379 | TRUE | 14.87379 | 14.61143
107 | 162 | 4744.253 | 2013-07-05 13:38 | 1320.647 | 10 | 1 | 2.599924 | 3.434842 | 1.064143 | 1.970596 | 3.593865 | 6.060794 | 3.242493e-05 | 0.05059587 | 0 | 0 | 0 | 7_8_13_1C_Cycle | 0.001457453 | 0 | 0.02167782 | 0 | 14.87377 | TRUE | 14.87377 | 14.97247
108 | 163 | 4774.269 | 2013-07-05 13:38 | 1350.663 | 10 | 1 | 2.600285 | 3.436461 | 1.08582 | 1.970596 | 3.668341 | 6.060794 | 6.480217e-05 | 0.05059587 | 0 | 0 | 0 | 7_8_13_1C_Cycle | 0.001619339 | 0 | 0.02167784 | 0 | 13.38684 | TRUE | 13.38684 | 14.71587
109 | 164 | 4804.284 | 2013-07-05 13:39 | 1380.678 | 10 | 1 | 2.600105 | 3.437757 | 1.107498 | 1.970596 | 3.742849 | 6.060794 | 3.237724e-05 | 0.05059587 | 0 | 0 | 0 | 7_8_13_1C_Cycle | 0.001295328 | 0 | 0.0216781 | 0 | 16.7356 | TRUE | 16.7356 | 14.92983
110 | 165 | 4834.3 | 2013-07-05 13:39 | 1410.694 | 10 | 1 | 2.599924 | 3.439214 | 1.129176 | 1.970596 | 3.81739 | 6.060794 | 3.237724e-05 | 0.05059587 | 0 | 0 | 0 | 7_8_13_1C_Cycle | 0.001457453 | 0 | 0.02167787 | 0 | 14.87381 | TRUE | 14.87381 | 14.61941
111 | 166 | 4864.315 | 2013-07-05 13:40 | 1440.709 | 10 | 1 | 2.600105 | 3.440833 | 1.150854 | 1.970596 | 3.891964 | 6.060794 | 3.237724e-05 | 0.05059587 | 0 | 0 | 0 | 7_8_13_1C_Cycle | 0.001619339 | 0 | 0.0216779 | 0 | 13.38688 | TRUE | 13.38688 | 14.19314
112 | 167 | 4894.33 | 2013-07-05 13:40 | 1470.724 | 10 | 1 | 2.599924 | 3.442453 | 1.17252 | 1.970596 | 3.966533 | 6.060794 | 3.237724e-05 | 0.05059587 | 0 | 0 | 0 | 7_8_13_1C_Cycle | 0.001619339 | 0 | 0.02166617 | 0 | 13.37964 | TRUE | 13.37964 | 13.6655
113 | 168 | 4924.346 | 2013-07-05 13:41 | 1500.74 | 10 | 1 | 2.599924 | 3.444072 | 1.19421 | 1.970596 | 4.041217 | 6.060794 | 3.237724e-05 | 0.05059587 | 0 | 0 | 0 | 7_8_13_1C_Cycle | 0.001619339 | 0 | 0.02168952 | 0 | 13.39406 | TRUE | 13.39406 | 12.71472
114 | 169 | 4954.36 | 2013-07-05 13:41 | 1530.754 | 10 | 1 | 2.599924 | 3.445853 | 1.215786 | 1.970596 | 4.115548 | 6.060794 | 9.713173e-05 | 0.05059587 | 0 | 0 | 0 | 7_8_13_1C_Cycle | 0.001781225 | 0 | 0.02157633 | 0 | 12.1132 | TRUE | 12.1132 | 12.65613
115 | 170 | 4984.361 | 2013-07-05 13:42 | 1560.755 | 10 | 1 | 2.599924 | 3.447635 | 1.237554 | 1.970596 | 4.190578 | 6.060794 | 3.242493e-05 | 0.05059587 | 0 | 0 | 0 | 7_8_13_1C_Cycle | 0.001781464 | 0 | 0.0217682 | 0 | 12.21928 | TRUE | 12.21928 | 12.46146
116 | 171 | 5014.377 | 2013-07-05 13:42 | 1590.771 | 10 | 1 | 2.599924 | 3.449416 | 1.259232 | 1.970596 | 4.265335 | 6.060794 | 6.480217e-05 | 0.05059587 | 0 | 0 | 0 | 7_8_13_1C_Cycle | 0.001781225 | 0 | 0.02167798 | 0 | 12.17026 | TRUE | 12.17026 | 11.8317
117 | 172 | 5044.392 | 2013-07-05 13:43 | 1620.786 | 10 | 1 | 2.599744 | 3.451197 | 1.28091 | 1.970596 | 4.340133 | 6.060794 | 3.237724e-05 | 0.05059587 | 0 | 0 | 0 | 7_8_13_1C_Cycle | 0.001781225 | 0 | 0.02167772 | 0 | 12.17012 | TRUE | 12.17012 | 11.36683
118 | 173 | 5074.407 | 2013-07-05 13:43 | 1650.801 | 10 | 1 | 2.599924 | 3.453302 | 1.302577 | 1.970596 | 4.414934 | 6.060794 | 6.480217e-05 | 0.05059587 | 0 | 0 | 0 | 7_8_13_1C_Cycle | 0.002105236 | 0 | 0.02166658 | 0 | 10.29176 | TRUE | 10.29176 | 10.81443
119 | 174 | 5104.423 | 2013-07-05 13:44 | 1680.817 | 10 | 1 | 2.600105 | 3.455569 | 1.324266 | 1.970596 | 4.489859 | 6.060794 | 6.475449e-05 | 0.05059587 | 0 | 0 | 0 | 7_8_13_1C_Cycle | 0.002266884 | 0 | 0.02168932 | 0 | 9.567901 | TRUE | 9.567901 | 10.26381
120 | 175 | 5134.438 | 2013-07-05 13:44 | 1710.832 | 10 | 1 | 2.600105 | 3.457675 | 1.345944 | 1.970596 | 4.56479 | 6.060794 | 6.475449e-05 | 0.05059587 | 0 | 0 | 0 | 7_8_13_1C_Cycle | 0.002105236 | 0 | 0.02167785 | 0 | 10.29711 | TRUE | 10.29711 | 9.682486
121 | 176 | 5164.454 | 2013-07-05 13:45 | 1740.848 | 10 | 1 | 2.600105 | 3.460104 | 1.367622 | 1.970596 | 4.63977 | 6.060794 | 9.717941e-05 | 0.05059587 | 0 | 0 | 0 | 7_8_13_1C_Cycle | 0.002429008 | 0 | 0.02167799 | 0 | 8.924626 | TRUE | 8.924626 | 9.298142
122 | 177 | 5194.469 | 2013-07-05 13:45 | 1770.863 | 10 | 1 | 2.599924 | 3.462371 | 1.3893 | 1.970596 | 4.7148 | 6.060794 | 9.717941e-05 | 0.05059587 | 0 | 0 | 0 | 7_8_13_1C_Cycle | 0.002267122 | 0 | 0.02167791 | 0 | 9.561861 | TRUE | 9.561861 | 9.054673
123 | 178 | 5224.484 | 2013-07-05 13:46 | 1800.878 | 10 | 1 | 2.599924 | 3.464962 | 1.410978 | 1.970596 | 4.789885 | 6.060794 | 6.475449e-05 | 0.05059587 | 0 | 0 | 0 | 7_8_13_1C_Cycle | 0.002590895 | 0 | 0.02167793 | 0 | 8.366965 | TRUE | 8.366965 | 8.686816
124 | 179 | 5254.5 | 2013-07-05 13:46 | 1830.894 | 10 | 1 | 2.600105 | 3.467552 | 1.432656 | 1.970596 | 4.865026 | 6.060794 | 3.237724e-05 | 0.05059587 | 0 | 0 | 0 | 7_8_13_1C_Cycle | 0.002590895 | 0 | 0.02167798 | 0 | 8.366985 | TRUE | 8.366985 | 8.15812
125 | 180 | 5284.515 | 2013-07-05 13:47 | 1860.909 | 10 | 1 | 2.599924 | 3.470467 | 1.454334 | 1.970596 | 4.940227 | 6.060794 | 0.0001295567 | 0.05059587 | 0 | 0 | 0 | 7_8_13_1C_Cycle | 0.002914906 | 0 | 0.02167808 | 0 | 7.436975 | TRUE | 7.436975 | 7.74389
126 | 181 | 5314.53 | 2013-07-05 13:47 | 1890.924 | 10 | 1 | 2.599924 | 3.473382 | 1.476001 | 1.970596 | 5.015451 | 6.060794 | 6.475449e-05 | 0.05059587 | 0 | 0 | 0 | 7_8_13_1C_Cycle | 0.002914667 | 0 | 0.02166673 | 0 | 7.43369 | TRUE | 7.43369 | 7.12483
127 | 182 | 5344.53 | 2013-07-05 13:48 | 1920.924 | 10 | 1 | 2.600105 | 3.476621 | 1.497678 | 1.970596 | 5.090782 | 6.060794 | 9.713173e-05 | 0.05059587 | 0 | 0 | 0 | 7_8_13_1C_Cycle | 0.003238678 | 0 | 0.02167785 | 0 | 6.693427 | TRUE | 6.693427 | 6.757561
128 | 183 | 5374.546 | 2013-07-05 13:48 | 1950.94 | 10 | 1 | 2.600105 | 3.480183 | 1.519356 | 1.970596 | 5.166186 | 6.060794 | 0.0001295567 | 0.05059587 | 0 | 0 | 0 | 7_8_13_1C_Cycle | 0.003562689 | 0 | 0.02167795 | 0 | 6.084717 | TRUE | 6.084717 | 6.221191
129 | 184 | 5404.561 | 2013-07-05 13:49 | 1980.955 | 10 | 1 | 2.599924 | 3.483908 | 1.541023 | 1.970596 | 5.241628 | 6.060794 | 9.713173e-05 | 0.05059587 | 0 | 0 | 0 | 7_8_13_1C_Cycle | 0.003724337 | 0 | 0.02166672 | 0 | 5.817604 | TRUE | 5.817604 | 5.845525
130 | 185 | 5434.577 | 2013-07-05 13:49 | 2010.971 | 10 | 1 | 2.599924 | 3.487794 | 1.562712 | 1.970596 | 5.317234 | 6.060794 | 0.0001295567 | 0.05059587 | 0 | 0 | 0 | 7_8_13_1C_Cycle | 0.003886461 | 0 | 0.02168924 | 0 | 5.580716 | TRUE | 5.580716 | 5.375131
131 | 186 | 5464.592 | 2013-07-05 13:50 | 2040.986 | 10 | 1 | 2.600105 | 3.492328 | 1.58439 | 1.970596 | 5.39289 | 6.060794 | 0.0001619339 | 0.05059587 | 0 | 0 | 0 | 7_8_13_1C_Cycle | 0.004534245 | 0 | 0.02167795 | 0 | 4.78094 | TRUE | 4.78094 | 4.991835
132 | 187 | 5494.608 | 2013-07-05 13:50 | 2071.002 | 10 | 1 | 2.599924 | 3.496862 | 1.606068 | 1.970596 | 5.468645 | 6.060794 | 9.713173e-05 | 0.05059587 | 0 | 0 | 0 | 7_8_13_1C_Cycle | 0.004534006 | 0 | 0.02167791 | 0 | 4.781181 | TRUE | 4.781181 | 4.584203
133 | 188 | 5524.623 | 2013-07-05 13:51 | 2101.017 | 10 | 1 | 2.599924 | 3.502206 | 1.627746 | 1.970596 | 5.544509 | 6.060794 | 0.0001295567 | 0.05059587 | 0 | 0 | 0 | 7_8_13_1C_Cycle | 0.005343914 | 0 | 0.02167793 | 0 | 4.056563 | TRUE | 4.056563 | 4.378032
134 | 189 | 5554.638 | 2013-07-05 13:51 | 2131.032 | 10 | 1 | 2.600285 | 3.508036 | 1.649424 | 1.970596 | 5.620491 | 6.060794 | 0.0001943111 | 0.05059587 | 0 | 0 | 0 | 7_8_13_1C_Cycle | 0.005829573 | 0 | 0.0216779 | 0 | 3.718609 | TRUE | 3.718609 | 3.543168
135 | 190 | 5584.654 | 2013-07-05 13:52 | 2161.048 | 10 | 1 | 2.600105 | 3.514513 | 1.671102 | 1.970596 | 5.696606 | 6.060794 | 0.0002266884 | 0.05059587 | 0 | 0 | 0 | 7_8_13_1C_Cycle | 0.006477356 | 0 | 0.0216779 | 0 | 3.346721 | TRUE | 3.346721 | 2.93972
136 | 191 | 5614.669 | 2013-07-05 13:52 | 2191.063 | 10 | 1 | 2.599924 | 3.521638 | 1.692667 | 1.970596 | 5.772471 | 6.060794 | 0.0002591133 | 0.05059587 | 0 | 0 | 0 | 7_8_13_1C_Cycle | 0.007125139 | 0 | 0.02156516 | 0 | 3.026631 | TRUE | 3.026631 | 2.42345
137 | 3 | 90.01598 | 2013-07-05 12:20 | 30.01502 | 2 | 1 | 2.600105 | 3.52342 | 0.02166576 | 0 | 0.07552386 | 0 | 0.001230669 | 0 | 0 | 0 | 0 | 7_8_13_1C_Cycle | 0.1967497 | 0 | 0.02166576 | 0 | 0.1101184 |  | 0.1101184 | 2.144754
138 | 192 | 5644.669 | 2013-07-05 13:53 | 2221.063 | 10 | 1 | 2.600105 | 3.529735 | 1.714446 | 1.970596 | 5.849256 | 6.060794 | 0.0002591133 | 0.05059587 | 0 | 0 | 0 | 7_8_13_1C_Cycle | 0.008096695 | 0 | 0.02177935 | 0 | 2.689906 | TRUE | 2.689906 | 2.066691
139 | 193 | 5674.684 | 2013-07-05 13:53 | 2251.078 | 10 | 1 | 2.599924 | 3.538965 | 1.736124 | 1.970596 | 5.925871 | 6.060794 | 0.0002914429 | 0.05059587 | 0 | 0 | 0 | 7_8_13_1C_Cycle | 0.009230137 | 0 | 0.02167778 | 0 | 2.348587 | TRUE | 2.348587 | 1.811255
140 | 194 | 5704.7 | 2013-07-05 13:54 | 2281.094 | 10 | 1 | 2.599924 | 3.549167 | 1.757802 | 1.970596 | 6.002697 | 6.060794 | 0.0002914905 | 0.05059587 | 0 | 0 | 0 | 7_8_13_1C_Cycle | 0.01020193 | 0 | 0.02167806 | 0 | 2.124898 | TRUE | 2.124898 | 1.75368
141 | 195 | 5734.715 | 2013-07-05 13:54 | 2311.109 | 10 | 1 | 2.599924 | 3.560988 | 1.779469 | 1.970596 | 6.079722 | 6.060794 | 0.0003562927 | 0.05059587 | 0 | 0 | 0 | 7_8_13_1C_Cycle | 0.01182127 | 0 | 0.02166666 | 0 | 1.832854 | TRUE | 1.832854 | 1.867681
142 | 4 | 120.0165 | 2013-07-05 12:21 | 60.01551 | 2 | 1 | 2.600105 | 3.571838 | 0.04334288 | 0 | 0.1523633 | 0 | 0.002040386 | 0 | 0 | 0 | 0 | 7_8_13_1C_Cycle | 0.04841828 | 0 | 0.02167713 | 0 | 0.4477054 | TRUE | 0.4477054 | 1.395982
143 | 196 | 5764.731 | 2013-07-05 13:55 | 2341.125 | 10 | 1 | 2.599744 | 3.574267 | 1.801158 | 1.970596 | 6.157099 | 6.060794 | 0.0004210472 | 0.05059587 | 0 | 0 | 0 | 7_8_13_1C_Cycle | 0.01327848 | 0 | 0.02168924 | 0 | 1.633412 | TRUE | 1.633412 | 1.262149
144 | 197 | 5794.746 | 2013-07-05 13:55 | 2371.14 | 10 | 1 | 2.600105 | 3.589813 | 1.822836 | 1.970596 | 6.234745 | 6.060794 | 0.0005181789 | 0.05059587 | 0 | 0 | 0 | 7_8_13_1C_Cycle | 0.01554561 | 0 | 0.02167779 | 0 | 1.394464 | TRUE | 1.394464 | 1.179715
145 | 198 | 5824.762 | 2013-07-05 13:56 | 2401.156 | 10 | 1 | 2.599924 | 3.607463 | 1.844514 | 1.970596 | 6.312751 | 6.060794 | 0.0005505562 | 0.05059587 | 0 | 0 | 0 | 7_8_13_1C_Cycle | 0.01765084 | 0 | 0.02167805 | 0 | 1.228159 | TRUE | 1.228159 | 1.159514
146 | 199 | 5854.777 | 2013-07-05 13:56 | 2431.171 | 10 | 1 | 2.599924 | 3.628191 | 1.866192 | 1.970596 | 6.391172 | 6.060794 | 0.0006801129 | 0.05059587 | 0 | 0 | 0 | 7_8_13_1C_Cycle | 0.02072763 | 0 | 0.02167793 | 0 | 1.045847 | TRUE | 1.045847 | 1.210957
147 | 200 | 5884.792 | 2013-07-05 13:57 | 2461.186 | 10 | 1 | 2.600105 | 3.652481 | 1.88787 | 1.970596 | 6.470078 | 6.060794 | 0.0008096695 | 0.05059587 | 0 | 0 | 0 | 7_8_13_1C_Cycle | 0.02429008 | 0 | 0.02167794 | 0 | 0.8924604 | TRUE | 0.8924604 | 0.8634585
148 | 201 | 5914.808 | 2013-07-05 13:57 | 2491.202 | 10 | 1 | 2.600105 | 3.68082 | 1.909548 | 1.970596 | 6.549553 | 6.060794 | 0.0009068489 | 0.05059587 | 0 | 0 | 0 | 7_8_13_1C_Cycle | 0.02833843 | 0 | 0.02167795 | 0 | 0.7649664 | TRUE | 0.7649664 | 0.6959383
149 | 202 | 5944.823 | 2013-07-05 13:58 | 2521.217 | 10 | 1 | 2.600105 | 3.714826 | 1.931226 | 1.970596 | 6.629702 | 6.060794 | 0.001133537 | 0.05059587 | 0 | 0 | 0 | 7_8_13_1C_Cycle | 0.03400612 | 0 | 0.02167794 | 0 | 0.6374719 | TRUE | 0.6374719 | 0.5633132
150 | 5 | 150.0318 | 2013-07-05 12:21 | 90.03081 | 2 | 1 | 2.599744 | 3.718874 | 0.06501887 | 0 | 0.2310711 | 0 | 0.006606913 | 0 | 0 | 0 | 0 | 7_8_13_1C_Cycle | 0.1470361 | 0 | 0.02167599 | 0 | 0.1474195 | TRUE | 0.1474195 | 0.4661395
151 | 203 | 5974.839 | 2013-07-05 13:58 | 2551.233 | 10 | 1 | 2.599924 | 3.756119 | 1.952904 | 1.970596 | 6.710663 | 6.060794 | 0.001327848 | 0.05059587 | 0 | 0 | 0 | 7_8_13_1C_Cycle | 0.04129314 | 0 | 0.02167792 | 0 | 0.5249762 | TRUE | 0.5249762 | 0.4017577
152 | 204 | 6004.854 | 2013-07-05 13:59 | 2581.248 | 10 | 1 | 2.600105 | 3.807938 | 1.974582 | 1.970596 | 6.792627 | 6.060794 | 0.001748896 | 0.05059587 | 0 | 0 | 0 | 7_8_13_1C_Cycle | 0.05181885 | 0 | 0.02167794 | 0 | 0.4183408 | TRUE | 0.4183408 | 0.3274741
153 | 205 | 6034.87 | 2013-07-05 13:59 | 2611.264 | 10 | 1 | 2.600105 | 3.875464 | 1.99626 | 1.970596 | 6.875874 | 6.060794 | 0.00223465 | 0.05059587 | 0 | 0 | 0 | 7_8_13_1C_Cycle | 0.06752634 | 0 | 0.02167802 | 0 | 0.3210306 | TRUE | 0.3210306 | 0.282612
154 | 206 | 6064.885 | 2013-07-05 14:00 | 2641.279 | 10 | 1 | 2.600105 | 3.967119 | 2.017937 | 1.970596 | 6.960824 | 6.060794 | 0.003173924 | 0.05059587 | 0 | 0 | 0 | 7_8_13_1C_Cycle | 0.09165478 | 0 | 0.02167768 | 0 | 0.2365144 | TRUE | 0.2365144 | 0.2723948
155 | 6 | 180.0471 | 2013-07-05 12:22 | 120.0462 | 2 | 1 | 2.599924 | 4.048895 | 0.08669492 | 0 | 0.3148897 | 0 | 0.01250129 | 0 | 0 | 0 | 0 | 7_8_13_1C_Cycle | 0.3300214 | 0 | 0.02167605 | 0 | 0.06568075 | TRUE | 0.06568075 | 0.1655546
156 | 207 | 6094.885 | 2013-07-05 14:00 | 2671.279 | 10 | 1 | 2.599924 | 4.098123 | 2.039604 | 1.970596 | 7.048112 | 6.060794 | 0.004566479 | 0.05059587 | 0 | 0 | 0 | 7_8_13_1C_Cycle | 0.1310043 | 0 | 0.02166709 | 0 | 0.1653921 | TRUE | 0.1653921 | 0.08047861
157 | 208 | 6095.275 | 2013-07-05 14:00 | 2671.669 | 10 | 1 | 2.600105 | 4.100067 | 2.039886 | 1.970596 | 7.049268 | 6.060794 | 0.004534149 | 0.05059587 | 0 | 0 | 0 | 7_8_13_1C_Cycle | 0.001943588 | 0 | 0.0002820702 | 0 | 0.1451286 | TRUE | 0.1451286 | 0.05163515
158 | 7 | 183.3128 | 2013-07-05 12:22 | 123.3119 | 2 | 1 | 2.599924 | 4.100228 | 0.08905331 | 0 | 0.324498 | 0 | 0.01379671 | 0 | 0 | 0 | 0 | 7_8_13_1C_Cycle | 0.05133295 | 0 | 0.00235839 | 0 | 0.045943 | TRUE | 0.045943 | 0.1134926