## Sheet1
| Data_Point | Test_Time(s) | Date_Time | Step_Time(s) | Step_Index | Cycle_Index | Current(A) | Voltage(V) | Charge_Capacity(Ah) | Discharge_Capacity(Ah) | Charge_Energy(Wh) | Discharge_Energy(Wh) | dV/dt(V/s) | Internal_Resistance(Ohm) | Is_FC_Data | AC_Impedance(Ohm) | ACI_Phase_Angle(Deg) | Battery_Label | dV | Discharge_dQ | Charge_dQ | Discharge_dQ/dV | Charge_dQ/dV | dv_close_to_zero | dQ/dV | Smoothed_dQ/dV
0 | 227 | 6632.742 | 2013-07-05 14:09 | 30.01505 | 7 | 2 | -2.599731 | 3.244246 | 2.094754 | 1.992271 | 7.274217 | 6.132761 | -0.00152216 | 0.02460484 | 0 | 0 | 0 | 7_8_13_1C_Cycle | -0.6553466 | 0.02167537 | 0 | -0.03307466 | 0 | TRUE | -0.03307466 | 0.5511902
1 | 228 | 6662.758 | 2013-07-05 14:10 | 60.03078 | 7 | 2 | -2.599911 | 3.223194 | 2.094754 | 2.013947 | 7.274217 | 6.202795 | -0.0002914905 | 0.02460484 | 0 | 0 | 0 | 7_8_13_1C_Cycle | -0.02105141 | 0.02167622 | 0 | -1.029681 | 0 | TRUE | -1.029681 | -2.04932
2 | 229 | 6692.773 | 2013-07-05 14:10 | 90.04592 | 7 | 2 | -2.599551 | 3.218174 | 2.094754 | 2.035623 | 7.274217 | 6.272598 | -9.713173e-05 | 0.02460484 | 0 | 0 | 0 | 7_8_13_1C_Cycle | -0.005019903 | 0.02167582 | 0 | -4.317976 | 0 | TRUE | -4.317976 | -4.551939
3 | 230 | 6722.773 | 2013-07-05 14:11 | 120.046 | 7 | 2 | -2.599911 | 3.215259 | 2.094754 | 2.057288 | 7.274217 | 6.342286 | -6.480217e-05 | 0.02460484 | 0 | 0 | 0 | 7_8_13_1C_Cycle | -0.002914906 | 0.02166492 | 0 | -7.432461 | 0 | TRUE | -7.432461 | -6.806012
4 | 231 | 6752.788 | 2013-07-05 14:11 | 150.0614 | 7 | 2 | -2.599731 | 3.21283 | 2.094754 | 2.078964 | 7.274217 | 6.411953 | -6.480217e-05 | 0.02460484 | 0 | 0 | 0 | 7_8_13_1C_Cycle | -0.002429008 | 0.02167607 | 0 | -8.923836 | 0 | TRUE | -8.923836 | -8.660881
5 | 232 | 6782.803 | 2013-07-05 14:12 | 180.0767 | 7 | 2 | -2.599731 | 3.210725 | 2.094754 | 2.10064 | 7.274217 | 6.481572 | -6.475449e-05 | 0.02460484 | 0 | 0 | 0 | 7_8_13_1C_Cycle | -0.002104998 | 0.02167595 | 0 | -10.29738 | 0 | TRUE | -10.29738 | -9.870315
6 | 233 | 6812.819 | 2013-07-05 14:12 | 210.0923 | 7 | 2 | -2.599731 | 3.20862 | 2.094754 | 2.122316 | 7.274217 | 6.551143 | -3.237724e-05 | 0.02460484 | 0 | 0 | 0 | 7_8_13_1C_Cycle | -0.002105236 | 0.02167585 | 0 | -10.29616 | 0 | TRUE | -10.29616 | -10.09461
7 | 234 | 6842.834 | 2013-07-05 14:13 | 240.1077 | 7 | 2 | -2.599911 | 3.206353 | 2.094754 | 2.143991 | 7.274217 | 6.620665 | -6.480217e-05 | 0.02460484 | 0 | 0 | 0 | 7_8_13_1C_Cycle | -0.002267122 | 0.02167545 | 0 | -9.560776 | 0 | TRUE | -9.560776 | -9.989014
8 | 235 | 6872.85 | 2013-07-05 14:13 | 270.1231 | 7 | 2 | -2.599911 | 3.204086 | 2.094754 | 2.165667 | 7.274217 | 6.69014 | -6.480217e-05 | 0.02460484 | 0 | 0 | 0 | 7_8_13_1C_Cycle | -0.002267122 | 0.02167553 | 0 | -9.560814 | 0 | TRUE | -9.560814 | -9.955747
9 | 236 | 6902.865 | 2013-07-05 14:14 | 300.1386 | 7 | 2 | -2.599731 | 3.201819 | 2.094754 | 2.187342 | 7.274217 | 6.759567 | -6.475449e-05 | 0.02460484 | 0 | 0 | 0 | 7_8_13_1C_Cycle | -0.002266884 | 0.02167553 | 0 | -9.561817 | 0 | TRUE | -9.561817 | -9.767524
10 | 237 | 6932.88 | 2013-07-05 14:14 | 330.1536 | 7 | 2 | -2.599731 | 3.199714 | 2.094754 | 2.209006 | 7.274217 | 6.82891 | -9.717941e-05 | 0.02460484 | 0 | 0 | 0 | 7_8_13_1C_Cycle | -0.002105236 | 0.02166419 | 0 | -10.29062 | 0 | TRUE | -10.29062 | -9.753513
11 | 238 | 6962.896 | 2013-07-05 14:15 | 360.1694 | 7 | 2 | -2.599731 | 3.197608 | 2.094754 | 2.230693 | 7.274217 | 6.898279 | -6.480217e-05 | 0.02460484 | 0 | 0 | 0 | 7_8_13_1C_Cycle | -0.002105236 | 0.02168687 | 0 | -10.30139 | 0 | TRUE | -10.30139 | -9.904769
12 | 239 | 6992.912 | 2013-07-05 14:15 | 390.1848 | 7 | 2 | -2.599911 | 3.195342 | 2.094754 | 2.252369 | 7.274217 | 6.967564 | -9.713173e-05 | 0.02460484 | 0 | 0 | 0 | 7_8_13_1C_Cycle | -0.002266884 | 0.02167542 | 0 | -9.561768 | 0 | TRUE | -9.561768 | -10.39
13 | 240 | 7022.927 | 2013-07-05 14:16 | 420.2004 | 7 | 2 | -2.599731 | 3.193236 | 2.094754 | 2.274044 | 7.274217 | 7.036804 | -9.717941e-05 | 0.02460484 | 0 | 0 | 0 | 7_8_13_1C_Cycle | -0.002105236 | 0.02167564 | 0 | -10.29606 | 0 | TRUE | -10.29606 | -10.4267
14 | 241 | 7052.942 | 2013-07-05 14:16 | 450.2157 | 7 | 2 | -2.599731 | 3.191293 | 2.094754 | 2.29572 | 7.274217 | 7.105997 | -3.237724e-05 | 0.02460484 | 0 | 0 | 0 | 7_8_13_1C_Cycle | -0.001943111 | 0.02167546 | 0 | -11.15503 | 0 | TRUE | -11.15503 | -10.9387
15 | 242 | 7082.958 | 2013-07-05 14:17 | 480.2311 | 7 | 2 | -2.599731 | 3.189512 | 2.094754 | 2.317395 | 7.274217 | 7.175149 | 0 | 0.02460484 | 0 | 0 | 0 | 7_8_13_1C_Cycle | -0.001781464 | 0.02167553 | 0 | -12.16726 | 0 | TRUE | -12.16726 | -11.22647
16 | 243 | 7112.973 | 2013-07-05 14:17 | 510.2459 | 7 | 2 | -2.599731 | 3.187407 | 2.094754 | 2.33906 | 7.274217 | 7.244221 | -3.237724e-05 | 0.02460484 | 0 | 0 | 0 | 7_8_13_1C_Cycle | -0.002104998 | 0.02166421 | 0 | -10.2918 | 0 | TRUE | -10.2918 | -11.82436
17 | 244 | 7142.989 | 2013-07-05 14:18 | 540.262 | 7 | 2 | -2.599551 | 3.185787 | 2.094754 | 2.360746 | 7.274217 | 7.313325 | -3.237724e-05 | 0.02460484 | 0 | 0 | 0 | 7_8_13_1C_Cycle | -0.001619339 | 0.02168687 | 0 | -13.39242 | 0 | TRUE | -13.39242 | -12.20622
18 | 245 | 7173.004 | 2013-07-05 14:18 | 570.2772 | 7 | 2 | -2.599551 | 3.183844 | 2.094754 | 2.382422 | 7.274217 | 7.382353 | -3.242493e-05 | 0.02460484 | 0 | 0 | 0 | 7_8_13_1C_Cycle | -0.00194335 | 0.0216754 | 0 | -11.15363 | 0 | TRUE | -11.15363 | -11.94354
19 | 246 | 7203.019 | 2013-07-05 14:19 | 600.292 | 7 | 2 | -2.599551 | 3.182225 | 2.094754 | 2.40403 | 7.274217 | 7.451128 | 0 | 0.02460484 | 0 | 0 | 0 | 7_8_13_1C_Cycle | -0.001619339 | 0.02160806 | 0 | -13.34375 | 0 | TRUE | -13.34375 | -12.32465
20 | 247 | 7233.019 | 2013-07-05 14:19 | 630.2925 | 7 | 2 | -2.599911 | 3.180444 | 2.094754 | 2.425762 | 7.274217 | 7.52026 | -6.480217e-05 | 0.02460484 | 0 | 0 | 0 | 7_8_13_1C_Cycle | -0.001781225 | 0.02173179 | 0 | -12.20047 | 0 | TRUE | -12.20047 | -12.49865
21 | 248 | 7263.035 | 2013-07-05 14:20 | 660.308 | 7 | 2 | -2.599731 | 3.1785 | 2.094754 | 2.447437 | 7.274217 | 7.589176 | -0.0001295567 | 0.02460484 | 0 | 0 | 0 | 7_8_13_1C_Cycle | -0.001943111 | 0.02167561 | 0 | -11.1551 | 0 | TRUE | -11.1551 | -12.62813
22 | 249 | 7293.05 | 2013-07-05 14:20 | 690.3234 | 7 | 2 | -2.599731 | 3.177043 | 2.094754 | 2.469113 | 7.274217 | 7.658057 | 0 | 0.02460484 | 0 | 0 | 0 | 7_8_13_1C_Cycle | -0.001457453 | 0.02167558 | 0 | -14.87223 | 0 | TRUE | -14.87223 | -13.07558
23 | 250 | 7323.066 | 2013-07-05 14:21 | 720.3388 | 7 | 2 | -2.599731 | 3.175262 | 2.094754 | 2.490788 | 7.274217 | 7.726904 | -9.713173e-05 | 0.02460484 | 0 | 0 | 0 | 7_8_13_1C_Cycle | -0.001781225 | 0.02167556 | 0 | -12.16891 | 0 | TRUE | -12.16891 | -13.28023
24 | 251 | 7353.081 | 2013-07-05 14:21 | 750.3542 | 7 | 2 | -2.599731 | 3.173804 | 2.094754 | 2.512464 | 7.274217 | 7.795716 | -3.237724e-05 | 0.02460484 | 0 | 0 | 0 | 7_8_13_1C_Cycle | -0.001457453 | 0.02167558 | 0 | -14.87223 | 0 | TRUE | -14.87223 | -13.91012
25 | 252 | 7383.096 | 2013-07-05 14:22 | 780.3697 | 7 | 2 | -2.599731 | 3.172185 | 2.094754 | 2.53414 | 7.274217 | 7.864494 | -6.475449e-05 | 0.02460484 | 0 | 0 | 0 | 7_8_13_1C_Cycle | -0.001619339 | 0.0216756 | 0 | -13.38546 | 0 | TRUE | -13.38546 | -14.37415
26 | 253 | 7413.112 | 2013-07-05 14:22 | 810.3852 | 7 | 2 | -2.599731 | 3.170727 | 2.094754 | 2.555815 | 7.274217 | 7.93324 | -3.237724e-05 | 0.02460484 | 0 | 0 | 0 | 7_8_13_1C_Cycle | -0.001457453 | 0.0216756 | 0 | -14.87225 | 0 | TRUE | -14.87225 | -14.49703
27 | 254 | 7443.127 | 2013-07-05 14:23 | 840.4005 | 7 | 2 | -2.599551 | 3.16927 | 2.094754 | 2.577491 | 7.274217 | 8.001953 | -3.242493e-05 | 0.02460484 | 0 | 0 | 0 | 7_8_13_1C_Cycle | -0.001457453 | 0.02167551 | 0 | -14.87219 | 0 | TRUE | -14.87219 | -14.77704
28 | 255 | 7473.143 | 2013-07-05 14:23 | 870.4159 | 7 | 2 | -2.599911 | 3.167813 | 2.094754 | 2.599166 | 7.274217 | 8.070634 | 0 | 0.02460484 | 0 | 0 | 0 | 7_8_13_1C_Cycle | -0.001457214 | 0.02167556 | 0 | -14.87466 | 0 | TRUE | -14.87466 | -14.53127
29 | 256 | 7503.158 | 2013-07-05 14:24 | 900.4313 | 7 | 2 | -2.599731 | 3.166355 | 2.094754 | 2.620842 | 7.274217 | 8.139283 | -3.237724e-05 | 0.02460484 | 0 | 0 | 0 | 7_8_13_1C_Cycle | -0.001457453 | 0.02167561 | 0 | -14.87226 | 0 | TRUE | -14.87226 | -14.90405
30 | 257 | 7533.158 | 2013-07-05 14:24 | 930.4315 | 7 | 2 | -2.599731 | 3.164736 | 2.094754 | 2.642506 | 7.274217 | 8.207863 | -6.475449e-05 | 0.02460484 | 0 | 0 | 0 | 7_8_13_1C_Cycle | -0.001619339 | 0.02166451 | 0 | -13.37861 | 0 | TRUE | -13.37861 | -14.57168
31 | 258 | 7563.173 | 2013-07-05 14:25 | 960.4465 | 7 | 2 | -2.599731 | 3.163279 | 2.094754 | 2.664182 | 7.274217 | 8.276443 | -6.475449e-05 | 0.02460484 | 0 | 0 | 0 | 7_8_13_1C_Cycle | -0.001457453 | 0.02167519 | 0 | -14.87197 | 0 | TRUE | -14.87197 | -13.90106
32 | 259 | 7593.188 | 2013-07-05 14:25 | 990.4614 | 7 | 2 | -2.599731 | 3.161821 | 2.094754 | 2.685846 | 7.274217 | 8.344954 | 0 | 0.02460484 | 0 | 0 | 0 | 7_8_13_1C_Cycle | -0.001457453 | 0.02166417 | 0 | -14.8644 | 0 | TRUE | -14.8644 | -13.86735
33 | 260 | 7623.188 | 2013-07-05 14:26 | 1020.462 | 7 | 2 | -2.599731 | 3.16004 | 2.094754 | 2.707521 | 7.274217 | 8.413466 | -6.475449e-05 | 0.02460484 | 0 | 0 | 0 | 7_8_13_1C_Cycle | -0.001781225 | 0.02167542 | 0 | -12.16883 | 0 | TRUE | -12.16883 | -13.47807
34 | 261 | 7653.204 | 2013-07-05 14:26 | 1050.477 | 7 | 2 | -2.599911 | 3.158259 | 2.094754 | 2.729197 | 7.274217 | 8.481944 | -3.237724e-05 | 0.02460484 | 0 | 0 | 0 | 7_8_13_1C_Cycle | -0.001781225 | 0.02167568 | 0 | -12.16897 | 0 | TRUE | -12.16897 | -13.13857
35 | 262 | 7683.219 | 2013-07-05 14:27 | 1080.493 | 7 | 2 | -2.599731 | 3.156801 | 2.094754 | 2.750873 | 7.274217 | 8.550385 | -3.237724e-05 | 0.02460484 | 0 | 0 | 0 | 7_8_13_1C_Cycle | -0.001457453 | 0.02167584 | 0 | -14.87241 | 0 | TRUE | -14.87241 | -12.63196
36 | 263 | 7713.235 | 2013-07-05 14:27 | 1110.508 | 7 | 2 | -2.599731 | 3.154858 | 2.094754 | 2.772548 | 7.274217 | 8.618788 | -6.475449e-05 | 0.02460484 | 0 | 0 | 0 | 7_8_13_1C_Cycle | -0.001943111 | 0.02167559 | 0 | -11.1551 | 0 | TRUE | -11.1551 | -12.40587
37 | 264 | 7743.25 | 2013-07-05 14:28 | 1140.524 | 7 | 2 | -2.599911 | 3.153077 | 2.094754 | 2.794224 | 7.274217 | 8.687154 | -3.242493e-05 | 0.02460484 | 0 | 0 | 0 | 7_8_13_1C_Cycle | -0.001781464 | 0.0216757 | 0 | -12.16736 | 0 | TRUE | -12.16736 | -12.27313
38 | 265 | 7773.266 | 2013-07-05 14:28 | 1170.539 | 7 | 2 | -2.599911 | 3.151295 | 2.094754 | 2.8159 | 7.274217 | 8.755479 | -3.237724e-05 | 0.02460484 | 0 | 0 | 0 | 7_8_13_1C_Cycle | -0.001781225 | 0.02167563 | 0 | -12.16894 | 0 | TRUE | -12.16894 | -11.66396
39 | 266 | 7803.281 | 2013-07-05 14:29 | 1200.554 | 7 | 2 | -2.599731 | 3.149352 | 2.094754 | 2.837575 | 7.274217 | 8.823762 | 0 | 0.02460484 | 0 | 0 | 0 | 7_8_13_1C_Cycle | -0.001943111 | 0.02167558 | 0 | -11.15509 | 0 | TRUE | -11.15509 | -10.90419
40 | 267 | 7833.296 | 2013-07-05 14:29 | 1230.569 | 7 | 2 | -2.599731 | 3.147247 | 2.094754 | 2.85924 | 7.274217 | 8.891966 | -6.480217e-05 | 0.02460484 | 0 | 0 | 0 | 7_8_13_1C_Cycle | -0.002105236 | 0.0216643 | 0 | -10.29068 | 0 | TRUE | -10.29068 | -10.91403
41 | 268 | 7863.296 | 2013-07-05 14:30 | 1260.57 | 7 | 2 | -2.599731 | 3.145142 | 2.094754 | 2.880915 | 7.274217 | 8.960163 | -6.475449e-05 | 0.02460484 | 0 | 0 | 0 | 7_8_13_1C_Cycle | -0.002104998 | 0.02167562 | 0 | -10.29722 | 0 | TRUE | -10.29722 | -10.4058
42 | 269 | 7893.312 | 2013-07-05 14:30 | 1290.585 | 7 | 2 | -2.599731 | 3.143037 | 2.094754 | 2.902591 | 7.274217 | 9.028314 | -9.717941e-05 | 0.02460484 | 0 | 0 | 0 | 7_8_13_1C_Cycle | -0.002105236 | 0.02167557 | 0 | -10.29603 | 0 | TRUE | -10.29603 | -10.13344
43 | 270 | 7923.327 | 2013-07-05 14:31 | 1320.6 | 7 | 2 | -2.599731 | 3.140932 | 2.094754 | 2.924266 | 7.274217 | 9.096418 | -6.480217e-05 | 0.02460484 | 0 | 0 | 0 | 7_8_13_1C_Cycle | -0.002105236 | 0.02167556 | 0 | -10.29602 | 0 | TRUE | -10.29602 | -9.964111
44 | 271 | 7953.342 | 2013-07-05 14:31 | 1350.615 | 7 | 2 | -2.599731 | 3.138665 | 2.094754 | 2.945942 | 7.274217 | 9.164475 | -6.475449e-05 | 0.02460484 | 0 | 0 | 0 | 7_8_13_1C_Cycle | -0.002266884 | 0.02167549 | 0 | -9.561802 | 0 | TRUE | -9.561802 | -9.797693
45 | 272 | 7983.357 | 2013-07-05 14:32 | 1380.631 | 7 | 2 | -2.599911 | 3.136398 | 2.094754 | 2.967619 | 7.274217 | 9.232486 | -6.475449e-05 | 0.02460484 | 0 | 0 | 0 | 7_8_13_1C_Cycle | -0.002267122 | 0.02167676 | 0 | -9.561357 | 0 | TRUE | -9.561357 | -9.442101
46 | 273 | 8013.373 | 2013-07-05 14:32 | 1410.646 | 7 | 2 | -2.599911 | 3.133969 | 2.094754 | 2.989295 | 7.274217 | 9.300446 | -6.475449e-05 | 0.02460484 | 0 | 0 | 0 | 7_8_13_1C_Cycle | -0.002429008 | 0.02167674 | 0 | -8.92411 | 0 | TRUE | -8.92411 | -9.060842
47 | 274 | 8043.373 | 2013-07-05 14:33 | 1440.647 | 7 | 2 | -2.599911 | 3.13154 | 2.094754 | 3.010961 | 7.274217 | 9.36832 | -3.237724e-05 | 0.02460484 | 0 | 0 | 0 | 7_8_13_1C_Cycle | -0.002429008 | 0.02166599 | 0 | -8.919685 | 0 | TRUE | -8.919685 | -8.78152
48 | 275 | 8073.389 | 2013-07-05 14:33 | 1470.662 | 7 | 2 | -2.599911 | 3.128949 | 2.094754 | 3.032638 | 7.274217 | 9.436172 | -6.475449e-05 | 0.02460484 | 0 | 0 | 0 | 7_8_13_1C_Cycle | -0.002590895 | 0.02167662 | 0 | -8.366462 | 0 | TRUE | -8.366462 | -8.60857
49 | 276 | 8103.404 | 2013-07-05 14:34 | 1500.677 | 7 | 2 | -2.599911 | 3.126358 | 2.094754 | 3.054315 | 7.274217 | 9.50397 | -6.480217e-05 | 0.02460484 | 0 | 0 | 0 | 7_8_13_1C_Cycle | -0.002591133 | 0.02167666 | 0 | -8.365707 | 0 | TRUE | -8.365707 | -8.329592
50 | 277 | 8133.419 | 2013-07-05 14:34 | 1530.693 | 7 | 2 | -2.599551 | 3.123767 | 2.094754 | 3.075991 | 7.274217 | 9.571709 | -3.237724e-05 | 0.02460484 | 0 | 0 | 0 | 7_8_13_1C_Cycle | -0.002590895 | 0.02167644 | 0 | -8.366391 | 0 | TRUE | -8.366391 | -8.140085
51 | 278 | 8163.435 | 2013-07-05 14:35 | 1560.708 | 7 | 2 | -2.599551 | 3.121014 | 2.094754 | 3.097667 | 7.274217 | 9.639387 | -9.713173e-05 | 0.02460484 | 0 | 0 | 0 | 7_8_13_1C_Cycle | -0.002752781 | 0.02167552 | 0 | -7.874044 | 0 | TRUE | -7.874044 | -7.887004
52 | 279 | 8193.435 | 2013-07-05 14:35 | 1590.708 | 7 | 2 | -2.599731 | 3.118099 | 2.094754 | 3.119331 | 7.274217 | 9.70697 | -9.717941e-05 | 0.02460484 | 0 | 0 | 0 | 7_8_13_1C_Cycle | -0.002914906 | 0.02166469 | 0 | -7.432382 | 0 | TRUE | -7.432382 | -7.623315
53 | 280 | 8223.45 | 2013-07-05 14:36 | 1620.723 | 7 | 2 | -2.599551 | 3.115184 | 2.094754 | 3.141007 | 7.274217 | 9.774524 | -3.237724e-05 | 0.02460484 | 0 | 0 | 0 | 7_8_13_1C_Cycle | -0.002914667 | 0.0216758 | 0 | -7.436801 | 0 | TRUE | -7.436801 | -7.34192
54 | 281 | 8253.466 | 2013-07-05 14:36 | 1650.739 | 7 | 2 | -2.599731 | 3.112108 | 2.094754 | 3.162683 | 7.274217 | 9.842013 | -9.713173e-05 | 0.02460484 | 0 | 0 | 0 | 7_8_13_1C_Cycle | -0.003076792 | 0.02167578 | 0 | -7.044929 | 0 | TRUE | -7.044929 | -6.992435
55 | 282 | 8283.481 | 2013-07-05 14:37 | 1680.754 | 7 | 2 | -2.599551 | 3.108869 | 2.094754 | 3.184359 | 7.274217 | 9.909434 | -9.713173e-05 | 0.02460484 | 0 | 0 | 0 | 7_8_13_1C_Cycle | -0.003238678 | 0.02167576 | 0 | -6.69278 | 0 | TRUE | -6.69278 | -6.744246
56 | 283 | 8313.496 | 2013-07-05 14:37 | 1710.769 | 7 | 2 | -2.599731 | 3.10563 | 2.094754 | 3.206023 | 7.274217 | 9.97675 | -6.475449e-05 | 0.02460484 | 0 | 0 | 0 | 7_8_13_1C_Cycle | -0.003238678 | 0.02166444 | 0 | -6.689285 | 0 | TRUE | -6.689285 | -6.615289
57 | 284 | 8343.496 | 2013-07-05 14:38 | 1740.769 | 7 | 2 | -2.599911 | 3.102067 | 2.094754 | 3.227699 | 7.274217 | 10.04403 | -0.0001295567 | 0.02460484 | 0 | 0 | 0 | 7_8_13_1C_Cycle | -0.003562689 | 0.02167616 | 0 | -6.084212 | 0 | TRUE | -6.084212 | -6.373798
58 | 285 | 8373.512 | 2013-07-05 14:38 | 1770.785 | 7 | 2 | -2.600092 | 3.098667 | 2.094754 | 3.249376 | 7.274217 | 10.11124 | -9.717941e-05 | 0.02460484 | 0 | 0 | 0 | 7_8_13_1C_Cycle | -0.003400564 | 0.02167653 | 0 | -6.374391 | 0 | TRUE | -6.374391 | -6.242579
59 | 286 | 8403.527 | 2013-07-05 14:39 | 1800.8 | 7 | 2 | -2.599731 | 3.095266 | 2.094754 | 3.271052 | 7.274217 | 10.17837 | -9.713173e-05 | 0.02460484 | 0 | 0 | 0 | 7_8_13_1C_Cycle | -0.003400564 | 0.02167619 | 0 | -6.374293 | 0 | TRUE | -6.374293 | -6.046125
60 | 287 | 8433.542 | 2013-07-05 14:39 | 1830.816 | 7 | 2 | -2.599731 | 3.09138 | 2.094754 | 3.292728 | 7.274217 | 10.24541 | -9.717941e-05 | 0.02460484 | 0 | 0 | 0 | 7_8_13_1C_Cycle | -0.003886461 | 0.02167581 | 0 | -5.577261 | 0 | TRUE | -5.577261 | -5.885846
61 | 288 | 8463.558 | 2013-07-05 14:40 | 1860.831 | 7 | 2 | -2.599731 | 3.087655 | 2.094754 | 3.314404 | 7.274217 | 10.31238 | -6.480217e-05 | 0.02460484 | 0 | 0 | 0 | 7_8_13_1C_Cycle | -0.003724575 | 0.02167586 | 0 | -5.819686 | 0 | TRUE | -5.819686 | -5.71816
62 | 289 | 8493.573 | 2013-07-05 14:40 | 1890.846 | 7 | 2 | -2.599731 | 3.083607 | 2.094754 | 3.336079 | 7.274217 | 10.37926 | -9.717941e-05 | 0.02460484 | 0 | 0 | 0 | 7_8_13_1C_Cycle | -0.004048347 | 0.02167581 | 0 | -5.354236 | 0 | TRUE | -5.354236 | -5.523247
63 | 290 | 8523.589 | 2013-07-05 14:41 | 1920.862 | 7 | 2 | -2.599731 | 3.079721 | 2.094754 | 3.357755 | 7.274217 | 10.44606 | -9.713173e-05 | 0.02460484 | 0 | 0 | 0 | 7_8_13_1C_Cycle | -0.003886223 | 0.02167599 | 0 | -5.577649 | 0 | TRUE | -5.577649 | -5.405601
64 | 291 | 8553.604 | 2013-07-05 14:41 | 1950.877 | 7 | 2 | -2.599731 | 3.07551 | 2.094754 | 3.379431 | 7.274217 | 10.51277 | -0.0001295567 | 0.02460484 | 0 | 0 | 0 | 7_8_13_1C_Cycle | -0.004210472 | 0.02167597 | 0 | -5.148109 | 0 | TRUE | -5.148109 | -5.317198
65 | 292 | 8583.62 | 2013-07-05 14:42 | 1980.893 | 7 | 2 | -2.599731 | 3.071462 | 2.094754 | 3.401107 | 7.274217 | 10.57939 | -9.717941e-05 | 0.02460484 | 0 | 0 | 0 | 7_8_13_1C_Cycle | -0.004048347 | 0.02167596 | 0 | -5.354274 | 0 | TRUE | -5.354274 | -5.16816
66 | 293 | 8613.635 | 2013-07-05 14:42 | 2010.908 | 7 | 2 | -2.599731 | 3.06709 | 2.094754 | 3.422783 | 7.274217 | 10.64591 | -6.475449e-05 | 0.02460484 | 0 | 0 | 0 | 7_8_13_1C_Cycle | -0.00437212 | 0.02167594 | 0 | -4.957765 | 0 | TRUE | -4.957765 | -4.997232
67 | 294 | 8643.65 | 2013-07-05 14:43 | 2040.923 | 7 | 2 | -2.600092 | 3.062394 | 2.094754 | 3.444459 | 7.274217 | 10.71234 | -0.0001295567 | 0.02460484 | 0 | 0 | 0 | 7_8_13_1C_Cycle | -0.004696131 | 0.02167571 | 0 | -4.615653 | 0 | TRUE | -4.615653 | -4.703778
68 | 295 | 8673.666 | 2013-07-05 14:43 | 2070.939 | 7 | 2 | -2.599731 | 3.057698 | 2.094754 | 3.466135 | 7.274217 | 10.77867 | -9.717941e-05 | 0.02460484 | 0 | 0 | 0 | 7_8_13_1C_Cycle | -0.004696131 | 0.021676 | 0 | -4.615714 | 0 | TRUE | -4.615714 | -4.430961
69 | 296 | 8703.681 | 2013-07-05 14:44 | 2100.954 | 7 | 2 | -2.599731 | 3.052192 | 2.094754 | 3.487811 | 7.274217 | 10.84489 | -0.0001619339 | 0.02460484 | 0 | 0 | 0 | 7_8_13_1C_Cycle | -0.005505562 | 0.02167597 | 0 | -3.937104 | 0 | TRUE | -3.937104 | -4.071988
70 | 297 | 8733.697 | 2013-07-05 14:44 | 2130.97 | 7 | 2 | -2.599911 | 3.046362 | 2.094754 | 3.509487 | 7.274217 | 10.91099 | -0.0001943588 | 0.02460484 | 0 | 0 | 0 | 7_8_13_1C_Cycle | -0.005829811 | 0.02167591 | 0 | -3.718116 | 0 | TRUE | -3.718116 | -3.739881
71 | 298 | 8763.712 | 2013-07-05 14:45 | 2160.985 | 7 | 2 | -2.599731 | 3.040047 | 2.094754 | 3.531163 | 7.274217 | 10.97696 | -0.0002266884 | 0.02460484 | 0 | 0 | 0 | 7_8_13_1C_Cycle | -0.006315231 | 0.02167598 | 0 | -3.432333 | 0 | TRUE | -3.432333 | -3.385645
72 | 299 | 8793.728 | 2013-07-05 14:45 | 2191.001 | 7 | 2 | -2.599731 | 3.032922 | 2.094754 | 3.552839 | 7.274217 | 11.04278 | -0.0001943111 | 0.02460484 | 0 | 0 | 0 | 7_8_13_1C_Cycle | -0.007125139 | 0.0216759 | 0 | -3.042172 | 0 | TRUE | -3.042172 | -2.985819
73 | 300 | 8823.743 | 2013-07-05 14:46 | 2221.016 | 7 | 2 | -2.599551 | 3.024663 | 2.094754 | 3.574515 | 7.274217 | 11.10843 | -0.0002266884 | 0.02460484 | 0 | 0 | 0 | 7_8_13_1C_Cycle | -0.008258581 | 0.02167589 | 0 | -2.62465 | 0 | TRUE | -2.62465 | -2.687533
74 | 301 | 8853.758 | 2013-07-05 14:46 | 2251.032 | 7 | 2 | -2.599731 | 3.015433 | 2.094754 | 3.59619 | 7.274217 | 11.17389 | -0.0002591133 | 0.02460484 | 0 | 0 | 0 | 7_8_13_1C_Cycle | -0.009230375 | 0.02167587 | 0 | -2.34832 | 0 | TRUE | -2.34832 | -2.348421
75 | 302 | 8883.774 | 2013-07-05 14:47 | 2281.047 | 7 | 2 | -2.599731 | 3.004583 | 2.094754 | 3.617866 | 7.274217 | 11.23914 | -0.000356245 | 0.02460484 | 0 | 0 | 0 | 7_8_13_1C_Cycle | -0.01084948 | 0.02167591 | 0 | -1.997876 | 0 | TRUE | -1.997876 | -2.05083
76 | 303 | 8913.789 | 2013-07-05 14:47 | 2311.063 | 7 | 2 | -2.59937 | 2.993086 | 2.094754 | 3.639542 | 7.274217 | 11.30414 | -0.0002914429 | 0.02460484 | 0 | 0 | 0 | 7_8_13_1C_Cycle | -0.01149726 | 0.02167599 | 0 | -1.885318 | 0 | TRUE | -1.885318 | -1.804581
77 | 304 | 8943.804 | 2013-07-05 14:48 | 2341.078 | 7 | 2 | -2.599731 | 2.97916 | 2.094754 | 3.661207 | 7.274217 | 11.36883 | -0.0004210472 | 0.02460484 | 0 | 0 | 0 | 7_8_13_1C_Cycle | -0.01392651 | 0.0216643 | 0 | -1.555616 | 0 | TRUE | -1.555616 | -1.598066
78 | 305 | 8973.82 | 2013-07-05 14:48 | 2371.093 | 7 | 2 | -2.599731 | 2.963776 | 2.094754 | 3.682894 | 7.274217 | 11.43328 | -0.0005182266 | 0.02460484 | 0 | 0 | 0 | 7_8_13_1C_Cycle | -0.01538372 | 0.02168737 | 0 | -1.409761 | 0 | TRUE | -1.409761 | -1.405595
79 | 306 | 9003.835 | 2013-07-05 14:49 | 2401.109 | 7 | 2 | -2.599731 | 2.946287 | 2.094754 | 3.70457 | 7.274217 | 11.49733 | -0.0005505562 | 0.02460484 | 0 | 0 | 0 | 7_8_13_1C_Cycle | -0.01748872 | 0.02167588 | 0 | -1.239421 | 0 | TRUE | -1.239421 | -1.243428
80 | 307 | 9033.851 | 2013-07-05 14:49 | 2431.124 | 7 | 2 | -2.599731 | 2.926531 | 2.094754 | 3.726246 | 7.274217 | 11.56099 | -0.0005829811 | 0.02460484 | 0 | 0 | 0 | 7_8_13_1C_Cycle | -0.01975608 | 0.02167586 | 0 | -1.097174 | 0 | TRUE | -1.097174 | -1.083436
81 | 308 | 9063.866 | 2013-07-05 14:50 | 2461.14 | 7 | 2 | -2.599731 | 2.903698 | 2.094754 | 3.747922 | 7.274217 | 11.62418 | -0.000744915 | 0.02460484 | 0 | 0 | 0 | 7_8_13_1C_Cycle | -0.02283263 | 0.0216759 | 0 | -0.9493385 | 0 | TRUE | -0.9493385 | -0.9611916
82 | 309 | 9093.882 | 2013-07-05 14:50 | 2491.155 | 7 | 2 | -2.599731 | 2.877951 | 2.094754 | 3.769597 | 7.274217 | 11.68685 | -0.0008420467 | 0.02460484 | 0 | 0 | 0 | 7_8_13_1C_Cycle | -0.02574754 | 0.02167572 | 0 | -0.8418559 | 0 | TRUE | -0.8418559 | -0.8340888
83 | 310 | 9123.882 | 2013-07-05 14:51 | 2521.155 | 7 | 2 | -2.599911 | 2.847993 | 2.094754 | 3.791262 | 7.274217 | 11.74888 | -0.0009068489 | 0.02460484 | 0 | 0 | 0 | 7_8_13_1C_Cycle | -0.02995777 | 0.02166482 | 0 | -0.7231787 | 0 | TRUE | -0.7231787 | -0.720572
84 | 311 | 9153.897 | 2013-07-05 14:51 | 2551.17 | 7 | 2 | -2.599911 | 2.812368 | 2.094754 | 3.812938 | 7.274217 | 11.81024 | -0.001133537 | 0.02460484 | 0 | 0 | 0 | 7_8_13_1C_Cycle | -0.03562546 | 0.02167581 | 0 | -0.6084359 | 0 | TRUE | -0.6084359 | -0.6139654
85 | 312 | 9183.912 | 2013-07-05 14:52 | 2581.186 | 7 | 2 | -2.599731 | 2.770265 | 2.094754 | 3.834614 | 7.274217 | 11.87076 | -0.001360226 | 0.02460484 | 0 | 0 | 0 | 7_8_13_1C_Cycle | -0.04210281 | 0.02167602 | 0 | -0.5148355 | 0 | TRUE | -0.5148355 | -0.514856
86 | 313 | 9213.928 | 2013-07-05 14:52 | 2611.201 | 7 | 2 | -2.599731 | 2.718446 | 2.094754 | 3.85629 | 7.274217 | 11.93027 | -0.001684093 | 0.02460484 | 0 | 0 | 0 | 7_8_13_1C_Cycle | -0.05181885 | 0.02167585 | 0 | -0.4183004 | 0 | TRUE | -0.4183004 | -0.4153015
87 | 314 | 9243.943 | 2013-07-05 14:53 | 2641.216 | 7 | 2 | -2.599731 | 2.651729 | 2.094754 | 3.877966 | 7.274217 | 11.9885 | -0.002169895 | 0.02460484 | 0 | 0 | 0 | 7_8_13_1C_Cycle | -0.06671667 | 0.02167586 | 0 | -0.3248942 | 0 | TRUE | -0.3248942 | -0.31588
88 | 315 | 9273.958 | 2013-07-05 14:53 | 2671.231 | 7 | 2 | -2.599911 | 2.558293 | 2.094754 | 3.89963 | 7.274217 | 12.04501 | -0.003303432 | 0.02460484 | 0 | 0 | 0 | 7_8_13_1C_Cycle | -0.093436 | 0.02166456 | 0 | -0.2318652 | 0 | TRUE | -0.2318652 | -0.2225135
89 | 316 | 9303.974 | 2013-07-05 14:54 | 2701.247 | 7 | 2 | -2.599731 | 2.39895 | 2.094754 | 3.921317 | 7.274217 | 12.09896 | -0.006218242 | 0.02460484 | 0 | 0 | 0 | 7_8_13_1C_Cycle | -0.159343 | 0.02168706 | 0 | -0.136103 | 0 | TRUE | -0.136103 | -0.1407133
90 | 317 | 9333.99 | 2013-07-05 14:54 | 2731.263 | 7 | 2 | -2.599731 | 2.023749 | 2.094754 | 3.942993 | 7.274217 | 12.1475 | -0.01684112 | 0.02460484 | 0 | 0 | 0 | 7_8_13_1C_Cycle | -0.375201 | 0.02167581 | 0 | -0.05777119 | 0 | TRUE | -0.05777119 | -0.07496932
91 | 318 | 9335.302 | 2013-07-05 14:54 | 2732.575 | 7 | 2 | -2.599731 | 1.999945 | 2.094754 | 3.943941 | 7.274217 | 12.1494 | -0.01726213 | 0.02460484 | 0 | 0 | 0 | 7_8_13_1C_Cycle | -0.02380419 | 0.0009478353 | 0 | -0.03981801 | 0 | TRUE | -0.03981801 | -0.0297718
92 | 324 | 9485.333 | 2013-07-05 14:57 | 30.01524 | 10 | 2 | 2.599744 | 2.92475 | 2.116431 | 3.943941 | 7.335647 | 12.1494 | 0.003951168 | 0.038489 | 0 | 0 | 0 | 7_8_13_1C_Cycle | 0.3614366 | 0 | 0.02167657 | 0 | 0.05997336 |  | 0.05997336 | 0.06340551
93 | 325 | 9515.349 | 2013-07-05 14:57 | 60.03078 | 10 | 2 | 2.599744 | 3.025635 | 2.138108 | 3.943941 | 7.400233 | 12.1494 | 0.002396631 | 0.038489 | 0 | 0 | 0 | 7_8_13_1C_Cycle | 0.1008849 | 0 | 0.02167685 | 0 | 0.2148672 | TRUE | 0.2148672 | 0.204907
94 | 326 | 9545.364 | 2013-07-05 14:58 | 90.0462 | 10 | 2 | 2.599924 | 3.094295 | 2.159784 | 3.943941 | 7.466606 | 12.1494 | 0.001781273 | 0.038489 | 0 | 0 | 0 | 7_8_13_1C_Cycle | 0.06866002 | 0 | 0.02167686 | 0 | 0.315713 | TRUE | 0.315713 | 0.3209616
95 | 327 | 9575.379 | 2013-07-05 14:58 | 120.0613 | 10 | 2 | 2.599744 | 3.146599 | 2.18145 | 3.943941 | 7.534233 | 12.1494 | 0.001392603 | 0.038489 | 0 | 0 | 0 | 7_8_13_1C_Cycle | 0.05230451 | 0 | 0.02166525 | 0 | 0.4142139 | TRUE | 0.4142139 | 0.4203323
96 | 328 | 9605.395 | 2013-07-05 14:59 | 150.0771 | 10 | 2 | 2.599744 | 3.188864 | 2.203137 | 3.943941 | 7.602949 | 12.1494 | 0.001263094 | 0.038489 | 0 | 0 | 0 | 7_8_13_1C_Cycle | 0.04226494 | 0 | 0.02168742 | 0 | 0.5131302 | TRUE | 0.5131302 | 0.5117823
97 | 329 | 9635.41 | 2013-07-05 14:59 | 180.092 | 10 | 2 | 2.599744 | 3.22449 | 2.224813 | 3.943941 | 7.672469 | 12.1494 | 0.0009392261 | 0.038489 | 0 | 0 | 0 | 7_8_13_1C_Cycle | 0.03562546 | 0 | 0.02167578 | 0 | 0.6084352 | TRUE | 0.6084352 | 0.5788043
98 | 330 | 9665.41 | 2013-07-05 15:00 | 210.0922 | 10 | 2 | 2.599744 | 3.254933 | 2.246478 | 3.943941 | 7.742668 | 12.1494 | 0.000874424 | 0.038489 | 0 | 0 | 0 | 7_8_13_1C_Cycle | 0.03044343 | 0 | 0.02166522 | 0 | 0.7116549 | TRUE | 0.7116549 | 0.6150869
99 | 331 | 9695.426 | 2013-07-05 15:00 | 240.1077 | 10 | 2 | 2.599924 | 3.28149 | 2.268155 | 3.943941 | 7.813518 | 12.1494 | 0.0007448673 | 0.038489 | 0 | 0 | 0 | 7_8_13_1C_Cycle | 0.02655721 | 0 | 0.02167659 | 0 | 0.8162224 | TRUE | 0.8162224 | 0.7379465
100 | 332 | 9725.441 | 2013-07-05 15:01 | 270.1229 | 10 | 2 | 2.599924 | 3.303675 | 2.289832 | 3.943941 | 7.884899 | 12.1494 | 0.0006153584 | 0.038489 | 0 | 0 | 0 | 7_8_13_1C_Cycle | 0.02218509 | 0 | 0.02167713 | 0 | 0.9771035 | TRUE | 0.9771035 | 1.122464
101 | 333 | 9755.456 | 2013-07-05 15:01 | 300.1385 | 10 | 2 | 2.599924 | 3.318897 | 2.311509 | 3.943941 | 7.956694 | 12.1494 | 0.000356245 | 0.038489 | 0 | 0 | 0 | 7_8_13_1C_Cycle | 0.0152216 | 0 | 0.02167738 | 0 | 1.42412 | TRUE | 1.42412 | 1.805823
102 | 334 | 9785.472 | 2013-07-05 15:02 | 330.1539 | 10 | 2 | 2.599924 | 3.327318 | 2.333186 | 3.943941 | 8.028739 | 12.1494 | 0.0001943111 | 0.038489 | 0 | 0 | 0 | 7_8_13_1C_Cycle | 0.008420706 | 0 | 0.02167726 | 0 | 2.57428 | TRUE | 2.57428 | 2.711295
103 | 335 | 9815.487 | 2013-07-05 15:02 | 360.1689 | 10 | 2 | 2.599924 | 3.332824 | 2.354863 | 3.943941 | 8.10093 | 12.1494 | 0.0001295567 | 0.038489 | 0 | 0 | 0 | 7_8_13_1C_Cycle | 0.0055058 | 0 | 0.02167695 | 0 | 3.937112 | TRUE | 3.937112 | 3.696746
104 | 336 | 9845.487 | 2013-07-05 15:03 | 390.1692 | 10 | 2 | 2.599924 | 3.337358 | 2.37653 | 3.943941 | 8.173192 | 12.1494 | 0.0001295567 | 0.038489 | 0 | 0 | 0 | 7_8_13_1C_Cycle | 0.004534006 | 0 | 0.02166644 | 0 | 4.778653 | TRUE | 4.778653 | 4.484666
105 | 337 | 9875.502 | 2013-07-05 15:03 | 420.1839 | 10 | 2 | 2.600105 | 3.341568 | 2.398207 | 3.943941 | 8.245581 | 12.1494 | 9.652982e-05 | 0.038489 | 0 | 0 | 0 | 7_8_13_1C_Cycle | 0.004210234 | 0 | 0.02167669 | 0 | 5.148571 | TRUE | 5.148571 | 5.014473
106 | 338 | 9905.517 | 2013-07-05 15:04 | 450.1994 | 10 | 2 | 2.599924 | 3.345778 | 2.419884 | 3.943941 | 8.318063 | 12.1494 | 9.717941e-05 | 0.038489 | 0 | 0 | 0 | 7_8_13_1C_Cycle | 0.004210472 | 0 | 0.02167728 | 0 | 5.148419 | TRUE | 5.148419 | 5.144153
107 | 339 | 9935.518 | 2013-07-05 15:04 | 480.1997 | 10 | 2 | 2.599924 | 3.350312 | 2.44155 | 3.943941 | 8.390602 | 12.1494 | 0.0001295567 | 0.038489 | 0 | 0 | 0 | 7_8_13_1C_Cycle | 0.004534006 | 0 | 0.02166634 | 0 | 4.778631 | TRUE | 4.778631 | 5.023436
108 | 340 | 9965.533 | 2013-07-05 15:05 | 510.2152 | 10 | 2 | 2.599924 | 3.354685 | 2.463227 | 3.943941 | 8.463275 | 12.1494 | 9.717941e-05 | 0.038489 | 0 | 0 | 0 | 7_8_13_1C_Cycle | 0.004372358 | 0 | 0.02167736 | 0 | 4.957818 | TRUE | 4.957818 | 4.833773
109 | 341 | 9995.549 | 2013-07-05 15:05 | 540.2307 | 10 | 2 | 2.599924 | 3.35938 | 2.484905 | 3.943941 | 8.536048 | 12.1494 | 0.000129509 | 0.038489 | 0 | 0 | 0 | 7_8_13_1C_Cycle | 0.004695892 | 0 | 0.02167738 | 0 | 4.616243 | TRUE | 4.616243 | 4.702253
110 | 342 | 10025.56 | 2013-07-05 15:06 | 570.2461 | 10 | 2 | 2.599924 | 3.364077 | 2.506582 | 3.943941 | 8.608922 | 12.1494 | 0.0001295567 | 0.038489 | 0 | 0 | 0 | 7_8_13_1C_Cycle | 0.004696131 | 0 | 0.02167728 | 0 | 4.615988 | TRUE | 4.615988 | 4.658059
111 | 343 | 10055.58 | 2013-07-05 15:06 | 600.2615 | 10 | 2 | 2.599924 | 3.368773 | 2.528259 | 3.943941 | 8.681898 | 12.1494 | 0.0001619339 | 0.038489 | 0 | 0 | 0 | 7_8_13_1C_Cycle | 0.004696131 | 0 | 0.02167726 | 0 | 4.615982 | TRUE | 4.615982 | 4.649913
112 | 344 | 10085.59 | 2013-07-05 15:07 | 630.2769 | 10 | 2 | 2.599924 | 3.373307 | 2.549937 | 3.943941 | 8.754975 | 12.1494 | 9.717941e-05 | 0.038489 | 0 | 0 | 0 | 7_8_13_1C_Cycle | 0.004534245 | 0 | 0.0216773 | 0 | 4.780797 | TRUE | 4.780797 | 4.677536
113 | 345 | 10115.61 | 2013-07-05 15:07 | 660.2924 | 10 | 2 | 2.599924 | 3.377841 | 2.571614 | 3.943941 | 8.828152 | 12.1494 | 9.713173e-05 | 0.038489 | 0 | 0 | 0 | 7_8_13_1C_Cycle | 0.004534006 | 0 | 0.02167738 | 0 | 4.781064 | TRUE | 4.781064 | 4.790098
114 | 346 | 10145.63 | 2013-07-05 15:08 | 690.3077 | 10 | 2 | 2.599924 | 3.382375 | 2.593291 | 3.943941 | 8.901423 | 12.1494 | 0.0001295567 | 0.038489 | 0 | 0 | 0 | 7_8_13_1C_Cycle | 0.004534245 | 0 | 0.02167732 | 0 | 4.7808 | TRUE | 4.7808 | 4.873834
115 | 347 | 10175.64 | 2013-07-05 15:08 | 720.3232 | 10 | 2 | 2.600105 | 3.386585 | 2.614969 | 3.943941 | 8.974788 | 12.1494 | 0.0001619339 | 0.038489 | 0 | 0 | 0 | 7_8_13_1C_Cycle | 0.004210234 | 0 | 0.02167744 | 0 | 5.148749 | TRUE | 5.148749 | 4.961521
116 | 348 | 10205.66 | 2013-07-05 15:09 | 750.3381 | 10 | 2 | 2.599924 | 3.390796 | 2.636635 | 3.943941 | 9.048206 | 12.1494 | 0.0001295567 | 0.038489 | 0 | 0 | 0 | 7_8_13_1C_Cycle | 0.004210234 | 0 | 0.02166608 | 0 | 5.146051 | TRUE | 5.146051 | 5.240241
117 | 349 | 10235.66 | 2013-07-05 15:09 | 780.3385 | 10 | 2 | 2.599924 | 3.394844 | 2.658313 | 3.943941 | 9.121755 | 12.1494 | 9.713173e-05 | 0.038489 | 0 | 0 | 0 | 7_8_13_1C_Cycle | 0.004048347 | 0 | 0.02167761 | 0 | 5.354682 | TRUE | 5.354682 | 5.563043
118 | 350 | 10265.67 | 2013-07-05 15:10 | 810.3539 | 10 | 2 | 2.599924 | 3.398569 | 2.67999 | 3.943941 | 9.195385 | 12.1494 | 9.717941e-05 | 0.038489 | 0 | 0 | 0 | 7_8_13_1C_Cycle | 0.003724575 | 0 | 0.02167738 | 0 | 5.820095 | TRUE | 5.820095 | 5.814919
119 | 351 | 10295.69 | 2013-07-05 15:10 | 840.3687 | 10 | 2 | 2.599924 | 3.401807 | 2.701656 | 3.943941 | 9.269053 | 12.1494 | 6.480217e-05 | 0.038489 | 0 | 0 | 0 | 7_8_13_1C_Cycle | 0.003238678 | 0 | 0.02166611 | 0 | 6.6898 | TRUE | 6.6898 | 6.199456
120 | 352 | 10325.7 | 2013-07-05 15:11 | 870.3847 | 10 | 2 | 2.599924 | 3.405208 | 2.723345 | 3.943941 | 9.342873 | 12.1494 | 6.475449e-05 | 0.038489 | 0 | 0 | 0 | 7_8_13_1C_Cycle | 0.003400564 | 0 | 0.02168862 | 0 | 6.377947 | TRUE | 6.377947 | 6.534298
121 | 353 | 10355.72 | 2013-07-05 15:11 | 900.4001 | 10 | 2 | 2.599924 | 3.408447 | 2.745022 | 3.943941 | 9.416724 | 12.1494 | 0.0001295567 | 0.038489 | 0 | 0 | 0 | 7_8_13_1C_Cycle | 0.003238678 | 0 | 0.02167735 | 0 | 6.693273 | TRUE | 6.693273 | 7.076258
122 | 354 | 10385.73 | 2013-07-05 15:12 | 930.4154 | 10 | 2 | 2.600105 | 3.411199 | 2.766699 | 3.943941 | 9.490639 | 12.1494 | 9.713173e-05 | 0.038489 | 0 | 0 | 0 | 7_8_13_1C_Cycle | 0.002752781 | 0 | 0.02167732 | 0 | 7.874699 | TRUE | 7.874699 | 7.549579
123 | 355 | 10415.75 | 2013-07-05 15:12 | 960.4309 | 10 | 2 | 2.599924 | 3.413952 | 2.788377 | 3.943941 | 9.564614 | 12.1494 | 9.717941e-05 | 0.038489 | 0 | 0 | 0 | 7_8_13_1C_Cycle | 0.002753019 | 0 | 0.02167743 | 0 | 7.874055 | TRUE | 7.874055 | 8.271884
124 | 356 | 10445.76 | 2013-07-05 15:13 | 990.4463 | 10 | 2 | 2.599924 | 3.416219 | 2.810054 | 3.943941 | 9.638642 | 12.1494 | 9.717941e-05 | 0.038489 | 0 | 0 | 0 | 7_8_13_1C_Cycle | 0.002267122 | 0 | 0.02167737 | 0 | 9.561623 | TRUE | 9.561623 | 9.01601
125 | 357 | 10475.78 | 2013-07-05 15:13 | 1020.462 | 10 | 2 | 2.599924 | 3.418486 | 2.831732 | 3.943941 | 9.71272 | 12.1494 | 6.475449e-05 | 0.038489 | 0 | 0 | 0 | 7_8_13_1C_Cycle | 0.002266884 | 0 | 0.0216775 | 0 | 9.562686 | TRUE | 9.562686 | 10.07177
126 | 358 | 10505.79 | 2013-07-05 15:14 | 1050.477 | 10 | 2 | 2.600285 | 3.42043 | 2.853409 | 3.943941 | 9.786843 | 12.1494 | 3.237724e-05 | 0.038489 | 0 | 0 | 0 | 7_8_13_1C_Cycle | 0.00194335 | 0 | 0.02167726 | 0 | 11.15458 | TRUE | 11.15458 | 10.71349
127 | 359 | 10535.81 | 2013-07-05 15:14 | 1080.493 | 10 | 2 | 2.600105 | 3.422373 | 2.875086 | 3.943941 | 9.861009 | 12.1494 | 6.475449e-05 | 0.038489 | 0 | 0 | 0 | 7_8_13_1C_Cycle | 0.001943111 | 0 | 0.02167749 | 0 | 11.15607 | TRUE | 11.15607 | 11.80356
128 | 360 | 10565.83 | 2013-07-05 15:15 | 1110.508 | 10 | 2 | 2.599924 | 3.423992 | 2.896764 | 3.943941 | 9.935214 | 12.1494 | 3.237724e-05 | 0.038489 | 0 | 0 | 0 | 7_8_13_1C_Cycle | 0.001619339 | 0 | 0.02167736 | 0 | 13.38655 | TRUE | 13.38655 | 12.43643
129 | 361 | 10595.84 | 2013-07-05 15:15 | 1140.523 | 10 | 2 | 2.599924 | 3.425773 | 2.918441 | 3.943941 | 10.00946 | 12.1494 | 6.475449e-05 | 0.038489 | 0 | 0 | 0 | 7_8_13_1C_Cycle | 0.001781225 | 0 | 0.0216774 | 0 | 12.16994 | TRUE | 12.16994 | 13.04469
130 | 362 | 10625.86 | 2013-07-05 15:16 | 1170.539 | 10 | 2 | 2.599924 | 3.427231 | 2.940118 | 3.943941 | 10.08373 | 12.1494 | 3.237724e-05 | 0.038489 | 0 | 0 | 0 | 7_8_13_1C_Cycle | 0.001457453 | 0 | 0.02167735 | 0 | 14.87345 | TRUE | 14.87345 | 14.00213
131 | 363 | 10655.87 | 2013-07-05 15:16 | 1200.554 | 10 | 2 | 2.600105 | 3.42885 | 2.961796 | 3.943941 | 10.15804 | 12.1494 | 6.475449e-05 | 0.038489 | 0 | 0 | 0 | 7_8_13_1C_Cycle | 0.001619339 | 0 | 0.02167722 | 0 | 13.38646 | TRUE | 13.38646 | 14.3385
132 | 364 | 10685.87 | 2013-07-05 15:17 | 1230.554 | 10 | 2 | 2.599924 | 3.430308 | 2.983462 | 3.943941 | 10.23235 | 12.1494 | 6.475449e-05 | 0.038489 | 0 | 0 | 0 | 7_8_13_1C_Cycle | 0.001457453 | 0 | 0.02166633 | 0 | 14.86589 | TRUE | 14.86589 | 14.79099
133 | 365 | 10715.89 | 2013-07-05 15:17 | 1260.569 | 10 | 2 | 2.599924 | 3.431603 | 3.005139 | 3.943941 | 10.30672 | 12.1494 | 3.242493e-05 | 0.038489 | 0 | 0 | 0 | 7_8_13_1C_Cycle | 0.001295567 | 0 | 0.02167745 | 0 | 16.73203 | TRUE | 16.73203 | 15.44151
134 | 366 | 10745.9 | 2013-07-05 15:18 | 1290.585 | 10 | 2 | 2.599924 | 3.433223 | 3.026817 | 3.943941 | 10.38113 | 12.1494 | 6.480217e-05 | 0.038489 | 0 | 0 | 0 | 7_8_13_1C_Cycle | 0.001619339 | 0 | 0.02167739 | 0 | 13.38657 | TRUE | 13.38657 | 15.01081
135 | 367 | 10775.92 | 2013-07-05 15:18 | 1320.6 | 10 | 2 | 2.599924 | 3.434518 | 3.048483 | 3.943941 | 10.45553 | 12.1494 | 0 | 0.038489 | 0 | 0 | 0 | 7_8_13_1C_Cycle | 0.001295328 | 0 | 0.02166613 | 0 | 16.72636 | TRUE | 16.72636 | 15.30898
136 | 368 | 10805.92 | 2013-07-05 15:19 | 1350.6 | 10 | 2 | 2.599744 | 3.435975 | 3.07016 | 3.943941 | 10.53 | 12.1494 | 6.475449e-05 | 0.038489 | 0 | 0 | 0 | 7_8_13_1C_Cycle | 0.001457453 | 0 | 0.02167709 | 0 | 14.87327 | TRUE | 14.87327 | 15.47327
137 | 369 | 10835.93 | 2013-07-05 15:19 | 1380.616 | 10 | 2 | 2.600105 | 3.437595 | 3.091838 | 3.943941 | 10.6045 | 12.1494 | 6.475449e-05 | 0.038489 | 0 | 0 | 0 | 7_8_13_1C_Cycle | 0.001619339 | 0 | 0.02167745 | 0 | 13.38661 | TRUE | 13.38661 | 14.7576
138 | 370 | 10865.95 | 2013-07-05 15:20 | 1410.631 | 10 | 2 | 2.599924 | 3.43889 | 3.113515 | 3.943941 | 10.67903 | 12.1494 | 3.242493e-05 | 0.038489 | 0 | 0 | 0 | 7_8_13_1C_Cycle | 0.001295567 | 0 | 0.02167735 | 0 | 16.73194 | TRUE | 16.73194 | 14.75608
139 | 371 | 10895.96 | 2013-07-05 15:20 | 1440.646 | 10 | 2 | 2.599924 | 3.440347 | 3.135192 | 3.943941 | 10.7536 | 12.1494 | 3.237724e-05 | 0.038489 | 0 | 0 | 0 | 7_8_13_1C_Cycle | 0.001457214 | 0 | 0.02167738 | 0 | 14.87591 | TRUE | 14.87591 | 14.26527
140 | 372 | 10925.98 | 2013-07-05 15:21 | 1470.662 | 10 | 2 | 2.599924 | 3.442291 | 3.15687 | 3.943941 | 10.8282 | 12.1494 | 6.475449e-05 | 0.038489 | 0 | 0 | 0 | 7_8_13_1C_Cycle | 0.00194335 | 0 | 0.02167742 | 0 | 11.15467 | TRUE | 11.15467 | 13.91467
141 | 373 | 10955.99 | 2013-07-05 15:21 | 1500.677 | 10 | 2 | 2.599744 | 3.443748 | 3.178536 | 3.943941 | 10.90279 | 12.1494 | 6.480217e-05 | 0.038489 | 0 | 0 | 0 | 7_8_13_1C_Cycle | 0.001457453 | 0 | 0.02166606 | 0 | 14.86571 | TRUE | 14.86571 | 13.4487
142 | 374 | 10985.99 | 2013-07-05 15:22 | 1530.677 | 10 | 2 | 2.599924 | 3.445368 | 3.200202 | 3.943941 | 10.97742 | 12.1494 | 3.237724e-05 | 0.038489 | 0 | 0 | 0 | 7_8_13_1C_Cycle | 0.001619339 | 0 | 0.02166577 | 0 | 13.37939 | TRUE | 13.37939 | 12.38972
143 | 375 | 11016.01 | 2013-07-05 15:22 | 1560.692 | 10 | 2 | 2.599924 | 3.447311 | 3.22189 | 3.943941 | 11.05217 | 12.1494 | 6.475449e-05 | 0.038489 | 0 | 0 | 0 | 7_8_13_1C_Cycle | 0.001943111 | 0 | 0.02168895 | 0 | 11.16197 | TRUE | 11.16197 | 12.34169
144 | 376 | 11046.03 | 2013-07-05 15:23 | 1590.708 | 10 | 2 | 2.600105 | 3.449092 | 3.243568 | 3.943941 | 11.12692 | 12.1494 | 3.237724e-05 | 0.038489 | 0 | 0 | 0 | 7_8_13_1C_Cycle | 0.001781225 | 0 | 0.02167728 | 0 | 12.16987 | TRUE | 12.16987 | 12.28035
145 | 377 | 11076.04 | 2013-07-05 15:23 | 1620.723 | 10 | 2 | 2.599924 | 3.451035 | 3.265245 | 3.943941 | 11.2017 | 12.1494 | 6.480217e-05 | 0.038489 | 0 | 0 | 0 | 7_8_13_1C_Cycle | 0.00194335 | 0 | 0.02167753 | 0 | 11.15473 | TRUE | 11.15473 | 11.33154
146 | 378 | 11106.06 | 2013-07-05 15:24 | 1650.739 | 10 | 2 | 2.599924 | 3.452816 | 3.286923 | 3.943941 | 11.27653 | 12.1494 | 3.237724e-05 | 0.038489 | 0 | 0 | 0 | 7_8_13_1C_Cycle | 0.001781225 | 0 | 0.02167738 | 0 | 12.16993 | TRUE | 12.16993 | 10.96255
147 | 379 | 11136.07 | 2013-07-05 15:24 | 1680.754 | 10 | 2 | 2.599924 | 3.454922 | 3.3086 | 3.943941 | 11.35141 | 12.1494 | 6.480217e-05 | 0.038489 | 0 | 0 | 0 | 7_8_13_1C_Cycle | 0.002105236 | 0 | 0.02167732 | 0 | 10.29686 | TRUE | 10.29686 | 10.7943
148 | 380 | 11166.09 | 2013-07-05 15:25 | 1710.77 | 10 | 2 | 2.599924 | 3.457189 | 3.330277 | 3.943941 | 11.42632 | 12.1494 | 9.713173e-05 | 0.038489 | 0 | 0 | 0 | 7_8_13_1C_Cycle | 0.002266884 | 0 | 0.02167742 | 0 | 9.562651 | TRUE | 9.562651 | 10.04002
149 | 381 | 11196.1 | 2013-07-05 15:25 | 1740.785 | 10 | 2 | 2.599924 | 3.459456 | 3.351955 | 3.943941 | 11.50129 | 12.1494 | 6.475449e-05 | 0.038489 | 0 | 0 | 0 | 7_8_13_1C_Cycle | 0.002267122 | 0 | 0.02167739 | 0 | 9.561632 | TRUE | 9.561632 | 9.495341
150 | 382 | 11226.12 | 2013-07-05 15:26 | 1770.8 | 10 | 2 | 2.599924 | 3.461723 | 3.373632 | 3.943941 | 11.57631 | 12.1494 | 6.475449e-05 | 0.038489 | 0 | 0 | 0 | 7_8_13_1C_Cycle | 0.002267122 | 0 | 0.02167742 | 0 | 9.561646 | TRUE | 9.561646 | 8.899549
151 | 383 | 11256.13 | 2013-07-05 15:26 | 1800.816 | 10 | 2 | 2.599924 | 3.464476 | 3.39531 | 3.943941 | 11.65138 | 12.1494 | 6.475449e-05 | 0.038489 | 0 | 0 | 0 | 7_8_13_1C_Cycle | 0.002752781 | 0 | 0.02167732 | 0 | 7.8747 | TRUE | 7.8747 | 8.607963
152 | 384 | 11286.15 | 2013-07-05 15:27 | 1830.831 | 10 | 2 | 2.599924 | 3.467067 | 3.416987 | 3.943941 | 11.72651 | 12.1494 | 6.480217e-05 | 0.038489 | 0 | 0 | 0 | 7_8_13_1C_Cycle | 0.002591133 | 0 | 0.02167745 | 0 | 8.366013 | TRUE | 8.366013 | 8.129905
153 | 385 | 11316.16 | 2013-07-05 15:27 | 1860.847 | 10 | 2 | 2.599924 | 3.46982 | 3.438664 | 3.943941 | 11.8017 | 12.1494 | 6.475449e-05 | 0.038489 | 0 | 0 | 0 | 7_8_13_1C_Cycle | 0.002752781 | 0 | 0.02167741 | 0 | 7.87473 | TRUE | 7.87473 | 7.682153
154 | 386 | 11346.18 | 2013-07-05 15:28 | 1890.862 | 10 | 2 | 2.600105 | 3.472896 | 3.460342 | 3.943941 | 11.87695 | 12.1494 | 6.480217e-05 | 0.038489 | 0 | 0 | 0 | 7_8_13_1C_Cycle | 0.003076792 | 0 | 0.02167744 | 0 | 7.045469 | TRUE | 7.045469 | 7.206168
155 | 387 | 11376.2 | 2013-07-05 15:28 | 1920.878 | 10 | 2 | 2.599924 | 3.476135 | 3.482019 | 3.943941 | 11.95226 | 12.1494 | 9.717941e-05 | 0.038489 | 0 | 0 | 0 | 7_8_13_1C_Cycle | 0.003238678 | 0 | 0.02167743 | 0 | 6.693296 | TRUE | 6.693296 | 6.839182
156 | 388 | 11406.21 | 2013-07-05 15:29 | 1950.892 | 10 | 2 | 2.599924 | 3.479374 | 3.503686 | 3.943941 | 12.02761 | 12.1494 | 9.717941e-05 | 0.038489 | 0 | 0 | 0 | 7_8_13_1C_Cycle | 0.003238678 | 0 | 0.02166625 | 0 | 6.689844 | TRUE | 6.689844 | 6.293815
157 | 389 | 11436.21 | 2013-07-05 15:29 | 1980.893 | 10 | 2 | 2.600105 | 3.48326 | 3.525363 | 3.943941 | 12.10308 | 12.1494 | 9.717941e-05 | 0.038489 | 0 | 0 | 0 | 7_8_13_1C_Cycle | 0.003886461 | 0 | 0.02167724 | 0 | 5.57763 | TRUE | 5.57763 | 5.840731
158 | 390 | 11466.23 | 2013-07-05 15:30 | 2010.908 | 10 | 2 | 2.599924 | 3.487309 | 3.54704 | 3.943941 | 12.17863 | 12.1494 | 0.0001295567 | 0.038489 | 0 | 0 | 0 | 7_8_13_1C_Cycle | 0.004048347 | 0 | 0.02167751 | 0 | 5.354657 | TRUE | 5.354657 | 5.447709
159 | 391 | 11496.24 | 2013-07-05 15:30 | 2040.924 | 10 | 2 | 2.599924 | 3.491519 | 3.568718 | 3.943941 | 12.25428 | 12.1494 | 6.480217e-05 | 0.038489 | 0 | 0 | 0 | 7_8_13_1C_Cycle | 0.004210234 | 0 | 0.02167731 | 0 | 5.14872 | TRUE | 5.14872 | 4.953993
160 | 392 | 11526.26 | 2013-07-05 15:31 | 2070.939 | 10 | 2 | 2.599924 | 3.496377 | 3.590395 | 3.943941 | 12.33002 | 12.1494 | 0.0001295567 | 0.038489 | 0 | 0 | 0 | 7_8_13_1C_Cycle | 0.004858017 | 0 | 0.02167749 | 0 | 4.462211 | TRUE | 4.462211 | 4.514646
161 | 393 | 11556.27 | 2013-07-05 15:31 | 2100.954 | 10 | 2 | 2.600105 | 3.501559 | 3.612073 | 3.943941 | 12.40586 | 12.1494 | 0.0001619339 | 0.038489 | 0 | 0 | 0 | 7_8_13_1C_Cycle | 0.005181789 | 0 | 0.02167743 | 0 | 4.183388 | TRUE | 4.183388 | 4.166641
162 | 394 | 11586.29 | 2013-07-05 15:32 | 2130.97 | 10 | 2 | 2.599924 | 3.50755 | 3.63375 | 3.943941 | 12.48183 | 12.1494 | 0.0001943588 | 0.038489 | 0 | 0 | 0 | 7_8_13_1C_Cycle | 0.005991697 | 0 | 0.02167731 | 0 | 3.617892 | TRUE | 3.617892 | 3.751136
163 | 395 | 11616.3 | 2013-07-05 15:32 | 2160.985 | 10 | 2 | 2.599924 | 3.513704 | 3.655416 | 3.943941 | 12.55789 | 12.1494 | 0.0001943111 | 0.038489 | 0 | 0 | 0 | 7_8_13_1C_Cycle | 0.006153345 | 0 | 0.02166611 | 0 | 3.521029 | TRUE | 3.521029 | 3.342223
164 | 396 | 11646.32 | 2013-07-05 15:33 | 2191.001 | 10 | 2 | 2.599924 | 3.521152 | 3.677105 | 3.943941 | 12.63418 | 12.1494 | 0.0002590656 | 0.038489 | 0 | 0 | 0 | 7_8_13_1C_Cycle | 0.007448912 | 0 | 0.02168869 | 0 | 2.911659 | TRUE | 2.911659 | 3.013316
165 | 397 | 11676.33 | 2013-07-05 15:33 | 2221.016 | 10 | 2 | 2.599924 | 3.529087 | 3.698782 | 3.943941 | 12.71059 | 12.1494 | 0.0002590656 | 0.038489 | 0 | 0 | 0 | 7_8_13_1C_Cycle | 0.007934809 | 0 | 0.02167703 | 0 | 2.731891 | TRUE | 2.731891 | 2.674096
166 | 398 | 11706.33 | 2013-07-05 15:34 | 2251.016 | 10 | 2 | 2.600105 | 3.53848 | 3.720448 | 3.943941 | 12.78715 | 12.1494 | 0.0002914905 | 0.038489 | 0 | 0 | 0 | 7_8_13_1C_Cycle | 0.009392262 | 0 | 0.02166635 | 0 | 2.30683 | TRUE | 2.30683 | 2.386675
167 | 399 | 11736.35 | 2013-07-05 15:34 | 2281.031 | 10 | 2 | 2.599924 | 3.548681 | 3.742125 | 3.943941 | 12.86396 | 12.1494 | 0.0003238678 | 0.038489 | 0 | 0 | 0 | 7_8_13_1C_Cycle | 0.01020169 | 0 | 0.02167728 | 0 | 2.124871 | TRUE | 2.124871 | 2.08368
168 | 400 | 11766.36 | 2013-07-05 15:35 | 2311.047 | 10 | 2 | 2.599744 | 3.560341 | 3.763802 | 3.943941 | 12.94101 | 12.1494 | 0.000356245 | 0.038489 | 0 | 0 | 0 | 7_8_13_1C_Cycle | 0.01165938 | 0 | 0.02167691 | 0 | 1.859181 | TRUE | 1.859181 | 1.856874
169 | 401 | 11796.38 | 2013-07-05 15:35 | 2341.062 | 10 | 2 | 2.599564 | 3.573619 | 3.785479 | 3.943941 | 13.01833 | 12.1494 | 0.0003886223 | 0.038489 | 0 | 0 | 0 | 7_8_13_1C_Cycle | 0.01327848 | 0 | 0.02167663 | 0 | 1.632462 | TRUE | 1.632462 | 1.614827
170 | 402 | 11826.4 | 2013-07-05 15:36 | 2371.078 | 10 | 2 | 2.599744 | 3.589165 | 3.807155 | 3.943941 | 13.09596 | 12.1494 | 0.0004858017 | 0.038489 | 0 | 0 | 0 | 7_8_13_1C_Cycle | 0.01554561 | 0 | 0.0216766 | 0 | 1.394387 | TRUE | 1.394387 | 1.418419
171 | 403 | 11856.41 | 2013-07-05 15:36 | 2401.093 | 10 | 2 | 2.599744 | 3.606978 | 3.828832 | 3.943941 | 13.17395 | 12.1494 | 0.0005506038 | 0.038489 | 0 | 0 | 0 | 7_8_13_1C_Cycle | 0.01781297 | 0 | 0.02167652 | 0 | 1.216896 | TRUE | 1.216896 | 1.219442
172 | 404 | 11886.43 | 2013-07-05 15:37 | 2431.108 | 10 | 2 | 2.599924 | 3.627543 | 3.850509 | 3.943941 | 13.25236 | 12.1494 | 0.0006153584 | 0.038489 | 0 | 0 | 0 | 7_8_13_1C_Cycle | 0.02056551 | 0 | 0.02167746 | 0 | 1.054069 | TRUE | 1.054069 | 1.04994
173 | 405 | 11916.44 | 2013-07-05 15:37 | 2461.124 | 10 | 2 | 2.599924 | 3.65151 | 3.872187 | 3.943941 | 13.33125 | 12.1494 | 0.0008096695 | 0.038489 | 0 | 0 | 0 | 7_8_13_1C_Cycle | 0.02396631 | 0 | 0.02167774 | 0 | 0.9045088 | TRUE | 0.9045088 | 0.8989302
174 | 406 | 11946.46 | 2013-07-05 15:38 | 2491.139 | 10 | 2 | 2.600105 | 3.679848 | 3.893865 | 3.943941 | 13.41071 | 12.1494 | 0.0008744717 | 0.038489 | 0 | 0 | 0 | 7_8_13_1C_Cycle | 0.02833843 | 0 | 0.0216776 | 0 | 0.764954 | TRUE | 0.764954 | 0.7666173
175 | 407 | 11976.46 | 2013-07-05 15:38 | 2521.139 | 10 | 2 | 2.600285 | 3.713854 | 3.915531 | 3.943941 | 13.49079 | 12.1494 | 0.001133537 | 0.038489 | 0 | 0 | 0 | 7_8_13_1C_Cycle | 0.03400612 | 0 | 0.02166668 | 0 | 0.6371407 | TRUE | 0.6371407 | 0.6412661
176 | 408 | 12006.47 | 2013-07-05 15:39 | 2551.154 | 10 | 2 | 2.599924 | 3.754661 | 3.937209 | 3.943941 | 13.57173 | 12.1494 | 0.001360226 | 0.038489 | 0 | 0 | 0 | 7_8_13_1C_Cycle | 0.04080725 | 0 | 0.02167778 | 0 | 0.5312239 | TRUE | 0.5312239 | 0.5262254
177 | 409 | 12036.49 | 2013-07-05 15:39 | 2581.17 | 10 | 2 | 2.599924 | 3.80567 | 3.958887 | 3.943941 | 13.65365 | 12.1494 | 0.001651716 | 0.038489 | 0 | 0 | 0 | 7_8_13_1C_Cycle | 0.05100918 | 0 | 0.02167798 | 0 | 0.424982 | TRUE | 0.424982 | 0.4191272
178 | 410 | 12066.5 | 2013-07-05 15:40 | 2611.185 | 10 | 2 | 2.600105 | 3.872387 | 3.980565 | 3.943941 | 13.73684 | 12.1494 | 0.002234697 | 0.038489 | 0 | 0 | 0 | 7_8_13_1C_Cycle | 0.06671691 | 0 | 0.02167768 | 0 | 0.3249203 | TRUE | 0.3249203 | 0.3236828
179 | 411 | 12096.5 | 2013-07-05 15:40 | 2641.185 | 10 | 2 | 2.599924 | 3.962423 | 4.002232 | 3.943941 | 13.82167 | 12.1494 | 0.003044367 | 0.038489 | 0 | 0 | 0 | 7_8_13_1C_Cycle | 0.0900352 | 0 | 0.02166687 | 0 | 0.2406489 | TRUE | 0.2406489 | 0.2421241
180 | 412 | 12126.52 | 2013-07-05 15:41 | 2671.2 | 10 | 2 | 2.599924 | 4.090998 | 4.02391 | 3.943941 | 13.90888 | 12.1494 | 0.00433979 | 0.038489 | 0 | 0 | 0 | 7_8_13_1C_Cycle | 0.1285756 | 0 | 0.02167802 | 0 | 0.1686014 | TRUE | 0.1686014 | 0.1764037
181 | 413 | 12128.19 | 2013-07-05 15:41 | 2672.872 | 10 | 2 | 2.600105 | 4.100067 | 4.025117 | 3.943941 | 13.91382 | 12.1494 | 0.004534149 | 0.038489 | 0 | 0 | 0 | 7_8_13_1C_Cycle | 0.009068489 | 0 | 0.001207506 | 0 | 0.133154 | TRUE | 0.133154 | 0.1284742