## Sheet1
| Data_Point | Test_Time(s) | Date_Time | Step_Time(s) | Step_Index | Cycle_Index | Current(A) | Voltage(V) | Charge_Capacity(Ah) | Discharge_Capacity(Ah) | Charge_Energy(Wh) | Discharge_Energy(Wh) | dV/dt(V/s) | Internal_Resistance(Ohm) | Is_FC_Data | AC_Impedance(Ohm) | ACI_Phase_Angle(Deg) | Battery_Label | dV | Discharge_dQ | Charge_dQ | Discharge_dQ/dV | Charge_dQ/dV | dv_close_to_zero | dQ/dV | Smoothed_dQ/dV
0 | 429 | 12576.47 | 2013-07-05 15:48 | 0.03113426 | 5 | 3 | -0.0003540663 | 3.898459 | 4.080321 | 3.943941 | 14.14015 | 12.1494 | 0 | 0.02494657 | 0 | 0 | 0 | 7_8_13_1C_Cycle | -0.0001618862 | 3.062109e-09 | 0 | -1.891519e-05 | 0 |  | -1.891519e-05 | 0.416911
1 | 432 | 12666.5 | 2013-07-05 15:50 | 30.01541 | 7 | 3 | -2.599911 | 3.244407 | 4.080321 | 3.965616 | 14.14015 | 12.22136 | -0.001554584 | 0.02494657 | 0 | 0 | 0 | 7_8_13_1C_Cycle | -0.6540513 | 0.02167509 | 0 | -0.03313974 | 0 | TRUE | -0.03313974 | -0.3242985
2 | 433 | 12696.52 | 2013-07-05 15:50 | 60.03079 | 7 | 3 | -2.599731 | 3.223356 | 4.080321 | 3.987291 | 14.14015 | 12.29139 | -0.0002591133 | 0.02494657 | 0 | 0 | 0 | 7_8_13_1C_Cycle | -0.02105141 | 0.02167517 | 0 | -1.02963 | 0 | TRUE | -1.02963 | -1.981958
3 | 434 | 12726.53 | 2013-07-05 15:51 | 90.04621 | 7 | 3 | -2.599731 | 3.218174 | 4.080321 | 4.008966 | 14.14015 | 12.3612 | -6.475449e-05 | 0.02494657 | 0 | 0 | 0 | 7_8_13_1C_Cycle | -0.005181789 | 0.02167524 | 0 | -4.182964 | 0 | TRUE | -4.182964 | -4.171536
4 | 435 | 12756.55 | 2013-07-05 15:51 | 120.0617 | 7 | 3 | -2.599551 | 3.215421 | 4.080321 | 4.030642 | 14.14015 | 12.43092 | -6.480217e-05 | 0.02494657 | 0 | 0 | 0 | 7_8_13_1C_Cycle | -0.002753019 | 0.02167543 | 0 | -7.87333 | 0 | TRUE | -7.87333 | -6.508505
5 | 436 | 12786.56 | 2013-07-05 15:52 | 150.0769 | 7 | 3 | -2.599731 | 3.212992 | 4.080321 | 4.052318 | 14.14015 | 12.50059 | -6.480217e-05 | 0.02494657 | 0 | 0 | 0 | 7_8_13_1C_Cycle | -0.002429008 | 0.02167596 | 0 | -8.923791 | 0 | TRUE | -8.923791 | -8.489692
6 | 437 | 12816.58 | 2013-07-05 15:52 | 180.0926 | 7 | 3 | -2.599731 | 3.210725 | 4.080321 | 4.073994 | 14.14015 | 12.57021 | -9.713173e-05 | 0.02494657 | 0 | 0 | 0 | 7_8_13_1C_Cycle | -0.002266884 | 0.02167619 | 0 | -9.562108 | 0 | TRUE | -9.562108 | -9.634732
7 | 438 | 12846.59 | 2013-07-05 15:53 | 210.1079 | 7 | 3 | -2.599911 | 3.208458 | 4.080321 | 4.09567 | 14.14015 | 12.63978 | -6.475449e-05 | 0.02494657 | 0 | 0 | 0 | 7_8_13_1C_Cycle | -0.002267122 | 0.02167607 | 0 | -9.56105 | 0 | TRUE | -9.56105 | -9.989219
8 | 439 | 12876.61 | 2013-07-05 15:53 | 240.1234 | 7 | 3 | -2.599731 | 3.206353 | 4.080321 | 4.117346 | 14.14015 | 12.70931 | -6.480217e-05 | 0.02494657 | 0 | 0 | 0 | 7_8_13_1C_Cycle | -0.002105236 | 0.02167617 | 0 | -10.29631 | 0 | TRUE | -10.29631 | -10.03214
9 | 440 | 12906.63 | 2013-07-05 15:54 | 270.1387 | 7 | 3 | -2.599731 | 3.204086 | 4.080321 | 4.139022 | 14.14015 | 12.77879 | -6.480217e-05 | 0.02494657 | 0 | 0 | 0 | 7_8_13_1C_Cycle | -0.002267122 | 0.02167609 | 0 | -9.56106 | 0 | TRUE | -9.56106 | -10.08716
10 | 441 | 12936.64 | 2013-07-05 15:54 | 300.1536 | 7 | 3 | -2.599731 | 3.201981 | 4.080321 | 4.160687 | 14.14015 | 12.84818 | -6.475449e-05 | 0.02494657 | 0 | 0 | 0 | 7_8_13_1C_Cycle | -0.002104998 | 0.02166472 | 0 | -10.29204 | 0 | TRUE | -10.29204 | -9.807631
11 | 442 | 12966.66 | 2013-07-05 15:55 | 330.1697 | 7 | 3 | -2.599911 | 3.199876 | 4.080321 | 4.182374 | 14.14015 | 12.9176 | -6.480217e-05 | 0.02494657 | 0 | 0 | 0 | 7_8_13_1C_Cycle | -0.002105236 | 0.02168686 | 0 | -10.30139 | 0 | TRUE | -10.30139 | -10.05585
12 | 443 | 12996.67 | 2013-07-05 15:55 | 360.1848 | 7 | 3 | -2.599731 | 3.197608 | 4.080321 | 4.204049 | 14.14015 | 12.98693 | -9.717941e-05 | 0.02494657 | 0 | 0 | 0 | 7_8_13_1C_Cycle | -0.002267122 | 0.02167534 | 0 | -9.560729 | 0 | TRUE | -9.560729 | -10.12948
13 | 444 | 13026.67 | 2013-07-05 15:56 | 390.185 | 7 | 3 | -2.599911 | 3.195342 | 4.080321 | 4.225714 | 14.14015 | 13.05619 | -0.000129509 | 0.02494657 | 0 | 0 | 0 | 7_8_13_1C_Cycle | -0.002266884 | 0.02166446 | 0 | -9.556935 | 0 | TRUE | -9.556935 | -10.41435
14 | 445 | 13056.69 | 2013-07-05 15:56 | 420.2002 | 7 | 3 | -2.599731 | 3.19356 | 4.080321 | 4.247389 | 14.14015 | 13.12543 | -3.242493e-05 | 0.02494657 | 0 | 0 | 0 | 7_8_13_1C_Cycle | -0.001781464 | 0.02167548 | 0 | -12.16723 | 0 | TRUE | -12.16723 | -10.67486
15 | 446 | 13086.7 | 2013-07-05 15:57 | 450.2156 | 7 | 3 | -2.599551 | 3.191455 | 4.080321 | 4.269065 | 14.14015 | 13.19463 | 0 | 0.02494657 | 0 | 0 | 0 | 7_8_13_1C_Cycle | -0.002104998 | 0.02167548 | 0 | -10.29715 | 0 | TRUE | -10.29715 | -10.62857
16 | 447 | 13116.72 | 2013-07-05 15:57 | 480.2311 | 7 | 3 | -2.599731 | 3.189512 | 4.080321 | 4.29074 | 14.14015 | 13.26378 | -6.480217e-05 | 0.02494657 | 0 | 0 | 0 | 7_8_13_1C_Cycle | -0.00194335 | 0.02167553 | 0 | -11.15369 | 0 | TRUE | -11.15369 | -11.16327
17 | 448 | 13146.73 | 2013-07-05 15:58 | 510.2465 | 7 | 3 | -2.599731 | 3.187569 | 4.080321 | 4.312416 | 14.14015 | 13.33289 | -3.237724e-05 | 0.02494657 | 0 | 0 | 0 | 7_8_13_1C_Cycle | -0.001943111 | 0.02167552 | 0 | -11.15506 | 0 | TRUE | -11.15506 | -11.1895
18 | 449 | 13176.75 | 2013-07-05 15:58 | 540.2618 | 7 | 3 | -2.599911 | 3.185463 | 4.080321 | 4.334091 | 14.14015 | 13.40196 | -9.717941e-05 | 0.02494657 | 0 | 0 | 0 | 7_8_13_1C_Cycle | -0.002105236 | 0.02167544 | 0 | -10.29597 | 0 | TRUE | -10.29597 | -11.24522
19 | 450 | 13206.76 | 2013-07-05 15:59 | 570.2773 | 7 | 3 | -2.599551 | 3.183844 | 4.080321 | 4.355767 | 14.14015 | 13.47099 | -9.717941e-05 | 0.02494657 | 0 | 0 | 0 | 7_8_13_1C_Cycle | -0.001619339 | 0.02167566 | 0 | -13.3855 | 0 | TRUE | -13.3855 | -11.77564
20 | 451 | 13236.78 | 2013-07-05 15:59 | 600.2927 | 7 | 3 | -2.599911 | 3.181901 | 4.080321 | 4.377442 | 14.14015 | 13.53999 | -9.717941e-05 | 0.02494657 | 0 | 0 | 0 | 7_8_13_1C_Cycle | -0.001943111 | 0.02167555 | 0 | -11.15507 | 0 | TRUE | -11.15507 | -12.56261
21 | 452 | 13266.79 | 2013-07-05 16:00 | 630.3083 | 7 | 3 | -2.599911 | 3.180282 | 4.080321 | 4.399118 | 14.14015 | 13.60894 | -3.237724e-05 | 0.02494657 | 0 | 0 | 0 | 7_8_13_1C_Cycle | -0.001619339 | 0.02167561 | 0 | -13.38547 | 0 | TRUE | -13.38547 | -12.92241
22 | 453 | 13296.81 | 2013-07-05 16:00 | 660.3236 | 7 | 3 | -2.599911 | 3.178662 | 4.080321 | 4.420794 | 14.14015 | 13.67786 | -6.475449e-05 | 0.02494657 | 0 | 0 | 0 | 7_8_13_1C_Cycle | -0.001619339 | 0.02167549 | 0 | -13.38539 | 0 | TRUE | -13.38539 | -13.52155
23 | 454 | 13326.83 | 2013-07-05 16:01 | 690.339 | 7 | 3 | -2.599551 | 3.177205 | 4.080321 | 4.442469 | 14.14015 | 13.74674 | -3.237724e-05 | 0.02494657 | 0 | 0 | 0 | 7_8_13_1C_Cycle | -0.001457453 | 0.02167555 | 0 | -14.87222 | 0 | TRUE | -14.87222 | -13.46014
24 | 455 | 13356.84 | 2013-07-05 16:01 | 720.3545 | 7 | 3 | -2.599731 | 3.175424 | 4.080321 | 4.464145 | 14.14015 | 13.81559 | -6.475449e-05 | 0.02494657 | 0 | 0 | 0 | 7_8_13_1C_Cycle | -0.001781225 | 0.02167555 | 0 | -12.1689 | 0 | TRUE | -12.1689 | -13.92622
25 | 456 | 13386.86 | 2013-07-05 16:02 | 750.3694 | 7 | 3 | -2.599731 | 3.173966 | 4.080321 | 4.485809 | 14.14015 | 13.88437 | -6.480217e-05 | 0.02494657 | 0 | 0 | 0 | 7_8_13_1C_Cycle | -0.001457453 | 0.02166433 | 0 | -14.86452 | 0 | TRUE | -14.86452 | -13.93556
26 | 457 | 13416.86 | 2013-07-05 16:02 | 780.3696 | 7 | 3 | -2.599911 | 3.172347 | 4.080321 | 4.507485 | 14.14015 | 13.95315 | -9.717941e-05 | 0.02494657 | 0 | 0 | 0 | 7_8_13_1C_Cycle | -0.001619339 | 0.02167565 | 0 | -13.38549 | 0 | TRUE | -13.38549 | -14.30383
27 | 458 | 13446.87 | 2013-07-05 16:03 | 810.3849 | 7 | 3 | -2.599731 | 3.170889 | 4.080321 | 4.529161 | 14.14015 | 14.0219 | -3.242493e-05 | 0.02494657 | 0 | 0 | 0 | 7_8_13_1C_Cycle | -0.001457453 | 0.02167595 | 0 | -14.87249 | 0 | TRUE | -14.87249 | -14.26832
28 | 459 | 13476.87 | 2013-07-05 16:03 | 840.3849 | 7 | 3 | -2.599731 | 3.169432 | 4.080321 | 4.550825 | 14.14015 | 14.09058 | -3.237724e-05 | 0.02494657 | 0 | 0 | 0 | 7_8_13_1C_Cycle | -0.001457214 | 0.02166476 | 0 | -14.86724 | 0 | TRUE | -14.86724 | -14.74943
29 | 460 | 13506.89 | 2013-07-05 16:04 | 870.4001 | 7 | 3 | -2.599731 | 3.167975 | 4.080321 | 4.572501 | 14.14015 | 14.15926 | -6.475449e-05 | 0.02494657 | 0 | 0 | 0 | 7_8_13_1C_Cycle | -0.001457453 | 0.02167544 | 0 | -14.87214 | 0 | TRUE | -14.87214 | -14.47983
30 | 461 | 13536.9 | 2013-07-05 16:04 | 900.4157 | 7 | 3 | -2.599731 | 3.166355 | 4.080321 | 4.594176 | 14.14015 | 14.22791 | -6.475449e-05 | 0.02494657 | 0 | 0 | 0 | 7_8_13_1C_Cycle | -0.001619339 | 0.02167568 | 0 | -13.38551 | 0 | TRUE | -13.38551 | -14.41981
31 | 462 | 13566.92 | 2013-07-05 16:05 | 930.4311 | 7 | 3 | -2.599731 | 3.164898 | 4.080321 | 4.615852 | 14.14015 | 14.29653 | -6.475449e-05 | 0.02494657 | 0 | 0 | 0 | 7_8_13_1C_Cycle | -0.001457453 | 0.02167558 | 0 | -14.87223 | 0 | TRUE | -14.87223 | -13.83492
32 | 463 | 13596.93 | 2013-07-05 16:05 | 960.4467 | 7 | 3 | -2.599731 | 3.163279 | 4.080321 | 4.637528 | 14.14015 | 14.36511 | -3.237724e-05 | 0.02494657 | 0 | 0 | 0 | 7_8_13_1C_Cycle | -0.001619339 | 0.02167569 | 0 | -13.38551 | 0 | TRUE | -13.38551 | -13.98084
33 | 464 | 13626.95 | 2013-07-05 16:06 | 990.4615 | 7 | 3 | -2.599911 | 3.161659 | 4.080321 | 4.659192 | 14.14015 | 14.43362 | -6.475449e-05 | 0.02494657 | 0 | 0 | 0 | 7_8_13_1C_Cycle | -0.001619339 | 0.02166427 | 0 | -13.37847 | 0 | TRUE | -13.37847 | -13.61703
34 | 465 | 13656.96 | 2013-07-05 16:06 | 1020.477 | 7 | 3 | -2.599911 | 3.16004 | 4.080321 | 4.680879 | 14.14015 | 14.50217 | -3.237724e-05 | 0.02494657 | 0 | 0 | 0 | 7_8_13_1C_Cycle | -0.001619339 | 0.02168689 | 0 | -13.39244 | 0 | TRUE | -13.39244 | -13.55732
35 | 466 | 13686.98 | 2013-07-05 16:07 | 1050.493 | 7 | 3 | -2.599551 | 3.158582 | 4.080321 | 4.702554 | 14.14015 | 14.57065 | -3.237724e-05 | 0.02494657 | 0 | 0 | 0 | 7_8_13_1C_Cycle | -0.001457453 | 0.02167556 | 0 | -14.87222 | 0 | TRUE | -14.87222 | -13.23879
36 | 467 | 13717 | 2013-07-05 16:07 | 1080.508 | 7 | 3 | -2.599911 | 3.156639 | 4.080321 | 4.72423 | 14.14015 | 14.6391 | -0.0001295567 | 0.02494657 | 0 | 0 | 0 | 7_8_13_1C_Cycle | -0.001943111 | 0.02167573 | 0 | -11.15517 | 0 | TRUE | -11.15517 | -13.10337
37 | 468 | 13747.01 | 2013-07-05 16:08 | 1110.524 | 7 | 3 | -2.599731 | 3.15502 | 4.080321 | 4.745906 | 14.14015 | 14.7075 | -6.475449e-05 | 0.02494657 | 0 | 0 | 0 | 7_8_13_1C_Cycle | -0.001619339 | 0.02167549 | 0 | -13.38539 | 0 | TRUE | -13.38539 | -12.3779
38 | 469 | 13777.03 | 2013-07-05 16:08 | 1140.539 | 7 | 3 | -2.599731 | 3.153239 | 4.080321 | 4.767581 | 14.14015 | 14.77587 | -3.237724e-05 | 0.02494657 | 0 | 0 | 0 | 7_8_13_1C_Cycle | -0.001781225 | 0.02167558 | 0 | -12.16891 | 0 | TRUE | -12.16891 | -11.95103
39 | 470 | 13807.04 | 2013-07-05 16:09 | 1170.554 | 7 | 3 | -2.599551 | 3.151295 | 4.080321 | 4.789246 | 14.14015 | 14.84416 | -6.480217e-05 | 0.02494657 | 0 | 0 | 0 | 7_8_13_1C_Cycle | -0.00194335 | 0.02166431 | 0 | -11.14792 | 0 | TRUE | -11.14792 | -11.42658
40 | 471 | 13837.06 | 2013-07-05 16:09 | 1200.57 | 7 | 3 | -2.599911 | 3.14919 | 4.080321 | 4.810932 | 14.14015 | 14.91248 | -6.475449e-05 | 0.02494657 | 0 | 0 | 0 | 7_8_13_1C_Cycle | -0.002104998 | 0.02168687 | 0 | -10.30256 | 0 | TRUE | -10.30256 | -11.35969
41 | 472 | 13867.07 | 2013-07-05 16:10 | 1230.585 | 7 | 3 | -2.599731 | 3.147409 | 4.080321 | 4.832608 | 14.14015 | 14.98073 | -3.242493e-05 | 0.02494657 | 0 | 0 | 0 | 7_8_13_1C_Cycle | -0.001781464 | 0.02167553 | 0 | -12.16726 | 0 | TRUE | -12.16726 | -10.87708
42 | 473 | 13897.09 | 2013-07-05 16:10 | 1260.601 | 7 | 3 | -2.599551 | 3.145304 | 4.080321 | 4.854284 | 14.14015 | 15.04893 | -6.475449e-05 | 0.02494657 | 0 | 0 | 0 | 7_8_13_1C_Cycle | -0.002104998 | 0.02167554 | 0 | -10.29718 | 0 | TRUE | -10.29718 | -10.53325
43 | 474 | 13927.1 | 2013-07-05 16:11 | 1290.616 | 7 | 3 | -2.599731 | 3.143199 | 4.080321 | 4.875959 | 14.14015 | 15.11708 | -9.717941e-05 | 0.02494657 | 0 | 0 | 0 | 7_8_13_1C_Cycle | -0.002105236 | 0.02167552 | 0 | -10.29601 | 0 | TRUE | -10.29601 | -10.42851
44 | 475 | 13957.12 | 2013-07-05 16:11 | 1320.632 | 7 | 3 | -2.599551 | 3.141094 | 4.080321 | 4.897635 | 14.14015 | 15.18519 | -3.237724e-05 | 0.02494657 | 0 | 0 | 0 | 7_8_13_1C_Cycle | -0.002104998 | 0.02167568 | 0 | -10.29725 | 0 | TRUE | -10.29725 | -10.1301
45 | 476 | 13987.13 | 2013-07-05 16:12 | 1350.647 | 7 | 3 | -2.599911 | 3.138665 | 4.080321 | 4.91931 | 14.14015 | 15.25324 | -0.000129509 | 0.02494657 | 0 | 0 | 0 | 7_8_13_1C_Cycle | -0.002429008 | 0.02167555 | 0 | -8.923619 | 0 | TRUE | -8.923619 | -9.68104
46 | 477 | 14017.15 | 2013-07-05 16:12 | 1380.662 | 7 | 3 | -2.599731 | 3.136559 | 4.080321 | 4.940986 | 14.14015 | 15.32125 | -3.237724e-05 | 0.02494657 | 0 | 0 | 0 | 7_8_13_1C_Cycle | -0.002105236 | 0.02167551 | 0 | -10.296 | 0 | TRUE | -10.296 | -9.401166
47 | 478 | 14047.16 | 2013-07-05 16:13 | 1410.678 | 7 | 3 | -2.599731 | 3.13413 | 4.080321 | 4.962661 | 14.14015 | 15.38921 | -6.475449e-05 | 0.02494657 | 0 | 0 | 0 | 7_8_13_1C_Cycle | -0.002429008 | 0.02167557 | 0 | -8.923629 | 0 | TRUE | -8.923629 | -9.120924
48 | 479 | 14077.18 | 2013-07-05 16:13 | 1440.693 | 7 | 3 | -2.599731 | 3.131701 | 4.080321 | 4.984337 | 14.14015 | 15.45712 | -3.237724e-05 | 0.02494657 | 0 | 0 | 0 | 7_8_13_1C_Cycle | -0.002429008 | 0.02167565 | 0 | -8.923664 | 0 | TRUE | -8.923664 | -8.816082
49 | 480 | 14107.2 | 2013-07-05 16:14 | 1470.708 | 7 | 3 | -2.599731 | 3.128949 | 4.080321 | 5.006012 | 14.14015 | 15.52497 | -9.713173e-05 | 0.02494657 | 0 | 0 | 0 | 7_8_13_1C_Cycle | -0.002752781 | 0.02167534 | 0 | -7.873978 | 0 | TRUE | -7.873978 | -8.592206
50 | 481 | 14137.2 | 2013-07-05 16:14 | 1500.709 | 7 | 3 | -2.599731 | 3.12652 | 4.080321 | 5.027677 | 14.14015 | 15.59273 | -3.237724e-05 | 0.02494657 | 0 | 0 | 0 | 7_8_13_1C_Cycle | -0.002429008 | 0.0216645 | 0 | -8.91907 | 0 | TRUE | -8.91907 | -8.237056
51 | 482 | 14167.21 | 2013-07-05 16:15 | 1530.724 | 7 | 3 | -2.599731 | 3.123767 | 4.080321 | 5.049352 | 14.14015 | 15.66047 | -6.480217e-05 | 0.02494657 | 0 | 0 | 0 | 7_8_13_1C_Cycle | -0.002753019 | 0.02167559 | 0 | -7.873388 | 0 | TRUE | -7.873388 | -8.110852
52 | 483 | 14197.23 | 2013-07-05 16:15 | 1560.739 | 7 | 3 | -2.599731 | 3.121014 | 4.080321 | 5.071028 | 14.14015 | 15.72815 | -6.475449e-05 | 0.02494657 | 0 | 0 | 0 | 7_8_13_1C_Cycle | -0.002752781 | 0.0216756 | 0 | -7.874072 | 0 | TRUE | -7.874072 | -7.871604
53 | 484 | 14227.24 | 2013-07-05 16:16 | 1590.755 | 7 | 3 | -2.599731 | 3.118261 | 4.080321 | 5.092704 | 14.14015 | 15.79577 | -3.242493e-05 | 0.02494657 | 0 | 0 | 0 | 7_8_13_1C_Cycle | -0.002753019 | 0.02167562 | 0 | -7.8734 | 0 | TRUE | -7.8734 | -7.606988
54 | 485 | 14257.26 | 2013-07-05 16:16 | 1620.77 | 7 | 3 | -2.599731 | 3.115184 | 4.080321 | 5.114368 | 14.14015 | 15.86329 | -6.475449e-05 | 0.02494657 | 0 | 0 | 0 | 7_8_13_1C_Cycle | -0.003076553 | 0.02166435 | 0 | -7.04176 | 0 | TRUE | -7.04176 | -7.286337
55 | 486 | 14287.27 | 2013-07-05 16:17 | 1650.786 | 7 | 3 | -2.599731 | 3.112108 | 4.080321 | 5.136055 | 14.14015 | 15.93081 | -6.475449e-05 | 0.02494657 | 0 | 0 | 0 | 7_8_13_1C_Cycle | -0.003076792 | 0.02168703 | 0 | -7.048585 | 0 | TRUE | -7.048585 | -7.08032
56 | 487 | 14317.29 | 2013-07-05 16:17 | 1680.801 | 7 | 3 | -2.599731 | 3.108869 | 4.080321 | 5.157731 | 14.14015 | 15.99823 | -0.0001295567 | 0.02494657 | 0 | 0 | 0 | 7_8_13_1C_Cycle | -0.003238678 | 0.02167563 | 0 | -6.692741 | 0 | TRUE | -6.692741 | -6.788207
57 | 488 | 14347.3 | 2013-07-05 16:18 | 1710.816 | 7 | 3 | -2.599731 | 3.105792 | 4.080321 | 5.179406 | 14.14015 | 16.06558 | -6.475449e-05 | 0.02494657 | 0 | 0 | 0 | 7_8_13_1C_Cycle | -0.003076792 | 0.02167526 | 0 | -7.044761 | 0 | TRUE | -7.044761 | -6.662859
58 | 489 | 14377.32 | 2013-07-05 16:18 | 1740.832 | 7 | 3 | -2.599911 | 3.102229 | 4.080321 | 5.201082 | 14.14015 | 16.13287 | -0.0001295567 | 0.02494657 | 0 | 0 | 0 | 7_8_13_1C_Cycle | -0.003562689 | 0.02167582 | 0 | -6.084118 | 0 | TRUE | -6.084118 | -6.501443
59 | 490 | 14407.33 | 2013-07-05 16:19 | 1770.847 | 7 | 3 | -2.599551 | 3.098829 | 4.080321 | 5.222757 | 14.14015 | 16.20007 | -9.717941e-05 | 0.02494657 | 0 | 0 | 0 | 7_8_13_1C_Cycle | -0.003400564 | 0.02167574 | 0 | -6.37416 | 0 | TRUE | -6.37416 | -6.229513
60 | 491 | 14437.35 | 2013-07-05 16:19 | 1800.863 | 7 | 3 | -2.599551 | 3.095428 | 4.080321 | 5.244433 | 14.14015 | 16.2672 | -3.237724e-05 | 0.02494657 | 0 | 0 | 0 | 7_8_13_1C_Cycle | -0.003400564 | 0.02167554 | 0 | -6.374101 | 0 | TRUE | -6.374101 | -5.987987
61 | 492 | 14467.37 | 2013-07-05 16:20 | 1830.878 | 7 | 3 | -2.599551 | 3.09138 | 4.080321 | 5.266109 | 14.14015 | 16.33425 | -0.0001295567 | 0.02494657 | 0 | 0 | 0 | 7_8_13_1C_Cycle | -0.004048347 | 0.02167574 | 0 | -5.354218 | 0 | TRUE | -5.354218 | -5.765771
62 | 493 | 14497.38 | 2013-07-05 16:20 | 1860.894 | 7 | 3 | -2.599731 | 3.087493 | 4.080321 | 5.287784 | 14.14015 | 16.40122 | -0.0001295567 | 0.02494657 | 0 | 0 | 0 | 7_8_13_1C_Cycle | -0.003886461 | 0.02167545 | 0 | -5.57717 | 0 | TRUE | -5.57717 | -5.676076
63 | 494 | 14527.4 | 2013-07-05 16:21 | 1890.909 | 7 | 3 | -2.599911 | 3.083607 | 4.080321 | 5.30946 | 14.14015 | 16.4681 | -0.0001295567 | 0.02494657 | 0 | 0 | 0 | 7_8_13_1C_Cycle | -0.003886461 | 0.02167542 | 0 | -5.577161 | 0 | TRUE | -5.577161 | -5.530412
64 | 495 | 14557.41 | 2013-07-05 16:21 | 1920.924 | 7 | 3 | -2.599551 | 3.079721 | 4.080321 | 5.331135 | 14.14015 | 16.53489 | -6.475449e-05 | 0.02494657 | 0 | 0 | 0 | 7_8_13_1C_Cycle | -0.003886223 | 0.02167567 | 0 | -5.577567 | 0 | TRUE | -5.577567 | -5.358783
65 | 496 | 14587.43 | 2013-07-05 16:22 | 1950.939 | 7 | 3 | -2.599551 | 3.075672 | 4.080321 | 5.352495 | 14.14015 | 16.60063 | -0.000129509 | 0.02494657 | 0 | 0 | 0 | 7_8_13_1C_Cycle | -0.004048347 | 0.02135976 | 0 | -5.276167 | 0 | TRUE | -5.276167 | -5.338771
66 | 497 | 14617.43 | 2013-07-05 16:22 | 1980.94 | 7 | 3 | -2.599551 | 3.071462 | 4.080321 | 5.374475 | 14.14015 | 16.66819 | -9.717941e-05 | 0.02494657 | 0 | 0 | 0 | 7_8_13_1C_Cycle | -0.004210472 | 0.02198011 | 0 | -5.220343 | 0 | TRUE | -5.220343 | -5.157038
67 | 498 | 14647.44 | 2013-07-05 16:23 | 2010.955 | 7 | 3 | -2.599911 | 3.066766 | 4.080321 | 5.396151 | 14.14015 | 16.73471 | -0.000129509 | 0.02494657 | 0 | 0 | 0 | 7_8_13_1C_Cycle | -0.004695892 | 0.02167557 | 0 | -4.615858 | 0 | TRUE | -4.615858 | -4.941082
68 | 499 | 14677.46 | 2013-07-05 16:23 | 2040.971 | 7 | 3 | -2.599731 | 3.062394 | 4.080321 | 5.417826 | 14.14015 | 16.80114 | -0.0001295567 | 0.02494657 | 0 | 0 | 0 | 7_8_13_1C_Cycle | -0.004372358 | 0.02167552 | 0 | -4.957398 | 0 | TRUE | -4.957398 | -4.680602
69 | 500 | 14707.47 | 2013-07-05 16:24 | 2070.986 | 7 | 3 | -2.599731 | 3.057536 | 4.080321 | 5.439502 | 14.14015 | 16.86747 | -0.0001619339 | 0.02494657 | 0 | 0 | 0 | 7_8_13_1C_Cycle | -0.004858017 | 0.02167555 | 0 | -4.461811 | 0 | TRUE | -4.461811 | -4.427948
70 | 501 | 14737.49 | 2013-07-05 16:24 | 2101.001 | 7 | 3 | -2.599731 | 3.052192 | 4.080321 | 5.461177 | 14.14015 | 16.93368 | -0.0001943111 | 0.02494657 | 0 | 0 | 0 | 7_8_13_1C_Cycle | -0.005343676 | 0.0216756 | 0 | -4.056309 | 0 | TRUE | -4.056309 | -4.111191
71 | 502 | 14767.5 | 2013-07-05 16:25 | 2131.016 | 7 | 3 | -2.599731 | 3.046362 | 4.080321 | 5.482853 | 14.14015 | 16.99978 | -0.0002267361 | 0.02494657 | 0 | 0 | 0 | 7_8_13_1C_Cycle | -0.005829811 | 0.02167543 | 0 | -3.718032 | 0 | TRUE | -3.718032 | -3.781682
72 | 503 | 14797.5 | 2013-07-05 16:25 | 2161.017 | 7 | 3 | -2.599911 | 3.040047 | 4.080321 | 5.504517 | 14.14015 | 17.06571 | -0.0001619339 | 0.02494657 | 0 | 0 | 0 | 7_8_13_1C_Cycle | -0.006315231 | 0.0216645 | 0 | -3.430516 | 0 | TRUE | -3.430516 | -3.343482
73 | 504 | 14827.52 | 2013-07-05 16:26 | 2191.032 | 7 | 3 | -2.599731 | 3.03276 | 4.080321 | 5.526193 | 14.14015 | 17.13153 | -0.0001943111 | 0.02494657 | 0 | 0 | 0 | 7_8_13_1C_Cycle | -0.007287025 | 0.0216755 | 0 | -2.974533 | 0 | TRUE | -2.974533 | -2.99998
74 | 505 | 14857.53 | 2013-07-05 16:26 | 2221.047 | 7 | 3 | -2.599551 | 3.024501 | 4.080321 | 5.547869 | 14.14015 | 17.19718 | -0.0002591133 | 0.02494657 | 0 | 0 | 0 | 7_8_13_1C_Cycle | -0.00825882 | 0.0216757 | 0 | -2.624552 | 0 | TRUE | -2.624552 | -2.664552
75 | 506 | 14887.55 | 2013-07-05 16:27 | 2251.063 | 7 | 3 | -2.599731 | 3.015271 | 4.080321 | 5.569544 | 14.14015 | 17.26264 | -0.0002591133 | 0.02494657 | 0 | 0 | 0 | 7_8_13_1C_Cycle | -0.009230137 | 0.02167569 | 0 | -2.34836 | 0 | TRUE | -2.34836 | -2.339563
76 | 507 | 14917.56 | 2013-07-05 16:27 | 2281.078 | 7 | 3 | -2.599551 | 3.004745 | 4.080321 | 5.59122 | 14.14015 | 17.32788 | -0.0002914905 | 0.02494657 | 0 | 0 | 0 | 7_8_13_1C_Cycle | -0.0105257 | 0.02167558 | 0 | -2.0593 | 0 | TRUE | -2.0593 | -2.047885
77 | 508 | 14947.58 | 2013-07-05 16:28 | 2311.094 | 7 | 3 | -2.599731 | 2.992762 | 4.080321 | 5.612895 | 14.14015 | 17.39288 | -0.000356245 | 0.02494657 | 0 | 0 | 0 | 7_8_13_1C_Cycle | -0.01198316 | 0.02167561 | 0 | -1.80884 | 0 | TRUE | -1.80884 | -1.810762
78 | 509 | 14977.6 | 2013-07-05 16:28 | 2341.109 | 7 | 3 | -2.599731 | 2.978998 | 4.080321 | 5.634571 | 14.14015 | 17.4576 | -0.0004534245 | 0.02494657 | 0 | 0 | 0 | 7_8_13_1C_Cycle | -0.01376438 | 0.0216755 | 0 | -1.574753 | 0 | TRUE | -1.574753 | -1.592824
79 | 510 | 15007.61 | 2013-07-05 16:29 | 2371.124 | 7 | 3 | -2.59937 | 2.963614 | 4.080321 | 5.656246 | 14.14015 | 17.52201 | -0.0004858017 | 0.02494657 | 0 | 0 | 0 | 7_8_13_1C_Cycle | -0.01538372 | 0.02167551 | 0 | -1.40899 | 0 | TRUE | -1.40899 | -1.401777
80 | 511 | 15037.63 | 2013-07-05 16:29 | 2401.14 | 7 | 3 | -2.599731 | 2.946125 | 4.080321 | 5.677922 | 14.14015 | 17.58606 | -0.0005829334 | 0.02494657 | 0 | 0 | 0 | 7_8_13_1C_Cycle | -0.01748872 | 0.0216756 | 0 | -1.239405 | 0 | TRUE | -1.239405 | -1.236866
81 | 512 | 15067.64 | 2013-07-05 16:30 | 2431.155 | 7 | 3 | -2.599911 | 2.926207 | 4.080321 | 5.699586 | 14.14015 | 17.64968 | -0.0006801129 | 0.02494657 | 0 | 0 | 0 | 7_8_13_1C_Cycle | -0.01991796 | 0.02166426 | 0 | -1.087674 | 0 | TRUE | -1.087674 | -1.090385
82 | 513 | 15097.64 | 2013-07-05 16:30 | 2461.155 | 7 | 3 | -2.599731 | 2.90386 | 4.080321 | 5.721262 | 14.14015 | 17.71287 | -0.0006477356 | 0.02494657 | 0 | 0 | 0 | 7_8_13_1C_Cycle | -0.02234697 | 0.0216757 | 0 | -0.9699611 | 0 | TRUE | -0.9699611 | -0.958805
83 | 514 | 15127.66 | 2013-07-05 16:31 | 2491.17 | 7 | 3 | -2.599731 | 2.877627 | 4.080321 | 5.742926 | 14.14015 | 17.7755 | -0.0008420467 | 0.02494657 | 0 | 0 | 0 | 7_8_13_1C_Cycle | -0.0262332 | 0.02166435 | 0 | -0.8258372 | 0 | TRUE | -0.8258372 | -0.8332981
84 | 515 | 15157.66 | 2013-07-05 16:31 | 2521.171 | 7 | 3 | -2.599731 | 2.847507 | 4.080321 | 5.764602 | 14.14015 | 17.83756 | -0.0009716034 | 0.02494657 | 0 | 0 | 0 | 7_8_13_1C_Cycle | -0.03011966 | 0.02167585 | 0 | -0.7196578 | 0 | TRUE | -0.7196578 | -0.7193777
85 | 516 | 15187.67 | 2013-07-05 16:32 | 2551.185 | 7 | 3 | -2.599551 | 2.812206 | 4.080321 | 5.786277 | 14.14015 | 17.89891 | -0.001133537 | 0.02494657 | 0 | 0 | 0 | 7_8_13_1C_Cycle | -0.03530169 | 0.02167504 | 0 | -0.6139944 | 0 | TRUE | -0.6139944 | -0.6128189
86 | 517 | 15217.69 | 2013-07-05 16:32 | 2581.201 | 7 | 3 | -2.599911 | 2.769779 | 4.080321 | 5.807953 | 14.14015 | 17.95942 | -0.001392651 | 0.02494657 | 0 | 0 | 0 | 7_8_13_1C_Cycle | -0.04242682 | 0.02167561 | 0 | -0.510894 | 0 | TRUE | -0.510894 | -0.5114051
87 | 518 | 15247.69 | 2013-07-05 16:33 | 2611.201 | 7 | 3 | -2.599731 | 2.717798 | 4.080321 | 5.829617 | 14.14015 | 18.01889 | -0.00191083 | 0.02494657 | 0 | 0 | 0 | 7_8_13_1C_Cycle | -0.05198073 | 0.02166466 | 0 | -0.4167825 | 0 | TRUE | -0.4167825 | -0.4161419
88 | 519 | 15277.7 | 2013-07-05 16:33 | 2641.216 | 7 | 3 | -2.599731 | 2.651082 | 4.080321 | 5.851293 | 14.14015 | 18.07711 | -0.002234697 | 0.02494657 | 0 | 0 | 0 | 7_8_13_1C_Cycle | -0.06671667 | 0.02167564 | 0 | -0.3248909 | 0 | TRUE | -0.3248909 | -0.315304
89 | 520 | 15307.72 | 2013-07-05 16:34 | 2671.232 | 7 | 3 | -2.599911 | 2.557484 | 4.080321 | 5.872969 | 14.14015 | 18.13363 | -0.003271055 | 0.02494657 | 0 | 0 | 0 | 7_8_13_1C_Cycle | -0.09359789 | 0.02167562 | 0 | -0.2315823 | 0 | TRUE | -0.2315823 | -0.2216301
90 | 521 | 15337.73 | 2013-07-05 16:34 | 2701.247 | 7 | 3 | -2.599731 | 2.397331 | 4.080321 | 5.894644 | 14.14015 | 18.18753 | -0.006412602 | 0.02494657 | 0 | 0 | 0 | 7_8_13_1C_Cycle | -0.1601527 | 0.0216755 | 0 | -0.1353427 | 0 | TRUE | -0.1353427 | -0.1396998
91 | 522 | 15367.75 | 2013-07-05 16:35 | 2731.262 | 7 | 3 | -2.599731 | 2.017596 | 4.080321 | 5.91632 | 14.14015 | 18.23599 | -0.01577234 | 0.02494657 | 0 | 0 | 0 | 7_8_13_1C_Cycle | -0.379735 | 0.02167562 | 0 | -0.05708091 | 0 | TRUE | -0.05708091 | -0.07418919
92 | 523 | 15368.73 | 2013-07-05 16:35 | 2732.247 | 7 | 3 | -2.599551 | 1.999621 | 4.080321 | 5.917031 | 14.14015 | 18.23741 | -0.01603143 | 0.02494657 | 0 | 0 | 0 | 7_8_13_1C_Cycle | -0.01797473 | 0.0007108594 | 0 | -0.0395477 | 0 | TRUE | -0.0395477 | -0.02977405
93 | 529 | 15518.78 | 2013-07-05 16:38 | 30.01531 | 10 | 3 | 2.599744 | 2.925236 | 4.101987 | 5.917031 | 14.20155 | 18.23741 | 0.004080772 | 0.05131867 | 0 | 0 | 0 | 7_8_13_1C_Cycle | 0.3627322 | 8.260059e-14 | 0.02166556 | 2.277179e-13 | 0.05972881 |  | 0.05972881 | 0.06489089
94 | 530 | 15548.8 | 2013-07-05 16:38 | 60.03141 | 10 | 3 | 2.599924 | 3.025959 | 4.123664 | 5.917031 | 14.26614 | 18.23741 | 0.002396631 | 0.05131867 | 0 | 0 | 0 | 7_8_13_1C_Cycle | 0.1007228 | 0 | 0.02167736 | 0 | 0.215218 | TRUE | 0.215218 | 0.2032622
95 | 531 | 15578.81 | 2013-07-05 16:39 | 90.04681 | 10 | 3 | 2.599924 | 3.094619 | 4.145341 | 5.917031 | 14.33252 | 18.23741 | 0.00181365 | 0.05131867 | 0 | 0 | 0 | 7_8_13_1C_Cycle | 0.06866002 | 0 | 0.02167688 | 0 | 0.3157133 | TRUE | 0.3157133 | 0.3189464
96 | 532 | 15608.83 | 2013-07-05 16:39 | 120.0622 | 10 | 3 | 2.599924 | 3.146923 | 4.167018 | 5.917031 | 14.40019 | 18.23741 | 0.001457405 | 0.05131867 | 0 | 0 | 0 | 7_8_13_1C_Cycle | 0.05230474 | 0 | 0.0216769 | 0 | 0.4144346 | TRUE | 0.4144346 | 0.4196634
97 | 533 | 15638.84 | 2013-07-05 16:40 | 150.0775 | 10 | 3 | 2.600105 | 3.189512 | 4.188695 | 5.917031 | 14.46888 | 18.23741 | 0.001327848 | 0.05131867 | 0 | 0 | 0 | 7_8_13_1C_Cycle | 0.04258847 | 0 | 0.0216768 | 0 | 0.5089828 | TRUE | 0.5089828 | 0.5131331
98 | 534 | 15668.86 | 2013-07-05 16:40 | 180.093 | 10 | 3 | 2.599744 | 3.224975 | 4.210372 | 5.917031 | 14.53841 | 18.23741 | 0.001036358 | 0.05131867 | 0 | 0 | 0 | 7_8_13_1C_Cycle | 0.03546357 | 0 | 0.0216771 | 0 | 0.6112497 | TRUE | 0.6112497 | 0.579961
99 | 535 | 15698.87 | 2013-07-05 16:40 | 210.1084 | 10 | 3 | 2.600105 | 3.255257 | 4.232049 | 5.917031 | 14.60865 | 18.23741 | 0.0008420944 | 0.05131867 | 0 | 0 | 0 | 7_8_13_1C_Cycle | 0.03028178 | 0 | 0.02167691 | 0 | 0.7158401 | TRUE | 0.7158401 | 0.6205164
100 | 536 | 15728.89 | 2013-07-05 16:41 | 240.1239 | 10 | 3 | 2.599744 | 3.281652 | 4.253725 | 5.917031 | 14.67951 | 18.23741 | 0.0007448673 | 0.05131867 | 0 | 0 | 0 | 7_8_13_1C_Cycle | 0.02639508 | 0 | 0.0216763 | 0 | 0.8212249 | TRUE | 0.8212249 | 0.7357842
101 | 537 | 15758.9 | 2013-07-05 16:41 | 270.1392 | 10 | 3 | 2.599744 | 3.303999 | 4.275401 | 5.917031 | 14.75089 | 18.23741 | 0.0006153584 | 0.05131867 | 0 | 0 | 0 | 7_8_13_1C_Cycle | 0.02234697 | 0 | 0.02167621 | 0 | 0.969984 | TRUE | 0.969984 | 1.098549
102 | 538 | 15788.92 | 2013-07-05 16:42 | 300.1547 | 10 | 3 | 2.599564 | 3.319221 | 4.297077 | 5.917031 | 14.82269 | 18.23741 | 0.0003238678 | 0.05131867 | 0 | 0 | 0 | 7_8_13_1C_Cycle | 0.01522183 | 0 | 0.02167595 | 0 | 1.424004 | TRUE | 1.424004 | 1.804399
103 | 539 | 15818.93 | 2013-07-05 16:42 | 330.1701 | 10 | 3 | 2.599744 | 3.327803 | 4.318752 | 5.917031 | 14.89473 | 18.23741 | 0.0002266884 | 0.05131867 | 0 | 0 | 0 | 7_8_13_1C_Cycle | 0.008582354 | 0 | 0.02167525 | 0 | 2.525561 | TRUE | 2.525561 | 2.727695
104 | 540 | 15848.95 | 2013-07-05 16:43 | 360.1856 | 10 | 3 | 2.599744 | 3.333309 | 4.340428 | 5.917031 | 14.96693 | 18.23741 | 0.0001619339 | 0.05131867 | 0 | 0 | 0 | 7_8_13_1C_Cycle | 0.0055058 | 0 | 0.02167607 | 0 | 3.936951 | TRUE | 3.936951 | 3.709917
105 | 541 | 15878.97 | 2013-07-05 16:44 | 390.2007 | 10 | 3 | 2.599744 | 3.337682 | 4.362104 | 5.917031 | 15.03923 | 18.23741 | 9.717941e-05 | 0.05131867 | 0 | 0 | 0 | 7_8_13_1C_Cycle | 0.004372358 | 0 | 0.02167596 | 0 | 4.957499 | TRUE | 4.957499 | 4.549903
106 | 542 | 15908.98 | 2013-07-05 16:44 | 420.2164 | 10 | 3 | 2.599924 | 3.341892 | 4.383781 | 5.917031 | 15.11162 | 18.23741 | 9.717941e-05 | 0.05131867 | 0 | 0 | 0 | 7_8_13_1C_Cycle | 0.004210234 | 0 | 0.02167644 | 0 | 5.148511 | TRUE | 5.148511 | 5.099571
107 | 543 | 15939 | 2013-07-05 16:45 | 450.2318 | 10 | 3 | 2.599744 | 3.346102 | 4.405457 | 5.917031 | 15.18411 | 18.23741 | 0.0001295567 | 0.05131867 | 0 | 0 | 0 | 7_8_13_1C_Cycle | 0.004210234 | 0 | 0.02167622 | 0 | 5.148459 | TRUE | 5.148459 | 5.172423
108 | 544 | 15969.01 | 2013-07-05 16:45 | 480.2472 | 10 | 3 | 2.599744 | 3.350474 | 4.427133 | 5.917031 | 15.25669 | 18.23741 | 9.713173e-05 | 0.05131867 | 0 | 0 | 0 | 7_8_13_1C_Cycle | 0.00437212 | 0 | 0.02167638 | 0 | 4.957864 | TRUE | 4.957864 | 4.973171
109 | 545 | 15999.03 | 2013-07-05 16:46 | 510.2623 | 10 | 3 | 2.599744 | 3.355008 | 4.448799 | 5.917031 | 15.32933 | 18.23741 | 0.0001295567 | 0.05131867 | 0 | 0 | 0 | 7_8_13_1C_Cycle | 0.004534245 | 0 | 0.0216657 | 0 | 4.778238 | TRUE | 4.778238 | 4.769351
110 | 546 | 16029.04 | 2013-07-05 16:46 | 540.2781 | 10 | 3 | 2.599924 | 3.360028 | 4.470487 | 5.917031 | 15.40215 | 18.23741 | 0.0001619339 | 0.05131867 | 0 | 0 | 0 | 7_8_13_1C_Cycle | 0.005019903 | 0 | 0.02168836 | 0 | 4.320474 | TRUE | 4.320474 | 4.616996
111 | 547 | 16059.06 | 2013-07-05 16:47 | 570.2935 | 10 | 3 | 2.600105 | 3.364724 | 4.492164 | 5.917031 | 15.47504 | 18.23741 | 0.0002259841 | 0.05131867 | 0 | 0 | 0 | 7_8_13_1C_Cycle | 0.004696131 | 0 | 0.02167702 | 0 | 4.615933 | TRUE | 4.615933 | 4.574606
112 | 548 | 16089.07 | 2013-07-05 16:47 | 600.3089 | 10 | 3 | 2.599924 | 3.369259 | 4.513841 | 5.917031 | 15.54802 | 18.23741 | 0.0001295567 | 0.05131867 | 0 | 0 | 0 | 7_8_13_1C_Cycle | 0.004534245 | 0 | 0.02167707 | 0 | 4.780745 | TRUE | 4.780745 | 4.616535
113 | 549 | 16119.09 | 2013-07-05 16:48 | 630.3243 | 10 | 3 | 2.600105 | 3.373955 | 4.535518 | 5.917031 | 15.62111 | 18.23741 | 0.000129509 | 0.05131867 | 0 | 0 | 0 | 7_8_13_1C_Cycle | 0.004695892 | 0 | 0.02167702 | 0 | 4.616167 | TRUE | 4.616167 | 4.724061
114 | 550 | 16149.1 | 2013-07-05 16:48 | 660.3393 | 10 | 3 | 2.599924 | 3.378327 | 4.557184 | 5.917031 | 15.69425 | 18.23741 | 9.717941e-05 | 0.05131867 | 0 | 0 | 0 | 7_8_13_1C_Cycle | 0.004372358 | 0 | 0.02166587 | 0 | 4.955191 | TRUE | 4.955191 | 4.884576
115 | 551 | 16179.1 | 2013-07-05 16:49 | 690.3397 | 10 | 3 | 2.599744 | 3.382699 | 4.578862 | 5.917031 | 15.76753 | 18.23741 | 0.0001295567 | 0.05131867 | 0 | 0 | 0 | 7_8_13_1C_Cycle | 0.00437212 | 0 | 0.02167716 | 0 | 4.958044 | TRUE | 4.958044 | 5.012746
116 | 552 | 16209.12 | 2013-07-05 16:49 | 720.355 | 10 | 3 | 2.599924 | 3.386909 | 4.600539 | 5.917031 | 15.84091 | 18.23741 | 0.000129509 | 0.05131867 | 0 | 0 | 0 | 7_8_13_1C_Cycle | 0.004210234 | 0 | 0.02167701 | 0 | 5.148648 | TRUE | 5.148648 | 5.10771
117 | 553 | 16239.13 | 2013-07-05 16:50 | 750.3704 | 10 | 3 | 2.599924 | 3.390958 | 4.622216 | 5.917031 | 15.91437 | 18.23741 | 9.713173e-05 | 0.05131867 | 0 | 0 | 0 | 7_8_13_1C_Cycle | 0.004048347 | 0 | 0.0216772 | 0 | 5.354579 | TRUE | 5.354579 | 5.312333
118 | 554 | 16269.15 | 2013-07-05 16:50 | 780.3858 | 10 | 3 | 2.599924 | 3.394844 | 4.643893 | 5.917031 | 15.98792 | 18.23741 | 0.0001295567 | 0.05131867 | 0 | 0 | 0 | 7_8_13_1C_Cycle | 0.003886461 | 0 | 0.02167722 | 0 | 5.577624 | TRUE | 5.577624 | 5.572839
119 | 555 | 16299.17 | 2013-07-05 16:51 | 810.401 | 10 | 3 | 2.600105 | 3.398731 | 4.66557 | 5.917031 | 16.06155 | 18.23741 | 0.0001295567 | 0.05131867 | 0 | 0 | 0 | 7_8_13_1C_Cycle | 0.003886461 | 0 | 0.02167706 | 0 | 5.577583 | TRUE | 5.577583 | 5.803804
120 | 556 | 16329.18 | 2013-07-05 16:51 | 840.4167 | 10 | 3 | 2.599924 | 3.402131 | 4.687247 | 5.917031 | 16.13526 | 18.23741 | 6.475449e-05 | 0.05131867 | 0 | 0 | 0 | 7_8_13_1C_Cycle | 0.003400564 | 0 | 0.02167739 | 0 | 6.374645 | TRUE | 6.374645 | 6.141421
121 | 557 | 16359.2 | 2013-07-05 16:52 | 870.4321 | 10 | 3 | 2.599924 | 3.40537 | 4.708925 | 5.917031 | 16.20905 | 18.23741 | 6.475449e-05 | 0.05131867 | 0 | 0 | 0 | 7_8_13_1C_Cycle | 0.003238678 | 0 | 0.02167718 | 0 | 6.693219 | TRUE | 6.693219 | 6.582842
122 | 558 | 16389.21 | 2013-07-05 16:52 | 900.4475 | 10 | 3 | 2.599924 | 3.408608 | 4.730602 | 5.917031 | 16.2829 | 18.23741 | 9.713173e-05 | 0.05131867 | 0 | 0 | 0 | 7_8_13_1C_Cycle | 0.003238678 | 0 | 0.02167722 | 0 | 6.693231 | TRUE | 6.693231 | 6.960485
123 | 559 | 16419.23 | 2013-07-05 16:53 | 930.4629 | 10 | 3 | 2.599924 | 3.411361 | 4.752279 | 5.917031 | 16.35682 | 18.23741 | 9.717941e-05 | 0.05131867 | 0 | 0 | 0 | 7_8_13_1C_Cycle | 0.002753019 | 0 | 0.02167711 | 0 | 7.873939 | TRUE | 7.873939 | 7.787215
124 | 560 | 16449.24 | 2013-07-05 16:53 | 960.4783 | 10 | 3 | 2.599924 | 3.413952 | 4.773956 | 5.917031 | 16.4308 | 18.23741 | 6.480217e-05 | 0.05131867 | 0 | 0 | 0 | 7_8_13_1C_Cycle | 0.002590895 | 0 | 0.02167715 | 0 | 8.366665 | TRUE | 8.366665 | 8.513193
125 | 561 | 16479.26 | 2013-07-05 16:54 | 990.4934 | 10 | 3 | 2.599744 | 3.416381 | 4.795622 | 5.917031 | 16.50479 | 18.23741 | 6.480217e-05 | 0.05131867 | 0 | 0 | 0 | 7_8_13_1C_Cycle | 0.002429008 | 0 | 0.02166583 | 0 | 8.919617 | TRUE | 8.919617 | 9.167376
126 | 562 | 16509.27 | 2013-07-05 16:54 | 1020.509 | 10 | 3 | 2.599744 | 3.418324 | 4.81731 | 5.917031 | 16.57891 | 18.23741 | 0 | 0.05131867 | 0 | 0 | 0 | 7_8_13_1C_Cycle | 0.001943111 | 0 | 0.02168854 | 0 | 11.16176 | TRUE | 11.16176 | 10.10207
127 | 563 | 16539.29 | 2013-07-05 16:55 | 1050.525 | 10 | 3 | 2.599744 | 3.42043 | 4.838987 | 5.917031 | 16.65303 | 18.23741 | 3.237724e-05 | 0.05131867 | 0 | 0 | 0 | 7_8_13_1C_Cycle | 0.002105236 | 0 | 0.02167703 | 0 | 10.29672 | TRUE | 10.29672 | 11.20149
128 | 564 | 16569.3 | 2013-07-05 16:55 | 1080.54 | 10 | 3 | 2.600105 | 3.422373 | 4.860665 | 5.917031 | 16.7272 | 18.23741 | 6.475449e-05 | 0.05131867 | 0 | 0 | 0 | 7_8_13_1C_Cycle | 0.001943111 | 0 | 0.02167716 | 0 | 11.1559 | TRUE | 11.1559 | 11.63383
129 | 565 | 16599.32 | 2013-07-05 16:56 | 1110.555 | 10 | 3 | 2.599744 | 3.423992 | 4.882342 | 5.917031 | 16.80141 | 18.23741 | 0 | 0.05131867 | 0 | 0 | 0 | 7_8_13_1C_Cycle | 0.001619339 | 0 | 0.02167713 | 0 | 13.38641 | TRUE | 13.38641 | 12.19288
130 | 566 | 16629.34 | 2013-07-05 16:56 | 1140.571 | 10 | 3 | 2.599744 | 3.425611 | 4.904019 | 5.917031 | 16.87565 | 18.23741 | 6.475449e-05 | 0.05131867 | 0 | 0 | 0 | 7_8_13_1C_Cycle | 0.001619339 | 0 | 0.02167723 | 0 | 13.38647 | TRUE | 13.38647 | 12.54051
131 | 567 | 16659.35 | 2013-07-05 16:57 | 1170.586 | 10 | 3 | 2.600105 | 3.427555 | 4.925696 | 5.917031 | 16.94993 | 18.23741 | 6.480217e-05 | 0.05131867 | 0 | 0 | 0 | 7_8_13_1C_Cycle | 0.00194335 | 0 | 0.02167697 | 0 | 11.15444 | TRUE | 11.15444 | 13.62951
132 | 568 | 16689.37 | 2013-07-05 16:57 | 1200.602 | 10 | 3 | 2.599924 | 3.429012 | 4.947373 | 5.917031 | 17.02424 | 18.23741 | 6.475449e-05 | 0.05131867 | 0 | 0 | 0 | 7_8_13_1C_Cycle | 0.001457214 | 0 | 0.02167716 | 0 | 14.87575 | TRUE | 14.87575 | 14.44922
133 | 569 | 16719.38 | 2013-07-05 16:58 | 1230.617 | 10 | 3 | 2.600105 | 3.43047 | 4.96905 | 5.917031 | 17.09858 | 18.23741 | 6.475449e-05 | 0.05131867 | 0 | 0 | 0 | 7_8_13_1C_Cycle | 0.001457453 | 0 | 0.02167709 | 0 | 14.87327 | TRUE | 14.87327 | 14.6343
134 | 570 | 16749.4 | 2013-07-05 16:58 | 1260.632 | 10 | 3 | 2.599924 | 3.431765 | 4.990727 | 5.917031 | 17.17296 | 18.23741 | 6.480217e-05 | 0.05131867 | 0 | 0 | 0 | 7_8_13_1C_Cycle | 0.001295567 | 0 | 0.02167709 | 0 | 16.73175 | TRUE | 16.73175 | 14.8377
135 | 571 | 16779.41 | 2013-07-05 16:59 | 1290.648 | 10 | 3 | 2.599924 | 3.433223 | 5.012393 | 5.917031 | 17.24733 | 18.23741 | 9.717941e-05 | 0.05131867 | 0 | 0 | 0 | 7_8_13_1C_Cycle | 0.001457453 | 0 | 0.02166593 | 0 | 14.86562 | TRUE | 14.86562 | 15.54626
136 | 572 | 16809.43 | 2013-07-05 16:59 | 1320.663 | 10 | 3 | 2.600105 | 3.434842 | 5.034082 | 5.917031 | 17.32181 | 18.23741 | 9.717941e-05 | 0.05131867 | 0 | 0 | 0 | 7_8_13_1C_Cycle | 0.001619339 | 0 | 0.0216884 | 0 | 13.39337 | TRUE | 13.39337 | 14.86232
137 | 573 | 16839.44 | 2013-07-05 17:00 | 1350.679 | 10 | 3 | 2.600105 | 3.436299 | 5.055759 | 5.917031 | 17.39628 | 18.23741 | 6.475449e-05 | 0.05131867 | 0 | 0 | 0 | 7_8_13_1C_Cycle | 0.001457214 | 0 | 0.0216771 | 0 | 14.87571 | TRUE | 14.87571 | 15.1811
138 | 574 | 16869.46 | 2013-07-05 17:00 | 1380.694 | 10 | 3 | 2.599744 | 3.437595 | 5.077436 | 5.917031 | 17.47078 | 18.23741 | 3.237724e-05 | 0.05131867 | 0 | 0 | 0 | 7_8_13_1C_Cycle | 0.001295567 | 0 | 0.0216771 | 0 | 16.73175 | TRUE | 16.73175 | 14.97794
139 | 575 | 16899.47 | 2013-07-05 17:01 | 1410.71 | 10 | 3 | 2.600105 | 3.439214 | 5.099113 | 5.917031 | 17.54531 | 18.23741 | 6.475449e-05 | 0.05131867 | 0 | 0 | 0 | 7_8_13_1C_Cycle | 0.001619339 | 0 | 0.0216771 | 0 | 13.38638 | TRUE | 13.38638 | 14.65245
140 | 576 | 16929.49 | 2013-07-05 17:01 | 1440.725 | 10 | 3 | 2.599924 | 3.44051 | 5.12079 | 5.917031 | 17.61988 | 18.23741 | 3.242493e-05 | 0.05131867 | 0 | 0 | 0 | 7_8_13_1C_Cycle | 0.001295567 | 0 | 0.02167705 | 0 | 16.73172 | TRUE | 16.73172 | 14.60559
141 | 577 | 16959.5 | 2013-07-05 17:02 | 1470.74 | 10 | 3 | 2.599924 | 3.442291 | 5.142467 | 5.917031 | 17.69448 | 18.23741 | 3.237724e-05 | 0.05131867 | 0 | 0 | 0 | 7_8_13_1C_Cycle | 0.001781225 | 0 | 0.02167729 | 0 | 12.16987 | TRUE | 12.16987 | 13.92838
142 | 578 | 16989.52 | 2013-07-05 17:02 | 1500.755 | 10 | 3 | 2.599924 | 3.444072 | 5.164133 | 5.917031 | 17.76908 | 18.23741 | 6.475449e-05 | 0.05131867 | 0 | 0 | 0 | 7_8_13_1C_Cycle | 0.001781225 | 0 | 0.02166578 | 0 | 12.16341 | TRUE | 12.16341 | 13.32348
143 | 579 | 17019.54 | 2013-07-05 17:03 | 1530.771 | 10 | 3 | 2.599924 | 3.445529 | 5.185821 | 5.917031 | 17.84379 | 18.23741 | 6.475449e-05 | 0.05131867 | 0 | 0 | 0 | 7_8_13_1C_Cycle | 0.001457453 | 0 | 0.02168847 | 0 | 14.88108 | TRUE | 14.88108 | 13.13532
144 | 580 | 17049.55 | 2013-07-05 17:03 | 1560.787 | 10 | 3 | 2.599924 | 3.447311 | 5.207499 | 5.917031 | 17.9185 | 18.23741 | 6.475449e-05 | 0.05131867 | 0 | 0 | 0 | 7_8_13_1C_Cycle | 0.001781225 | 0 | 0.02167703 | 0 | 12.16973 | TRUE | 12.16973 | 12.19525
145 | 581 | 17079.57 | 2013-07-05 17:04 | 1590.802 | 10 | 3 | 2.599744 | 3.449092 | 5.229176 | 5.917031 | 17.99325 | 18.23741 | 6.475449e-05 | 0.05131867 | 0 | 0 | 0 | 7_8_13_1C_Cycle | 0.001781225 | 0 | 0.0216772 | 0 | 12.16983 | TRUE | 12.16983 | 12.24938
146 | 582 | 17109.58 | 2013-07-05 17:04 | 1620.818 | 10 | 3 | 2.599924 | 3.451035 | 5.250853 | 5.917031 | 18.06804 | 18.23741 | 6.480217e-05 | 0.05131867 | 0 | 0 | 0 | 7_8_13_1C_Cycle | 0.00194335 | 0 | 0.02167726 | 0 | 11.15459 | TRUE | 11.15459 | 11.54536
147 | 583 | 17139.6 | 2013-07-05 17:05 | 1650.833 | 10 | 3 | 2.599924 | 3.45314 | 5.27253 | 5.917031 | 18.14287 | 18.23741 | 6.475449e-05 | 0.05131867 | 0 | 0 | 0 | 7_8_13_1C_Cycle | 0.002104998 | 0 | 0.0216771 | 0 | 10.29792 | TRUE | 10.29792 | 10.66725
148 | 584 | 17169.61 | 2013-07-05 17:05 | 1680.848 | 10 | 3 | 2.599744 | 3.455084 | 5.294207 | 5.917031 | 18.21774 | 18.23741 | 6.480217e-05 | 0.05131867 | 0 | 0 | 0 | 7_8_13_1C_Cycle | 0.00194335 | 0 | 0.02167726 | 0 | 11.15458 | TRUE | 11.15458 | 10.40073
149 | 585 | 17199.63 | 2013-07-05 17:06 | 1710.864 | 10 | 3 | 2.599924 | 3.457351 | 5.315885 | 5.917031 | 18.29266 | 18.23741 | 6.480217e-05 | 0.05131867 | 0 | 0 | 0 | 7_8_13_1C_Cycle | 0.002267122 | 0 | 0.02167718 | 0 | 9.561542 | TRUE | 9.561542 | 9.846894
150 | 586 | 17229.64 | 2013-07-05 17:06 | 1740.879 | 10 | 3 | 2.599924 | 3.459618 | 5.337562 | 5.917031 | 18.36763 | 18.23741 | 6.475449e-05 | 0.05131867 | 0 | 0 | 0 | 7_8_13_1C_Cycle | 0.002266884 | 0 | 0.02167717 | 0 | 9.56254 | TRUE | 9.56254 | 9.499804
151 | 587 | 17259.66 | 2013-07-05 17:07 | 1770.895 | 10 | 3 | 2.600105 | 3.462047 | 5.359239 | 5.917031 | 18.44265 | 18.23741 | 9.713173e-05 | 0.05131867 | 0 | 0 | 0 | 7_8_13_1C_Cycle | 0.002429008 | 0 | 0.02167711 | 0 | 8.924264 | TRUE | 8.924264 | 9.047205
152 | 588 | 17289.67 | 2013-07-05 17:07 | 1800.91 | 10 | 3 | 2.599924 | 3.464638 | 5.380916 | 5.917031 | 18.51772 | 18.23741 | 9.717941e-05 | 0.05131867 | 0 | 0 | 0 | 7_8_13_1C_Cycle | 0.002591133 | 0 | 0.02167713 | 0 | 8.365887 | TRUE | 8.365887 | 8.400232
153 | 589 | 17319.69 | 2013-07-05 17:08 | 1830.925 | 10 | 3 | 2.600105 | 3.467229 | 5.402582 | 5.917031 | 18.59282 | 18.23741 | 9.717941e-05 | 0.05131867 | 0 | 0 | 0 | 7_8_13_1C_Cycle | 0.002590895 | 0 | 0.02166589 | 0 | 8.362318 | TRUE | 8.362318 | 8.110676
154 | 590 | 17349.71 | 2013-07-05 17:08 | 1860.941 | 10 | 3 | 2.599924 | 3.470143 | 5.42427 | 5.917031 | 18.66805 | 18.23741 | 9.713173e-05 | 0.05131867 | 0 | 0 | 0 | 7_8_13_1C_Cycle | 0.002914667 | 0 | 0.02168847 | 0 | 7.441149 | TRUE | 7.441149 | 7.636673
155 | 591 | 17379.72 | 2013-07-05 17:09 | 1890.956 | 10 | 3 | 2.599924 | 3.47322 | 5.445936 | 5.917031 | 18.74326 | 18.23741 | 9.713173e-05 | 0.05131867 | 0 | 0 | 0 | 7_8_13_1C_Cycle | 0.003076792 | 0 | 0.02166598 | 0 | 7.041743 | TRUE | 7.041743 | 7.150855
156 | 592 | 17409.72 | 2013-07-05 17:09 | 1920.956 | 10 | 3 | 2.599924 | 3.476297 | 5.467613 | 5.917031 | 18.81858 | 18.23741 | 9.717941e-05 | 0.05131867 | 0 | 0 | 0 | 7_8_13_1C_Cycle | 0.003076792 | 0 | 0.02167714 | 0 | 7.045371 | TRUE | 7.045371 | 6.699588
157 | 593 | 17439.74 | 2013-07-05 17:10 | 1950.972 | 10 | 3 | 2.599924 | 3.479859 | 5.489291 | 5.917031 | 18.89398 | 18.23741 | 0.000129509 | 0.05131867 | 0 | 0 | 0 | 7_8_13_1C_Cycle | 0.00356245 | 0 | 0.02167721 | 0 | 6.084915 | TRUE | 6.084915 | 6.207138
158 | 594 | 17469.75 | 2013-07-05 17:10 | 1980.987 | 10 | 3 | 2.599924 | 3.483746 | 5.510968 | 5.917031 | 18.96945 | 18.23741 | 0.0001295567 | 0.05131867 | 0 | 0 | 0 | 7_8_13_1C_Cycle | 0.003886461 | 0 | 0.02167718 | 0 | 5.577615 | TRUE | 5.577615 | 5.849564
159 | 595 | 17499.77 | 2013-07-05 17:11 | 2011.002 | 10 | 3 | 2.599924 | 3.487632 | 5.532645 | 5.917031 | 19.04501 | 18.23741 | 0.0001295567 | 0.05131867 | 0 | 0 | 0 | 7_8_13_1C_Cycle | 0.003886461 | 0 | 0.02167701 | 0 | 5.57757 | TRUE | 5.57757 | 5.37184
160 | 596 | 17529.78 | 2013-07-05 17:11 | 2041.018 | 10 | 3 | 2.600105 | 3.492004 | 5.554322 | 5.917031 | 19.12066 | 18.23741 | 0.0001619339 | 0.05131867 | 0 | 0 | 0 | 7_8_13_1C_Cycle | 0.00437212 | 0 | 0.02167702 | 0 | 4.958012 | TRUE | 4.958012 | 4.91148
161 | 597 | 17559.8 | 2013-07-05 17:12 | 2071.033 | 10 | 3 | 2.599744 | 3.496701 | 5.575999 | 5.917031 | 19.19641 | 18.23741 | 0.0001295567 | 0.05131867 | 0 | 0 | 0 | 7_8_13_1C_Cycle | 0.004696131 | 0 | 0.02167718 | 0 | 4.615966 | TRUE | 4.615966 | 4.563005
162 | 598 | 17589.81 | 2013-07-05 17:12 | 2101.049 | 10 | 3 | 2.599924 | 3.502206 | 5.597676 | 5.917031 | 19.27227 | 18.23741 | 0.0001943111 | 0.05131867 | 0 | 0 | 0 | 7_8_13_1C_Cycle | 0.0055058 | 0 | 0.02167711 | 0 | 3.93714 | TRUE | 3.93714 | 4.143721
163 | 599 | 17619.83 | 2013-07-05 17:13 | 2131.064 | 10 | 3 | 2.599924 | 3.507874 | 5.619353 | 5.917031 | 19.34824 | 18.23741 | 0.0001943111 | 0.05131867 | 0 | 0 | 0 | 7_8_13_1C_Cycle | 0.005667686 | 0 | 0.02167714 | 0 | 3.824689 | TRUE | 3.824689 | 3.706616
164 | 600 | 17649.84 | 2013-07-05 17:13 | 2161.08 | 10 | 3 | 2.599924 | 3.514351 | 5.64103 | 5.917031 | 19.42435 | 18.23741 | 0.0001943111 | 0.05131867 | 0 | 0 | 0 | 7_8_13_1C_Cycle | 0.006477356 | 0 | 0.02167717 | 0 | 3.346609 | TRUE | 3.346609 | 3.357159
165 | 601 | 17679.86 | 2013-07-05 17:14 | 2191.095 | 10 | 3 | 2.599924 | 3.521638 | 5.662708 | 5.917031 | 19.50061 | 18.23741 | 0.0002266884 | 0.05131867 | 0 | 0 | 0 | 7_8_13_1C_Cycle | 0.007287025 | 0 | 0.02167715 | 0 | 2.97476 | TRUE | 2.97476 | 2.995853
166 | 602 | 17709.87 | 2013-07-05 17:14 | 2221.11 | 10 | 3 | 2.599744 | 3.529573 | 5.684385 | 5.917031 | 19.57703 | 18.23741 | 0.0002267361 | 0.05131867 | 0 | 0 | 0 | 7_8_13_1C_Cycle | 0.007934809 | 0 | 0.0216771 | 0 | 2.7319 | TRUE | 2.7319 | 2.691286
167 | 603 | 17739.89 | 2013-07-05 17:15 | 2251.126 | 10 | 3 | 2.599924 | 3.538803 | 5.706062 | 5.917031 | 19.65365 | 18.23741 | 0.0002590656 | 0.05131867 | 0 | 0 | 0 | 7_8_13_1C_Cycle | 0.009230137 | 0 | 0.02167708 | 0 | 2.348512 | TRUE | 2.348512 | 2.35097
168 | 604 | 17769.91 | 2013-07-05 17:15 | 2281.141 | 10 | 3 | 2.600105 | 3.549491 | 5.727739 | 5.917031 | 19.73047 | 18.23741 | 0.000356245 | 0.05131867 | 0 | 0 | 0 | 7_8_13_1C_Cycle | 0.01068759 | 0 | 0.02167717 | 0 | 2.028256 | TRUE | 2.028256 | 2.083672
169 | 605 | 17799.92 | 2013-07-05 17:16 | 2311.157 | 10 | 3 | 2.599924 | 3.56115 | 5.749416 | 5.917031 | 19.80754 | 18.23741 | 0.00038867 | 0.05131867 | 0 | 0 | 0 | 7_8_13_1C_Cycle | 0.01165938 | 0 | 0.02167716 | 0 | 1.859203 | TRUE | 1.859203 | 1.832283
170 | 606 | 17829.94 | 2013-07-05 17:16 | 2341.172 | 10 | 3 | 2.600105 | 3.574753 | 5.771093 | 5.917031 | 19.88487 | 18.23741 | 0.0004534245 | 0.05131867 | 0 | 0 | 0 | 7_8_13_1C_Cycle | 0.0136025 | 0 | 0.0216772 | 0 | 1.593619 | TRUE | 1.593619 | 1.598131
171 | 607 | 17859.95 | 2013-07-05 17:17 | 2371.187 | 10 | 3 | 2.599924 | 3.589974 | 5.79277 | 5.917031 | 19.96252 | 18.23741 | 0.0004533768 | 0.05131867 | 0 | 0 | 0 | 7_8_13_1C_Cycle | 0.0152216 | 0 | 0.02167691 | 0 | 1.42409 | TRUE | 1.42409 | 1.405572
172 | 608 | 17889.97 | 2013-07-05 17:17 | 2401.203 | 10 | 3 | 2.599924 | 3.607787 | 5.814448 | 5.917031 | 20.04054 | 18.23741 | 0.0005182266 | 0.05131867 | 0 | 0 | 0 | 7_8_13_1C_Cycle | 0.01781297 | 0 | 0.02167743 | 0 | 1.216947 | TRUE | 1.216947 | 1.225788
173 | 609 | 17919.98 | 2013-07-05 17:18 | 2431.218 | 10 | 3 | 2.599924 | 3.628515 | 5.836125 | 5.917031 | 20.11896 | 18.23741 | 0.0006477356 | 0.05131867 | 0 | 0 | 0 | 7_8_13_1C_Cycle | 0.0207274 | 0 | 0.02167715 | 0 | 1.045821 | TRUE | 1.045821 | 1.048912
174 | 610 | 17950 | 2013-07-05 17:18 | 2461.234 | 10 | 3 | 2.599744 | 3.652643 | 5.857802 | 5.917031 | 20.19787 | 18.23741 | 0.0007772922 | 0.05131867 | 0 | 0 | 0 | 7_8_13_1C_Cycle | 0.0241282 | 0 | 0.02167723 | 0 | 0.8984191 | TRUE | 0.8984191 | 0.9006451
175 | 611 | 17980.01 | 2013-07-05 17:19 | 2491.249 | 10 | 3 | 2.599744 | 3.680981 | 5.879468 | 5.917031 | 20.27731 | 18.23741 | 0.000874424 | 0.05131867 | 0 | 0 | 0 | 7_8_13_1C_Cycle | 0.02833843 | 0 | 0.02166581 | 0 | 0.7645379 | TRUE | 0.7645379 | 0.7605488
176 | 612 | 18010.03 | 2013-07-05 17:19 | 2521.264 | 10 | 3 | 2.599744 | 3.714664 | 5.900874 | 5.917031 | 20.35646 | 18.23741 | 0.001230717 | 0.05131867 | 0 | 0 | 0 | 7_8_13_1C_Cycle | 0.03368235 | 0 | 0.02140657 | 0 | 0.6355427 | TRUE | 0.6355427 | 0.6389114
177 | 613 | 18040.03 | 2013-07-05 17:20 | 2551.264 | 10 | 3 | 2.599744 | 3.755957 | 5.922811 | 5.917031 | 20.43838 | 18.23741 | 0.001295471 | 0.05131867 | 0 | 0 | 0 | 7_8_13_1C_Cycle | 0.04129314 | 0 | 0.02193639 | 0 | 0.5312356 | TRUE | 0.5312356 | 0.5254147
178 | 614 | 18070.04 | 2013-07-05 17:20 | 2581.28 | 10 | 3 | 2.599924 | 3.80729 | 5.9445 | 5.917031 | 20.52038 | 18.23741 | 0.001716471 | 0.05131867 | 0 | 0 | 0 | 7_8_13_1C_Cycle | 0.05133295 | 0 | 0.02168874 | 0 | 0.422511 | TRUE | 0.422511 | 0.4183637
179 | 615 | 18100.06 | 2013-07-05 17:21 | 2611.295 | 10 | 3 | 2.599924 | 3.874169 | 5.966177 | 5.917031 | 20.6036 | 18.23741 | 0.002234697 | 0.05131867 | 0 | 0 | 0 | 7_8_13_1C_Cycle | 0.0668788 | 0 | 0.02167717 | 0 | 0.3241262 | TRUE | 0.3241262 | 0.3223812
180 | 616 | 18130.08 | 2013-07-05 17:21 | 2641.311 | 10 | 3 | 2.599924 | 3.964852 | 5.987854 | 5.917031 | 20.68851 | 18.23741 | 0.003076744 | 0.05131867 | 0 | 0 | 0 | 7_8_13_1C_Cycle | 0.09068298 | 0 | 0.02167721 | 0 | 0.2390439 | TRUE | 0.2390439 | 0.240419
181 | 617 | 18160.09 | 2013-07-05 17:22 | 2671.326 | 10 | 3 | 2.599744 | 4.093913 | 6.009531 | 5.917031 | 20.77577 | 18.23741 | 0.004469395 | 0.05131867 | 0 | 0 | 0 | 7_8_13_1C_Cycle | 0.1290615 | 0 | 0.02167713 | 0 | 0.1679597 | TRUE | 0.1679597 | 0.1748265
182 | 618 | 18161.22 | 2013-07-05 17:22 | 2672.451 | 10 | 3 | 2.600105 | 4.100067 | 6.010344 | 5.917031 | 20.7791 | 18.23741 | 0.004566574 | 0.05131867 | 0 | 0 | 0 | 7_8_13_1C_Cycle | 0.006153584 | 0 | 0.0008124851 | 0 | 0.1320345 | TRUE | 0.1320345 | 0.1279526