## Sheet1
| Data_Point | Test_Time(s) | Date_Time | Step_Time(s) | Step_Index | Cycle_Index | Current(A) | Voltage(V) | Charge_Capacity(Ah) | Discharge_Capacity(Ah) | Charge_Energy(Wh) | Discharge_Energy(Wh) | dV/dt(V/s) | Internal_Resistance(Ohm) | Is_FC_Data | AC_Impedance(Ohm) | ACI_Phase_Angle(Deg) | Battery_Label | dV | Discharge_dQ | Charge_dQ | Discharge_dQ/dV | Charge_dQ/dV | dv_close_to_zero | dQ/dV | Smoothed_dQ/dV
0 | 634 | 18610.34 | 2013-07-05 17:29 | 0.01568826 | 5 | 4 | -0.0003540663 | 3.897487 | 6.06572 | 5.917031 | 21.00613 | 18.23741 | -3.237724e-05 | 0.02427234 | 0 | 0 | 0 | 7_8_13_1C_Cycle | -0.0001618862 | 1.150014e-09 | 0 | -7.103843e-06 | 0 |  | -7.103843e-06 | 0.4086523
1 | 637 | 18700.37 | 2013-07-05 17:31 | 30.01537 | 7 | 4 | -2.599551 | 3.244407 | 6.06572 | 5.938706 | 21.00613 | 18.30936 | -0.001457405 | 0.02427234 | 0 | 0 | 0 | 7_8_13_1C_Cycle | -0.6530797 | 0.02167527 | 0 | -0.03318932 | 0 | TRUE | -0.03318932 | -0.2950428
2 | 638 | 18730.38 | 2013-07-05 17:31 | 60.03079 | 7 | 4 | -2.599551 | 3.223356 | 6.06572 | 5.960381 | 21.00613 | 18.37939 | -0.0002914905 | 0.02427234 | 0 | 0 | 0 | 7_8_13_1C_Cycle | -0.02105141 | 0.02167542 | 0 | -1.029642 | 0 | TRUE | -1.029642 | -1.970035
3 | 639 | 18760.4 | 2013-07-05 17:32 | 90.04624 | 7 | 4 | -2.599731 | 3.218174 | 6.06572 | 5.982057 | 21.00613 | 18.4492 | -9.713173e-05 | 0.02427234 | 0 | 0 | 0 | 7_8_13_1C_Cycle | -0.005181789 | 0.02167549 | 0 | -4.183012 | 0 | TRUE | -4.183012 | -4.206133
4 | 640 | 18790.42 | 2013-07-05 17:32 | 120.0617 | 7 | 4 | -2.599551 | 3.215421 | 6.06572 | 6.003732 | 21.00613 | 18.51892 | -3.242493e-05 | 0.02427234 | 0 | 0 | 0 | 7_8_13_1C_Cycle | -0.002753019 | 0.02167556 | 0 | -7.873378 | 0 | TRUE | -7.873378 | -6.593143
5 | 641 | 18820.43 | 2013-07-05 17:33 | 150.0766 | 7 | 4 | -2.599731 | 3.212992 | 6.06572 | 6.025397 | 21.00613 | 18.58855 | -6.360985e-05 | 0.02427234 | 0 | 0 | 0 | 7_8_13_1C_Cycle | -0.002429008 | 0.0216642 | 0 | -8.918948 | 0 | TRUE | -8.918948 | -8.486513
6 | 642 | 18850.45 | 2013-07-05 17:33 | 180.0924 | 7 | 4 | -2.599731 | 3.210887 | 6.06572 | 6.047072 | 21.00613 | 18.65817 | -3.237724e-05 | 0.02427234 | 0 | 0 | 0 | 7_8_13_1C_Cycle | -0.002104998 | 0.0216753 | 0 | -10.29706 | 0 | TRUE | -10.29706 | -9.842411
7 | 643 | 18880.46 | 2013-07-05 17:34 | 210.108 | 7 | 4 | -2.599731 | 3.208458 | 6.06572 | 6.068759 | 21.00613 | 18.72778 | -9.713173e-05 | 0.02427234 | 0 | 0 | 0 | 7_8_13_1C_Cycle | -0.002429008 | 0.02168707 | 0 | -8.928363 | 0 | TRUE | -8.928363 | -10.04049
8 | 644 | 18910.48 | 2013-07-05 17:34 | 240.1233 | 7 | 4 | -2.599731 | 3.206353 | 6.06572 | 6.090435 | 21.00613 | 18.7973 | -6.480217e-05 | 0.02427234 | 0 | 0 | 0 | 7_8_13_1C_Cycle | -0.002105236 | 0.02167613 | 0 | -10.2963 | 0 | TRUE | -10.2963 | -9.882036
9 | 645 | 18940.49 | 2013-07-05 17:35 | 270.1384 | 7 | 4 | -2.599911 | 3.204248 | 6.06572 | 6.112111 | 21.00613 | 18.86677 | -3.237724e-05 | 0.02427234 | 0 | 0 | 0 | 7_8_13_1C_Cycle | -0.002104998 | 0.02167618 | 0 | -10.29748 | 0 | TRUE | -10.29748 | -9.870042
10 | 646 | 18970.51 | 2013-07-05 17:35 | 300.1542 | 7 | 4 | -2.599911 | 3.201819 | 6.06572 | 6.133788 | 21.00613 | 18.9362 | -6.475449e-05 | 0.02427234 | 0 | 0 | 0 | 7_8_13_1C_Cycle | -0.002429008 | 0.02167676 | 0 | -8.924118 | 0 | TRUE | -8.924118 | -9.863261
11 | 647 | 19000.52 | 2013-07-05 17:36 | 330.1694 | 7 | 4 | -2.599911 | 3.199714 | 6.06572 | 6.155464 | 21.00613 | 19.00559 | -9.717941e-05 | 0.02427234 | 0 | 0 | 0 | 7_8_13_1C_Cycle | -0.002105236 | 0.02167627 | 0 | -10.29636 | 0 | TRUE | -10.29636 | -10.16722
12 | 648 | 19030.54 | 2013-07-05 17:36 | 360.185 | 7 | 4 | -2.599911 | 3.197608 | 6.06572 | 6.177141 | 21.00613 | 19.07492 | -3.242493e-05 | 0.02427234 | 0 | 0 | 0 | 7_8_13_1C_Cycle | -0.002105236 | 0.02167654 | 0 | -10.29649 | 0 | TRUE | -10.29649 | -9.850256
13 | 649 | 19060.55 | 2013-07-05 17:37 | 390.2004 | 7 | 4 | -2.599731 | 3.195503 | 6.06572 | 6.198817 | 21.00613 | 19.14421 | -3.237633e-05 | 0.02427234 | 0 | 0 | 0 | 7_8_13_1C_Cycle | -0.002104998 | 0.02167649 | 0 | -10.29763 | 0 | TRUE | -10.29763 | -10.20267
14 | 650 | 19090.57 | 2013-07-05 17:37 | 420.2158 | 7 | 4 | -2.599911 | 3.193398 | 6.06572 | 6.220493 | 21.00613 | 19.21345 | -6.480217e-05 | 0.02427234 | 0 | 0 | 0 | 7_8_13_1C_Cycle | -0.002105236 | 0.02167604 | 0 | -10.29625 | 0 | TRUE | -10.29625 | -10.48776
15 | 651 | 19120.59 | 2013-07-05 17:38 | 450.2313 | 7 | 4 | -2.599911 | 3.191131 | 6.06572 | 6.242169 | 21.00613 | 19.28264 | -9.717941e-05 | 0.02427234 | 0 | 0 | 0 | 7_8_13_1C_Cycle | -0.002267122 | 0.02167586 | 0 | -9.560957 | 0 | TRUE | -9.560957 | -10.42837
16 | 652 | 19150.6 | 2013-07-05 17:38 | 480.2467 | 7 | 4 | -2.599731 | 3.18935 | 6.06572 | 6.263845 | 21.00613 | 19.3518 | -3.237724e-05 | 0.02427234 | 0 | 0 | 0 | 7_8_13_1C_Cycle | -0.001781225 | 0.02167577 | 0 | -12.16902 | 0 | TRUE | -12.16902 | -10.69104
17 | 653 | 19180.62 | 2013-07-05 17:39 | 510.2621 | 7 | 4 | -2.599731 | 3.187245 | 6.06572 | 6.285521 | 21.00613 | 19.4209 | -6.475449e-05 | 0.02427234 | 0 | 0 | 0 | 7_8_13_1C_Cycle | -0.002104998 | 0.0216758 | 0 | -10.2973 | 0 | TRUE | -10.2973 | -10.8242
18 | 654 | 19210.63 | 2013-07-05 17:39 | 540.2775 | 7 | 4 | -2.599731 | 3.185302 | 6.06572 | 6.307197 | 21.00613 | 19.48997 | -9.717941e-05 | 0.02427234 | 0 | 0 | 0 | 7_8_13_1C_Cycle | -0.00194335 | 0.02167581 | 0 | -11.15384 | 0 | TRUE | -11.15384 | -11.64822
19 | 655 | 19240.65 | 2013-07-05 17:40 | 570.2929 | 7 | 4 | -2.599911 | 3.18352 | 6.06572 | 6.328873 | 21.00613 | 19.559 | -3.237724e-05 | 0.02427234 | 0 | 0 | 0 | 7_8_13_1C_Cycle | -0.001781225 | 0.02167587 | 0 | -12.16908 | 0 | TRUE | -12.16908 | -12.30923
20 | 656 | 19270.66 | 2013-07-05 17:40 | 600.3084 | 7 | 4 | -2.599911 | 3.181739 | 6.06572 | 6.350548 | 21.00613 | 19.62799 | -9.713173e-05 | 0.02427234 | 0 | 0 | 0 | 7_8_13_1C_Cycle | -0.001781225 | 0.02167581 | 0 | -12.16905 | 0 | TRUE | -12.16905 | -12.27042
21 | 657 | 19300.68 | 2013-07-05 17:41 | 630.3238 | 7 | 4 | -2.599551 | 3.180282 | 6.06572 | 6.372224 | 21.00613 | 19.69694 | -3.237724e-05 | 0.02427234 | 0 | 0 | 0 | 7_8_13_1C_Cycle | -0.001457453 | 0.02167577 | 0 | -14.87236 | 0 | TRUE | -14.87236 | -13.0214
22 | 658 | 19330.69 | 2013-07-05 17:41 | 660.3392 | 7 | 4 | -2.599911 | 3.1785 | 6.06572 | 6.3939 | 21.00613 | 19.76585 | -6.475449e-05 | 0.02427234 | 0 | 0 | 0 | 7_8_13_1C_Cycle | -0.001781225 | 0.02167589 | 0 | -12.16909 | 0 | TRUE | -12.16909 | -13.17766
23 | 659 | 19360.71 | 2013-07-05 17:42 | 690.3547 | 7 | 4 | -2.599731 | 3.176719 | 6.06572 | 6.415576 | 21.00613 | 19.83473 | -6.475449e-05 | 0.02427234 | 0 | 0 | 0 | 7_8_13_1C_Cycle | -0.001781225 | 0.02167583 | 0 | -12.16906 | 0 | TRUE | -12.16906 | -13.38088
24 | 660 | 19390.72 | 2013-07-05 17:42 | 720.37 | 7 | 4 | -2.599731 | 3.175262 | 6.06572 | 6.437252 | 21.00613 | 19.90358 | -9.713173e-05 | 0.02427234 | 0 | 0 | 0 | 7_8_13_1C_Cycle | -0.001457453 | 0.02167577 | 0 | -14.87237 | 0 | TRUE | -14.87237 | -13.81741
25 | 661 | 19420.74 | 2013-07-05 17:43 | 750.3854 | 7 | 4 | -2.599911 | 3.173642 | 6.06572 | 6.458927 | 21.00613 | 19.97239 | -6.475449e-05 | 0.02427234 | 0 | 0 | 0 | 7_8_13_1C_Cycle | -0.001619339 | 0.02167579 | 0 | -13.38558 | 0 | TRUE | -13.38558 | -14.02808
26 | 662 | 19450.76 | 2013-07-05 17:43 | 780.401 | 7 | 4 | -2.599731 | 3.172185 | 6.06572 | 6.480603 | 21.00613 | 20.04116 | -3.237724e-05 | 0.02427234 | 0 | 0 | 0 | 7_8_13_1C_Cycle | -0.001457453 | 0.02167598 | 0 | -14.87251 | 0 | TRUE | -14.87251 | -14.11224
27 | 663 | 19480.77 | 2013-07-05 17:44 | 810.4164 | 7 | 4 | -2.599731 | 3.170727 | 6.06572 | 6.502279 | 21.00613 | 20.1099 | 0 | 0.02427234 | 0 | 0 | 0 | 7_8_13_1C_Cycle | -0.001457453 | 0.02167578 | 0 | -14.87237 | 0 | TRUE | -14.87237 | -14.11621
28 | 664 | 19510.79 | 2013-07-05 17:44 | 840.4318 | 7 | 4 | -2.599731 | 3.169108 | 6.06572 | 6.523955 | 21.00613 | 20.17861 | -6.480217e-05 | 0.02427234 | 0 | 0 | 0 | 7_8_13_1C_Cycle | -0.001619339 | 0.02167581 | 0 | -13.38559 | 0 | TRUE | -13.38559 | -14.05369
29 | 665 | 19540.8 | 2013-07-05 17:45 | 870.447 | 7 | 4 | -2.599911 | 3.167327 | 6.06572 | 6.545631 | 21.00613 | 20.24729 | -9.717941e-05 | 0.02427234 | 0 | 0 | 0 | 7_8_13_1C_Cycle | -0.001781225 | 0.02167567 | 0 | -12.16897 | 0 | TRUE | -12.16897 | -14.22012
30 | 667 | 19600.83 | 2013-07-05 17:46 | 930.478 | 7 | 4 | -2.599911 | 3.164574 | 6.06572 | 6.588983 | 21.00613 | 20.38455 | -6.475449e-05 | 0.02427234 | 0 | 0 | 0 | 7_8_13_1C_Cycle | -0.002752781 | 0.0433526 | 0 | -15.74866 | 0 | TRUE | -15.74866 | -13.87194
31 | 668 | 19630.85 | 2013-07-05 17:46 | 960.4934 | 7 | 4 | -2.599911 | 3.163117 | 6.06572 | 6.61066 | 21.00613 | 20.45313 | 0 | 0.02427234 | 0 | 0 | 0 | 7_8_13_1C_Cycle | -0.001457453 | 0.0216768 | 0 | -14.87307 | 0 | TRUE | -14.87307 | -14.26929
32 | 669 | 19660.86 | 2013-07-05 17:47 | 990.5085 | 7 | 4 | -2.599911 | 3.161497 | 6.06572 | 6.632337 | 21.00613 | 20.52168 | -3.237724e-05 | 0.02427234 | 0 | 0 | 0 | 7_8_13_1C_Cycle | -0.001619339 | 0.02167659 | 0 | -13.38607 | 0 | TRUE | -13.38607 | -14.28378
33 | 670 | 19690.86 | 2013-07-05 17:47 | 1020.509 | 7 | 4 | -2.599731 | 3.159878 | 6.06572 | 6.654002 | 21.00613 | 20.59015 | -3.237724e-05 | 0.02427234 | 0 | 0 | 0 | 7_8_13_1C_Cycle | -0.001619339 | 0.02166571 | 0 | -13.37935 | 0 | TRUE | -13.37935 | -13.98896
34 | 671 | 19720.88 | 2013-07-05 17:48 | 1050.524 | 7 | 4 | -2.599551 | 3.158421 | 6.06572 | 6.675678 | 21.00613 | 20.65862 | 0 | 0.02427234 | 0 | 0 | 0 | 7_8_13_1C_Cycle | -0.001457453 | 0.02167566 | 0 | -14.87229 | 0 | TRUE | -14.87229 | -12.88814
35 | 672 | 19750.89 | 2013-07-05 17:48 | 1080.54 | 7 | 4 | -2.599911 | 3.156477 | 6.06572 | 6.697353 | 21.00613 | 20.72706 | -3.237724e-05 | 0.02427234 | 0 | 0 | 0 | 7_8_13_1C_Cycle | -0.001943111 | 0.02167551 | 0 | -11.15505 | 0 | TRUE | -11.15505 | -12.40226
36 | 673 | 19780.91 | 2013-07-05 17:49 | 1110.555 | 7 | 4 | -2.599731 | 3.154696 | 6.06572 | 6.719029 | 21.00613 | 20.79546 | -6.480217e-05 | 0.02427234 | 0 | 0 | 0 | 7_8_13_1C_Cycle | -0.001781464 | 0.02167545 | 0 | -12.16721 | 0 | TRUE | -12.16721 | -12.34959
37 | 674 | 19810.92 | 2013-07-05 17:49 | 1140.57 | 7 | 4 | -2.599551 | 3.152753 | 6.06572 | 6.740704 | 21.00613 | 20.86382 | -6.475449e-05 | 0.02427234 | 0 | 0 | 0 | 7_8_13_1C_Cycle | -0.001943111 | 0.0216754 | 0 | -11.15499 | 0 | TRUE | -11.15499 | -11.72542
38 | 675 | 19840.94 | 2013-07-05 17:50 | 1170.585 | 7 | 4 | -2.599731 | 3.150972 | 6.06572 | 6.762368 | 21.00613 | 20.9321 | -6.475449e-05 | 0.02427234 | 0 | 0 | 0 | 7_8_13_1C_Cycle | -0.001781225 | 0.02166414 | 0 | -12.16249 | 0 | TRUE | -12.16249 | -11.29067
39 | 676 | 19870.94 | 2013-07-05 17:50 | 1200.586 | 7 | 4 | -2.599731 | 3.14919 | 6.06572 | 6.784044 | 21.00613 | 21.00038 | -3.237724e-05 | 0.02427234 | 0 | 0 | 0 | 7_8_13_1C_Cycle | -0.001781225 | 0.02167534 | 0 | -12.16878 | 0 | TRUE | -12.16878 | -11.36299
40 | 677 | 19900.96 | 2013-07-05 17:51 | 1230.601 | 7 | 4 | -2.599731 | 3.146923 | 6.06572 | 6.805719 | 21.00613 | 21.06861 | -6.475449e-05 | 0.02427234 | 0 | 0 | 0 | 7_8_13_1C_Cycle | -0.002267122 | 0.0216754 | 0 | -9.560756 | 0 | TRUE | -9.560756 | -11.00922
41 | 678 | 19930.97 | 2013-07-05 17:51 | 1260.616 | 7 | 4 | -2.599731 | 3.14498 | 6.06572 | 6.827383 | 21.00613 | 21.13677 | -6.480217e-05 | 0.02427234 | 0 | 0 | 0 | 7_8_13_1C_Cycle | -0.00194335 | 0.02166406 | 0 | -11.14779 | 0 | TRUE | -11.14779 | -10.82405
42 | 679 | 19960.97 | 2013-07-05 17:52 | 1290.616 | 7 | 4 | -2.599911 | 3.142875 | 6.06572 | 6.849059 | 21.00613 | 21.20491 | -3.237724e-05 | 0.02427234 | 0 | 0 | 0 | 7_8_13_1C_Cycle | -0.002104998 | 0.02167543 | 0 | -10.29713 | 0 | TRUE | -10.29713 | -10.07388
43 | 680 | 19990.99 | 2013-07-05 17:52 | 1320.632 | 7 | 4 | -2.599731 | 3.14077 | 6.06572 | 6.870734 | 21.00613 | 21.27301 | -3.237724e-05 | 0.02427234 | 0 | 0 | 0 | 7_8_13_1C_Cycle | -0.002105236 | 0.02167543 | 0 | -10.29596 | 0 | TRUE | -10.29596 | -9.903134
44 | 681 | 20021 | 2013-07-05 17:53 | 1350.647 | 7 | 4 | -2.599551 | 3.138503 | 6.06572 | 6.89241 | 21.00613 | 21.34106 | -3.242493e-05 | 0.02427234 | 0 | 0 | 0 | 7_8_13_1C_Cycle | -0.002267122 | 0.02167552 | 0 | -9.560808 | 0 | TRUE | -9.560808 | -9.784078
45 | 682 | 20051.02 | 2013-07-05 17:53 | 1380.662 | 7 | 4 | -2.599731 | 3.135912 | 6.06572 | 6.914085 | 21.00613 | 21.40906 | -0.0001295567 | 0.02427234 | 0 | 0 | 0 | 7_8_13_1C_Cycle | -0.002590895 | 0.0216754 | 0 | -8.365989 | 0 | TRUE | -8.365989 | -9.319736
46 | 683 | 20081.03 | 2013-07-05 17:54 | 1410.678 | 7 | 4 | -2.599731 | 3.133807 | 6.06572 | 6.935761 | 21.00613 | 21.47702 | -6.475449e-05 | 0.02427234 | 0 | 0 | 0 | 7_8_13_1C_Cycle | -0.002104998 | 0.02167563 | 0 | -10.29722 | 0 | TRUE | -10.29722 | -9.180329
47 | 684 | 20111.05 | 2013-07-05 17:54 | 1440.693 | 7 | 4 | -2.599731 | 3.131216 | 6.06572 | 6.957436 | 21.00613 | 21.54491 | -6.480217e-05 | 0.02427234 | 0 | 0 | 0 | 7_8_13_1C_Cycle | -0.002591133 | 0.02167557 | 0 | -8.365286 | 0 | TRUE | -8.365286 | -8.832688
48 | 685 | 20141.06 | 2013-07-05 17:55 | 1470.708 | 7 | 4 | -2.599731 | 3.128787 | 6.06572 | 6.9791 | 21.00613 | 21.61272 | -3.242493e-05 | 0.02427234 | 0 | 0 | 0 | 7_8_13_1C_Cycle | -0.002429008 | 0.02166421 | 0 | -8.918951 | 0 | TRUE | -8.918951 | -8.583858
49 | 686 | 20171.08 | 2013-07-05 17:55 | 1500.724 | 7 | 4 | -2.599731 | 3.126196 | 6.06572 | 7.000787 | 21.00613 | 21.68055 | -6.480217e-05 | 0.02427234 | 0 | 0 | 0 | 7_8_13_1C_Cycle | -0.002590895 | 0.02168682 | 0 | -8.370398 | 0 | TRUE | -8.370398 | -8.402598
50 | 687 | 20201.09 | 2013-07-05 17:56 | 1530.739 | 7 | 4 | -2.599731 | 3.123281 | 6.06572 | 7.022463 | 21.00613 | 21.74828 | -9.713173e-05 | 0.02427234 | 0 | 0 | 0 | 7_8_13_1C_Cycle | -0.002914667 | 0.02167527 | 0 | -7.436618 | 0 | TRUE | -7.436618 | -7.853547
51 | 688 | 20231.11 | 2013-07-05 17:56 | 1560.755 | 7 | 4 | -2.599731 | 3.120528 | 6.06572 | 7.044138 | 21.00613 | 21.81595 | -9.717941e-05 | 0.02427234 | 0 | 0 | 0 | 7_8_13_1C_Cycle | -0.002753019 | 0.02167573 | 0 | -7.87344 | 0 | TRUE | -7.87344 | -7.843048
52 | 689 | 20261.12 | 2013-07-05 17:57 | 1590.77 | 7 | 4 | -2.599551 | 3.117775 | 6.06572 | 7.065802 | 21.00613 | 21.88352 | -6.475449e-05 | 0.02427234 | 0 | 0 | 0 | 7_8_13_1C_Cycle | -0.002752781 | 0.02166421 | 0 | -7.869937 | 0 | TRUE | -7.869937 | -7.483212
53 | 690 | 20291.14 | 2013-07-05 17:57 | 1620.786 | 7 | 4 | -2.599731 | 3.114698 | 6.06572 | 7.087489 | 21.00613 | 21.9511 | -9.717941e-05 | 0.02427234 | 0 | 0 | 0 | 7_8_13_1C_Cycle | -0.003076792 | 0.02168683 | 0 | -7.048521 | 0 | TRUE | -7.048521 | -7.270334
54 | 691 | 20321.16 | 2013-07-05 17:58 | 1650.801 | 7 | 4 | -2.599731 | 3.111784 | 6.06572 | 7.109154 | 21.00613 | 22.01855 | -6.480217e-05 | 0.02427234 | 0 | 0 | 0 | 7_8_13_1C_Cycle | -0.002914906 | 0.02166419 | 0 | -7.43221 | 0 | TRUE | -7.43221 | -7.173111
55 | 692 | 20351.17 | 2013-07-05 17:58 | 1680.817 | 7 | 4 | -2.599731 | 3.108383 | 6.06572 | 7.13084 | 21.00613 | 22.08599 | -9.717941e-05 | 0.02427234 | 0 | 0 | 0 | 7_8_13_1C_Cycle | -0.003400564 | 0.02168683 | 0 | -6.377422 | 0 | TRUE | -6.377422 | -6.78517
56 | 693 | 20381.19 | 2013-07-05 17:59 | 1710.832 | 7 | 4 | -2.599731 | 3.105144 | 6.06572 | 7.152516 | 21.00613 | 22.15333 | -6.475449e-05 | 0.02427234 | 0 | 0 | 0 | 7_8_13_1C_Cycle | -0.003238678 | 0.02167539 | 0 | -6.692666 | 0 | TRUE | -6.692666 | -6.613355
57 | 694 | 20411.2 | 2013-07-05 17:59 | 1740.847 | 7 | 4 | -2.599731 | 3.101906 | 6.06572 | 7.174191 | 21.00613 | 22.2206 | -9.717941e-05 | 0.02427234 | 0 | 0 | 0 | 7_8_13_1C_Cycle | -0.003238678 | 0.02167552 | 0 | -6.692707 | 0 | TRUE | -6.692707 | -6.392258
58 | 695 | 20441.22 | 2013-07-05 18:00 | 1770.863 | 7 | 4 | -2.599731 | 3.098181 | 6.06572 | 7.195867 | 21.00613 | 22.2878 | -0.0001295567 | 0.02427234 | 0 | 0 | 0 | 7_8_13_1C_Cycle | -0.003724575 | 0.0216755 | 0 | -5.81959 | 0 | TRUE | -5.81959 | -6.131408
59 | 696 | 20471.23 | 2013-07-05 18:00 | 1800.878 | 7 | 4 | -2.599731 | 3.09478 | 6.06572 | 7.217542 | 21.00613 | 22.35492 | -9.717941e-05 | 0.02427234 | 0 | 0 | 0 | 7_8_13_1C_Cycle | -0.003400564 | 0.02167551 | 0 | -6.374093 | 0 | TRUE | -6.374093 | -6.029707
60 | 697 | 20501.25 | 2013-07-05 18:01 | 1830.894 | 7 | 4 | -2.599911 | 3.090732 | 6.06572 | 7.239218 | 21.00613 | 22.42195 | -0.0001295567 | 0.02427234 | 0 | 0 | 0 | 7_8_13_1C_Cycle | -0.004048347 | 0.0216755 | 0 | -5.354161 | 0 | TRUE | -5.354161 | -5.795869
61 | 698 | 20531.26 | 2013-07-05 18:01 | 1860.909 | 7 | 4 | -2.599731 | 3.087008 | 6.06572 | 7.260893 | 21.00613 | 22.48891 | -9.713173e-05 | 0.02427234 | 0 | 0 | 0 | 7_8_13_1C_Cycle | -0.003724337 | 0.02167551 | 0 | -5.819965 | 0 | TRUE | -5.819965 | -5.591517
62 | 699 | 20561.28 | 2013-07-05 18:02 | 1890.925 | 7 | 4 | -2.599731 | 3.083121 | 6.06572 | 7.282569 | 21.00613 | 22.55578 | -9.713173e-05 | 0.02427234 | 0 | 0 | 0 | 7_8_13_1C_Cycle | -0.003886461 | 0.02167554 | 0 | -5.577193 | 0 | TRUE | -5.577193 | -5.556925
63 | 700 | 20591.29 | 2013-07-05 18:02 | 1920.94 | 7 | 4 | -2.599731 | 3.079073 | 6.06572 | 7.304244 | 21.00613 | 22.62256 | -0.0001295567 | 0.02427234 | 0 | 0 | 0 | 7_8_13_1C_Cycle | -0.004048347 | 0.02167563 | 0 | -5.354192 | 0 | TRUE | -5.354192 | -5.361485
64 | 701 | 20621.31 | 2013-07-05 18:03 | 1950.955 | 7 | 4 | -2.599731 | 3.074863 | 6.06572 | 7.32592 | 21.00613 | 22.68926 | -0.000129509 | 0.02427234 | 0 | 0 | 0 | 7_8_13_1C_Cycle | -0.004210234 | 0.02167548 | 0 | -5.148285 | 0 | TRUE | -5.148285 | -5.316949
65 | 702 | 20651.32 | 2013-07-05 18:03 | 1980.971 | 7 | 4 | -2.599731 | 3.070814 | 6.06572 | 7.347595 | 21.00613 | 22.75586 | -0.000129509 | 0.02427234 | 0 | 0 | 0 | 7_8_13_1C_Cycle | -0.004048347 | 0.02167544 | 0 | -5.354146 | 0 | TRUE | -5.354146 | -5.120963
66 | 703 | 20681.34 | 2013-07-05 18:04 | 2010.986 | 7 | 4 | -2.599731 | 3.06628 | 6.06572 | 7.369271 | 21.00613 | 22.82238 | -0.0001619339 | 0.02427234 | 0 | 0 | 0 | 7_8_13_1C_Cycle | -0.004534245 | 0.02167554 | 0 | -4.780408 | 0 | TRUE | -4.780408 | -4.910758
67 | 704 | 20711.36 | 2013-07-05 18:04 | 2041.002 | 7 | 4 | -2.599911 | 3.061746 | 6.06572 | 7.390946 | 21.00613 | 22.88879 | -0.0001295567 | 0.02427234 | 0 | 0 | 0 | 7_8_13_1C_Cycle | -0.004534245 | 0.02167549 | 0 | -4.780396 | 0 | TRUE | -4.780396 | -4.709779
68 | 705 | 20741.37 | 2013-07-05 18:05 | 2071.017 | 7 | 4 | -2.599731 | 3.056888 | 6.06572 | 7.412622 | 21.00613 | 22.95511 | -0.0001619339 | 0.02427234 | 0 | 0 | 0 | 7_8_13_1C_Cycle | -0.004858017 | 0.02167555 | 0 | -4.46181 | 0 | TRUE | -4.46181 | -4.443919
69 | 706 | 20771.39 | 2013-07-05 18:05 | 2101.033 | 7 | 4 | -2.599911 | 3.051382 | 6.06572 | 7.434297 | 21.00613 | 23.02131 | -0.0002266884 | 0.02427234 | 0 | 0 | 0 | 7_8_13_1C_Cycle | -0.005505562 | 0.02167548 | 0 | -3.937015 | 0 | TRUE | -3.937015 | -4.081674
70 | 707 | 20801.4 | 2013-07-05 18:06 | 2131.048 | 7 | 4 | -2.599731 | 3.045877 | 6.06572 | 7.455973 | 21.00613 | 23.0874 | -0.0001295567 | 0.02427234 | 0 | 0 | 0 | 7_8_13_1C_Cycle | -0.0055058 | 0.02167552 | 0 | -3.936852 | 0 | TRUE | -3.936852 | -3.75341
71 | 708 | 20831.42 | 2013-07-05 18:06 | 2161.063 | 7 | 4 | -2.599551 | 3.039399 | 6.06572 | 7.477648 | 21.00613 | 23.15335 | -0.0001943111 | 0.02427234 | 0 | 0 | 0 | 7_8_13_1C_Cycle | -0.006477356 | 0.02167552 | 0 | -3.346352 | 0 | TRUE | -3.346352 | -3.353978
72 | 709 | 20861.43 | 2013-07-05 18:07 | 2191.079 | 7 | 4 | -2.599551 | 3.03195 | 6.06572 | 7.499324 | 21.00613 | 23.21915 | -0.0002266884 | 0.02427234 | 0 | 0 | 0 | 7_8_13_1C_Cycle | -0.007448912 | 0.02167558 | 0 | -2.909898 | 0 | TRUE | -2.909898 | -2.99578
73 | 710 | 20891.45 | 2013-07-05 18:07 | 2221.094 | 7 | 4 | -2.599551 | 3.023691 | 6.06572 | 7.521 | 21.00613 | 23.28478 | -0.0002914905 | 0.02427234 | 0 | 0 | 0 | 7_8_13_1C_Cycle | -0.00825882 | 0.02167556 | 0 | -2.624535 | 0 | TRUE | -2.624535 | -2.657815
74 | 711 | 20921.46 | 2013-07-05 18:08 | 2251.11 | 7 | 4 | -2.599551 | 3.014461 | 6.06572 | 7.542675 | 21.00613 | 23.35023 | -0.0002591133 | 0.02427234 | 0 | 0 | 0 | 7_8_13_1C_Cycle | -0.009230137 | 0.02167567 | 0 | -2.348358 | 0 | TRUE | -2.348358 | -2.299423
75 | 712 | 20951.48 | 2013-07-05 18:08 | 2281.125 | 7 | 4 | -2.599551 | 3.003936 | 6.06572 | 7.564351 | 21.00613 | 23.41545 | -0.0003238678 | 0.02427234 | 0 | 0 | 0 | 7_8_13_1C_Cycle | -0.0105257 | 0.02167538 | 0 | -2.059281 | 0 | TRUE | -2.059281 | -2.044707
76 | 713 | 20981.48 | 2013-07-05 18:09 | 2311.125 | 7 | 4 | -2.599731 | 2.991791 | 6.06572 | 7.586015 | 21.00613 | 23.4804 | -0.0003886223 | 0.02427234 | 0 | 0 | 0 | 7_8_13_1C_Cycle | -0.01214504 | 0.02166445 | 0 | -1.78381 | 0 | TRUE | -1.78381 | -1.812473
77 | 714 | 21011.49 | 2013-07-05 18:09 | 2341.14 | 7 | 4 | -2.599911 | 2.978026 | 6.06572 | 7.607691 | 21.00613 | 23.54511 | -0.0004858017 | 0.02427234 | 0 | 0 | 0 | 7_8_13_1C_Cycle | -0.01376438 | 0.02167549 | 0 | -1.574752 | 0 | TRUE | -1.574752 | -1.589164
78 | 715 | 21041.51 | 2013-07-05 18:10 | 2371.156 | 7 | 4 | -2.599731 | 2.962642 | 6.06572 | 7.629366 | 21.00613 | 23.6095 | -0.0004534245 | 0.02427234 | 0 | 0 | 0 | 7_8_13_1C_Cycle | -0.01538372 | 0.02167548 | 0 | -1.408988 | 0 | TRUE | -1.408988 | -1.395593
79 | 716 | 21071.53 | 2013-07-05 18:10 | 2401.171 | 7 | 4 | -2.599731 | 2.945316 | 6.06572 | 7.651042 | 21.00613 | 23.67353 | -0.0005181789 | 0.02427234 | 0 | 0 | 0 | 7_8_13_1C_Cycle | -0.01732683 | 0.02167553 | 0 | -1.250981 | 0 | TRUE | -1.250981 | -1.233028
80 | 717 | 21101.54 | 2013-07-05 18:11 | 2431.186 | 7 | 4 | -2.599731 | 2.925074 | 6.06572 | 7.672717 | 21.00613 | 23.73716 | -0.0006477356 | 0.02427234 | 0 | 0 | 0 | 7_8_13_1C_Cycle | -0.02024198 | 0.02167555 | 0 | -1.070822 | 0 | TRUE | -1.070822 | -1.089909
81 | 718 | 21131.56 | 2013-07-05 18:11 | 2461.202 | 7 | 4 | -2.599731 | 2.902403 | 6.06572 | 7.694393 | 21.00613 | 23.80032 | -0.000744915 | 0.02427234 | 0 | 0 | 0 | 7_8_13_1C_Cycle | -0.02267075 | 0.02167543 | 0 | -0.9560968 | 0 | TRUE | -0.9560968 | -0.9548051
82 | 719 | 21161.57 | 2013-07-05 18:12 | 2491.217 | 7 | 4 | -2.599731 | 2.876493 | 6.06572 | 7.716068 | 21.00613 | 23.86296 | -0.0009040456 | 0.02427234 | 0 | 0 | 0 | 7_8_13_1C_Cycle | -0.02590942 | 0.02167561 | 0 | -0.8365918 | 0 | TRUE | -0.8365918 | -0.8289185
83 | 720 | 21191.59 | 2013-07-05 18:12 | 2521.233 | 7 | 4 | -2.599911 | 2.846212 | 6.06572 | 7.737744 | 21.00613 | 23.92499 | -0.0009716034 | 0.02427234 | 0 | 0 | 0 | 7_8_13_1C_Cycle | -0.03028154 | 0.02167566 | 0 | -0.7158042 | 0 | TRUE | -0.7158042 | -0.7154799
84 | 721 | 21221.6 | 2013-07-05 18:13 | 2551.248 | 7 | 4 | -2.599731 | 2.810586 | 6.06572 | 7.759419 | 21.00613 | 23.98631 | -0.00110116 | 0.02427234 | 0 | 0 | 0 | 7_8_13_1C_Cycle | -0.03562546 | 0.02167555 | 0 | -0.6084287 | 0 | TRUE | -0.6084287 | -0.6128002
85 | 722 | 21251.62 | 2013-07-05 18:13 | 2581.263 | 7 | 4 | -2.599731 | 2.76816 | 6.06572 | 7.781095 | 21.00613 | 24.04679 | -0.001360273 | 0.02427234 | 0 | 0 | 0 | 7_8_13_1C_Cycle | -0.04242682 | 0.02167549 | 0 | -0.5108912 | 0 | TRUE | -0.5108912 | -0.5105471
86 | 723 | 21281.63 | 2013-07-05 18:14 | 2611.279 | 7 | 4 | -2.599551 | 2.716017 | 6.06572 | 7.80277 | 21.00613 | 24.10624 | -0.001716518 | 0.02427234 | 0 | 0 | 0 | 7_8_13_1C_Cycle | -0.05214262 | 0.02167548 | 0 | -0.415696 | 0 | TRUE | -0.415696 | -0.4123639
87 | 724 | 21311.65 | 2013-07-05 18:14 | 2641.294 | 7 | 4 | -2.599731 | 2.648491 | 6.06572 | 7.824446 | 21.00613 | 24.16441 | -0.002299452 | 0.02427234 | 0 | 0 | 0 | 7_8_13_1C_Cycle | -0.06752634 | 0.02167558 | 0 | -0.3209945 | 0 | TRUE | -0.3209945 | -0.3131375
88 | 725 | 21341.66 | 2013-07-05 18:15 | 2671.31 | 7 | 4 | -2.599551 | 2.553921 | 6.06572 | 7.846121 | 21.00613 | 24.22087 | -0.003368187 | 0.02427234 | 0 | 0 | 0 | 7_8_13_1C_Cycle | -0.09456944 | 0.02167548 | 0 | -0.2292018 | 0 | TRUE | -0.2292018 | -0.219237
89 | 726 | 21371.68 | 2013-07-05 18:15 | 2701.325 | 7 | 4 | -2.599731 | 2.390692 | 6.06572 | 7.867786 | 21.00613 | 24.27463 | -0.006412554 | 0.02427234 | 0 | 0 | 0 | 7_8_13_1C_Cycle | -0.1632295 | 0.02166421 | 0 | -0.1327225 | 0 | TRUE | -0.1327225 | -0.13722
90 | 727 | 21401.69 | 2013-07-05 18:16 | 2731.341 | 7 | 4 | -2.599731 | 2.001565 | 6.06572 | 7.889472 | 21.00613 | 24.32288 | -0.01564279 | 0.02427234 | 0 | 0 | 0 | 7_8_13_1C_Cycle | -0.3891273 | 0.02168679 | 0 | -0.05573186 | 0 | TRUE | -0.05573186 | -0.07199919
91 | 728 | 21401.79 | 2013-07-05 18:16 | 2731.434 | 7 | 4 | -2.599731 | 1.999783 | 6.06572 | 7.88954 | 21.00613 | 24.32302 | -0.01577237 | 0.02427234 | 0 | 0 | 0 | 7_8_13_1C_Cycle | -0.001781344 | 6.749497e-05 | 0 | -0.0378899 | 0 | TRUE | -0.0378899 | -0.02848734
92 | 734 | 21551.83 | 2013-07-05 18:18 | 30.01516 | 10 | 4 | 2.599744 | 2.925721 | 6.087385 | 7.88954 | 21.06755 | 24.32302 | 0.004048347 | 0.03904681 | 0 | 0 | 0 | 7_8_13_1C_Cycle | 0.3628938 | 0 | 0.0216657 | 0 | 0.05970259 |  | 0.05970259 | 0.06355559
93 | 735 | 21581.85 | 2013-07-05 18:19 | 60.03088 | 10 | 4 | 2.599924 | 3.026768 | 6.109074 | 7.88954 | 21.13218 | 24.32302 | 0.002461386 | 0.03904681 | 0 | 0 | 0 | 7_8_13_1C_Cycle | 0.1010468 | 0 | 0.02168858 | 0 | 0.2146389 | TRUE | 0.2146389 | 0.2049097
94 | 736 | 21611.87 | 2013-07-05 18:19 | 90.04625 | 10 | 4 | 2.599924 | 3.095104 | 6.130751 | 7.88954 | 21.19857 | 24.32302 | 0.001813698 | 0.03904681 | 0 | 0 | 0 | 7_8_13_1C_Cycle | 0.06833625 | 0 | 0.02167717 | 0 | 0.3172134 | TRUE | 0.3172134 | 0.320969
95 | 737 | 21641.88 | 2013-07-05 18:20 | 120.0614 | 10 | 4 | 2.600105 | 3.147247 | 6.152428 | 7.88954 | 21.26625 | 24.32302 | 0.001425028 | 0.03904681 | 0 | 0 | 0 | 7_8_13_1C_Cycle | 0.05214262 | 0 | 0.02167704 | 0 | 0.415726 | TRUE | 0.415726 | 0.4204704
96 | 738 | 21671.88 | 2013-07-05 18:20 | 150.0615 | 10 | 4 | 2.600105 | 3.189674 | 6.174094 | 7.88954 | 21.33491 | 24.32302 | 0.00129532 | 0.03904681 | 0 | 0 | 0 | 7_8_13_1C_Cycle | 0.04242682 | 0 | 0.02166612 | 0 | 0.5106703 | TRUE | 0.5106703 | 0.5121513
97 | 739 | 21701.9 | 2013-07-05 18:21 | 180.0768 | 10 | 4 | 2.599924 | 3.225299 | 6.195772 | 7.88954 | 21.40445 | 24.32302 | 0.001004028 | 0.03904681 | 0 | 0 | 0 | 7_8_13_1C_Cycle | 0.03562546 | 0 | 0.02167724 | 0 | 0.608476 | TRUE | 0.608476 | 0.5781608
98 | 740 | 21731.91 | 2013-07-05 18:21 | 210.0923 | 10 | 4 | 2.599924 | 3.255743 | 6.217449 | 7.88954 | 21.47471 | 24.32302 | 0.0008096695 | 0.03904681 | 0 | 0 | 0 | 7_8_13_1C_Cycle | 0.03044343 | 0 | 0.02167735 | 0 | 0.7120533 | TRUE | 0.7120533 | 0.621259
99 | 741 | 21761.93 | 2013-07-05 18:22 | 240.1076 | 10 | 4 | 2.600105 | 3.282138 | 6.239126 | 7.88954 | 21.54557 | 24.32302 | 0.0007124901 | 0.03904681 | 0 | 0 | 0 | 7_8_13_1C_Cycle | 0.02639532 | 0 | 0.0216772 | 0 | 0.8212517 | TRUE | 0.8212517 | 0.7490959
100 | 742 | 21791.94 | 2013-07-05 18:22 | 270.1231 | 10 | 4 | 2.600105 | 3.304323 | 6.260803 | 7.88954 | 21.61697 | 24.32302 | 0.0006477356 | 0.03904681 | 0 | 0 | 0 | 7_8_13_1C_Cycle | 0.02218485 | 0 | 0.02167737 | 0 | 0.9771249 | TRUE | 0.9771249 | 1.111942
101 | 743 | 21821.96 | 2013-07-05 18:23 | 300.1385 | 10 | 4 | 2.599744 | 3.319383 | 6.282481 | 7.88954 | 21.68878 | 24.32302 | 0.0003238678 | 0.03904681 | 0 | 0 | 0 | 7_8_13_1C_Cycle | 0.01505995 | 0 | 0.02167733 | 0 | 1.439403 | TRUE | 1.439403 | 1.780203
102 | 744 | 21851.97 | 2013-07-05 18:23 | 330.1539 | 10 | 4 | 2.599924 | 3.327965 | 6.304158 | 7.88954 | 21.76084 | 24.32302 | 0.0001943588 | 0.03904681 | 0 | 0 | 0 | 7_8_13_1C_Cycle | 0.008582592 | 0 | 0.02167715 | 0 | 2.525712 | TRUE | 2.525712 | 2.694099
103 | 745 | 21881.99 | 2013-07-05 18:24 | 360.169 | 10 | 4 | 2.599744 | 3.333633 | 6.325823 | 7.88954 | 21.83301 | 24.32302 | 0.0001619339 | 0.03904681 | 0 | 0 | 0 | 7_8_13_1C_Cycle | 0.005667686 | 0 | 0.02166532 | 0 | 3.822604 | TRUE | 3.822604 | 3.614163
104 | 746 | 21912 | 2013-07-05 18:24 | 390.1849 | 10 | 4 | 2.600105 | 3.338167 | 6.347511 | 7.88954 | 21.90535 | 24.32302 | 0.0001619339 | 0.03904681 | 0 | 0 | 0 | 7_8_13_1C_Cycle | 0.004534006 | 0 | 0.02168786 | 0 | 4.783376 | TRUE | 4.783376 | 4.458144
105 | 747 | 21942.02 | 2013-07-05 18:25 | 420.2002 | 10 | 4 | 2.599744 | 3.342377 | 6.369188 | 7.88954 | 21.97776 | 24.32302 | 0.000129509 | 0.03904681 | 0 | 0 | 0 | 7_8_13_1C_Cycle | 0.004210234 | 0 | 0.02167658 | 0 | 5.148545 | TRUE | 5.148545 | 5.013094
106 | 748 | 21972.03 | 2013-07-05 18:25 | 450.2156 | 10 | 4 | 2.600285 | 3.34675 | 6.390865 | 7.88954 | 22.05025 | 24.32302 | 0.0001619339 | 0.03904681 | 0 | 0 | 0 | 7_8_13_1C_Cycle | 0.004372358 | 0 | 0.02167692 | 0 | 4.957718 | TRUE | 4.957718 | 5.141007
107 | 749 | 22002.05 | 2013-07-05 18:26 | 480.231 | 10 | 4 | 2.599924 | 3.35096 | 6.412542 | 7.88954 | 22.12285 | 24.32302 | 0.0001295567 | 0.03904681 | 0 | 0 | 0 | 7_8_13_1C_Cycle | 0.004210234 | 0 | 0.02167752 | 0 | 5.14877 | TRUE | 5.14877 | 5.016728
108 | 750 | 22032.07 | 2013-07-05 18:26 | 510.2465 | 10 | 4 | 2.599924 | 3.355494 | 6.43422 | 7.88954 | 22.19554 | 24.32302 | 0.0001295567 | 0.03904681 | 0 | 0 | 0 | 7_8_13_1C_Cycle | 0.004534245 | 0 | 0.02167767 | 0 | 4.780877 | TRUE | 4.780877 | 4.806522
109 | 751 | 22062.08 | 2013-07-05 18:27 | 540.262 | 10 | 4 | 2.600105 | 3.360352 | 6.455897 | 7.88954 | 22.26833 | 24.32302 | 0.0001619339 | 0.03904681 | 0 | 0 | 0 | 7_8_13_1C_Cycle | 0.004858017 | 0 | 0.02167758 | 0 | 4.462229 | TRUE | 4.462229 | 4.672566
110 | 752 | 22092.1 | 2013-07-05 18:27 | 570.2772 | 10 | 4 | 2.599924 | 3.365048 | 6.477575 | 7.88954 | 22.34122 | 24.32302 | 0.0001943111 | 0.03904681 | 0 | 0 | 0 | 7_8_13_1C_Cycle | 0.004695892 | 0 | 0.02167744 | 0 | 4.616255 | TRUE | 4.616255 | 4.616192
111 | 753 | 22122.11 | 2013-07-05 18:28 | 600.2928 | 10 | 4 | 2.600105 | 3.369744 | 6.499252 | 7.88954 | 22.41421 | 24.32302 | 0.0001943111 | 0.03904681 | 0 | 0 | 0 | 7_8_13_1C_Cycle | 0.004696131 | 0 | 0.0216777 | 0 | 4.616076 | TRUE | 4.616076 | 4.571243
112 | 754 | 22152.13 | 2013-07-05 18:28 | 630.3081 | 10 | 4 | 2.599744 | 3.374279 | 6.52093 | 7.88954 | 22.48731 | 24.32302 | 0.0001295567 | 0.03904681 | 0 | 0 | 0 | 7_8_13_1C_Cycle | 0.004534245 | 0 | 0.02167754 | 0 | 4.780849 | TRUE | 4.780849 | 4.726242
113 | 755 | 22182.14 | 2013-07-05 18:29 | 660.3236 | 10 | 4 | 2.599924 | 3.378813 | 6.542608 | 7.88954 | 22.56051 | 24.32302 | 0.0001619339 | 0.03904681 | 0 | 0 | 0 | 7_8_13_1C_Cycle | 0.004534006 | 0 | 0.02167761 | 0 | 4.781115 | TRUE | 4.781115 | 4.86033
114 | 756 | 22212.16 | 2013-07-05 18:29 | 690.3386 | 10 | 4 | 2.600105 | 3.383185 | 6.564274 | 7.88954 | 22.63376 | 24.32302 | 0.0001943111 | 0.03904681 | 0 | 0 | 0 | 7_8_13_1C_Cycle | 0.004372358 | 0 | 0.02166622 | 0 | 4.955271 | TRUE | 4.955271 | 4.980953
115 | 757 | 22242.17 | 2013-07-05 18:30 | 720.3545 | 10 | 4 | 2.599924 | 3.387233 | 6.585963 | 7.88954 | 22.70718 | 24.32302 | 9.717941e-05 | 0.03904681 | 0 | 0 | 0 | 7_8_13_1C_Cycle | 0.004048347 | 0 | 0.02168897 | 0 | 5.357487 | TRUE | 5.357487 | 5.148471
116 | 758 | 22272.19 | 2013-07-05 18:30 | 750.3696 | 10 | 4 | 2.600285 | 3.391443 | 6.60764 | 7.88954 | 22.78065 | 24.32302 | 0.0001295567 | 0.03904681 | 0 | 0 | 0 | 7_8_13_1C_Cycle | 0.004210234 | 0 | 0.02167742 | 0 | 5.148744 | TRUE | 5.148744 | 5.305375
117 | 759 | 22302.19 | 2013-07-05 18:31 | 780.3696 | 10 | 4 | 2.599924 | 3.39533 | 6.629307 | 7.88954 | 22.85417 | 24.32302 | 0.0001295567 | 0.03904681 | 0 | 0 | 0 | 7_8_13_1C_Cycle | 0.003886461 | 0 | 0.0216665 | 0 | 5.574866 | TRUE | 5.574866 | 5.550747
118 | 760 | 22332.2 | 2013-07-05 18:31 | 810.385 | 10 | 4 | 2.600285 | 3.399054 | 6.650984 | 7.88954 | 22.92782 | 24.32302 | 0.000129509 | 0.03904681 | 0 | 0 | 0 | 7_8_13_1C_Cycle | 0.003724337 | 0 | 0.02167766 | 0 | 5.820542 | TRUE | 5.820542 | 5.83663
119 | 761 | 22362.22 | 2013-07-05 18:32 | 840.4005 | 10 | 4 | 2.599924 | 3.402617 | 6.672662 | 7.88954 | 23.00154 | 24.32302 | 9.717941e-05 | 0.03904681 | 0 | 0 | 0 | 7_8_13_1C_Cycle | 0.003562689 | 0 | 0.0216776 | 0 | 6.084619 | TRUE | 6.084619 | 6.07456
120 | 762 | 22392.24 | 2013-07-05 18:32 | 870.4159 | 10 | 4 | 2.599924 | 3.405856 | 6.69434 | 7.88954 | 23.07533 | 24.32302 | 9.717941e-05 | 0.03904681 | 0 | 0 | 0 | 7_8_13_1C_Cycle | 0.003238678 | 0 | 0.02167763 | 0 | 6.693357 | TRUE | 6.693357 | 6.617076
121 | 763 | 22422.25 | 2013-07-05 18:33 | 900.4313 | 10 | 4 | 2.599924 | 3.408932 | 6.716017 | 7.88954 | 23.14919 | 24.32302 | 9.717941e-05 | 0.03904681 | 0 | 0 | 0 | 7_8_13_1C_Cycle | 0.003076792 | 0 | 0.02167754 | 0 | 7.045502 | TRUE | 7.045502 | 7.086759
122 | 764 | 22452.27 | 2013-07-05 18:33 | 930.4467 | 10 | 4 | 2.599924 | 3.411847 | 6.737695 | 7.88954 | 23.22312 | 24.32302 | 0.0001291534 | 0.03904681 | 0 | 0 | 0 | 7_8_13_1C_Cycle | 0.002914667 | 0 | 0.02167759 | 0 | 7.437416 | TRUE | 7.437416 | 7.718656
123 | 765 | 22482.28 | 2013-07-05 18:34 | 960.4621 | 10 | 4 | 2.599924 | 3.414276 | 6.759372 | 7.88954 | 23.29711 | 24.32302 | 6.475449e-05 | 0.03904681 | 0 | 0 | 0 | 7_8_13_1C_Cycle | 0.002429008 | 0 | 0.02167752 | 0 | 8.924431 | TRUE | 8.924431 | 8.454307
124 | 766 | 22512.3 | 2013-07-05 18:34 | 990.4772 | 10 | 4 | 2.599924 | 3.416705 | 6.781039 | 7.88954 | 23.37111 | 24.32302 | 6.475449e-05 | 0.03904681 | 0 | 0 | 0 | 7_8_13_1C_Cycle | 0.002429008 | 0 | 0.02166639 | 0 | 8.919851 | TRUE | 8.919851 | 9.454006
125 | 767 | 22542.31 | 2013-07-05 18:35 | 1020.493 | 10 | 4 | 2.599924 | 3.41881 | 6.802728 | 7.88954 | 23.44524 | 24.32302 | 3.237724e-05 | 0.03904681 | 0 | 0 | 0 | 7_8_13_1C_Cycle | 0.002105236 | 0 | 0.02168907 | 0 | 10.30244 | TRUE | 10.30244 | 10.15517
126 | 768 | 22572.33 | 2013-07-05 18:35 | 1050.508 | 10 | 4 | 2.599924 | 3.420753 | 6.824405 | 7.88954 | 23.51938 | 24.32302 | 3.237724e-05 | 0.03904681 | 0 | 0 | 0 | 7_8_13_1C_Cycle | 0.001943111 | 0 | 0.02167743 | 0 | 11.15604 | TRUE | 11.15604 | 11.06163
127 | 769 | 22602.34 | 2013-07-05 18:36 | 1080.524 | 10 | 4 | 2.599924 | 3.422535 | 6.846083 | 7.88954 | 23.59355 | 24.32302 | -3.242493e-05 | 0.03904681 | 0 | 0 | 0 | 7_8_13_1C_Cycle | 0.001781225 | 0 | 0.02167779 | 0 | 12.17016 | TRUE | 12.17016 | 11.4381
128 | 770 | 22632.36 | 2013-07-05 18:36 | 1110.539 | 10 | 4 | 2.599924 | 3.424478 | 6.867761 | 7.88954 | 23.66777 | 24.32302 | 3.237724e-05 | 0.03904681 | 0 | 0 | 0 | 7_8_13_1C_Cycle | 0.00194335 | 0 | 0.02167764 | 0 | 11.15478 | TRUE | 11.15478 | 12.12435
129 | 771 | 22662.37 | 2013-07-05 18:37 | 1140.555 | 10 | 4 | 2.599924 | 3.426097 | 6.889438 | 7.88954 | 23.74202 | 24.32302 | 3.237724e-05 | 0.03904681 | 0 | 0 | 0 | 7_8_13_1C_Cycle | 0.001619339 | 0 | 0.02167763 | 0 | 13.38672 | TRUE | 13.38672 | 12.72611
130 | 772 | 22692.39 | 2013-07-05 18:37 | 1170.57 | 10 | 4 | 2.599924 | 3.427879 | 6.911116 | 7.88954 | 23.81631 | 24.32302 | 9.717941e-05 | 0.03904681 | 0 | 0 | 0 | 7_8_13_1C_Cycle | 0.001781225 | 0 | 0.02167763 | 0 | 12.17007 | TRUE | 12.17007 | 13.3819
131 | 773 | 22722.4 | 2013-07-05 18:38 | 1200.585 | 10 | 4 | 2.600285 | 3.429336 | 6.932793 | 7.88954 | 23.89064 | 24.32302 | 6.480217e-05 | 0.03904681 | 0 | 0 | 0 | 7_8_13_1C_Cycle | 0.001457453 | 0 | 0.02167761 | 0 | 14.87363 | TRUE | 14.87363 | 14.14661
132 | 774 | 22752.42 | 2013-07-05 18:38 | 1230.601 | 10 | 4 | 2.599924 | 3.430794 | 6.954471 | 7.88954 | 23.96499 | 24.32302 | 3.242493e-05 | 0.03904681 | 0 | 0 | 0 | 7_8_13_1C_Cycle | 0.001457453 | 0 | 0.02167759 | 0 | 14.87361 | TRUE | 14.87361 | 14.40665
133 | 775 | 22782.44 | 2013-07-05 18:39 | 1260.616 | 10 | 4 | 2.600105 | 3.432251 | 6.976149 | 7.88954 | 24.03938 | 24.32302 | 6.475449e-05 | 0.03904681 | 0 | 0 | 0 | 7_8_13_1C_Cycle | 0.001457214 | 0 | 0.02167769 | 0 | 14.87611 | TRUE | 14.87611 | 14.84296
134 | 776 | 22812.45 | 2013-07-05 18:39 | 1290.632 | 10 | 4 | 2.599744 | 3.433708 | 6.997827 | 7.88954 | 24.1138 | 24.32302 | 3.237724e-05 | 0.03904681 | 0 | 0 | 0 | 7_8_13_1C_Cycle | 0.001457453 | 0 | 0.02167791 | 0 | 14.87384 | TRUE | 14.87384 | 14.99561
135 | 777 | 22842.47 | 2013-07-05 18:40 | 1320.647 | 10 | 4 | 2.599924 | 3.435328 | 7.019504 | 7.88954 | 24.18825 | 24.32302 | 6.475449e-05 | 0.03904681 | 0 | 0 | 0 | 7_8_13_1C_Cycle | 0.001619339 | 0 | 0.02167702 | 0 | 13.38634 | TRUE | 13.38634 | 14.67654
136 | 778 | 22872.48 | 2013-07-05 18:40 | 1350.662 | 10 | 4 | 2.600105 | 3.436623 | 7.041181 | 7.88954 | 24.26273 | 24.32302 | 3.237724e-05 | 0.03904681 | 0 | 0 | 0 | 7_8_13_1C_Cycle | 0.001295567 | 0 | 0.0216777 | 0 | 16.73222 | TRUE | 16.73222 | 14.78687
137 | 779 | 22902.48 | 2013-07-05 18:41 | 1380.662 | 10 | 4 | 2.600105 | 3.438242 | 7.062848 | 7.88954 | 24.33721 | 24.32302 | 9.717941e-05 | 0.03904681 | 0 | 0 | 0 | 7_8_13_1C_Cycle | 0.001619339 | 0 | 0.02166671 | 0 | 13.37997 | TRUE | 13.37997 | 14.72038
138 | 780 | 22932.5 | 2013-07-05 18:41 | 1410.678 | 10 | 4 | 2.600105 | 3.4397 | 7.084526 | 7.88954 | 24.41175 | 24.32302 | 6.480217e-05 | 0.03904681 | 0 | 0 | 0 | 7_8_13_1C_Cycle | 0.001457453 | 0 | 0.02167784 | 0 | 14.87379 | TRUE | 14.87379 | 14.65276
139 | 781 | 22962.51 | 2013-07-05 18:42 | 1440.693 | 10 | 4 | 2.599924 | 3.441157 | 7.106204 | 7.88954 | 24.48633 | 24.32302 | 3.242493e-05 | 0.03904681 | 0 | 0 | 0 | 7_8_13_1C_Cycle | 0.001457453 | 0 | 0.02167757 | 0 | 14.8736 | TRUE | 14.8736 | 14.24204
140 | 782 | 22992.53 | 2013-07-05 18:42 | 1470.709 | 10 | 4 | 2.599924 | 3.442777 | 7.127881 | 7.88954 | 24.56095 | 24.32302 | 6.480217e-05 | 0.03904681 | 0 | 0 | 0 | 7_8_13_1C_Cycle | 0.001619339 | 0 | 0.02167767 | 0 | 13.38674 | TRUE | 13.38674 | 13.67874
141 | 783 | 23022.54 | 2013-07-05 18:43 | 1500.724 | 10 | 4 | 2.600105 | 3.444396 | 7.149559 | 7.88954 | 24.6356 | 24.32302 | 3.242493e-05 | 0.03904681 | 0 | 0 | 0 | 7_8_13_1C_Cycle | 0.001619339 | 0 | 0.02167772 | 0 | 13.38677 | TRUE | 13.38677 | 13.51147
142 | 784 | 23052.56 | 2013-07-05 18:43 | 1530.739 | 10 | 4 | 2.600105 | 3.446177 | 7.171237 | 7.88954 | 24.71028 | 24.32302 | 3.237724e-05 | 0.03904681 | 0 | 0 | 0 | 7_8_13_1C_Cycle | 0.001781225 | 0 | 0.02167763 | 0 | 12.17007 | TRUE | 12.17007 | 12.72139
143 | 785 | 23082.57 | 2013-07-05 18:44 | 1560.755 | 10 | 4 | 2.599924 | 3.447797 | 7.192914 | 7.88954 | 24.785 | 24.32302 | 6.480217e-05 | 0.03904681 | 0 | 0 | 0 | 7_8_13_1C_Cycle | 0.001619339 | 0 | 0.02167766 | 0 | 13.38674 | TRUE | 13.38674 | 12.21288
144 | 786 | 23112.59 | 2013-07-05 18:44 | 1590.77 | 10 | 4 | 2.600105 | 3.44974 | 7.214581 | 7.88954 | 24.85973 | 24.32302 | 6.475449e-05 | 0.03904681 | 0 | 0 | 0 | 7_8_13_1C_Cycle | 0.001943111 | 0 | 0.02166639 | 0 | 11.15036 | TRUE | 11.15036 | 11.92921
145 | 787 | 23142.59 | 2013-07-05 18:45 | 1620.77 | 10 | 4 | 2.600105 | 3.451683 | 7.236258 | 7.88954 | 24.93453 | 24.32302 | 6.480217e-05 | 0.03904681 | 0 | 0 | 0 | 7_8_13_1C_Cycle | 0.00194335 | 0 | 0.02167762 | 0 | 11.15477 | TRUE | 11.15477 | 11.25336
146 | 788 | 23172.6 | 2013-07-05 18:45 | 1650.786 | 10 | 4 | 2.600105 | 3.453626 | 7.257925 | 7.88954 | 25.00933 | 24.32302 | 6.475449e-05 | 0.03904681 | 0 | 0 | 0 | 7_8_13_1C_Cycle | 0.001943111 | 0 | 0.02166631 | 0 | 11.15032 | TRUE | 11.15032 | 10.66686
147 | 789 | 23202.6 | 2013-07-05 18:46 | 1680.786 | 10 | 4 | 2.599924 | 3.455731 | 7.279602 | 7.88954 | 25.08422 | 24.32302 | 6.480217e-05 | 0.03904681 | 0 | 0 | 0 | 7_8_13_1C_Cycle | 0.002105236 | 0 | 0.02167787 | 0 | 10.29712 | TRUE | 10.29712 | 10.04672
148 | 790 | 23232.62 | 2013-07-05 18:46 | 1710.801 | 10 | 4 | 2.600105 | 3.45816 | 7.30128 | 7.88954 | 25.15916 | 24.32302 | 6.480217e-05 | 0.03904681 | 0 | 0 | 0 | 7_8_13_1C_Cycle | 0.002429008 | 0 | 0.02167749 | 0 | 8.92442 | TRUE | 8.92442 | 9.905047
149 | 791 | 23262.64 | 2013-07-05 18:47 | 1740.816 | 10 | 4 | 2.599924 | 3.460427 | 7.322946 | 7.88954 | 25.2341 | 24.32302 | 0.000129509 | 0.03904681 | 0 | 0 | 0 | 7_8_13_1C_Cycle | 0.002266884 | 0 | 0.02166642 | 0 | 9.557798 | TRUE | 9.557798 | 9.430811
150 | 792 | 23292.64 | 2013-07-05 18:47 | 1770.816 | 10 | 4 | 2.599924 | 3.462694 | 7.344624 | 7.88954 | 25.30914 | 24.32302 | 6.475449e-05 | 0.03904681 | 0 | 0 | 0 | 7_8_13_1C_Cycle | 0.002267122 | 0 | 0.02167744 | 0 | 9.561654 | TRUE | 9.561654 | 9.010357
151 | 793 | 23322.65 | 2013-07-05 18:48 | 1800.831 | 10 | 4 | 2.599924 | 3.465123 | 7.366301 | 7.88954 | 25.38422 | 24.32302 | 9.713173e-05 | 0.03904681 | 0 | 0 | 0 | 7_8_13_1C_Cycle | 0.002429008 | 0 | 0.02167723 | 0 | 8.92431 | TRUE | 8.92431 | 8.745428
152 | 794 | 23352.67 | 2013-07-05 18:48 | 1830.847 | 10 | 4 | 2.599924 | 3.467876 | 7.387979 | 7.88954 | 25.45937 | 24.32302 | 0.0001295567 | 0.03904681 | 0 | 0 | 0 | 7_8_13_1C_Cycle | 0.002753019 | 0 | 0.02167768 | 0 | 7.874148 | TRUE | 7.874148 | 8.428478
153 | 795 | 23382.68 | 2013-07-05 18:49 | 1860.862 | 10 | 4 | 2.599924 | 3.470629 | 7.409656 | 7.88954 | 25.53457 | 24.32302 | 9.717941e-05 | 0.03904681 | 0 | 0 | 0 | 7_8_13_1C_Cycle | 0.002752781 | 0 | 0.02167736 | 0 | 7.874713 | TRUE | 7.874713 | 7.799528
154 | 796 | 23412.7 | 2013-07-05 18:49 | 1890.878 | 10 | 4 | 2.599924 | 3.473544 | 7.431333 | 7.88954 | 25.60984 | 24.32302 | 6.480217e-05 | 0.03904681 | 0 | 0 | 0 | 7_8_13_1C_Cycle | 0.002914906 | 0 | 0.02167745 | 0 | 7.43676 | TRUE | 7.43676 | 7.184549
155 | 797 | 23442.71 | 2013-07-05 18:50 | 1920.893 | 10 | 4 | 2.599744 | 3.476783 | 7.453011 | 7.88954 | 25.68517 | 24.32302 | 9.717941e-05 | 0.03904681 | 0 | 0 | 0 | 7_8_13_1C_Cycle | 0.003238678 | 0 | 0.02167735 | 0 | 6.69327 | TRUE | 6.69327 | 6.681345
156 | 798 | 23472.73 | 2013-07-05 18:50 | 1950.908 | 10 | 4 | 2.599744 | 3.480345 | 7.474688 | 7.88954 | 25.76058 | 24.32302 | 9.717941e-05 | 0.03904681 | 0 | 0 | 0 | 7_8_13_1C_Cycle | 0.00356245 | 0 | 0.02167732 | 0 | 6.084946 | TRUE | 6.084946 | 6.251824
157 | 799 | 23502.74 | 2013-07-05 18:51 | 1980.924 | 10 | 4 | 2.599924 | 3.484232 | 7.496365 | 7.88954 | 25.83607 | 24.32302 | 0.0001295567 | 0.03904681 | 0 | 0 | 0 | 7_8_13_1C_Cycle | 0.003886461 | 0 | 0.02167728 | 0 | 5.57764 | TRUE | 5.57764 | 5.681985
158 | 800 | 23532.76 | 2013-07-05 18:51 | 2010.939 | 10 | 4 | 2.599924 | 3.48828 | 7.518043 | 7.88954 | 25.91164 | 24.32302 | 0.0001295567 | 0.03904681 | 0 | 0 | 0 | 7_8_13_1C_Cycle | 0.004048347 | 0 | 0.02167723 | 0 | 5.354587 | TRUE | 5.354587 | 5.240684
159 | 801 | 23562.77 | 2013-07-05 18:52 | 2040.955 | 10 | 4 | 2.599924 | 3.492652 | 7.53972 | 7.88954 | 25.98731 | 24.32302 | 0.0001295567 | 0.03904681 | 0 | 0 | 0 | 7_8_13_1C_Cycle | 0.00437212 | 0 | 0.02167696 | 0 | 4.957997 | TRUE | 4.957997 | 4.850365
160 | 802 | 23592.79 | 2013-07-05 18:52 | 2070.97 | 10 | 4 | 2.599924 | 3.497672 | 7.561385 | 7.88954 | 26.06303 | 24.32302 | 0.000129509 | 0.03904681 | 0 | 0 | 0 | 7_8_13_1C_Cycle | 0.005019903 | 0 | 0.02166517 | 0 | 4.315854 | TRUE | 4.315854 | 4.471021
161 | 803 | 23622.79 | 2013-07-05 18:53 | 2100.97 | 10 | 4 | 2.599924 | 3.502854 | 7.583061 | 7.88954 | 26.1389 | 24.32302 | 0.0001619339 | 0.03904681 | 0 | 0 | 0 | 7_8_13_1C_Cycle | 0.005182028 | 0 | 0.0216767 | 0 | 4.183053 | TRUE | 4.183053 | 4.084016
162 | 804 | 23652.8 | 2013-07-05 18:53 | 2130.985 | 10 | 4 | 2.599744 | 3.508846 | 7.604738 | 7.88954 | 26.21489 | 24.32302 | 0.0002266884 | 0.03904681 | 0 | 0 | 0 | 7_8_13_1C_Cycle | 0.005991459 | 0 | 0.02167616 | 0 | 3.617843 | TRUE | 3.617843 | 3.677972
163 | 805 | 23682.82 | 2013-07-05 18:54 | 2161 | 10 | 4 | 2.599744 | 3.515323 | 7.626402 | 7.88954 | 26.29098 | 24.32302 | 0.0002266884 | 0.03904681 | 0 | 0 | 0 | 7_8_13_1C_Cycle | 0.006477356 | 0 | 0.02166482 | 0 | 3.344702 | TRUE | 3.344702 | 3.308515
164 | 806 | 23712.84 | 2013-07-05 18:54 | 2191.016 | 10 | 4 | 2.599744 | 3.52261 | 7.64809 | 7.88954 | 26.36729 | 24.32302 | 0.0001943111 | 0.03904681 | 0 | 0 | 0 | 7_8_13_1C_Cycle | 0.007287025 | 0 | 0.02168757 | 0 | 2.97619 | TRUE | 2.97619 | 2.977363
165 | 807 | 23742.85 | 2013-07-05 18:55 | 2221.031 | 10 | 4 | 2.599744 | 3.530869 | 7.669766 | 7.88954 | 26.44374 | 24.32302 | 0.0002905489 | 0.03904681 | 0 | 0 | 0 | 7_8_13_1C_Cycle | 0.008258581 | 0 | 0.02167597 | 0 | 2.62466 | TRUE | 2.62466 | 2.619704
166 | 808 | 23772.85 | 2013-07-05 18:55 | 2251.031 | 10 | 4 | 2.599744 | 3.540261 | 7.691431 | 7.88954 | 26.52033 | 24.32302 | 0.0003238678 | 0.03904681 | 0 | 0 | 0 | 7_8_13_1C_Cycle | 0.009392262 | 0 | 0.02166508 | 0 | 2.306695 | TRUE | 2.306695 | 2.336802
167 | 809 | 23802.87 | 2013-07-05 18:56 | 2281.047 | 10 | 4 | 2.599924 | 3.550786 | 7.713107 | 7.88954 | 26.59718 | 24.32302 | 0.000356245 | 0.03904681 | 0 | 0 | 0 | 7_8_13_1C_Cycle | 0.0105257 | 0 | 0.02167634 | 0 | 2.059372 | TRUE | 2.059372 | 2.055668
168 | 810 | 23832.88 | 2013-07-05 18:56 | 2311.062 | 10 | 4 | 2.600105 | 3.56277 | 7.734784 | 7.88954 | 26.67428 | 24.32302 | 0.00038867 | 0.03904681 | 0 | 0 | 0 | 7_8_13_1C_Cycle | 0.01198316 | 0 | 0.02167693 | 0 | 1.80895 | TRUE | 1.80895 | 1.810444
169 | 811 | 23862.9 | 2013-07-05 18:57 | 2341.077 | 10 | 4 | 2.599924 | 3.57621 | 7.756461 | 7.88954 | 26.75165 | 24.32302 | 0.0004533768 | 0.03904681 | 0 | 0 | 0 | 7_8_13_1C_Cycle | 0.01344037 | 0 | 0.0216768 | 0 | 1.612813 | TRUE | 1.612813 | 1.594726
170 | 812 | 23892.91 | 2013-07-05 18:57 | 2371.093 | 10 | 4 | 2.599924 | 3.591756 | 7.778138 | 7.88954 | 26.82933 | 24.32302 | 0.0004858017 | 0.03904681 | 0 | 0 | 0 | 7_8_13_1C_Cycle | 0.01554585 | 0 | 0.02167725 | 0 | 1.394408 | TRUE | 1.394408 | 1.395625
171 | 813 | 23922.93 | 2013-07-05 18:58 | 2401.108 | 10 | 4 | 2.599924 | 3.609892 | 7.799815 | 7.88954 | 26.90738 | 24.32302 | 0.0006153584 | 0.03904681 | 0 | 0 | 0 | 7_8_13_1C_Cycle | 0.0181365 | 0 | 0.02167703 | 0 | 1.195215 | TRUE | 1.195215 | 1.210164
172 | 814 | 23952.94 | 2013-07-05 18:58 | 2431.124 | 10 | 4 | 2.599924 | 3.630458 | 7.821492 | 7.88954 | 26.98585 | 24.32302 | 0.0006153584 | 0.03904681 | 0 | 0 | 0 | 7_8_13_1C_Cycle | 0.02056575 | 0 | 0.02167696 | 0 | 1.054032 | TRUE | 1.054032 | 1.044074
173 | 815 | 23982.96 | 2013-07-05 18:59 | 2461.139 | 10 | 4 | 2.599924 | 3.65491 | 7.84317 | 7.88954 | 27.06481 | 24.32302 | 0.0007772922 | 0.03904681 | 0 | 0 | 0 | 7_8_13_1C_Cycle | 0.02445197 | 0 | 0.02167719 | 0 | 0.886521 | TRUE | 0.886521 | 0.8914681
174 | 816 | 24012.97 | 2013-07-05 18:59 | 2491.155 | 10 | 4 | 2.599924 | 3.68341 | 7.864847 | 7.88954 | 27.14434 | 24.32302 | 0.0009068489 | 0.03904681 | 0 | 0 | 0 | 7_8_13_1C_Cycle | 0.02850032 | 0 | 0.02167704 | 0 | 0.7605892 | TRUE | 0.7605892 | 0.7585332
175 | 817 | 24042.99 | 2013-07-05 19:00 | 2521.17 | 10 | 4 | 2.599924 | 3.717417 | 7.886524 | 7.88954 | 27.22454 | 24.32302 | 0.001068783 | 0.03904681 | 0 | 0 | 0 | 7_8_13_1C_Cycle | 0.03400612 | 0 | 0.0216771 | 0 | 0.6374472 | TRUE | 0.6374472 | 0.6366802
176 | 818 | 24073 | 2013-07-05 19:00 | 2551.185 | 10 | 4 | 2.599924 | 3.758872 | 7.908201 | 7.88954 | 27.30556 | 24.32302 | 0.001327848 | 0.03904681 | 0 | 0 | 0 | 7_8_13_1C_Cycle | 0.04145503 | 0 | 0.02167712 | 0 | 0.5229068 | TRUE | 0.5229068 | 0.5206773
177 | 819 | 24103.02 | 2013-07-05 19:01 | 2581.201 | 10 | 4 | 2.599924 | 3.810529 | 7.929878 | 7.88954 | 27.38758 | 24.32302 | 0.001651716 | 0.03904681 | 0 | 0 | 0 | 7_8_13_1C_Cycle | 0.05165696 | 0 | 0.02167706 | 0 | 0.4196348 | TRUE | 0.4196348 | 0.4181022
178 | 820 | 24133.04 | 2013-07-05 19:01 | 2611.216 | 10 | 4 | 2.599744 | 3.877731 | 7.951555 | 7.88954 | 27.47087 | 24.32302 | 0.002169895 | 0.03904681 | 0 | 0 | 0 | 7_8_13_1C_Cycle | 0.06720257 | 0 | 0.02167709 | 0 | 0.3225634 | TRUE | 0.3225634 | 0.3250298
179 | 821 | 24163.05 | 2013-07-05 19:02 | 2641.232 | 10 | 4 | 2.599924 | 3.969548 | 7.973232 | 7.88954 | 27.55587 | 24.32302 | 0.003206301 | 0.03904681 | 0 | 0 | 0 | 7_8_13_1C_Cycle | 0.09181666 | 0 | 0.02167717 | 0 | 0.2360919 | TRUE | 0.2360919 | 0.2403125
180 | 822 | 24193.02 | 2013-07-05 19:02 | 2671.2 | 10 | 4 | 2.600105 | 4.100067 | 7.994875 | 7.88954 | 27.64311 | 24.32302 | 0.00450182 | 0.03904681 | 0 | 0 | 0 | 7_8_13_1C_Cycle | 0.1305189 | 0 | 0.0216433 | 0 | 0.165825 | TRUE | 0.165825 | 0.1628025