## Sheet1
| Data_Point | Test_Time(s) | Date_Time | Step_Time(s) | Step_Index | Cycle_Index | Current(A) | Voltage(V) | Charge_Capacity(Ah) | Discharge_Capacity(Ah) | Charge_Energy(Wh) | Discharge_Energy(Wh) | dV/dt(V/s) | Internal_Resistance(Ohm) | Is_FC_Data | AC_Impedance(Ohm) | ACI_Phase_Angle(Deg) | Battery_Label | dV | Discharge_dQ | Charge_dQ | Discharge_dQ/dV | Charge_dQ/dV | dv_close_to_zero | dQ/dV | Smoothed_dQ/dV
0 | 842 | 24734.02 | 2013-07-05 19:11 | 30.01541 | 7 | 5 | -2.599731 | 3.24376 | 8.050487 | 7.911215 | 27.8711 | 24.39495 | -0.001586962 | 0.03741986 | 0 | 0 | 0 | 7_8_13_1C_Cycle | -0.6525939 | 0.02167535 | 0 | -0.03321415 | 0 | TRUE | -0.03321415 | 0.4877533
1 | 843 | 24764.03 | 2013-07-05 19:12 | 60.03078 | 7 | 5 | -2.599731 | 3.223032 | 8.050487 | 7.932891 | 27.8711 | 24.46497 | -0.0002590656 | 0.03741986 | 0 | 0 | 0 | 7_8_13_1C_Cycle | -0.0207274 | 0.0216754 | 0 | -1.045737 | 0 | TRUE | -1.045737 | -1.999549
2 | 844 | 24794.05 | 2013-07-05 19:12 | 90.04621 | 7 | 5 | -2.599731 | 3.21785 | 8.050487 | 7.954566 | 27.8711 | 24.53477 | -9.717941e-05 | 0.03741986 | 0 | 0 | 0 | 7_8_13_1C_Cycle | -0.005182028 | 0.02167556 | 0 | -4.182833 | 0 | TRUE | -4.182833 | -4.472043
3 | 845 | 24824.06 | 2013-07-05 19:13 | 120.0617 | 7 | 5 | -2.599731 | 3.214936 | 8.050487 | 7.976242 | 27.8711 | 24.60449 | -9.713173e-05 | 0.03741986 | 0 | 0 | 0 | 7_8_13_1C_Cycle | -0.002914667 | 0.0216756 | 0 | -7.436733 | 0 | TRUE | -7.436733 | -6.751521
4 | 846 | 24854.08 | 2013-07-05 19:13 | 150.0769 | 7 | 5 | -2.599551 | 3.212668 | 8.050487 | 7.997917 | 27.8711 | 24.67415 | -6.475449e-05 | 0.03741986 | 0 | 0 | 0 | 7_8_13_1C_Cycle | -0.002267122 | 0.02167543 | 0 | -9.560769 | 0 | TRUE | -9.560769 | -8.659772
5 | 847 | 24884.08 | 2013-07-05 19:14 | 180.0769 | 7 | 5 | -2.599551 | 3.210401 | 8.050487 | 8.019582 | 27.8711 | 24.74372 | -9.717941e-05 | 0.03741986 | 0 | 0 | 0 | 7_8_13_1C_Cycle | -0.002267122 | 0.02166444 | 0 | -9.555919 | 0 | TRUE | -9.555919 | -9.812813
6 | 848 | 24914.1 | 2013-07-05 19:14 | 210.0921 | 7 | 5 | -2.599551 | 3.208134 | 8.050487 | 8.041257 | 27.8711 | 24.81329 | -9.717941e-05 | 0.03741986 | 0 | 0 | 0 | 7_8_13_1C_Cycle | -0.002267122 | 0.02167542 | 0 | -9.560763 | 0 | TRUE | -9.560763 | -10.22943
7 | 849 | 24944.11 | 2013-07-05 19:15 | 240.1077 | 7 | 5 | -2.599731 | 3.206191 | 8.050487 | 8.062933 | 27.8711 | 24.8828 | -3.237724e-05 | 0.03741986 | 0 | 0 | 0 | 7_8_13_1C_Cycle | -0.001943111 | 0.02167579 | 0 | -11.1552 | 0 | TRUE | -11.1552 | -10.13552
8 | 850 | 24974.13 | 2013-07-05 19:15 | 270.123 | 7 | 5 | -2.599731 | 3.203762 | 8.050487 | 8.084609 | 27.8711 | 24.95227 | -9.717941e-05 | 0.03741986 | 0 | 0 | 0 | 7_8_13_1C_Cycle | -0.002429008 | 0.02167568 | 0 | -8.923673 | 0 | TRUE | -8.923673 | -9.942562
9 | 851 | 25004.14 | 2013-07-05 19:16 | 300.1386 | 7 | 5 | -2.599731 | 3.201657 | 8.050487 | 8.106284 | 27.8711 | 25.02169 | -3.242493e-05 | 0.03741986 | 0 | 0 | 0 | 7_8_13_1C_Cycle | -0.002105236 | 0.02167572 | 0 | -10.2961 | 0 | TRUE | -10.2961 | -9.724691
10 | 852 | 25034.16 | 2013-07-05 19:16 | 330.154 | 7 | 5 | -2.599731 | 3.19939 | 8.050487 | 8.12796 | 27.8711 | 25.09107 | -6.475449e-05 | 0.03741986 | 0 | 0 | 0 | 7_8_13_1C_Cycle | -0.002266884 | 0.02167588 | 0 | -9.561973 | 0 | TRUE | -9.561973 | -9.752003
11 | 853 | 25064.17 | 2013-07-05 19:17 | 360.1693 | 7 | 5 | -2.599911 | 3.197123 | 8.050487 | 8.149637 | 27.8711 | 25.16039 | -3.237724e-05 | 0.03741986 | 0 | 0 | 0 | 7_8_13_1C_Cycle | -0.002267122 | 0.0216765 | 0 | -9.561241 | 0 | TRUE | -9.561241 | -9.671237
12 | 854 | 25094.19 | 2013-07-05 19:17 | 390.1848 | 7 | 5 | -2.599911 | 3.194856 | 8.050487 | 8.171313 | 27.8711 | 25.22967 | -6.475449e-05 | 0.03741986 | 0 | 0 | 0 | 7_8_13_1C_Cycle | -0.002267122 | 0.02167646 | 0 | -9.561223 | 0 | TRUE | -9.561223 | -10.18964
13 | 855 | 25124.2 | 2013-07-05 19:18 | 420.2002 | 7 | 5 | -2.599731 | 3.192913 | 8.050487 | 8.19299 | 27.8711 | 25.2989 | -6.475449e-05 | 0.03741986 | 0 | 0 | 0 | 7_8_13_1C_Cycle | -0.001943111 | 0.02167641 | 0 | -11.15552 | 0 | TRUE | -11.15552 | -10.1501
14 | 856 | 25154.22 | 2013-07-05 19:18 | 450.2157 | 7 | 5 | -2.599731 | 3.190807 | 8.050487 | 8.214666 | 27.8711 | 25.36809 | -3.237724e-05 | 0.03741986 | 0 | 0 | 0 | 7_8_13_1C_Cycle | -0.002105236 | 0.02167643 | 0 | -10.29644 | 0 | TRUE | -10.29644 | -10.53858
15 | 857 | 25184.23 | 2013-07-05 19:19 | 480.2305 | 7 | 5 | -2.599731 | 3.188864 | 8.050487 | 8.236331 | 27.8711 | 25.4372 | -6.475449e-05 | 0.03741986 | 0 | 0 | 0 | 7_8_13_1C_Cycle | -0.001943111 | 0.02166527 | 0 | -11.14978 | 0 | TRUE | -11.14978 | -11.03355
16 | 858 | 25214.25 | 2013-07-05 19:19 | 510.2465 | 7 | 5 | -2.599731 | 3.186759 | 8.050487 | 8.258019 | 27.8711 | 25.50633 | -9.717941e-05 | 0.03741986 | 0 | 0 | 0 | 7_8_13_1C_Cycle | -0.002105236 | 0.02168733 | 0 | -10.30161 | 0 | TRUE | -10.30161 | -11.00455
17 | 859 | 25244.26 | 2013-07-05 19:20 | 540.2615 | 7 | 5 | -2.599731 | 3.184978 | 8.050487 | 8.279683 | 27.8711 | 25.57536 | -3.237724e-05 | 0.03741986 | 0 | 0 | 0 | 7_8_13_1C_Cycle | -0.001781225 | 0.02166455 | 0 | -12.16273 | 0 | TRUE | -12.16273 | -11.62258
18 | 860 | 25274.27 | 2013-07-05 19:20 | 570.2617 | 7 | 5 | -2.599551 | 3.183197 | 8.050487 | 8.301359 | 27.8711 | 25.64437 | -9.713173e-05 | 0.03741986 | 0 | 0 | 0 | 7_8_13_1C_Cycle | -0.001781225 | 0.02167579 | 0 | -12.16903 | 0 | TRUE | -12.16903 | -11.87157
19 | 861 | 25304.28 | 2013-07-05 19:21 | 600.2772 | 7 | 5 | -2.599911 | 3.181253 | 8.050487 | 8.323035 | 27.8711 | 25.71335 | -9.717941e-05 | 0.03741986 | 0 | 0 | 0 | 7_8_13_1C_Cycle | -0.00194335 | 0.02167583 | 0 | -11.15385 | 0 | TRUE | -11.15385 | -12.51227
20 | 862 | 25334.3 | 2013-07-05 19:21 | 630.2926 | 7 | 5 | -2.599551 | 3.179796 | 8.050487 | 8.344711 | 27.8711 | 25.78229 | 0 | 0.03741986 | 0 | 0 | 0 | 7_8_13_1C_Cycle | -0.001457453 | 0.02167573 | 0 | -14.87234 | 0 | TRUE | -14.87234 | -12.76516
21 | 863 | 25364.31 | 2013-07-05 19:22 | 660.3074 | 7 | 5 | -2.599911 | 3.177853 | 8.050487 | 8.366375 | 27.8711 | 25.85116 | -9.687457e-05 | 0.03741986 | 0 | 0 | 0 | 7_8_13_1C_Cycle | -0.001943111 | 0.02166454 | 0 | -11.14941 | 0 | TRUE | -11.14941 | -12.92158
22 | 864 | 25394.33 | 2013-07-05 19:22 | 690.3234 | 7 | 5 | -2.599731 | 3.176395 | 8.050487 | 8.388062 | 27.8711 | 25.92006 | -3.217653e-05 | 0.03741986 | 0 | 0 | 0 | 7_8_13_1C_Cycle | -0.001457453 | 0.02168714 | 0 | -14.88017 | 0 | TRUE | -14.88017 | -13.39227
23 | 865 | 25424.34 | 2013-07-05 19:23 | 720.3388 | 7 | 5 | -2.599911 | 3.174614 | 8.050487 | 8.409738 | 27.8711 | 25.9889 | -6.475429e-05 | 0.03741986 | 0 | 0 | 0 | 7_8_13_1C_Cycle | -0.001781225 | 0.02167575 | 0 | -12.16901 | 0 | TRUE | -12.16901 | -14.13985
24 | 866 | 25454.36 | 2013-07-05 19:23 | 750.3541 | 7 | 5 | -2.599731 | 3.173156 | 8.050487 | 8.431414 | 27.8711 | 26.0577 | -6.460142e-05 | 0.03741986 | 0 | 0 | 0 | 7_8_13_1C_Cycle | -0.001457453 | 0.02167581 | 0 | -14.87239 | 0 | TRUE | -14.87239 | -13.68218
25 | 867 | 25484.37 | 2013-07-05 19:24 | 780.3695 | 7 | 5 | -2.599911 | 3.171699 | 8.050487 | 8.453089 | 27.8711 | 26.12646 | -6.460196e-05 | 0.03741986 | 0 | 0 | 0 | 7_8_13_1C_Cycle | -0.001457453 | 0.02167574 | 0 | -14.87234 | 0 | TRUE | -14.87234 | -14.54622
26 | 868 | 25514.39 | 2013-07-05 19:24 | 810.385 | 7 | 5 | -2.599731 | 3.170242 | 8.050487 | 8.474765 | 27.8711 | 26.19519 | 0 | 0.03741986 | 0 | 0 | 0 | 7_8_13_1C_Cycle | -0.001457214 | 0.02167585 | 0 | -14.87485 | 0 | TRUE | -14.87485 | -14.43543
27 | 869 | 25544.4 | 2013-07-05 19:25 | 840.4 | 7 | 5 | -2.600092 | 3.16846 | 8.050487 | 8.49643 | 27.8711 | 26.26386 | -9.657782e-05 | 0.03741986 | 0 | 0 | 0 | 7_8_13_1C_Cycle | -0.001781464 | 0.02166444 | 0 | -12.16103 | 0 | TRUE | -12.16103 | -14.65805
28 | 870 | 25574.42 | 2013-07-05 19:25 | 870.4158 | 7 | 5 | -2.599731 | 3.167165 | 8.050487 | 8.518117 | 27.8711 | 26.33256 | -3.217727e-05 | 0.03741986 | 0 | 0 | 0 | 7_8_13_1C_Cycle | -0.001295328 | 0.02168711 | 0 | -16.74256 | 0 | TRUE | -16.74256 | -14.02681
29 | 871 | 25604.43 | 2013-07-05 19:26 | 900.4311 | 7 | 5 | -2.599731 | 3.165546 | 8.050487 | 8.539793 | 27.8711 | 26.40119 | -6.435391e-05 | 0.03741986 | 0 | 0 | 0 | 7_8_13_1C_Cycle | -0.001619339 | 0.02167569 | 0 | -13.38552 | 0 | TRUE | -13.38552 | -14.00873
30 | 872 | 25634.45 | 2013-07-05 19:26 | 930.4467 | 7 | 5 | -2.599731 | 3.163926 | 8.050487 | 8.561468 | 27.8711 | 26.46979 | -3.217629e-05 | 0.03741986 | 0 | 0 | 0 | 7_8_13_1C_Cycle | -0.001619339 | 0.02167587 | 0 | -13.38563 | 0 | TRUE | -13.38563 | -13.99239
31 | 873 | 25664.46 | 2013-07-05 19:27 | 960.4616 | 7 | 5 | -2.599911 | 3.162307 | 8.050487 | 8.583133 | 27.8711 | 26.53832 | -6.435215e-05 | 0.03741986 | 0 | 0 | 0 | 7_8_13_1C_Cycle | -0.001619339 | 0.02166455 | 0 | -13.37864 | 0 | TRUE | -13.37864 | -14.04784
32 | 874 | 25694.48 | 2013-07-05 19:27 | 990.4775 | 7 | 5 | -2.599731 | 3.16085 | 8.050487 | 8.60482 | 27.8711 | 26.60689 | -6.435268e-05 | 0.03741986 | 0 | 0 | 0 | 7_8_13_1C_Cycle | -0.001457453 | 0.02168714 | 0 | -14.88017 | 0 | TRUE | -14.88017 | -13.66188
33 | 875 | 25724.5 | 2013-07-05 19:28 | 1020.492 | 7 | 5 | -2.599911 | 3.15923 | 8.050487 | 8.626485 | 27.8711 | 26.67535 | -6.435253e-05 | 0.03741986 | 0 | 0 | 0 | 7_8_13_1C_Cycle | -0.001619339 | 0.02166447 | 0 | -13.37859 | 0 | TRUE | -13.37859 | -13.70839
34 | 876 | 25754.51 | 2013-07-05 19:28 | 1050.508 | 7 | 5 | -2.599731 | 3.157611 | 8.050487 | 8.648172 | 27.8711 | 26.74385 | -3.21764e-05 | 0.03741986 | 0 | 0 | 0 | 7_8_13_1C_Cycle | -0.001619339 | 0.02168711 | 0 | -13.39257 | 0 | TRUE | -13.39257 | -13.46734
35 | 877 | 25784.53 | 2013-07-05 19:29 | 1080.523 | 7 | 5 | -2.599731 | 3.155992 | 8.050487 | 8.669836 | 27.8711 | 26.81223 | 0 | 0.03741986 | 0 | 0 | 0 | 7_8_13_1C_Cycle | -0.001619339 | 0.02166457 | 0 | -13.37865 | 0 | TRUE | -13.37865 | -12.42815
36 | 878 | 25814.54 | 2013-07-05 19:29 | 1110.539 | 7 | 5 | -2.599731 | 3.154048 | 8.050487 | 8.691523 | 27.8711 | 26.88066 | -6.435432e-05 | 0.03741986 | 0 | 0 | 0 | 7_8_13_1C_Cycle | -0.001943111 | 0.02168691 | 0 | -11.16092 | 0 | TRUE | -11.16092 | -12.31182
37 | 879 | 25844.56 | 2013-07-05 19:30 | 1140.554 | 7 | 5 | -2.599911 | 3.152267 | 8.050487 | 8.713199 | 27.8711 | 26.94901 | -6.460201e-05 | 0.03741986 | 0 | 0 | 0 | 7_8_13_1C_Cycle | -0.001781464 | 0.02167582 | 0 | -12.16742 | 0 | TRUE | -12.16742 | -12.13101
38 | 880 | 25874.57 | 2013-07-05 19:30 | 1170.57 | 7 | 5 | -2.599911 | 3.150162 | 8.050487 | 8.734875 | 27.8711 | 27.01731 | -9.713016e-05 | 0.03741986 | 0 | 0 | 0 | 7_8_13_1C_Cycle | -0.002104998 | 0.02167596 | 0 | -10.29738 | 0 | TRUE | -10.29738 | -11.72909
39 | 881 | 25904.59 | 2013-07-05 19:31 | 1200.585 | 7 | 5 | -2.599731 | 3.148705 | 8.050487 | 8.756539 | 27.8711 | 27.08554 | 0 | 0.03741986 | 0 | 0 | 0 | 7_8_13_1C_Cycle | -0.001457453 | 0.02166429 | 0 | -14.86449 | 0 | TRUE | -14.86449 | -11.38016
40 | 882 | 25934.59 | 2013-07-05 19:31 | 1230.585 | 7 | 5 | -2.599731 | 3.146437 | 8.050487 | 8.778215 | 27.8711 | 27.15377 | -9.657798e-05 | 0.03741986 | 0 | 0 | 0 | 7_8_13_1C_Cycle | -0.002267122 | 0.02167569 | 0 | -9.560885 | 0 | TRUE | -9.560885 | -11.27752
41 | 883 | 25964.6 | 2013-07-05 19:32 | 1260.601 | 7 | 5 | -2.599911 | 3.144332 | 8.050487 | 8.799891 | 27.8711 | 27.22195 | -9.713169e-05 | 0.03741986 | 0 | 0 | 0 | 7_8_13_1C_Cycle | -0.002104998 | 0.02167584 | 0 | -10.29732 | 0 | TRUE | -10.29732 | -10.74753
42 | 884 | 25994.62 | 2013-07-05 19:32 | 1290.616 | 7 | 5 | -2.599731 | 3.142227 | 8.050487 | 8.821567 | 27.8711 | 27.29008 | -6.455284e-05 | 0.03741986 | 0 | 0 | 0 | 7_8_13_1C_Cycle | -0.002105236 | 0.02167581 | 0 | -10.29614 | 0 | TRUE | -10.29614 | -10.50072
43 | 885 | 26024.63 | 2013-07-05 19:33 | 1320.631 | 7 | 5 | -2.599731 | 3.140122 | 8.050487 | 8.843231 | 27.8711 | 27.35813 | -9.657568e-05 | 0.03741986 | 0 | 0 | 0 | 7_8_13_1C_Cycle | -0.002105236 | 0.02166447 | 0 | -10.29076 | 0 | TRUE | -10.29076 | -9.45972
44 | 886 | 26054.65 | 2013-07-05 19:33 | 1350.647 | 7 | 5 | -2.599731 | 3.137855 | 8.050487 | 8.864918 | 27.8711 | 27.42621 | -3.217717e-05 | 0.03741986 | 0 | 0 | 0 | 7_8_13_1C_Cycle | -0.002266884 | 0.02168707 | 0 | -9.566908 | 0 | TRUE | -9.566908 | -9.725296
45 | 887 | 26084.67 | 2013-07-05 19:34 | 1380.662 | 7 | 5 | -2.599731 | 3.135588 | 8.050487 | 8.886594 | 27.8711 | 27.4942 | -6.435221e-05 | 0.03741986 | 0 | 0 | 0 | 7_8_13_1C_Cycle | -0.002267122 | 0.02167582 | 0 | -9.560941 | 0 | TRUE | -9.560941 | -9.254201
46 | 888 | 26114.68 | 2013-07-05 19:34 | 1410.677 | 7 | 5 | -2.599551 | 3.132835 | 8.050487 | 8.908258 | 27.8711 | 27.5621 | -0.0001287526 | 0.03741986 | 0 | 0 | 0 | 7_8_13_1C_Cycle | -0.002753019 | 0.0216645 | 0 | -7.86936 | 0 | TRUE | -7.86936 | -9.021932
47 | 889 | 26144.7 | 2013-07-05 19:35 | 1440.693 | 7 | 5 | -2.599731 | 3.130568 | 8.050487 | 8.929946 | 27.8711 | 27.63002 | -9.652912e-05 | 0.03741986 | 0 | 0 | 0 | 7_8_13_1C_Cycle | -0.002266884 | 0.02168709 | 0 | -9.566918 | 0 | TRUE | -9.566918 | -8.719711
48 | 890 | 26174.71 | 2013-07-05 19:35 | 1470.708 | 7 | 5 | -2.599911 | 3.127977 | 8.050487 | 8.951621 | 27.8711 | 27.69785 | -0.0001291584 | 0.03741986 | 0 | 0 | 0 | 7_8_13_1C_Cycle | -0.002591133 | 0.02167559 | 0 | -8.365293 | 0 | TRUE | -8.365293 | -8.693309
49 | 891 | 26204.73 | 2013-07-05 19:36 | 1500.724 | 7 | 5 | -2.599911 | 3.125548 | 8.050487 | 8.973297 | 27.8711 | 27.76563 | -6.480172e-05 | 0.03741986 | 0 | 0 | 0 | 7_8_13_1C_Cycle | -0.002429008 | 0.02167591 | 0 | -8.92377 | 0 | TRUE | -8.92377 | -8.461383
50 | 892 | 26234.74 | 2013-07-05 19:36 | 1530.739 | 7 | 5 | -2.599731 | 3.122795 | 8.050487 | 8.994962 | 27.8711 | 27.83331 | -6.435337e-05 | 0.03741986 | 0 | 0 | 0 | 7_8_13_1C_Cycle | -0.002752781 | 0.02166445 | 0 | -7.870024 | 0 | TRUE | -7.870024 | -8.328611
51 | 893 | 26264.76 | 2013-07-05 19:37 | 1560.755 | 7 | 5 | -2.599731 | 3.120204 | 8.050487 | 9.016649 | 27.8711 | 27.90101 | -3.217632e-05 | 0.03741986 | 0 | 0 | 0 | 7_8_13_1C_Cycle | -0.002590895 | 0.02168715 | 0 | -8.370525 | 0 | TRUE | -8.370525 | -7.841941
52 | 894 | 26294.77 | 2013-07-05 19:37 | 1590.77 | 7 | 5 | -2.599731 | 3.117127 | 8.050487 | 9.038313 | 27.8711 | 27.96857 | -9.657632e-05 | 0.03741986 | 0 | 0 | 0 | 7_8_13_1C_Cycle | -0.003076792 | 0.02166448 | 0 | -7.041258 | 0 | TRUE | -7.041258 | -7.617657
53 | 895 | 26324.77 | 2013-07-05 19:38 | 1620.77 | 7 | 5 | -2.599731 | 3.114213 | 8.050487 | 9.059989 | 27.8711 | 28.0361 | -6.460342e-05 | 0.03741986 | 0 | 0 | 0 | 7_8_13_1C_Cycle | -0.002914906 | 0.02167568 | 0 | -7.436152 | 0 | TRUE | -7.436152 | -7.234158
54 | 896 | 26354.79 | 2013-07-05 19:38 | 1650.785 | 7 | 5 | -2.599731 | 3.111136 | 8.050487 | 9.081665 | 27.8711 | 28.10357 | -9.652929e-05 | 0.03741986 | 0 | 0 | 0 | 7_8_13_1C_Cycle | -0.003076553 | 0.02167593 | 0 | -7.045522 | 0 | TRUE | -7.045522 | -6.947891
55 | 897 | 26384.8 | 2013-07-05 19:39 | 1680.8 | 7 | 5 | -2.599551 | 3.107897 | 8.050487 | 9.103329 | 27.8711 | 28.17094 | -0.0001287531 | 0.03741986 | 0 | 0 | 0 | 7_8_13_1C_Cycle | -0.003238916 | 0.02166449 | 0 | -6.688809 | 0 | TRUE | -6.688809 | -6.572085
56 | 898 | 26414.82 | 2013-07-05 19:39 | 1710.816 | 7 | 5 | -2.599731 | 3.104496 | 8.050487 | 9.125016 | 27.8711 | 28.23831 | -0.0001287553 | 0.03741986 | 0 | 0 | 0 | 7_8_13_1C_Cycle | -0.003400564 | 0.02168705 | 0 | -6.377485 | 0 | TRUE | -6.377485 | -6.609214
57 | 899 | 26444.83 | 2013-07-05 19:40 | 1740.831 | 7 | 5 | -2.599911 | 3.100934 | 8.050487 | 9.146681 | 27.8711 | 28.30553 | -0.0001609289 | 0.03741986 | 0 | 0 | 0 | 7_8_13_1C_Cycle | -0.00356245 | 0.02166453 | 0 | -6.081356 | 0 | TRUE | -6.081356 | -6.382373
58 | 900 | 26474.83 | 2013-07-05 19:40 | 1770.831 | 7 | 5 | -2.599911 | 3.097533 | 8.050487 | 9.168357 | 27.8711 | 28.37271 | -0.0001287055 | 0.03741986 | 0 | 0 | 0 | 7_8_13_1C_Cycle | -0.003400564 | 0.02167578 | 0 | -6.374173 | 0 | TRUE | -6.374173 | -6.15503
59 | 901 | 26504.85 | 2013-07-05 19:41 | 1800.847 | 7 | 5 | -2.599551 | 3.094295 | 8.050487 | 9.190032 | 27.8711 | 28.43982 | -3.217674e-05 | 0.03741986 | 0 | 0 | 0 | 7_8_13_1C_Cycle | -0.003238678 | 0.02167577 | 0 | -6.692782 | 0 | TRUE | -6.692782 | -6.044452
60 | 902 | 26534.87 | 2013-07-05 19:41 | 1830.862 | 7 | 5 | -2.599911 | 3.090246 | 8.050487 | 9.211708 | 27.8711 | 28.50684 | -0.0001291052 | 0.03741986 | 0 | 0 | 0 | 7_8_13_1C_Cycle | -0.004048347 | 0.02167581 | 0 | -5.354236 | 0 | TRUE | -5.354236 | -5.83556
61 | 903 | 26564.88 | 2013-07-05 19:42 | 1860.877 | 7 | 5 | -2.599731 | 3.086198 | 8.050487 | 9.233373 | 27.8711 | 28.57375 | -0.0001609275 | 0.03741986 | 0 | 0 | 0 | 7_8_13_1C_Cycle | -0.004048347 | 0.02166462 | 0 | -5.351472 | 0 | TRUE | -5.351472 | -5.699066
62 | 904 | 26594.88 | 2013-07-05 19:42 | 1890.878 | 7 | 5 | -2.599911 | 3.082474 | 8.050487 | 9.255049 | 27.8711 | 28.6406 | -0.0001295558 | 0.03741986 | 0 | 0 | 0 | 7_8_13_1C_Cycle | -0.003724575 | 0.02167574 | 0 | -5.819655 | 0 | TRUE | -5.819655 | -5.462277
63 | 905 | 26624.9 | 2013-07-05 19:43 | 1920.893 | 7 | 5 | -2.599731 | 3.078263 | 8.050487 | 9.276724 | 27.8711 | 28.70737 | -0.0001614355 | 0.03741986 | 0 | 0 | 0 | 7_8_13_1C_Cycle | -0.004210234 | 0.02167571 | 0 | -5.148339 | 0 | TRUE | -5.148339 | -5.316161
64 | 906 | 26654.91 | 2013-07-05 19:43 | 1950.908 | 7 | 5 | -2.599731 | 3.074377 | 8.050487 | 9.2984 | 27.8711 | 28.77406 | -6.43524e-05 | 0.03741986 | 0 | 0 | 0 | 7_8_13_1C_Cycle | -0.003886461 | 0.02167593 | 0 | -5.577293 | 0 | TRUE | -5.577293 | -5.330647
65 | 907 | 26684.93 | 2013-07-05 19:44 | 1980.923 | 7 | 5 | -2.599731 | 3.070005 | 8.050487 | 9.320065 | 27.8711 | 28.84061 | -0.0001287039 | 0.03741986 | 0 | 0 | 0 | 7_8_13_1C_Cycle | -0.00437212 | 0.02166459 | 0 | -4.955169 | 0 | TRUE | -4.955169 | -5.124365
66 | 908 | 26714.93 | 2013-07-05 19:44 | 2010.924 | 7 | 5 | -2.599731 | 3.065632 | 8.050487 | 9.341741 | 27.8711 | 28.90711 | -0.0001614266 | 0.03741986 | 0 | 0 | 0 | 7_8_13_1C_Cycle | -0.004372358 | 0.02167579 | 0 | -4.957459 | 0 | TRUE | -4.957459 | -4.872791
67 | 909 | 26744.94 | 2013-07-05 19:45 | 2040.939 | 7 | 5 | -2.599911 | 3.060936 | 8.050487 | 9.363416 | 27.8711 | 28.97351 | -0.0001614362 | 0.03741986 | 0 | 0 | 0 | 7_8_13_1C_Cycle | -0.004696131 | 0.02167562 | 0 | -4.615634 | 0 | TRUE | -4.615634 | -4.680998
68 | 910 | 26774.96 | 2013-07-05 19:45 | 2070.954 | 7 | 5 | -2.599911 | 3.055916 | 8.050487 | 9.385092 | 27.8711 | 29.0398 | -0.0001943102 | 0.03741986 | 0 | 0 | 0 | 7_8_13_1C_Cycle | -0.005019903 | 0.021676 | 0 | -4.318011 | 0 | TRUE | -4.318011 | -4.355683
69 | 911 | 26804.97 | 2013-07-05 19:46 | 2100.97 | 7 | 5 | -2.599731 | 3.050735 | 8.050487 | 9.406768 | 27.8711 | 29.10599 | -0.0001931045 | 0.03741986 | 0 | 0 | 0 | 7_8_13_1C_Cycle | -0.005181789 | 0.02167583 | 0 | -4.183079 | 0 | TRUE | -4.183079 | -4.073886
70 | 912 | 26834.99 | 2013-07-05 19:46 | 2130.985 | 7 | 5 | -2.599731 | 3.044905 | 8.050487 | 9.428433 | 27.8711 | 29.17202 | -0.0001931044 | 0.03741986 | 0 | 0 | 0 | 7_8_13_1C_Cycle | -0.005829573 | 0.02166454 | 0 | -3.716317 | 0 | TRUE | -3.716317 | -3.710913
71 | 913 | 26864.99 | 2013-07-05 19:47 | 2160.985 | 7 | 5 | -2.599551 | 3.038428 | 8.050487 | 9.450108 | 27.8711 | 29.23795 | -0.0001937053 | 0.03741986 | 0 | 0 | 0 | 7_8_13_1C_Cycle | -0.006477356 | 0.02167579 | 0 | -3.346394 | 0 | TRUE | -3.346394 | -3.362075
72 | 914 | 26895 | 2013-07-05 19:47 | 2191 | 7 | 5 | -2.599911 | 3.030978 | 8.050487 | 9.471784 | 27.8711 | 29.30373 | -0.0002583166 | 0.03741986 | 0 | 0 | 0 | 7_8_13_1C_Cycle | -0.00744915 | 0.02167575 | 0 | -2.909828 | 0 | TRUE | -2.909828 | -2.985946
73 | 915 | 26925.02 | 2013-07-05 19:48 | 2221.015 | 7 | 5 | -2.599911 | 3.022882 | 8.050487 | 9.493449 | 27.8711 | 29.36931 | -0.000258317 | 0.03741986 | 0 | 0 | 0 | 7_8_13_1C_Cycle | -0.008096695 | 0.0216645 | 0 | -2.675722 | 0 | TRUE | -2.675722 | -2.615354
74 | 916 | 26955.03 | 2013-07-05 19:48 | 2251.031 | 7 | 5 | -2.599731 | 3.01349 | 8.050487 | 9.515136 | 27.8711 | 29.43477 | -0.0002914841 | 0.03741986 | 0 | 0 | 0 | 7_8_13_1C_Cycle | -0.009392023 | 0.02168727 | 0 | -2.309116 | 0 | TRUE | -2.309116 | -2.313585
75 | 917 | 26985.05 | 2013-07-05 19:49 | 2281.047 | 7 | 5 | -2.599911 | 3.00264 | 8.050487 | 9.536812 | 27.8711 | 29.49997 | -0.0003886524 | 0.03741986 | 0 | 0 | 0 | 7_8_13_1C_Cycle | -0.01084971 | 0.0216759 | 0 | -1.997831 | 0 | TRUE | -1.997831 | -2.038479
76 | 918 | 27015.06 | 2013-07-05 19:49 | 2311.062 | 7 | 5 | -2.599551 | 2.990657 | 8.050487 | 9.558476 | 27.8711 | 29.5649 | -0.0004196743 | 0.03741986 | 0 | 0 | 0 | 7_8_13_1C_Cycle | -0.01198292 | 0.02166456 | 0 | -1.807954 | 0 | TRUE | -1.807954 | -1.80054
77 | 919 | 27045.07 | 2013-07-05 19:50 | 2341.062 | 7 | 5 | -2.599911 | 2.977055 | 8.050487 | 9.580152 | 27.8711 | 29.62958 | -0.0004520306 | 0.03741986 | 0 | 0 | 0 | 7_8_13_1C_Cycle | -0.0136025 | 0.02167565 | 0 | -1.593505 | 0 | TRUE | -1.593505 | -1.575336
78 | 920 | 27075.08 | 2013-07-05 19:50 | 2371.077 | 7 | 5 | -2.599731 | 2.961509 | 8.050487 | 9.601828 | 27.8711 | 29.69394 | -0.0005165628 | 0.03741986 | 0 | 0 | 0 | 7_8_13_1C_Cycle | -0.01554561 | 0.02167565 | 0 | -1.394327 | 0 | TRUE | -1.394327 | -1.396659
79 | 921 | 27105.1 | 2013-07-05 19:51 | 2401.093 | 7 | 5 | -2.599911 | 2.943858 | 8.050487 | 9.623504 | 27.8711 | 29.75795 | -0.0006153146 | 0.03741986 | 0 | 0 | 0 | 7_8_13_1C_Cycle | -0.01765084 | 0.02167606 | 0 | -1.228047 | 0 | TRUE | -1.228047 | -1.236004
80 | 922 | 27135.11 | 2013-07-05 19:51 | 2431.108 | 7 | 5 | -2.599911 | 2.923778 | 8.050487 | 9.645168 | 27.8711 | 29.82151 | -0.0007402505 | 0.03741986 | 0 | 0 | 0 | 7_8_13_1C_Cycle | -0.02007985 | 0.02166451 | 0 | -1.078918 | 0 | TRUE | -1.078918 | -1.082294
81 | 923 | 27165.13 | 2013-07-05 19:52 | 2461.123 | 7 | 5 | -2.599911 | 2.901108 | 8.050487 | 9.666855 | 27.8711 | 29.88468 | -0.0008096361 | 0.03741986 | 0 | 0 | 0 | 7_8_13_1C_Cycle | -0.02267075 | 0.02168705 | 0 | -0.9566093 | 0 | TRUE | -0.9566093 | -0.9484746
82 | 924 | 27195.14 | 2013-07-05 19:52 | 2491.139 | 7 | 5 | -2.599551 | 2.875036 | 8.050487 | 9.688531 | 27.8711 | 29.94729 | -0.0008717154 | 0.03741986 | 0 | 0 | 0 | 7_8_13_1C_Cycle | -0.02607131 | 0.02167582 | 0 | -0.8314051 | 0 | TRUE | -0.8314051 | -0.8279819
83 | 925 | 27225.16 | 2013-07-05 19:53 | 2521.154 | 7 | 5 | -2.599731 | 2.844593 | 8.050487 | 9.710196 | 27.8711 | 30.00925 | -0.001094326 | 0.03741986 | 0 | 0 | 0 | 7_8_13_1C_Cycle | -0.03044367 | 0.02166451 | 0 | -0.7116263 | 0 | TRUE | -0.7116263 | -0.7148128
84 | 926 | 27255.17 | 2013-07-05 19:53 | 2551.17 | 7 | 5 | -2.599731 | 2.808805 | 8.050487 | 9.731883 | 27.8711 | 30.07057 | -0.001295466 | 0.03741986 | 0 | 0 | 0 | 7_8_13_1C_Cycle | -0.03578734 | 0.02168711 | 0 | -0.6059995 | 0 | TRUE | -0.6059995 | -0.6084427
85 | 927 | 27285.19 | 2013-07-05 19:54 | 2581.185 | 7 | 5 | -2.599731 | 2.766217 | 8.050487 | 9.753558 | 27.8711 | 30.131 | -0.001517488 | 0.03741986 | 0 | 0 | 0 | 7_8_13_1C_Cycle | -0.04258871 | 0.0216756 | 0 | -0.5089517 | 0 | TRUE | -0.5089517 | -0.5070644
86 | 928 | 27315.2 | 2013-07-05 19:54 | 2611.201 | 7 | 5 | -2.599731 | 2.713426 | 8.050487 | 9.775234 | 27.8711 | 30.19041 | -0.00193116 | 0.03741986 | 0 | 0 | 0 | 7_8_13_1C_Cycle | -0.0527904 | 0.02167603 | 0 | -0.4106055 | 0 | TRUE | -0.4106055 | -0.4094568
87 | 929 | 27345.22 | 2013-07-05 19:55 | 2641.216 | 7 | 5 | -2.599911 | 2.645576 | 8.050487 | 9.796899 | 27.8711 | 30.2485 | -0.002582834 | 0.03741986 | 0 | 0 | 0 | 7_8_13_1C_Cycle | -0.06785035 | 0.0216645 | 0 | -0.3192983 | 0 | TRUE | -0.3192983 | -0.3161121
88 | 930 | 27375.23 | 2013-07-05 19:55 | 2671.231 | 7 | 5 | -2.599731 | 2.549873 | 8.050487 | 9.818586 | 27.8711 | 30.30491 | -0.00378915 | 0.03741986 | 0 | 0 | 0 | 7_8_13_1C_Cycle | -0.09570289 | 0.02168701 | 0 | -0.2266077 | 0 | TRUE | -0.2266077 | -0.225784
89 | 931 | 27405.25 | 2013-07-05 19:56 | 2701.246 | 7 | 5 | -2.599731 | 2.382757 | 8.050487 | 9.84025 | 27.8711 | 30.35856 | -0.007531632 | 0.03741986 | 0 | 0 | 0 | 7_8_13_1C_Cycle | -0.1671159 | 0.02166451 | 0 | -0.1296376 | 0 | TRUE | -0.1296376 | -0.137686
90 | 932 | 27434.45 | 2013-07-05 19:56 | 2730.45 | 7 | 5 | -2.599731 | 1.999621 | 8.050487 | 9.861351 | 27.8711 | 30.40537 | -0.01790943 | 0.03741986 | 0 | 0 | 0 | 7_8_13_1C_Cycle | -0.3831357 | 0.02110106 | 0 | -0.05507464 | 0 | TRUE | -0.05507464 | -0.05103155
91 | 938 | 27584.5 | 2013-07-05 19:59 | 30.0149 | 10 | 5 | 2.599924 | 2.926045 | 8.072153 | 9.861353 | 27.93252 | 30.40538 | 0.004566505 | 0.02565933 | 0 | 0 | 0 | 7_8_13_1C_Cycle | 0.3632178 | 0 | 0.02166562 | 0 | 0.05964911 |  | 0.05964911 | 0.06353821
92 | 939 | 27614.52 | 2013-07-05 19:59 | 60.03075 | 10 | 5 | 2.599744 | 3.02693 | 8.09384 | 9.861353 | 27.99717 | 30.40538 | 0.00277652 | 0.02565933 | 0 | 0 | 0 | 7_8_13_1C_Cycle | 0.1008847 | 0 | 0.02168797 | 0 | 0.2149778 | TRUE | 0.2149778 | 0.2047167
93 | 940 | 27644.53 | 2013-07-05 20:00 | 90.04607 | 10 | 5 | 2.599924 | 3.095428 | 8.115517 | 9.861353 | 28.06356 | 30.40538 | 0.002034075 | 0.02565933 | 0 | 0 | 0 | 7_8_13_1C_Cycle | 0.06849813 | 0 | 0.02167688 | 0 | 0.3164595 | TRUE | 0.3164595 | 0.3207652
94 | 941 | 27674.55 | 2013-07-05 20:00 | 120.0617 | 10 | 5 | 2.599924 | 3.147733 | 8.137195 | 9.861353 | 28.13125 | 30.40538 | 0.001586962 | 0.02565933 | 0 | 0 | 0 | 7_8_13_1C_Cycle | 0.05230474 | 0 | 0.02167719 | 0 | 0.4144403 | TRUE | 0.4144403 | 0.4203311
95 | 942 | 27704.56 | 2013-07-05 20:01 | 150.0765 | 10 | 5 | 2.599924 | 3.189998 | 8.15886 | 9.861353 | 28.19992 | 30.40538 | 0.001287419 | 0.02565933 | 0 | 0 | 0 | 7_8_13_1C_Cycle | 0.0422647 | 0 | 0.02166581 | 0 | 0.5126218 | TRUE | 0.5126218 | 0.5120614
96 | 943 | 27734.58 | 2013-07-05 20:01 | 180.0924 | 10 | 5 | 2.599924 | 3.225785 | 8.180549 | 9.861353 | 28.26951 | 30.40538 | 0.001126518 | 0.02565933 | 0 | 0 | 0 | 7_8_13_1C_Cycle | 0.03578734 | 0 | 0.02168839 | 0 | 0.6060351 | TRUE | 0.6060351 | 0.5790362
97 | 944 | 27764.59 | 2013-07-05 20:02 | 210.1078 | 10 | 5 | 2.600105 | 3.256067 | 8.202226 | 9.861353 | 28.33977 | 30.40538 | 0.0009363209 | 0.02565933 | 0 | 0 | 0 | 7_8_13_1C_Cycle | 0.03028178 | 0 | 0.02167724 | 0 | 0.715851 | TRUE | 0.715851 | 0.6155399
98 | 945 | 27794.61 | 2013-07-05 20:02 | 240.1233 | 10 | 5 | 2.599924 | 3.282624 | 8.223903 | 9.861353 | 28.41064 | 30.40538 | 0.00084209 | 0.02565933 | 0 | 0 | 0 | 7_8_13_1C_Cycle | 0.02655721 | 0 | 0.02167735 | 0 | 0.816251 | TRUE | 0.816251 | 0.7384044
99 | 946 | 27824.62 | 2013-07-05 20:03 | 270.1382 | 10 | 5 | 2.599924 | 3.304809 | 8.245569 | 9.861353 | 28.48201 | 30.40538 | 0.0006758855 | 0.02565933 | 0 | 0 | 0 | 7_8_13_1C_Cycle | 0.02218485 | 0 | 0.021666 | 0 | 0.9766124 | TRUE | 0.9766124 | 1.122717
100 | 947 | 27854.64 | 2013-07-05 20:03 | 300.1541 | 10 | 5 | 2.600105 | 3.320031 | 8.267258 | 9.861353 | 28.55387 | 30.40538 | 0.0004184298 | 0.02565933 | 0 | 0 | 0 | 7_8_13_1C_Cycle | 0.01522183 | 0 | 0.0216887 | 0 | 1.424841 | TRUE | 1.424841 | 1.787485
101 | 948 | 27884.65 | 2013-07-05 20:04 | 330.169 | 10 | 5 | 2.599924 | 3.328451 | 8.288924 | 9.861353 | 28.6259 | 30.40538 | 0.0002252815 | 0.02565933 | 0 | 0 | 0 | 7_8_13_1C_Cycle | 0.008420467 | 0 | 0.02166601 | 0 | 2.573017 | TRUE | 2.573017 | 2.723768
102 | 949 | 27914.65 | 2013-07-05 20:04 | 360.1692 | 10 | 5 | 2.599744 | 3.333957 | 8.310601 | 9.861353 | 28.69811 | 30.40538 | 0.0001619332 | 0.02565933 | 0 | 0 | 0 | 7_8_13_1C_Cycle | 0.0055058 | 0 | 0.0216772 | 0 | 3.937156 | TRUE | 3.937156 | 3.74626
103 | 950 | 27944.67 | 2013-07-05 20:05 | 390.1847 | 10 | 5 | 2.599924 | 3.338491 | 8.332279 | 9.861353 | 28.77043 | 30.40538 | 0.0001609296 | 0.02565933 | 0 | 0 | 0 | 7_8_13_1C_Cycle | 0.004534245 | 0 | 0.02167733 | 0 | 4.780802 | TRUE | 4.780802 | 4.53919
104 | 951 | 27974.68 | 2013-07-05 20:05 | 420.2 | 10 | 5 | 2.600105 | 3.34254 | 8.353956 | 9.861353 | 28.84284 | 30.40538 | 0.0001614348 | 0.02565933 | 0 | 0 | 0 | 7_8_13_1C_Cycle | 0.004048347 | 0 | 0.02167716 | 0 | 5.35457 | TRUE | 5.35457 | 5.014111
105 | 952 | 28004.7 | 2013-07-05 20:06 | 450.2152 | 10 | 5 | 2.599744 | 3.34675 | 8.375621 | 9.861353 | 28.91531 | 30.40538 | 9.688192e-05 | 0.02565933 | 0 | 0 | 0 | 7_8_13_1C_Cycle | 0.004210234 | 0 | 0.02166532 | 0 | 5.145872 | TRUE | 5.145872 | 5.119734
106 | 953 | 28034.72 | 2013-07-05 20:06 | 480.2309 | 10 | 5 | 2.600105 | 3.351446 | 8.397309 | 9.861353 | 28.98794 | 30.40538 | 0.0001931568 | 0.02565933 | 0 | 0 | 0 | 7_8_13_1C_Cycle | 0.004696131 | 0 | 0.02168785 | 0 | 4.618239 | TRUE | 4.618239 | 5.027157
107 | 954 | 28064.73 | 2013-07-05 20:07 | 510.2463 | 10 | 5 | 2.599744 | 3.35598 | 8.418985 | 9.861353 | 29.06063 | 30.40538 | 0.0001937064 | 0.02565933 | 0 | 0 | 0 | 7_8_13_1C_Cycle | 0.004534006 | 0 | 0.02167655 | 0 | 4.780883 | TRUE | 4.780883 | 4.834897
108 | 955 | 28094.75 | 2013-07-05 20:07 | 540.2619 | 10 | 5 | 2.599924 | 3.360514 | 8.440662 | 9.861353 | 29.13343 | 30.40538 | 0.0001614274 | 0.02565933 | 0 | 0 | 0 | 7_8_13_1C_Cycle | 0.004534245 | 0 | 0.02167664 | 0 | 4.780651 | TRUE | 4.780651 | 4.643715
109 | 956 | 28124.76 | 2013-07-05 20:08 | 570.2772 | 10 | 5 | 2.599924 | 3.365048 | 8.462339 | 9.861353 | 29.20632 | 30.40538 | 0.0001287095 | 0.02565933 | 0 | 0 | 0 | 7_8_13_1C_Cycle | 0.004534006 | 0 | 0.02167714 | 0 | 4.781013 | TRUE | 4.781013 | 4.612381
110 | 957 | 28154.78 | 2013-07-05 20:08 | 600.2925 | 10 | 5 | 2.600285 | 3.369906 | 8.484017 | 9.861353 | 29.27932 | 30.40538 | 0.0001937097 | 0.02565933 | 0 | 0 | 0 | 7_8_13_1C_Cycle | 0.004858017 | 0 | 0.02167745 | 0 | 4.462202 | TRUE | 4.462202 | 4.694439
111 | 958 | 28184.79 | 2013-07-05 20:09 | 630.3081 | 10 | 5 | 2.599924 | 3.374602 | 8.505694 | 9.861353 | 29.35242 | 30.40538 | 0.0001614269 | 0.02565933 | 0 | 0 | 0 | 7_8_13_1C_Cycle | 0.004696131 | 0 | 0.02167763 | 0 | 4.616062 | TRUE | 4.616062 | 4.756076
112 | 959 | 28214.81 | 2013-07-05 20:09 | 660.323 | 10 | 5 | 2.599924 | 3.378975 | 8.527361 | 9.861353 | 29.42558 | 30.40538 | 0.0001609254 | 0.02565933 | 0 | 0 | 0 | 7_8_13_1C_Cycle | 0.004372358 | 0 | 0.02166627 | 0 | 4.955281 | TRUE | 4.955281 | 4.809392
113 | 960 | 28244.82 | 2013-07-05 20:10 | 690.339 | 10 | 5 | 2.600105 | 3.383185 | 8.549049 | 9.861353 | 29.49892 | 30.40538 | 0.0001295554 | 0.02565933 | 0 | 0 | 0 | 7_8_13_1C_Cycle | 0.004210234 | 0 | 0.02168885 | 0 | 5.15146 | TRUE | 5.15146 | 4.961493
114 | 961 | 28274.84 | 2013-07-05 20:10 | 720.3538 | 10 | 5 | 2.599924 | 3.387395 | 8.570716 | 9.861353 | 29.57226 | 30.40538 | 0.000161933 | 0.02565933 | 0 | 0 | 0 | 7_8_13_1C_Cycle | 0.004210234 | 0 | 0.0216662 | 0 | 5.146081 | TRUE | 5.146081 | 5.256135
115 | 962 | 28304.85 | 2013-07-05 20:11 | 750.3698 | 10 | 5 | 2.600105 | 3.391605 | 8.592404 | 9.861353 | 29.64578 | 30.40538 | 0.0001609287 | 0.02565933 | 0 | 0 | 0 | 7_8_13_1C_Cycle | 0.004210234 | 0 | 0.02168878 | 0 | 5.151443 | TRUE | 5.151443 | 5.430359
116 | 963 | 28334.87 | 2013-07-05 20:11 | 780.3848 | 10 | 5 | 2.599924 | 3.39533 | 8.614082 | 9.861353 | 29.71934 | 30.40538 | 0.0001291644 | 0.02565933 | 0 | 0 | 0 | 7_8_13_1C_Cycle | 0.003724575 | 0 | 0.02167736 | 0 | 5.820088 | TRUE | 5.820088 | 5.495792
117 | 964 | 28364.89 | 2013-07-05 20:12 | 810.4008 | 10 | 5 | 2.599924 | 3.398892 | 8.63576 | 9.861353 | 29.79298 | 30.40538 | 6.435068e-05 | 0.02565933 | 0 | 0 | 0 | 7_8_13_1C_Cycle | 0.00356245 | 0 | 0.02167806 | 0 | 6.085155 | TRUE | 6.085155 | 5.865008
118 | 965 | 28394.9 | 2013-07-05 20:12 | 840.4155 | 10 | 5 | 2.600105 | 3.402617 | 8.657426 | 9.861353 | 29.86666 | 30.40538 | 9.657607e-05 | 0.02565933 | 0 | 0 | 0 | 7_8_13_1C_Cycle | 0.003724575 | 0 | 0.02166614 | 0 | 5.817078 | TRUE | 5.817078 | 6.329498
119 | 966 | 28424.9 | 2013-07-05 20:13 | 870.4155 | 10 | 5 | 2.600105 | 3.406018 | 8.679092 | 9.861353 | 29.94042 | 30.40538 | 0.000129556 | 0.02565933 | 0 | 0 | 0 | 7_8_13_1C_Cycle | 0.003400564 | 0 | 0.0216663 | 0 | 6.371385 | TRUE | 6.371385 | 6.432831
120 | 967 | 28454.92 | 2013-07-05 20:13 | 900.4312 | 10 | 5 | 2.600105 | 3.40877 | 8.700781 | 9.861353 | 30.01432 | 30.40538 | 6.455411e-05 | 0.02565933 | 0 | 0 | 0 | 7_8_13_1C_Cycle | 0.002752781 | 0 | 0.02168872 | 0 | 7.878841 | TRUE | 7.878841 | 7.124933
121 | 968 | 28484.93 | 2013-07-05 20:14 | 930.4465 | 10 | 5 | 2.599924 | 3.411685 | 8.722459 | 9.861353 | 30.08825 | 30.40538 | 6.435401e-05 | 0.02565933 | 0 | 0 | 0 | 7_8_13_1C_Cycle | 0.002914906 | 0 | 0.02167758 | 0 | 7.436802 | TRUE | 7.436802 | 7.88079
122 | 969 | 28514.95 | 2013-07-05 20:14 | 960.462 | 10 | 5 | 2.600105 | 3.4146 | 8.744136 | 9.861353 | 30.16224 | 30.40538 | 0.0001614319 | 0.02565933 | 0 | 0 | 0 | 7_8_13_1C_Cycle | 0.002914906 | 0 | 0.02167757 | 0 | 7.436799 | TRUE | 7.436799 | 8.565683
123 | 970 | 28544.96 | 2013-07-05 20:15 | 990.4775 | 10 | 5 | 2.599924 | 3.416543 | 8.765814 | 9.861353 | 30.23627 | 30.40538 | 3.237724e-05 | 0.02565933 | 0 | 0 | 0 | 7_8_13_1C_Cycle | 0.001943111 | 0 | 0.0216777 | 0 | 11.15618 | TRUE | 11.15618 | 9.235491
124 | 971 | 28574.98 | 2013-07-05 20:15 | 1020.492 | 10 | 5 | 2.600105 | 3.41881 | 8.78748 | 9.861353 | 30.31032 | 30.40538 | 6.459955e-05 | 0.02565933 | 0 | 0 | 0 | 7_8_13_1C_Cycle | 0.002267122 | 0 | 0.02166638 | 0 | 9.556774 | TRUE | 9.556774 | 9.959726
125 | 972 | 28604.99 | 2013-07-05 20:16 | 1050.508 | 10 | 5 | 2.600105 | 3.420915 | 8.809169 | 9.861353 | 30.3845 | 30.40538 | 9.652908e-05 | 0.02565933 | 0 | 0 | 0 | 7_8_13_1C_Cycle | 0.002104998 | 0 | 0.0216889 | 0 | 10.30353 | TRUE | 10.30353 | 11.31148
126 | 973 | 28635.01 | 2013-07-05 20:16 | 1080.523 | 10 | 5 | 2.599924 | 3.422697 | 8.830835 | 9.861353 | 30.45863 | 30.40538 | 9.657678e-05 | 0.02565933 | 0 | 0 | 0 | 7_8_13_1C_Cycle | 0.001781464 | 0 | 0.02166585 | 0 | 12.16183 | TRUE | 12.16183 | 12.36351
127 | 974 | 28665.01 | 2013-07-05 20:17 | 1110.524 | 10 | 5 | 2.599924 | 3.424316 | 8.852512 | 9.861353 | 30.53284 | 30.40538 | 6.480153e-05 | 0.02565933 | 0 | 0 | 0 | 7_8_13_1C_Cycle | 0.001619339 | 0 | 0.02167693 | 0 | 13.38629 | TRUE | 13.38629 | 12.8991
128 | 975 | 28695.02 | 2013-07-05 20:17 | 1140.539 | 10 | 5 | 2.599924 | 3.425773 | 8.874189 | 9.861353 | 30.60709 | 30.40538 | 3.227686e-05 | 0.02565933 | 0 | 0 | 0 | 7_8_13_1C_Cycle | 0.001457214 | 0 | 0.02167717 | 0 | 14.87576 | TRUE | 14.87576 | 13.4161
129 | 976 | 28725.04 | 2013-07-05 20:18 | 1170.554 | 10 | 5 | 2.599744 | 3.427393 | 8.895867 | 9.861353 | 30.68137 | 30.40538 | 6.455445e-05 | 0.02565933 | 0 | 0 | 0 | 7_8_13_1C_Cycle | 0.001619339 | 0 | 0.02167753 | 0 | 13.38665 | TRUE | 13.38665 | 14.00772
130 | 977 | 28755.05 | 2013-07-05 20:18 | 1200.57 | 10 | 5 | 2.599924 | 3.429012 | 8.917544 | 9.861353 | 30.75569 | 30.40538 | 6.435313e-05 | 0.02565933 | 0 | 0 | 0 | 7_8_13_1C_Cycle | 0.001619339 | 0 | 0.02167766 | 0 | 13.38674 | TRUE | 13.38674 | 14.10058
131 | 978 | 28785.07 | 2013-07-05 20:19 | 1230.585 | 10 | 5 | 2.600105 | 3.430631 | 8.939211 | 9.861353 | 30.83 | 30.40538 | 6.435265e-05 | 0.02565933 | 0 | 0 | 0 | 7_8_13_1C_Cycle | 0.001619339 | 0 | 0.02166638 | 0 | 13.37977 | TRUE | 13.37977 | 14.71274
132 | 979 | 28815.09 | 2013-07-05 20:19 | 1260.601 | 10 | 5 | 2.600105 | 3.431927 | 8.9609 | 9.861353 | 30.90442 | 30.40538 | 3.237714e-05 | 0.02565933 | 0 | 0 | 0 | 7_8_13_1C_Cycle | 0.001295567 | 0 | 0.02168889 | 0 | 16.74085 | TRUE | 16.74085 | 14.71451
133 | 980 | 28845.1 | 2013-07-05 20:20 | 1290.616 | 10 | 5 | 2.599744 | 3.433384 | 8.982577 | 9.861353 | 30.97883 | 30.40538 | 6.460293e-05 | 0.02565933 | 0 | 0 | 0 | 7_8_13_1C_Cycle | 0.001457453 | 0 | 0.02167745 | 0 | 14.87352 | TRUE | 14.87352 | 15.53172
134 | 981 | 28875.12 | 2013-07-05 20:20 | 1320.631 | 10 | 5 | 2.600105 | 3.43468 | 9.004243 | 9.861353 | 31.05323 | 30.40538 | 3.237723e-05 | 0.02565933 | 0 | 0 | 0 | 7_8_13_1C_Cycle | 0.001295328 | 0 | 0.0216664 | 0 | 16.72657 | TRUE | 16.72657 | 15.58175
135 | 982 | 28905.12 | 2013-07-05 20:21 | 1350.631 | 10 | 5 | 2.599924 | 3.436299 | 9.025921 | 9.861353 | 31.12771 | 30.40538 | 3.217638e-05 | 0.02565933 | 0 | 0 | 0 | 7_8_13_1C_Cycle | 0.001619339 | 0 | 0.02167761 | 0 | 13.3867 | TRUE | 13.3867 | 15.4937
136 | 983 | 28935.13 | 2013-07-05 20:21 | 1380.646 | 10 | 5 | 2.599924 | 3.437595 | 9.047587 | 9.861353 | 31.20217 | 30.40538 | 3.217626e-05 | 0.02565933 | 0 | 0 | 0 | 7_8_13_1C_Cycle | 0.001295567 | 0 | 0.02166629 | 0 | 16.72341 | TRUE | 16.72341 | 14.70621
137 | 984 | 28965.15 | 2013-07-05 20:22 | 1410.662 | 10 | 5 | 2.599744 | 3.439214 | 9.069276 | 9.861353 | 31.27675 | 30.40538 | 6.435352e-05 | 0.02565933 | 0 | 0 | 0 | 7_8_13_1C_Cycle | 0.001619339 | 0 | 0.02168888 | 0 | 13.39366 | TRUE | 13.39366 | 14.78301
138 | 985 | 28995.16 | 2013-07-05 20:22 | 1440.678 | 10 | 5 | 2.600105 | 3.440671 | 9.090954 | 9.861353 | 31.35132 | 30.40538 | 6.439987e-05 | 0.02565933 | 0 | 0 | 0 | 7_8_13_1C_Cycle | 0.001457453 | 0 | 0.02167773 | 0 | 14.87371 | TRUE | 14.87371 | 14.20419
139 | 986 | 29025.18 | 2013-07-05 20:23 | 1470.693 | 10 | 5 | 2.599924 | 3.442291 | 9.112631 | 9.861353 | 31.42592 | 30.40538 | 6.455482e-05 | 0.02565933 | 0 | 0 | 0 | 7_8_13_1C_Cycle | 0.001619339 | 0 | 0.02167747 | 0 | 13.38662 | TRUE | 13.38662 | 14.3605
140 | 987 | 29055.19 | 2013-07-05 20:23 | 1500.708 | 10 | 5 | 2.599924 | 3.443748 | 9.134298 | 9.861353 | 31.50052 | 30.40538 | 3.227873e-05 | 0.02565933 | 0 | 0 | 0 | 7_8_13_1C_Cycle | 0.001457453 | 0 | 0.02166626 | 0 | 14.86584 | TRUE | 14.86584 | 13.24212
141 | 988 | 29085.21 | 2013-07-05 20:24 | 1530.724 | 10 | 5 | 2.599924 | 3.445529 | 9.155987 | 9.861353 | 31.57523 | 30.40538 | 3.227636e-05 | 0.02565933 | 0 | 0 | 0 | 7_8_13_1C_Cycle | 0.001781225 | 0 | 0.02168898 | 0 | 12.17644 | TRUE | 12.17644 | 13.33795
142 | 989 | 29115.22 | 2013-07-05 20:24 | 1560.739 | 10 | 5 | 2.600105 | 3.447149 | 9.177664 | 9.861353 | 31.64994 | 30.40538 | 3.2276e-05 | 0.02565933 | 0 | 0 | 0 | 7_8_13_1C_Cycle | 0.001619339 | 0 | 0.02167769 | 0 | 13.38675 | TRUE | 13.38675 | 12.46649
143 | 990 | 29145.24 | 2013-07-05 20:25 | 1590.754 | 10 | 5 | 2.600105 | 3.449254 | 9.199331 | 9.861353 | 31.72465 | 30.40538 | 0.0001295556 | 0.02565933 | 0 | 0 | 0 | 7_8_13_1C_Cycle | 0.002105236 | 0 | 0.02166646 | 0 | 10.2917 | TRUE | 10.2917 | 11.98109
144 | 991 | 29175.24 | 2013-07-05 20:25 | 1620.755 | 10 | 5 | 2.599924 | 3.450873 | 9.221008 | 9.861353 | 31.79944 | 30.40538 | 3.242493e-05 | 0.02565933 | 0 | 0 | 0 | 7_8_13_1C_Cycle | 0.001619339 | 0 | 0.02167759 | 0 | 13.38669 | TRUE | 13.38669 | 11.34421
145 | 992 | 29205.25 | 2013-07-05 20:26 | 1650.77 | 10 | 5 | 2.600105 | 3.45314 | 9.242686 | 9.861353 | 31.87427 | 30.40538 | 9.713173e-05 | 0.02565933 | 0 | 0 | 0 | 7_8_13_1C_Cycle | 0.002266884 | 0 | 0.02167755 | 0 | 9.562711 | TRUE | 9.562711 | 11.17749
146 | 993 | 29235.25 | 2013-07-05 20:26 | 1680.77 | 10 | 5 | 2.599924 | 3.455084 | 9.264352 | 9.861353 | 31.9491 | 30.40538 | 6.480217e-05 | 0.02565933 | 0 | 0 | 0 | 7_8_13_1C_Cycle | 0.00194335 | 0 | 0.02166646 | 0 | 11.14903 | TRUE | 11.14903 | 10.40938
147 | 994 | 29265.27 | 2013-07-05 20:27 | 1710.785 | 10 | 5 | 2.599924 | 3.457189 | 9.28603 | 9.861353 | 32.02402 | 30.40538 | 9.713173e-05 | 0.02565933 | 0 | 0 | 0 | 7_8_13_1C_Cycle | 0.002104998 | 0 | 0.02167748 | 0 | 10.2981 | TRUE | 10.2981 | 10.23818
148 | 995 | 29295.29 | 2013-07-05 20:27 | 1740.801 | 10 | 5 | 2.600105 | 3.459456 | 9.307708 | 9.861353 | 32.09899 | 30.40538 | 9.713173e-05 | 0.02565933 | 0 | 0 | 0 | 7_8_13_1C_Cycle | 0.002267122 | 0 | 0.02167769 | 0 | 9.561765 | TRUE | 9.561765 | 9.466067
149 | 996 | 29325.3 | 2013-07-05 20:28 | 1770.816 | 10 | 5 | 2.600105 | 3.462047 | 9.329385 | 9.861353 | 32.17401 | 30.40538 | 0.000129509 | 0.02565933 | 0 | 0 | 0 | 7_8_13_1C_Cycle | 0.002590895 | 0 | 0.02167765 | 0 | 8.366859 | TRUE | 8.366859 | 9.216511
150 | 997 | 29355.32 | 2013-07-05 20:28 | 1800.831 | 10 | 5 | 2.600105 | 3.464314 | 9.351063 | 9.861353 | 32.24908 | 30.40538 | 6.475449e-05 | 0.02565933 | 0 | 0 | 0 | 7_8_13_1C_Cycle | 0.002267122 | 0 | 0.02167762 | 0 | 9.561735 | TRUE | 9.561735 | 8.587432
151 | 998 | 29385.33 | 2013-07-05 20:29 | 1830.847 | 10 | 5 | 2.599924 | 3.467067 | 9.37274 | 9.861353 | 32.32421 | 30.40538 | 9.717941e-05 | 0.02565933 | 0 | 0 | 0 | 7_8_13_1C_Cycle | 0.002753019 | 0 | 0.02167763 | 0 | 7.874129 | TRUE | 7.874129 | 8.22184
152 | 999 | 29415.33 | 2013-07-05 20:29 | 1860.847 | 10 | 5 | 2.600105 | 3.469981 | 9.394407 | 9.861353 | 32.39936 | 30.40538 | 9.713173e-05 | 0.02565933 | 0 | 0 | 0 | 7_8_13_1C_Cycle | 0.002914667 | 0 | 0.02166648 | 0 | 7.433602 | TRUE | 7.433602 | 7.82421
153 | 1000 | 29445.35 | 2013-07-05 20:30 | 1890.862 | 10 | 5 | 2.599924 | 3.472734 | 9.416085 | 9.861353 | 32.47461 | 30.40538 | 6.480217e-05 | 0.02565933 | 0 | 0 | 0 | 7_8_13_1C_Cycle | 0.002753019 | 0 | 0.0216776 | 0 | 7.874117 | TRUE | 7.874117 | 7.319962
154 | 1001 | 29475.36 | 2013-07-05 20:30 | 1920.877 | 10 | 5 | 2.599744 | 3.475973 | 9.437762 | 9.861353 | 32.54993 | 30.40538 | 6.480217e-05 | 0.02565933 | 0 | 0 | 0 | 7_8_13_1C_Cycle | 0.003238678 | 0 | 0.02167752 | 0 | 6.693324 | TRUE | 6.693324 | 6.680335
155 | 1002 | 29505.38 | 2013-07-05 20:31 | 1950.893 | 10 | 5 | 2.599924 | 3.479536 | 9.45944 | 9.861353 | 32.62532 | 30.40538 | 9.717941e-05 | 0.02565933 | 0 | 0 | 0 | 7_8_13_1C_Cycle | 0.00356245 | 0 | 0.02167767 | 0 | 6.085045 | TRUE | 6.085045 | 6.297975
156 | 1003 | 29535.39 | 2013-07-05 20:31 | 1980.908 | 10 | 5 | 2.600105 | 3.483422 | 9.481106 | 9.861353 | 32.70075 | 30.40538 | 0.0001609289 | 0.02565933 | 0 | 0 | 0 | 7_8_13_1C_Cycle | 0.003886461 | 0 | 0.02166649 | 0 | 5.574864 | TRUE | 5.574864 | 5.776309
157 | 1004 | 29565.39 | 2013-07-05 20:32 | 2010.908 | 10 | 5 | 2.599924 | 3.487309 | 9.502784 | 9.861353 | 32.7763 | 30.40538 | 0.0001287541 | 0.02565933 | 0 | 0 | 0 | 7_8_13_1C_Cycle | 0.003886461 | 0 | 0.02167755 | 0 | 5.57771 | TRUE | 5.57771 | 5.26535
158 | 1005 | 29595.41 | 2013-07-05 20:32 | 2040.924 | 10 | 5 | 2.599924 | 3.491843 | 9.524461 | 9.861353 | 32.85195 | 30.40538 | 0.000193714 | 0.02565933 | 0 | 0 | 0 | 7_8_13_1C_Cycle | 0.004534006 | 0 | 0.0216775 | 0 | 4.781093 | TRUE | 4.781093 | 4.962987
159 | 1006 | 29625.42 | 2013-07-05 20:33 | 2070.939 | 10 | 5 | 2.599924 | 3.496539 | 9.546139 | 9.861353 | 32.92769 | 30.40538 | 0.0001609299 | 0.02565933 | 0 | 0 | 0 | 7_8_13_1C_Cycle | 0.004696131 | 0 | 0.02167775 | 0 | 4.616087 | TRUE | 4.616087 | 4.587702
160 | 1007 | 29655.44 | 2013-07-05 20:33 | 2100.954 | 10 | 5 | 2.599924 | 3.501559 | 9.567805 | 9.861353 | 33.0035 | 30.40538 | 0.000128756 | 0.02565933 | 0 | 0 | 0 | 7_8_13_1C_Cycle | 0.005019903 | 0 | 0.02166635 | 0 | 4.316089 | TRUE | 4.316089 | 4.172553
161 | 1008 | 29685.45 | 2013-07-05 20:34 | 2130.97 | 10 | 5 | 2.599924 | 3.507388 | 9.589494 | 9.861353 | 33.07951 | 30.40538 | 0.0001609336 | 0.02565933 | 0 | 0 | 0 | 7_8_13_1C_Cycle | 0.005829573 | 0 | 0.02168886 | 0 | 3.720489 | TRUE | 3.720489 | 3.738635
162 | 1009 | 29715.47 | 2013-07-05 20:34 | 2160.985 | 10 | 5 | 2.599744 | 3.514028 | 9.611172 | 9.861353 | 33.15562 | 30.40538 | 0.0002583108 | 0.02565933 | 0 | 0 | 0 | 7_8_13_1C_Cycle | 0.006639481 | 0 | 0.02167767 | 0 | 3.264965 | TRUE | 3.264965 | 3.386173
163 | 1010 | 29745.48 | 2013-07-05 20:35 | 2191 | 10 | 5 | 2.599924 | 3.521315 | 9.632838 | 9.861353 | 33.23183 | 30.40538 | 0.0002896827 | 0.02565933 | 0 | 0 | 0 | 7_8_13_1C_Cycle | 0.007287025 | 0 | 0.02166645 | 0 | 2.973292 | TRUE | 2.973292 | 2.990525
164 | 1011 | 29775.5 | 2013-07-05 20:35 | 2221.016 | 10 | 5 | 2.599924 | 3.529249 | 9.654527 | 9.861353 | 33.30829 | 30.40538 | 0.0002574631 | 0.02565933 | 0 | 0 | 0 | 7_8_13_1C_Cycle | 0.00793457 | 0 | 0.02168887 | 0 | 2.733464 | TRUE | 2.733464 | 2.642713
165 | 1012 | 29805.52 | 2013-07-05 20:36 | 2251.032 | 10 | 5 | 2.599924 | 3.53848 | 9.676205 | 9.861353 | 33.3849 | 30.40538 | 0.0003218518 | 0.02565933 | 0 | 0 | 0 | 7_8_13_1C_Cycle | 0.009230375 | 0 | 0.02167766 | 0 | 2.348513 | TRUE | 2.348513 | 2.365831
166 | 1013 | 29835.53 | 2013-07-05 20:36 | 2281.047 | 10 | 5 | 2.600105 | 3.548843 | 9.697883 | 9.861353 | 33.46171 | 30.40538 | 0.0003540853 | 0.02565933 | 0 | 0 | 0 | 7_8_13_1C_Cycle | 0.01036382 | 0 | 0.02167775 | 0 | 2.091676 | TRUE | 2.091676 | 2.097192
167 | 1014 | 29865.55 | 2013-07-05 20:37 | 2311.063 | 10 | 5 | 2.599924 | 3.560826 | 9.71956 | 9.861353 | 33.53877 | 30.40538 | 0.0004196811 | 0.02565933 | 0 | 0 | 0 | 7_8_13_1C_Cycle | 0.01198292 | 0 | 0.02167774 | 0 | 1.809053 | TRUE | 1.809053 | 1.834757
168 | 1015 | 29895.56 | 2013-07-05 20:37 | 2341.078 | 10 | 5 | 2.599924 | 3.574267 | 9.741238 | 9.861353 | 33.6161 | 30.40538 | 0.0005165614 | 0.02565933 | 0 | 0 | 0 | 7_8_13_1C_Cycle | 0.01344061 | 0 | 0.02167764 | 0 | 1.612847 | TRUE | 1.612847 | 1.593917
169 | 1016 | 29925.58 | 2013-07-05 20:38 | 2371.093 | 10 | 5 | 2.600105 | 3.589813 | 9.762916 | 9.861353 | 33.69375 | 30.40538 | 0.0005488485 | 0.02565933 | 0 | 0 | 0 | 7_8_13_1C_Cycle | 0.01554561 | 0 | 0.02167765 | 0 | 1.394455 | TRUE | 1.394455 | 1.396884
170 | 1017 | 29955.59 | 2013-07-05 20:38 | 2401.109 | 10 | 5 | 2.599924 | 3.607625 | 9.784593 | 9.861353 | 33.77175 | 30.40538 | 0.0006134296 | 0.02565933 | 0 | 0 | 0 | 7_8_13_1C_Cycle | 0.01781273 | 0 | 0.02167769 | 0 | 1.216978 | TRUE | 1.216978 | 1.212518
171 | 1018 | 29985.61 | 2013-07-05 20:39 | 2431.124 | 10 | 5 | 2.599924 | 3.628515 | 9.806271 | 9.861353 | 33.85018 | 30.40538 | 0.0007724676 | 0.02565933 | 0 | 0 | 0 | 7_8_13_1C_Cycle | 0.02088952 | 0 | 0.02167769 | 0 | 1.037731 | TRUE | 1.037731 | 1.049336
172 | 1019 | 30015.62 | 2013-07-05 20:39 | 2461.14 | 10 | 5 | 2.600105 | 3.652481 | 9.827949 | 9.861353 | 33.92909 | 30.40538 | 0.0008420142 | 0.02565933 | 0 | 0 | 0 | 7_8_13_1C_Cycle | 0.02396631 | 0 | 0.02167782 | 0 | 0.9045123 | TRUE | 0.9045123 | 0.8969074
173 | 1020 | 30045.64 | 2013-07-05 20:40 | 2491.155 | 10 | 5 | 2.599744 | 3.68082 | 9.849615 | 9.861353 | 34.00852 | 30.40538 | 0.0009655876 | 0.02565933 | 0 | 0 | 0 | 7_8_13_1C_Cycle | 0.02833843 | 0 | 0.02166614 | 0 | 0.7645497 | TRUE | 0.7645497 | 0.7622688
174 | 1021 | 30075.66 | 2013-07-05 20:40 | 2521.171 | 10 | 5 | 2.600105 | 3.714988 | 9.871304 | 9.861353 | 34.08872 | 30.40538 | 0.001230711 | 0.02565933 | 0 | 0 | 0 | 7_8_13_1C_Cycle | 0.034168 | 0 | 0.02168896 | 0 | 0.6347739 | TRUE | 0.6347739 | 0.6374465
175 | 1022 | 30105.67 | 2013-07-05 20:41 | 2551.186 | 10 | 5 | 2.599924 | 3.756119 | 9.892982 | 9.861353 | 34.16968 | 30.40538 | 0.001489724 | 0.02565933 | 0 | 0 | 0 | 7_8_13_1C_Cycle | 0.04113126 | 0 | 0.02167763 | 0 | 0.5270354 | TRUE | 0.5270354 | 0.5236939
176 | 1023 | 30135.69 | 2013-07-05 20:41 | 2581.201 | 10 | 5 | 2.600105 | 3.8081 | 9.914648 | 9.861353 | 34.2516 | 30.40538 | 0.001963303 | 0.02565933 | 0 | 0 | 0 | 7_8_13_1C_Cycle | 0.05198073 | 0 | 0.02166639 | 0 | 0.4168158 | TRUE | 0.4168158 | 0.4151971
177 | 1024 | 30165.7 | 2013-07-05 20:42 | 2611.217 | 10 | 5 | 2.600105 | 3.875464 | 9.936337 | 9.861353 | 34.33489 | 30.40538 | 0.002542773 | 0.02565933 | 0 | 0 | 0 | 7_8_13_1C_Cycle | 0.06736445 | 0 | 0.02168882 | 0 | 0.3219624 | TRUE | 0.3219624 | 0.3198958
178 | 1025 | 30195.72 | 2013-07-05 20:42 | 2641.232 | 10 | 5 | 2.600105 | 3.967281 | 9.958015 | 9.861353 | 34.41984 | 30.40538 | 0.003519107 | 0.02565933 | 0 | 0 | 0 | 7_8_13_1C_Cycle | 0.09181666 | 0 | 0.02167784 | 0 | 0.2360992 | TRUE | 0.2360992 | 0.2375464
179 | 1026 | 30225.73 | 2013-07-05 20:43 | 2671.248 | 10 | 5 | 2.599924 | 4.098933 | 9.979692 | 9.861353 | 34.50718 | 30.40538 | 0.005100939 | 0.02565933 | 0 | 0 | 0 | 7_8_13_1C_Cycle | 0.1316521 | 0 | 0.02167771 | 0 | 0.164659 | TRUE | 0.164659 | 0.1693355
180 | 1027 | 30225.92 | 2013-07-05 20:43 | 2671.435 | 10 | 5 | 2.600105 | 4.100067 | 9.979828 | 9.861353 | 34.50774 | 30.40538 | 0.005117761 | 0.02565933 | 0 | 0 | 0 | 7_8_13_1C_Cycle | 0.001133919 | 0 | 0.0001352988 | 0 | 0.1193197 | TRUE | 0.1193197 | 0.1164499