## Sheet1
| Data_Point | Test_Time(s) | Date_Time | Step_Time(s) | Step_Index | Cycle_Index | Current(A) | Voltage(V) | Charge_Capacity(Ah) | Discharge_Capacity(Ah) | Charge_Energy(Wh) | Discharge_Energy(Wh) | dV/dt(V/s) | Internal_Resistance(Ohm) | Is_FC_Data | AC_Impedance(Ohm) | ACI_Phase_Angle(Deg) | Battery_Label | dV | Discharge_dQ | Charge_dQ | Discharge_dQ/dV | Charge_dQ/dV | dv_close_to_zero | dQ/dV | Smoothed_dQ/dV
0 | 1250 | 36784.58 | 2013-07-05 22:32 | 30.01559 | 7 | 7 | -2.599551 | 3.247646 | 12.0192 | 11.85487 | 41.58573 | 36.56603 | -0.001738046 | 0.04989315 | 0 | 0 | 0 | 7_8_13_1C_Cycle | -0.6512983 | 0.02167508 | 0 | -0.0332798 | 0 | TRUE | -0.0332798 | 0.7024894
1 | 1251 | 36814.59 | 2013-07-05 22:32 | 60.03088 | 7 | 7 | -2.599731 | 3.226271 | 12.0192 | 11.87654 | 41.58573 | 36.63612 | -0.0003218669 | 0.04989315 | 0 | 0 | 0 | 7_8_13_1C_Cycle | -0.02137518 | 0.02167505 | 0 | -1.014029 | 0 | TRUE | -1.014029 | -2.230877
2 | 1252 | 36844.61 | 2013-07-05 22:33 | 90.04613 | 7 | 7 | -2.599911 | 3.221413 | 12.0192 | 11.89821 | 41.58573 | 36.70596 | -9.652905e-05 | 0.04989315 | 0 | 0 | 0 | 7_8_13_1C_Cycle | -0.004858017 | 0.02166394 | 0 | -4.45942 | 0 | TRUE | -4.45942 | -4.892115
3 | 1253 | 36874.61 | 2013-07-05 22:33 | 120.0462 | 7 | 7 | -2.599731 | 3.218498 | 12.0192 | 11.91988 | 41.58573 | 36.77575 | -0.0001291583 | 0.04989315 | 0 | 0 | 0 | 7_8_13_1C_Cycle | -0.002914906 | 0.02167513 | 0 | -7.435962 | 0 | TRUE | -7.435962 | -7.17606
4 | 1254 | 36904.62 | 2013-07-05 22:34 | 150.0618 | 7 | 7 | -2.599731 | 3.216555 | 12.0192 | 11.94156 | 41.58573 | 36.84549 | -6.435363e-05 | 0.04989315 | 0 | 0 | 0 | 7_8_13_1C_Cycle | -0.001943111 | 0.02167522 | 0 | -11.1549 | 0 | TRUE | -11.1549 | -8.977545
5 | 1255 | 36934.64 | 2013-07-05 22:34 | 180.0771 | 7 | 7 | -2.599731 | 3.214126 | 12.0192 | 11.96323 | 41.58573 | 36.91518 | -9.682961e-05 | 0.04989315 | 0 | 0 | 0 | 7_8_13_1C_Cycle | -0.002429008 | 0.02167513 | 0 | -8.923449 | 0 | TRUE | -8.923449 | -10.03013
6 | 1256 | 36964.65 | 2013-07-05 22:35 | 210.0927 | 7 | 7 | -2.599731 | 3.212021 | 12.0192 | 11.98491 | 41.58573 | 36.98483 | -6.459963e-05 | 0.04989315 | 0 | 0 | 0 | 7_8_13_1C_Cycle | -0.002105236 | 0.02167524 | 0 | -10.29587 | 0 | TRUE | -10.29587 | -10.47139
7 | 1257 | 36994.67 | 2013-07-05 22:35 | 240.1076 | 7 | 7 | -2.599731 | 3.209916 | 12.0192 | 12.00657 | 41.58573 | 37.05439 | -9.713132e-05 | 0.04989315 | 0 | 0 | 0 | 7_8_13_1C_Cycle | -0.002104998 | 0.02166394 | 0 | -10.29167 | 0 | TRUE | -10.29167 | -10.36966
8 | 1258 | 37024.67 | 2013-07-05 22:36 | 270.1077 | 7 | 7 | -2.599911 | 3.207649 | 12.0192 | 12.02825 | 41.58573 | 37.12394 | -0.0001291623 | 0.04989315 | 0 | 0 | 0 | 7_8_13_1C_Cycle | -0.002267122 | 0.02167494 | 0 | -9.560554 | 0 | TRUE | -9.560554 | -9.977791
9 | 1259 | 37054.69 | 2013-07-05 22:36 | 300.1235 | 7 | 7 | -2.599731 | 3.205705 | 12.0192 | 12.04992 | 41.58573 | 37.19345 | -6.440014e-05 | 0.04989315 | 0 | 0 | 0 | 7_8_13_1C_Cycle | -0.00194335 | 0.02167552 | 0 | -11.15369 | 0 | TRUE | -11.15369 | -10.17015
10 | 1260 | 37084.7 | 2013-07-05 22:37 | 330.1384 | 7 | 7 | -2.599551 | 3.203438 | 12.0192 | 12.07159 | 41.58573 | 37.26288 | -6.475449e-05 | 0.04989315 | 0 | 0 | 0 | 7_8_13_1C_Cycle | -0.002266884 | 0.02166405 | 0 | -9.556755 | 0 | TRUE | -9.556755 | -9.731802
11 | 1261 | 37114.72 | 2013-07-05 22:37 | 360.1544 | 7 | 7 | -2.599731 | 3.201171 | 12.0192 | 12.09327 | 41.58573 | 37.33232 | -9.713146e-05 | 0.04989315 | 0 | 0 | 0 | 7_8_13_1C_Cycle | -0.002267122 | 0.02168662 | 0 | -9.565702 | 0 | TRUE | -9.565702 | -10.22342
12 | 1262 | 37144.73 | 2013-07-05 22:38 | 390.1694 | 7 | 7 | -2.599731 | 3.199066 | 12.0192 | 12.11494 | 41.58573 | 37.40165 | -6.480217e-05 | 0.04989315 | 0 | 0 | 0 | 7_8_13_1C_Cycle | -0.002105236 | 0.02166389 | 0 | -10.29048 | 0 | TRUE | -10.29048 | -10.64063
13 | 1263 | 37174.75 | 2013-07-05 22:39 | 420.1853 | 7 | 7 | -2.599731 | 3.196961 | 12.0192 | 12.13662 | 41.58573 | 37.47101 | -0.0001295081 | 0.04989315 | 0 | 0 | 0 | 7_8_13_1C_Cycle | -0.002104998 | 0.02168671 | 0 | -10.30248 | 0 | TRUE | -10.30248 | -10.60056
14 | 1264 | 37204.76 | 2013-07-05 22:39 | 450.2002 | 7 | 7 | -2.599551 | 3.195342 | 12.0192 | 12.15829 | 41.58573 | 37.54025 | -3.217646e-05 | 0.04989315 | 0 | 0 | 0 | 7_8_13_1C_Cycle | -0.001619339 | 0.02166403 | 0 | -13.37832 | 0 | TRUE | -13.37832 | -11.05068
15 | 1265 | 37234.78 | 2013-07-05 22:40 | 480.2162 | 7 | 7 | -2.599731 | 3.193236 | 12.0192 | 12.17997 | 41.58573 | 37.60952 | -3.237682e-05 | 0.04989315 | 0 | 0 | 0 | 7_8_13_1C_Cycle | -0.002105236 | 0.02168659 | 0 | -10.30126 | 0 | TRUE | -10.30126 | -11.34426
16 | 1266 | 37264.79 | 2013-07-05 22:40 | 510.2312 | 7 | 7 | -2.599731 | 3.191131 | 12.0192 | 12.20164 | 41.58573 | 37.67868 | -9.657688e-05 | 0.04989315 | 0 | 0 | 0 | 7_8_13_1C_Cycle | -0.002105236 | 0.02166398 | 0 | -10.29052 | 0 | TRUE | -10.29052 | -11.51644
17 | 1267 | 37294.81 | 2013-07-05 22:40 | 540.2471 | 7 | 7 | -2.599731 | 3.18935 | 12.0192 | 12.22332 | 41.58573 | 37.74786 | -6.440004e-05 | 0.04989315 | 0 | 0 | 0 | 7_8_13_1C_Cycle | -0.001781225 | 0.02168665 | 0 | -12.17513 | 0 | TRUE | -12.17513 | -11.41301
18 | 1268 | 37324.82 | 2013-07-05 22:41 | 570.2626 | 7 | 7 | -2.599911 | 3.187569 | 12.0192 | 12.245 | 41.58573 | 37.81698 | -3.237715e-05 | 0.04989315 | 0 | 0 | 0 | 7_8_13_1C_Cycle | -0.001781225 | 0.02167616 | 0 | -12.16924 | 0 | TRUE | -12.16924 | -11.6831
19 | 1269 | 37354.84 | 2013-07-05 22:41 | 600.2777 | 7 | 7 | -2.599731 | 3.185787 | 12.0192 | 12.26668 | 41.58573 | 37.88605 | -6.455785e-05 | 0.04989315 | 0 | 0 | 0 | 7_8_13_1C_Cycle | -0.001781225 | 0.02167583 | 0 | -12.16905 | 0 | TRUE | -12.16905 | -12.50796
20 | 1270 | 37384.84 | 2013-07-05 22:42 | 630.2779 | 7 | 7 | -2.599731 | 3.184006 | 12.0192 | 12.28834 | 41.58573 | 37.95505 | -9.712167e-05 | 0.04989315 | 0 | 0 | 0 | 7_8_13_1C_Cycle | -0.001781225 | 0.02166518 | 0 | -12.16308 | 0 | TRUE | -12.16308 | -13.09423
21 | 1271 | 37414.86 | 2013-07-05 22:42 | 660.2933 | 7 | 7 | -2.599731 | 3.182549 | 12.0192 | 12.31002 | 41.58573 | 38.02406 | -6.435335e-05 | 0.04989315 | 0 | 0 | 0 | 7_8_13_1C_Cycle | -0.001457453 | 0.02167611 | 0 | -14.8726 | 0 | TRUE | -14.8726 | -13.5158
22 | 1272 | 37444.87 | 2013-07-05 22:43 | 690.3084 | 7 | 7 | -2.599731 | 3.180929 | 12.0192 | 12.33168 | 41.58573 | 38.09299 | -6.474849e-05 | 0.04989315 | 0 | 0 | 0 | 7_8_13_1C_Cycle | -0.001619339 | 0.02166484 | 0 | -13.37882 | 0 | TRUE | -13.37882 | -14.11643
23 | 1273 | 37474.89 | 2013-07-05 22:44 | 720.3242 | 7 | 7 | -2.599731 | 3.179472 | 12.0192 | 12.35337 | 41.58573 | 38.16196 | -6.455326e-05 | 0.04989315 | 0 | 0 | 0 | 7_8_13_1C_Cycle | -0.001457453 | 0.02168736 | 0 | -14.88031 | 0 | TRUE | -14.88031 | -14.73981
24 | 1274 | 37504.9 | 2013-07-05 22:44 | 750.3393 | 7 | 7 | -2.599731 | 3.178015 | 12.0192 | 12.37503 | 41.58573 | 38.23082 | -6.440229e-05 | 0.04989315 | 0 | 0 | 0 | 7_8_13_1C_Cycle | -0.001457453 | 0.0216642 | 0 | -14.86442 | 0 | TRUE | -14.86442 | -14.60714
25 | 1275 | 37534.9 | 2013-07-05 22:44 | 780.3393 | 7 | 7 | -2.599731 | 3.176557 | 12.0192 | 12.39671 | 41.58573 | 38.29969 | -3.232523e-05 | 0.04989315 | 0 | 0 | 0 | 7_8_13_1C_Cycle | -0.001457453 | 0.02167545 | 0 | -14.87215 | 0 | TRUE | -14.87215 | -14.64035
26 | 1276 | 37564.9 | 2013-07-05 22:45 | 810.3394 | 7 | 7 | -2.599731 | 3.1751 | 12.0192 | 12.41837 | 41.58573 | 38.36849 | -6.475449e-05 | 0.04989315 | 0 | 0 | 0 | 7_8_13_1C_Cycle | -0.001457214 | 0.02166437 | 0 | -14.86697 | 0 | TRUE | -14.86697 | -15.10615
27 | 1277 | 37594.92 | 2013-07-05 22:46 | 840.3548 | 7 | 7 | -2.599731 | 3.173481 | 12.0192 | 12.44005 | 41.58573 | 38.4373 | -6.475449e-05 | 0.04989315 | 0 | 0 | 0 | 7_8_13_1C_Cycle | -0.001619339 | 0.02167554 | 0 | -13.38542 | 0 | TRUE | -13.38542 | -14.6731
28 | 1278 | 37624.93 | 2013-07-05 22:46 | 870.3698 | 7 | 7 | -2.599731 | 3.172185 | 12.0192 | 12.46171 | 41.58573 | 38.50604 | -3.237724e-05 | 0.04989315 | 0 | 0 | 0 | 7_8_13_1C_Cycle | -0.001295567 | 0.02166425 | 0 | -16.72184 | 0 | TRUE | -16.72184 | -14.84764
29 | 1279 | 37654.95 | 2013-07-05 22:46 | 900.3858 | 7 | 7 | -2.599911 | 3.170727 | 12.0192 | 12.4834 | 41.58573 | 38.57482 | -3.237724e-05 | 0.04989315 | 0 | 0 | 0 | 7_8_13_1C_Cycle | -0.001457453 | 0.02168683 | 0 | -14.87995 | 0 | TRUE | -14.87995 | -15.14561
30 | 1280 | 37684.96 | 2013-07-05 22:47 | 930.4012 | 7 | 7 | -2.599911 | 3.169108 | 12.0192 | 12.50508 | 41.58573 | 38.64353 | -6.480217e-05 | 0.04989315 | 0 | 0 | 0 | 7_8_13_1C_Cycle | -0.001619339 | 0.02167549 | 0 | -13.38539 | 0 | TRUE | -13.38539 | -15.29836
31 | 1281 | 37714.98 | 2013-07-05 22:48 | 960.416 | 7 | 7 | -2.599731 | 3.167813 | 12.0192 | 12.52663 | 41.58573 | 38.71182 | -6.475449e-05 | 0.04989315 | 0 | 0 | 0 | 7_8_13_1C_Cycle | -0.001295328 | 0.02155139 | 0 | -16.63779 | 0 | TRUE | -16.63779 | -14.82739
32 | 1282 | 37744.98 | 2013-07-05 22:48 | 990.4165 | 7 | 7 | -2.599731 | 3.166355 | 12.0192 | 12.54842 | 41.58573 | 38.78082 | -6.475449e-05 | 0.04989315 | 0 | 0 | 0 | 7_8_13_1C_Cycle | -0.001457453 | 0.02178834 | 0 | -14.9496 | 0 | TRUE | -14.9496 | -14.2172
33 | 1283 | 37774.99 | 2013-07-05 22:48 | 1020.432 | 7 | 7 | -2.599551 | 3.164736 | 12.0192 | 12.57009 | 41.58573 | 38.84943 | -3.237724e-05 | 0.04989315 | 0 | 0 | 0 | 7_8_13_1C_Cycle | -0.001619339 | 0.02167548 | 0 | -13.38539 | 0 | TRUE | -13.38539 | -14.33381
34 | 1284 | 37805.01 | 2013-07-05 22:49 | 1050.447 | 7 | 7 | -2.599731 | 3.162955 | 12.0192 | 12.59177 | 41.58573 | 38.91801 | -9.713173e-05 | 0.04989315 | 0 | 0 | 0 | 7_8_13_1C_Cycle | -0.001781225 | 0.02167546 | 0 | -12.16885 | 0 | TRUE | -12.16885 | -13.95094
35 | 1285 | 37835.03 | 2013-07-05 22:50 | 1080.463 | 7 | 7 | -2.599551 | 3.161497 | 12.0192 | 12.61344 | 41.58573 | 38.98655 | -3.237724e-05 | 0.04989315 | 0 | 0 | 0 | 7_8_13_1C_Cycle | -0.001457453 | 0.02167558 | 0 | -14.87223 | 0 | TRUE | -14.87223 | -12.8791
36 | 1286 | 37865.04 | 2013-07-05 22:50 | 1110.478 | 7 | 7 | -2.599551 | 3.159878 | 12.0192 | 12.63512 | 41.58573 | 39.05506 | -3.237724e-05 | 0.04989315 | 0 | 0 | 0 | 7_8_13_1C_Cycle | -0.001619339 | 0.02167545 | 0 | -13.38537 | 0 | TRUE | -13.38537 | -12.41303
37 | 1287 | 37895.06 | 2013-07-05 22:50 | 1140.494 | 7 | 7 | -2.599731 | 3.157935 | 12.0192 | 12.65679 | 41.58573 | 39.12353 | -9.717941e-05 | 0.04989315 | 0 | 0 | 0 | 7_8_13_1C_Cycle | -0.00194335 | 0.02167548 | 0 | -11.15367 | 0 | TRUE | -11.15367 | -12.67046
38 | 1288 | 37925.07 | 2013-07-05 22:51 | 1170.509 | 7 | 7 | -2.599731 | 3.155992 | 12.0192 | 12.67847 | 41.58573 | 39.19196 | -9.71776e-05 | 0.04989315 | 0 | 0 | 0 | 7_8_13_1C_Cycle | -0.001943111 | 0.02167567 | 0 | -11.15514 | 0 | TRUE | -11.15514 | -12.21981
39 | 1289 | 37955.09 | 2013-07-05 22:52 | 1200.524 | 7 | 7 | -2.599551 | 3.15421 | 12.0192 | 12.70013 | 41.58573 | 39.26032 | -6.475425e-05 | 0.04989315 | 0 | 0 | 0 | 7_8_13_1C_Cycle | -0.001781225 | 0.02166416 | 0 | -12.1625 | 0 | TRUE | -12.1625 | -11.3011
40 | 1290 | 37985.09 | 2013-07-05 22:52 | 1230.524 | 7 | 7 | -2.599551 | 3.152591 | 12.0192 | 12.72181 | 41.58573 | 39.32866 | 0 | 0.04989315 | 0 | 0 | 0 | 7_8_13_1C_Cycle | -0.001619339 | 0.02167528 | 0 | -13.38527 | 0 | TRUE | -13.38527 | -11.29342
41 | 1291 | 38015.1 | 2013-07-05 22:52 | 1260.54 | 7 | 7 | -2.599551 | 3.150162 | 12.0192 | 12.74348 | 41.58573 | 39.39697 | -9.652963e-05 | 0.04989315 | 0 | 0 | 0 | 7_8_13_1C_Cycle | -0.002429008 | 0.02167564 | 0 | -8.923656 | 0 | TRUE | -8.923656 | -11.08502
42 | 1292 | 38045.12 | 2013-07-05 22:53 | 1290.555 | 7 | 7 | -2.599731 | 3.148057 | 12.0192 | 12.76515 | 41.58573 | 39.46519 | -6.440074e-05 | 0.04989315 | 0 | 0 | 0 | 7_8_13_1C_Cycle | -0.002105236 | 0.02166414 | 0 | -10.2906 | 0 | TRUE | -10.2906 | -10.52236
43 | 1293 | 38075.13 | 2013-07-05 22:54 | 1320.571 | 7 | 7 | -2.599731 | 3.146114 | 12.0192 | 12.78683 | 41.58573 | 39.53344 | -6.43524e-05 | 0.04989315 | 0 | 0 | 0 | 7_8_13_1C_Cycle | -0.001943111 | 0.02168685 | 0 | -11.16089 | 0 | TRUE | -11.16089 | -9.877731
44 | 1294 | 38105.15 | 2013-07-05 22:54 | 1350.586 | 7 | 7 | -2.599731 | 3.143685 | 12.0192 | 12.8085 | 41.58573 | 39.60157 | -9.652775e-05 | 0.04989315 | 0 | 0 | 0 | 7_8_13_1C_Cycle | -0.002429008 | 0.02166416 | 0 | -8.91893 | 0 | TRUE | -8.91893 | -9.661531
45 | 1295 | 38135.15 | 2013-07-05 22:55 | 1380.586 | 7 | 7 | -2.599731 | 3.141418 | 12.0192 | 12.83017 | 41.58573 | 39.66969 | -9.687931e-05 | 0.04989315 | 0 | 0 | 0 | 7_8_13_1C_Cycle | -0.002267122 | 0.0216754 | 0 | -9.560757 | 0 | TRUE | -9.560757 | -9.73807
46 | 1296 | 38165.16 | 2013-07-05 22:55 | 1410.602 | 7 | 7 | -2.599551 | 3.13915 | 12.0192 | 12.85185 | 41.58573 | 39.73776 | -9.717808e-05 | 0.04989315 | 0 | 0 | 0 | 7_8_13_1C_Cycle | -0.002267122 | 0.02167559 | 0 | -9.560838 | 0 | TRUE | -9.560838 | -9.312981
47 | 1297 | 38195.18 | 2013-07-05 22:56 | 1440.617 | 7 | 7 | -2.599731 | 3.136883 | 12.0192 | 12.87353 | 41.58573 | 39.80578 | -6.460318e-05 | 0.04989315 | 0 | 0 | 0 | 7_8_13_1C_Cycle | -0.002267122 | 0.02167544 | 0 | -9.560772 | 0 | TRUE | -9.560772 | -8.880181
48 | 1298 | 38225.19 | 2013-07-05 22:56 | 1470.632 | 7 | 7 | -2.599731 | 3.13413 | 12.0192 | 12.89519 | 41.58573 | 39.87371 | -9.687766e-05 | 0.04989315 | 0 | 0 | 0 | 7_8_13_1C_Cycle | -0.002752781 | 0.02166434 | 0 | -7.869982 | 0 | TRUE | -7.869982 | -8.874872
49 | 1299 | 38255.21 | 2013-07-05 22:56 | 1500.648 | 7 | 7 | -2.599731 | 3.131701 | 12.0192 | 12.91688 | 41.58573 | 39.94165 | -9.717884e-05 | 0.04989315 | 0 | 0 | 0 | 7_8_13_1C_Cycle | -0.002429008 | 0.02168689 | 0 | -8.928289 | 0 | TRUE | -8.928289 | -8.432661
50 | 1300 | 38285.23 | 2013-07-05 22:57 | 1530.663 | 7 | 7 | -2.599731 | 3.128949 | 12.0192 | 12.93854 | 41.58573 | 40.00947 | -0.000129112 | 0.04989315 | 0 | 0 | 0 | 7_8_13_1C_Cycle | -0.002752781 | 0.02166397 | 0 | -7.869848 | 0 | TRUE | -7.869848 | -8.216441
51 | 1301 | 38315.24 | 2013-07-05 22:57 | 1560.679 | 7 | 7 | -2.599731 | 3.126358 | 12.0192 | 12.96023 | 41.58573 | 40.0773 | -9.657006e-05 | 0.04989315 | 0 | 0 | 0 | 7_8_13_1C_Cycle | -0.002591133 | 0.02168717 | 0 | -8.369764 | 0 | TRUE | -8.369764 | -7.924969
52 | 1302 | 38345.26 | 2013-07-05 22:58 | 1590.695 | 7 | 7 | -2.599731 | 3.123443 | 12.0192 | 12.9819 | 41.58573 | 40.14503 | -0.0001295559 | 0.04989315 | 0 | 0 | 0 | 7_8_13_1C_Cycle | -0.002914667 | 0.02167531 | 0 | -7.436633 | 0 | TRUE | -7.436633 | -7.798948
53 | 1303 | 38375.27 | 2013-07-05 22:59 | 1620.709 | 7 | 7 | -2.599731 | 3.12069 | 12.0192 | 13.00357 | 41.58573 | 40.21267 | -9.717884e-05 | 0.04989315 | 0 | 0 | 0 | 7_8_13_1C_Cycle | -0.002753019 | 0.02166426 | 0 | -7.869273 | 0 | TRUE | -7.869273 | -7.379074
54 | 1304 | 38405.29 | 2013-07-05 22:59 | 1650.725 | 7 | 7 | -2.599731 | 3.117451 | 12.0192 | 13.02525 | 41.58573 | 40.28031 | -9.687388e-05 | 0.04989315 | 0 | 0 | 0 | 7_8_13_1C_Cycle | -0.003238678 | 0.02168665 | 0 | -6.696142 | 0 | TRUE | -6.696142 | -7.170738
55 | 1305 | 38435.3 | 2013-07-05 23:00 | 1680.741 | 7 | 7 | -2.599731 | 3.114375 | 12.0192 | 13.04693 | 41.58573 | 40.34785 | -0.0001291087 | 0.04989315 | 0 | 0 | 0 | 7_8_13_1C_Cycle | -0.003076553 | 0.02167543 | 0 | -7.045362 | 0 | TRUE | -7.045362 | -6.976036
56 | 1306 | 38465.32 | 2013-07-05 23:00 | 1710.756 | 7 | 7 | -2.59937 | 3.111136 | 12.0192 | 13.06861 | 41.58573 | 40.41533 | -0.0001291032 | 0.04989315 | 0 | 0 | 0 | 7_8_13_1C_Cycle | -0.003238678 | 0.02167563 | 0 | -6.69274 | 0 | TRUE | -6.69274 | -6.766344
57 | 1307 | 38495.33 | 2013-07-05 23:01 | 1740.771 | 7 | 7 | -2.599911 | 3.107897 | 12.0192 | 13.09027 | 41.58573 | 40.48269 | -9.657651e-05 | 0.04989315 | 0 | 0 | 0 | 7_8_13_1C_Cycle | -0.003238916 | 0.02166417 | 0 | -6.68871 | 0 | TRUE | -6.68871 | -6.521504
58 | 1308 | 38525.35 | 2013-07-05 23:01 | 1770.787 | 7 | 7 | -2.599731 | 3.104658 | 12.0192 | 13.11196 | 41.58573 | 40.55006 | -3.222355e-05 | 0.04989315 | 0 | 0 | 0 | 7_8_13_1C_Cycle | -0.003238678 | 0.02168675 | 0 | -6.696173 | 0 | TRUE | -6.696173 | -6.38346
59 | 1309 | 38555.36 | 2013-07-05 23:02 | 1800.802 | 7 | 7 | -2.599731 | 3.100772 | 12.0192 | 13.13362 | 41.58573 | 40.61727 | -0.0001291038 | 0.04989315 | 0 | 0 | 0 | 7_8_13_1C_Cycle | -0.003886223 | 0.02166424 | 0 | -5.574627 | 0 | TRUE | -5.574627 | -6.079111
60 | 1310 | 38585.38 | 2013-07-05 23:02 | 1830.818 | 7 | 7 | -2.599731 | 3.097209 | 12.0192 | 13.15531 | 41.58573 | 40.68448 | -9.717666e-05 | 0.04989315 | 0 | 0 | 0 | 7_8_13_1C_Cycle | -0.003562689 | 0.02168689 | 0 | -6.087226 | 0 | TRUE | -6.087226 | -5.900426
61 | 1311 | 38615.4 | 2013-07-05 23:03 | 1860.833 | 7 | 7 | -2.599731 | 3.093323 | 12.0192 | 13.17697 | 41.58573 | 40.75154 | -0.0001287519 | 0.04989315 | 0 | 0 | 0 | 7_8_13_1C_Cycle | -0.003886461 | 0.02166419 | 0 | -5.574272 | 0 | TRUE | -5.574272 | -5.636289
62 | 1312 | 38645.41 | 2013-07-05 23:03 | 1890.849 | 7 | 7 | -2.599731 | 3.089437 | 12.0192 | 13.19866 | 41.58573 | 40.81858 | -0.0001295072 | 0.04989315 | 0 | 0 | 0 | 7_8_13_1C_Cycle | -0.003886223 | 0.02168693 | 0 | -5.580465 | 0 | TRUE | -5.580465 | -5.52771
63 | 1313 | 38675.43 | 2013-07-05 23:04 | 1920.864 | 7 | 7 | -2.599731 | 3.08555 | 12.0192 | 13.22032 | 41.58573 | 40.88547 | -0.0001295541 | 0.04989315 | 0 | 0 | 0 | 7_8_13_1C_Cycle | -0.003886461 | 0.02166435 | 0 | -5.574312286 | 0 | TRUE | -5.574312286 | -5.553652
64 | 1314 | 38705.43 | 2013-07-05 23:04 | 1950.864 | 7 | 7 | -2.599911 | 3.08134 | 12.0192 | 13.242 | 41.58573 | 40.95231 | -0.0001937184 | 0.04989315 | 0 | 0 | 0 | 7_8_13_1C_Cycle | -0.004210234 | 0.02167513 | 0 | -5.148201 | 0 | TRUE | -5.148201 | -5.372391
65 | 1315 | 38735.44 | 2013-07-05 23:04 | 1980.88 | 7 | 7 | -2.599551 | 3.077454 | 12.0192 | 13.26367 | 41.58573 | 41.01906 | -0.0001609362 | 0.04989315 | 0 | 0 | 0 | 7_8_13_1C_Cycle | -0.003886461 | 0.02167563 | 0 | -5.577214 | 0 | TRUE | -5.577214 | -5.32053
66 | 1316 | 38765.46 | 2013-07-05 23:05 | 2010.895 | 7 | 7 | -2.599731 | 3.073243 | 12.0192 | 13.28534 | 41.58573 | 41.08568 | -0.0001287099 | 0.04989315 | 0 | 0 | 0 | 7_8_13_1C_Cycle | -0.004210234 | 0.0216642 | 0 | -5.145605 | 0 | TRUE | -5.145605 | -5.138343
67 | 1317 | 38795.47 | 2013-07-05 23:06 | 2040.91 | 7 | 7 | -2.599731 | 3.068709 | 12.0192 | 13.30702 | 41.58573 | 41.15228 | -0.0001619339 | 0.04989315 | 0 | 0 | 0 | 7_8_13_1C_Cycle | -0.004534245 | 0.02168647 | 0 | -4.782819 | 0 | TRUE | -4.782819 | -4.921429
68 | 1318 | 38825.49 | 2013-07-05 23:06 | 2070.926 | 7 | 7 | -2.599731 | 3.064175 | 12.0192 | 13.3287 | 41.58573 | 41.21875 | -0.0001619339 | 0.04989315 | 0 | 0 | 0 | 7_8_13_1C_Cycle | -0.004534245 | 0.02167547 | 0 | -4.780392 | 0 | TRUE | -4.780392 | -4.650966
69 | 1319 | 38855.49 | 2013-07-05 23:06 | 2100.926 | 7 | 7 | -2.599731 | 3.058993 | 12.0192 | 13.35036 | 41.58573 | 41.28508 | -0.0001937036 | 0.04989315 | 0 | 0 | 0 | 7_8_13_1C_Cycle | -0.005181789 | 0.0216646 | 0 | -4.180911 | 0 | TRUE | -4.180911 | -4.243119
70 | 1320 | 38885.5 | 2013-07-05 23:07 | 2130.941 | 7 | 7 | -2.599551 | 3.053487 | 12.0192 | 13.37204 | 41.58573 | 41.35132 | -0.0001609303 | 0.04989315 | 0 | 0 | 0 | 7_8_13_1C_Cycle | -0.0055058 | 0.02167547 | 0 | -3.936842 | 0 | TRUE | -3.936842 | -3.873198
71 | 1321 | 38915.52 | 2013-07-05 23:07 | 2160.956 | 7 | 7 | -2.599731 | 3.047172 | 12.0192 | 13.3937 | 41.58573 | 41.41741 | -0.0001937417 | 0.04989315 | 0 | 0 | 0 | 7_8_13_1C_Cycle | -0.00631547 | 0.02166416 | 0 | -3.430332 | 0 | TRUE | -3.430332 | -3.466939
72 | 1322 | 38945.53 | 2013-07-05 23:08 | 2190.972 | 7 | 7 | -2.599911 | 3.040047 | 12.0192 | 13.41539 | 41.58573 | 41.48341 | -0.0002914221 | 0.04989315 | 0 | 0 | 0 | 7_8_13_1C_Cycle | -0.007124901 | 0.02168688 | 0 | -3.043815 | 0 | TRUE | -3.043815 | -3.032917
73 | 1323 | 38975.55 | 2013-07-05 23:08 | 2220.987 | 7 | 7 | -2.599911 | 3.031788 | 12.0192 | 13.43706 | 41.58573 | 41.54919 | -0.0002905829 | 0.04989315 | 0 | 0 | 0 | 7_8_13_1C_Cycle | -0.00825882 | 0.02166452 | 0 | -2.623198 | 0 | TRUE | -2.623198 | -2.680861
74 | 1324 | 39005.57 | 2013-07-05 23:09 | 2251.003 | 7 | 7 | -2.600092 | 3.022558 | 12.0192 | 13.45874 | 41.58573 | 41.61484 | -0.0002905751 | 0.04989315 | 0 | 0 | 0 | 7_8_13_1C_Cycle | -0.009230137 | 0.02168759 | 0 | -2.34965 | 0 | TRUE | -2.34965 | -2.333643
75 | 1325 | 39035.58 | 2013-07-05 23:10 | 2281.018 | 7 | 7 | -2.599911 | 3.012032 | 12.0192 | 13.48041 | 41.58573 | 41.68021 | -0.0003862064 | 0.04989315 | 0 | 0 | 0 | 7_8_13_1C_Cycle | -0.0105257 | 0.0216648 | 0 | -2.058276 | 0 | TRUE | -2.058276 | -2.053262
76 | 1326 | 39065.6 | 2013-07-05 23:10 | 2311.034 | 7 | 7 | -2.599731 | 3.000049 | 12.0192 | 13.50209 | 41.58573 | 41.74541 | -0.0004184451 | 0.04989315 | 0 | 0 | 0 | 7_8_13_1C_Cycle | -0.01198316 | 0.02168694 | 0 | -1.809785 | 0 | TRUE | -1.809785 | -1.807141
77 | 1327 | 39095.61 | 2013-07-05 23:10 | 2341.049 | 7 | 7 | -2.599731 | 2.986447 | 12.0192 | 13.52376 | 41.58573 | 41.81026 | -0.0005150191 | 0.04989315 | 0 | 0 | 0 | 7_8_13_1C_Cycle | -0.0136025 | 0.02166439 | 0 | -1.592678 | 0 | TRUE | -1.592678 | -1.598834
78 | 1328 | 39125.63 | 2013-07-05 23:11 | 2371.065 | 7 | 7 | -2.599731 | 2.970901 | 12.0192 | 13.54545 | 41.58573 | 41.87486 | -0.0005488789 | 0.04989315 | 0 | 0 | 0 | 7_8_13_1C_Cycle | -0.01554561 | 0.021687 | 0 | -1.395056 | 0 | TRUE | -1.395056 | -1.402501
79 | 1329 | 39155.64 | 2013-07-05 23:11 | 2401.081 | 7 | 7 | -2.599551 | 2.953574 | 12.0192 | 13.56712 | 41.58573 | 41.93908 | -0.0005811312 | 0.04989315 | 0 | 0 | 0 | 7_8_13_1C_Cycle | -0.01732683 | 0.02167556 | 0 | -1.250982 | 0 | TRUE | -1.250982 | -1.23614
80 | 1330 | 39185.66 | 2013-07-05 23:12 | 2431.096 | 7 | 7 | -2.599731 | 2.933656 | 12.0192 | 13.58879 | 41.58573 | 42.00285 | -0.0007080671 | 0.04989315 | 0 | 0 | 0 | 7_8_13_1C_Cycle | -0.01991796 | 0.02166438 | 0 | -1.087681 | 0 | TRUE | -1.087681 | -1.087843
81 | 1331 | 39215.66 | 2013-07-05 23:12 | 2461.096 | 7 | 7 | -2.599911 | 2.910662 | 12.0192 | 13.61046 | 41.58573 | 42.0662 | -0.0008394602 | 0.04989315 | 0 | 0 | 0 | 7_8_13_1C_Cycle | -0.02299452 | 0.02167549 | 0 | -0.9426373 | 0 | TRUE | -0.9426373 | -0.9526923
82 | 1332 | 39245.66 | 2013-07-05 23:13 | 2491.096 | 7 | 7 | -2.599551 | 2.884752 | 12.0192 | 13.63213 | 41.58573 | 42.12898 | -0.0009067985 | 0.04989315 | 0 | 0 | 0 | 7_8_13_1C_Cycle | -0.02590942 | 0.02166456 | 0 | -0.8361653 | 0 | TRUE | -0.8361653 | -0.8286536
83 | 1333 | 39275.67 | 2013-07-05 23:13 | 2521.111 | 7 | 7 | -2.599731 | 2.85447 | 12.0192 | 13.65379 | 41.58573 | 42.19116 | -0.001062151 | 0.04989315 | 0 | 0 | 0 | 7_8_13_1C_Cycle | -0.03028178 | 0.02166476 | 0 | -0.7154389 | 0 | TRUE | -0.7154389 | -0.7123285
84 | 1334 | 39305.67 | 2013-07-05 23:14 | 2551.111 | 7 | 7 | -2.599911 | 2.818521 | 12.0192 | 13.67547 | 41.58573 | 42.25266 | -0.001295459 | 0.04989315 | 0 | 0 | 0 | 7_8_13_1C_Cycle | -0.03594923 | 0.02167673 | 0 | -0.6029817 | 0 | TRUE | -0.6029817 | -0.6078546
85 | 1335 | 39335.69 | 2013-07-05 23:14 | 2581.127 | 7 | 7 | -2.599911 | 2.775771 | 12.0192 | 13.69714 | 41.58573 | 42.31331 | -0.001577105 | 0.04989315 | 0 | 0 | 0 | 7_8_13_1C_Cycle | -0.0427506 | 0.02167678 | 0 | -0.5070521 | 0 | TRUE | -0.5070521 | -0.5088145
86 | 1336 | 39365.7 | 2013-07-05 23:15 | 2611.142 | 7 | 7 | -2.599731 | 2.723466 | 12.0192 | 13.71882 | 41.58573 | 42.37293 | -0.00190494 | 0.04989315 | 0 | 0 | 0 | 7_8_13_1C_Cycle | -0.05230474 | 0.02167659 | 0 | -0.4144288 | 0 | TRUE | -0.4144288 | -0.4089376
87 | 1337 | 39395.7 | 2013-07-05 23:16 | 2641.142 | 7 | 7 | -2.599911 | 2.655292 | 12.0192 | 13.74049 | 41.58573 | 42.43123 | -0.002542672 | 0.04989315 | 0 | 0 | 0 | 7_8_13_1C_Cycle | -0.06817412 | 0.02166556 | 0 | -0.3177974 | 0 | TRUE | -0.3177974 | -0.3159831
88 | 1338 | 39425.72 | 2013-07-05 23:16 | 2671.157 | 7 | 7 | -2.599731 | 2.559589 | 12.0192 | 13.76215 | 41.58573 | 42.48779 | -0.003745284 | 0.04989315 | 0 | 0 | 0 | 7_8_13_1C_Cycle | -0.09570289 | 0.02166523 | 0 | -0.2263801 | 0 | TRUE | -0.2263801 | -0.225851
89 | 1339 | 39455.73 | 2013-07-05 23:17 | 2701.173 | 7 | 7 | -2.599731 | 2.390692 | 12.0192 | 13.78384 | 41.58573 | 42.54169 | -0.007619577 | 0.04989315 | 0 | 0 | 0 | 7_8_13_1C_Cycle | -0.1688972 | 0.02168762 | 0 | -0.1284072 | 0 | TRUE | -0.1284072 | -0.137299
90 | 1340 | 39484.81 | 2013-07-05 23:17 | 2730.251 | 7 | 7 | -2.599731 | 1.999783 | 12.0192 | 13.80484 | 41.58573 | 42.58837 | -0.0182415 | 0.04989315 | 0 | 0 | 0 | 7_8_13_1C_Cycle | -0.3909086 | 0.0209987 | 0 | -0.05371768 | 0 | TRUE | -0.05371768 | -0.0490851
91 | 1346 | 39634.88 | 2013-07-05 23:20 | 30.01496 | 10 | 7 | 2.599744 | 2.918272 | 12.04087 | 13.80484 | 41.64695 | 42.58837 | 0.00463482 | 0.02603121 | 0 | 0 | 0 | 7_8_13_1C_Cycle | 0.3635416 | 0 | 0.0216651 | 0 | 0.05959455 |  | 0.05959455 | 0.06379711
92 | 1347 | 39664.88 | 2013-07-05 23:20 | 60.01524 | 10 | 7 | 2.599924 | 3.020129 | 12.06254 | 13.80484 | 41.7114 | 42.58837 | 0.002800164 | 0.02603121 | 0 | 0 | 0 | 7_8_13_1C_Cycle | 0.1018565 | 0 | 0.02167646 | 0 | 0.2128137 | TRUE | 0.2128137 | 0.2026741
93 | 1348 | 39694.89 | 2013-07-05 23:20 | 90.03063 | 10 | 7 | 2.599924 | 3.088951 | 12.08422 | 13.80484 | 41.77765 | 42.58837 | 0.002007939 | 0.02603121 | 0 | 0 | 0 | 7_8_13_1C_Cycle | 0.06882191 | 0 | 0.02167644 | 0 | 0.3149642 | TRUE | 0.3149642 | 0.3180226
94 | 1349 | 39724.91 | 2013-07-05 23:21 | 120.0457 | 10 | 7 | 2.599564 | 3.141418 | 12.10589 | 13.80484 | 41.84516 | 42.58837 | 0.001549759 | 0.02603121 | 0 | 0 | 0 | 7_8_13_1C_Cycle | 0.05246663 | 0 | 0.02166533 | 0 | 0.4129354 | TRUE | 0.4129354 | 0.4178064
95 | 1350 | 39754.92 | 2013-07-05 23:22 | 150.0615 | 10 | 7 | 2.599924 | 3.18433 | 12.12757 | 13.80484 | 41.91378 | 42.58837 | 0.001319615 | 0.02603121 | 0 | 0 | 0 | 7_8_13_1C_Cycle | 0.04291248 | 0 | 0.02168781 | 0 | 0.5053963 | TRUE | 0.5053963 | 0.5099894
96 | 1351 | 39784.94 | 2013-07-05 23:22 | 180.0772 | 10 | 7 | 2.599564 | 3.219794 | 12.14925 | 13.80484 | 41.9832 | 42.58837 | 0.001097767 | 0.02603121 | 0 | 0 | 0 | 7_8_13_1C_Cycle | 0.03546357 | 0 | 0.02167685 | 0 | 0.6112428 | TRUE | 0.6112428 | 0.5804605
97 | 1352 | 39814.95 | 2013-07-05 23:23 | 210.092 | 10 | 7 | 2.599744 | 3.250561 | 12.17092 | 13.80484 | 42.0533 | 42.58837 | 0.0009715841 | 0.02603121 | 0 | 0 | 0 | 7_8_13_1C_Cycle | 0.03076744 | 0 | 0.02166554 | 0 | 0.7041711 | TRUE | 0.7041711 | 0.6152232
98 | 1353 | 39844.97 | 2013-07-05 23:23 | 240.108 | 10 | 7 | 2.599924 | 3.277118 | 12.1926 | 13.80484 | 42.12409 | 42.58837 | 0.0008420912 | 0.02603121 | 0 | 0 | 0 | 7_8_13_1C_Cycle | 0.02655721 | 0 | 0.02168786 | 0 | 0.8166469 | TRUE | 0.8166469 | 0.7176872
99 | 1354 | 39874.98 | 2013-07-05 23:24 | 270.1234 | 10 | 7 | 2.599924 | 3.299627 | 12.21428 | 13.80484 | 42.19538 | 42.58837 | 0.0006801589 | 0.02603121 | 0 | 0 | 0 | 7_8_13_1C_Cycle | 0.02250886 | 0 | 0.02167677 | 0 | 0.9630329 | TRUE | 0.9630329 | 1.088377
100 | 1355 | 39905 | 2013-07-05 23:24 | 300.1387 | 10 | 7 | 2.599924 | 3.315496 | 12.23595 | 13.80484 | 42.26706 | 42.58837 | 0.0004196893 | 0.02603121 | 0 | 0 | 0 | 7_8_13_1C_Cycle | 0.01586938 | 0 | 0.02166562 | 0 | 1.365247 | TRUE | 1.365247 | 1.746088
101 | 1356 | 39935.02 | 2013-07-05 23:24 | 330.1544 | 10 | 7 | 2.599924 | 3.324241 | 12.25763 | 13.80484 | 42.33907 | 42.58837 | 0.0002266871 | 0.02603121 | 0 | 0 | 0 | 7_8_13_1C_Cycle | 0.008744478 | 0 | 0.02168824 | 0 | 2.480221 | TRUE | 2.480221 | 2.666157
102 | 1357 | 39965.03 | 2013-07-05 23:25 | 360.1693 | 10 | 7 | 2.599744 | 3.329747 | 12.2793 | 13.80484 | 42.41115 | 42.58837 | 0.0001287517 | 0.02603121 | 0 | 0 | 0 | 7_8_13_1C_Cycle | 0.0055058 | 0 | 0.02166547 | 0 | 3.935026 | TRUE | 3.935026 | 3.69508
103 | 1358 | 39995.05 | 2013-07-05 23:26 | 390.1853 | 10 | 7 | 2.600105 | 3.334281 | 12.30099 | 13.80484 | 42.48342 | 42.58837 | 0.0001609294 | 0.02603121 | 0 | 0 | 0 | 7_8_13_1C_Cycle | 0.004534006 | 0 | 0.02168806 | 0 | 4.783421 | TRUE | 4.783421 | 4.576996
104 | 1359 | 40025.06 | 2013-07-05 23:26 | 420.2008 | 10 | 7 | 2.599924 | 3.338329 | 12.32266 | 13.80484 | 42.55574 | 42.58837 | 0.0001609277 | 0.02603121 | 0 | 0 | 0 | 7_8_13_1C_Cycle | 0.004048347 | 0 | 0.02167683 | 0 | 5.354488 | TRUE | 5.354488 | 5.119623
105 | 1360 | 40055.08 | 2013-07-05 23:26 | 450.2157 | 10 | 7 | 2.599744 | 3.342377 | 12.34433 | 13.80484 | 42.62811 | 42.58837 | 0.0001287036 | 0.02603121 | 0 | 0 | 0 | 7_8_13_1C_Cycle | 0.004048347 | 0 | 0.0216655 | 0 | 5.351691 | TRUE | 5.351691 | 5.289937
106 | 1361 | 40085.09 | 2013-07-05 23:27 | 480.2318 | 10 | 7 | 2.599744 | 3.34675 | 12.36602 | 13.80484 | 42.70064 | 42.58837 | 0.0001291494 | 0.02603121 | 0 | 0 | 0 | 7_8_13_1C_Cycle | 0.004372358 | 0 | 0.0216881 | 0 | 4.960276 | TRUE | 4.960276 | 5.098052
107 | 1362 | 40115.11 | 2013-07-05 23:27 | 510.2466 | 10 | 7 | 2.599924 | 3.351284 | 12.38768 | 13.80484 | 42.7732 | 42.58837 | 0.0001619323 | 0.02603121 | 0 | 0 | 0 | 7_8_13_1C_Cycle | 0.004534006 | 0 | 0.02166559 | 0 | 4.778465 | TRUE | 4.778465 | 4.939289
108 | 1363 | 40145.12 | 2013-07-05 23:28 | 540.2626 | 10 | 7 | 2.599744 | 3.355818 | 12.40937 | 13.80484 | 42.84593 | 42.58837 | 0.0001291446 | 0.02603121 | 0 | 0 | 0 | 7_8_13_1C_Cycle | 0.004534245 | 0 | 0.02168796 | 0 | 4.783147 | TRUE | 4.783147 | 4.696184
109 | 1364 | 40175.14 | 2013-07-05 23:28 | 570.2775 | 10 | 7 | 2.599924 | 3.360676 | 12.43104 | 13.80484 | 42.91869 | 42.58837 | 0.0001931101 | 0.02603121 | 0 | 0 | 0 | 7_8_13_1C_Cycle | 0.004858017 | 0 | 0.02166557 | 0 | 4.459756 | TRUE | 4.459756 | 4.63499
110 | 1365 | 40205.15 | 2013-07-05 23:29 | 600.2935 | 10 | 7 | 2.599744 | 3.365048 | 12.45273 | 13.80484 | 42.99162 | 42.58837 | 0.0001287056 | 0.02603121 | 0 | 0 | 0 | 7_8_13_1C_Cycle | 0.00437212 | 0 | 0.02168809 | 0 | 4.960543 | TRUE | 4.960543 | 4.74539
111 | 1366 | 40235.17 | 2013-07-05 23:29 | 630.309 | 10 | 7 | 2.599744 | 3.369906 | 12.4744 | 13.80484 | 43.06462 | 42.58837 | 0.0001614277 | 0.02603121 | 0 | 0 | 0 | 7_8_13_1C_Cycle | 0.004858017 | 0 | 0.02167684 | 0 | 4.462076 | TRUE | 4.462076 | 4.783618
112 | 1367 | 40265.19 | 2013-07-05 23:30 | 660.3245 | 10 | 7 | 2.599924 | 3.374117 | 12.49608 | 13.80484 | 43.13771 | 42.58837 | 0.0001291532 | 0.02603121 | 0 | 0 | 0 | 7_8_13_1C_Cycle | 0.004210472 | 0 | 0.02167621 | 0 | 5.148166 | TRUE | 5.148166 | 4.858889
113 | 1368 | 40295.2 | 2013-07-05 23:30 | 690.3396 | 10 | 7 | 2.599744 | 3.378327 | 12.51775 | 13.80484 | 43.2109 | 42.58837 | 9.68831e-05 | 0.02603121 | 0 | 0 | 0 | 7_8_13_1C_Cycle | 0.004210234 | 0 | 0.02167587 | 0 | 5.148376 | TRUE | 5.148376 | 4.996998
114 | 1369 | 40325.22 | 2013-07-05 23:31 | 720.3553 | 10 | 7 | 2.599744 | 3.382861 | 12.53943 | 13.80484 | 43.28418 | 42.58837 | 0.0001609347 | 0.02603121 | 0 | 0 | 0 | 7_8_13_1C_Cycle | 0.004534006 | 0 | 0.02167624 | 0 | 4.780815 | TRUE | 4.780815 | 5.105732
115 | 1370 | 40355.23 | 2013-07-05 23:31 | 750.3704 | 10 | 7 | 2.599924 | 3.386909 | 12.5611 | 13.80484 | 43.35751 | 42.58837 | 0.0001609312 | 0.02603121 | 0 | 0 | 0 | 7_8_13_1C_Cycle | 0.004048347 | 0 | 0.02166477 | 0 | 5.351511 | TRUE | 5.351511 | 5.306236
116 | 1371 | 40385.23 | 2013-07-05 23:32 | 780.3706 | 10 | 7 | 2.599744 | 3.390796 | 12.58277 | 13.80484 | 43.43097 | 42.58837 | 0.0001609299 | 0.02603121 | 0 | 0 | 0 | 7_8_13_1C_Cycle | 0.003886461 | 0 | 0.02167673 | 0 | 5.577498 | TRUE | 5.577498 | 5.479728
117 | 1372 | 40415.25 | 2013-07-05 23:33 | 810.3861 | 10 | 7 | 2.599924 | 3.39452 | 12.60445 | 13.80484 | 43.50451 | 42.58837 | 9.657603e-05 | 0.02603121 | 0 | 0 | 0 | 7_8_13_1C_Cycle | 0.003724575 | 0 | 0.02167703 | 0 | 5.820002 | TRUE | 5.820002 | 5.818204
118 | 1373 | 40445.26 | 2013-07-05 23:33 | 840.4011 | 10 | 7 | 2.599924 | 3.398083 | 12.62612 | 13.80484 | 43.5781 | 42.58837 | 0.0001287501 | 0.02603121 | 0 | 0 | 0 | 7_8_13_1C_Cycle | 0.00356245 | 0 | 0.02166588 | 0 | 6.081734 | TRUE | 6.081734 | 6.190264
119 | 1374 | 40475.28 | 2013-07-05 23:34 | 870.417 | 10 | 7 | 2.599924 | 3.401321 | 12.6478 | 13.80484 | 43.65183 | 42.58837 | 0.0001287539 | 0.02603121 | 0 | 0 | 0 | 7_8_13_1C_Cycle | 0.003238678 | 0 | 0.02168825 | 0 | 6.696635 | TRUE | 6.696635 | 6.564038
120 | 1375 | 40505.29 | 2013-07-05 23:34 | 900.4321 | 10 | 7 | 2.599924 | 3.404398 | 12.66947 | 13.80484 | 43.72556 | 42.58837 | 9.657774e-05 | 0.02603121 | 0 | 0 | 0 | 7_8_13_1C_Cycle | 0.003076792 | 0 | 0.02166574 | 0 | 7.041666 | TRUE | 7.041666 | 7.059657
121 | 1376 | 40535.31 | 2013-07-05 23:34 | 930.448 | 10 | 7 | 2.599924 | 3.407313 | 12.69116 | 13.80484 | 43.79942 | 42.58837 | 9.687423e-05 | 0.02603121 | 0 | 0 | 0 | 7_8_13_1C_Cycle | 0.002914906 | 0 | 0.02168828 | 0 | 7.440475 | TRUE | 7.440475 | 7.451484
122 | 1377 | 40565.32 | 2013-07-05 23:35 | 960.4629 | 10 | 7 | 2.599924 | 3.409904 | 12.71282 | 13.80484 | 43.87327 | 42.58837 | 9.65751e-05 | 0.02603121 | 0 | 0 | 0 | 7_8_13_1C_Cycle | 0.002590895 | 0 | 0.02166578 | 0 | 8.362279 | TRUE | 8.362279 | 8.417588
123 | 1378 | 40595.32 | 2013-07-05 23:35 | 990.4629 | 10 | 7 | 2.599924 | 3.412333 | 12.7345 | 13.80484 | 43.94722 | 42.58837 | 6.460528e-05 | 0.02603121 | 0 | 0 | 0 | 7_8_13_1C_Cycle | 0.002429008 | 0 | 0.02167672 | 0 | 8.924104 | TRUE | 8.924104 | 9.003673
124 | 1379 | 40625.32 | 2013-07-05 23:36 | 1020.463 | 10 | 7 | 2.599924 | 3.4146 | 12.75617 | 13.80484 | 44.02117 | 42.58837 | 0.0001291574 | 0.02603121 | 0 | 0 | 0 | 7_8_13_1C_Cycle | 0.002267122 | 0 | 0.02166591 | 0 | 9.556567 | TRUE | 9.556567 | 9.790389
125 | 1380 | 40655.34 | 2013-07-05 23:36 | 1050.478 | 10 | 7 | 2.599924 | 3.416381 | 12.77783 | 13.80484 | 44.09517 | 42.58837 | 6.460114e-05 | 0.02603121 | 0 | 0 | 0 | 7_8_13_1C_Cycle | 0.001781225 | 0 | 0.0216659 | 0 | 12.16348 | TRUE | 12.16348 | 11.139
126 | 1381 | 40685.34 | 2013-07-05 23:37 | 1080.478 | 10 | 7 | 2.599924 | 3.418486 | 12.79951 | 13.80484 | 44.16925 | 42.58837 | 6.455579e-05 | 0.02603121 | 0 | 0 | 0 | 7_8_13_1C_Cycle | 0.002104998 | 0 | 0.02167699 | 0 | 10.29787 | TRUE | 10.29787 | 11.89188
127 | 1382 | 40715.34 | 2013-07-05 23:38 | 1110.478 | 10 | 7 | 2.599744 | 3.420106 | 12.82117 | 13.80484 | 44.24334 | 42.58837 | 3.21763e-05 | 0.02603121 | 0 | 0 | 0 | 7_8_13_1C_Cycle | 0.001619339 | 0 | 0.02166597 | 0 | 13.37951 | TRUE | 13.37951 | 12.86202
128 | 1383 | 40745.36 | 2013-07-05 23:38 | 1140.494 | 10 | 7 | 2.599744 | 3.421563 | 12.84285 | 13.80484 | 44.31749 | 42.58837 | 0 | 0.02603121 | 0 | 0 | 0 | 7_8_13_1C_Cycle | 0.001457453 | 0 | 0.02167704 | 0 | 14.87324 | TRUE | 14.87324 | 12.96246
129 | 1384 | 40775.37 | 2013-07-05 23:38 | 1170.509 | 10 | 7 | 2.599924 | 3.423344 | 12.86453 | 13.80484 | 44.39168 | 42.58837 | 3.217632e-05 | 0.02603121 | 0 | 0 | 0 | 7_8_13_1C_Cycle | 0.001781225 | 0 | 0.02167708 | 0 | 12.16976 | TRUE | 12.16976 | 13.73678
130 | 1385 | 40805.39 | 2013-07-05 23:39 | 1200.525 | 10 | 7 | 2.599924 | 3.424802 | 12.88621 | 13.80484 | 44.46591 | 42.58837 | 3.217598e-05 | 0.02603121 | 0 | 0 | 0 | 7_8_13_1C_Cycle | 0.001457453 | 0 | 0.02167717 | 0 | 14.87333 | TRUE | 14.87333 | 15.04907
131 | 1386 | 40835.4 | 2013-07-05 23:40 | 1230.54 | 10 | 7 | 2.600105 | 3.426421 | 12.90788 | 13.80484 | 44.54016 | 42.58837 | 9.68292e-05 | 0.02603121 | 0 | 0 | 0 | 7_8_13_1C_Cycle | 0.001619339 | 0 | 0.02167701 | 0 | 13.38633 | TRUE | 13.38633 | 15.4801
132 | 1387 | 40865.42 | 2013-07-05 23:40 | 1260.555 | 10 | 7 | 2.599924 | 3.427555 | 12.92956 | 13.80484 | 44.61445 | 42.58837 | 3.222347e-05 | 0.02603121 | 0 | 0 | 0 | 7_8_13_1C_Cycle | 0.00113368 | 0 | 0.02167704 | 0 | 19.12094 | TRUE | 19.12094 | 15.71269
133 | 1388 | 40895.43 | 2013-07-05 23:41 | 1290.571 | 10 | 7 | 2.599924 | 3.42885 | 12.95124 | 13.80484 | 44.68877 | 42.58837 | 0 | 0.02603121 | 0 | 0 | 0 | 7_8_13_1C_Cycle | 0.001295328 | 0 | 0.02167713 | 0 | 16.73485 | TRUE | 16.73485 | 16.58445
134 | 1389 | 40925.45 | 2013-07-05 23:41 | 1320.586 | 10 | 7 | 2.599744 | 3.430308 | 12.97291 | 13.80484 | 44.76311 | 42.58837 | 6.455547e-05 | 0.02603121 | 0 | 0 | 0 | 7_8_13_1C_Cycle | 0.001457453 | 0 | 0.02167709 | 0 | 14.87327 | TRUE | 14.87327 | 15.99073
135 | 1390 | 40955.46 | 2013-07-05 23:42 | 1350.602 | 10 | 7 | 2.599924 | 3.431765 | 12.99459 | 13.80484 | 44.83749 | 42.58837 | 3.217595e-05 | 0.02603121 | 0 | 0 | 0 | 7_8_13_1C_Cycle | 0.001457453 | 0 | 0.02167731 | 0 | 14.87342 | TRUE | 14.87342 | 15.70882
136 | 1391 | 40985.48 | 2013-07-05 23:42 | 1380.617 | 10 | 7 | 2.599924 | 3.43306 | 13.01627 | 13.80484 | 44.91189 | 42.58837 | 0 | 0.02603121 | 0 | 0 | 0 | 7_8_13_1C_Cycle | 0.001295328 | 0 | 0.02167708 | 0 | 16.73482 | TRUE | 16.73482 | 15.28955
137 | 1392 | 41015.49 | 2013-07-05 23:43 | 1410.633 | 10 | 7 | 2.600105 | 3.43468 | 13.03795 | 13.80484 | 44.98633 | 42.58837 | 6.435192e-05 | 0.02603121 | 0 | 0 | 0 | 7_8_13_1C_Cycle | 0.001619339 | 0 | 0.02167727 | 0 | 13.3865 | TRUE | 13.3865 | 15.55089
138 | 1393 | 41045.51 | 2013-07-05 23:43 | 1440.648 | 10 | 7 | 2.599744 | 3.435975 | 13.05962 | 13.80484 | 45.0608 | 42.58837 | 6.435429e-05 | 0.02603121 | 0 | 0 | 0 | 7_8_13_1C_Cycle | 0.001295567 | 0 | 0.02167696 | 0 | 16.73165 | TRUE | 16.73165 | 15.53931
139 | 1394 | 41075.51 | 2013-07-05 23:44 | 1470.648 | 10 | 7 | 2.599744 | 3.437271 | 13.08129 | 13.80484 | 45.13526 | 42.58837 | 0 | 0.02603121 | 0 | 0 | 0 | 7_8_13_1C_Cycle | 0.001295567 | 0 | 0.02166604 | 0 | 16.72321 | TRUE | 16.72321 | 15.19782
140 | 1395 | 41105.52 | 2013-07-05 23:44 | 1500.663 | 10 | 7 | 2.599924 | 3.43889 | 13.10295 | 13.80484 | 45.20975 | 42.58837 | 3.222391e-05 | 0.02603121 | 0 | 0 | 0 | 7_8_13_1C_Cycle | 0.001619339 | 0 | 0.02166589 | 0 | 13.37946 | TRUE | 13.37946 | 14.46367
141 | 1396 | 41135.54 | 2013-07-05 23:45 | 1530.679 | 10 | 7 | 2.599744 | 3.44051 | 13.12463 | 13.80484 | 45.28431 | 42.58837 | 6.460538e-05 | 0.02603121 | 0 | 0 | 0 | 7_8_13_1C_Cycle | 0.001619339 | 0 | 0.0216769 | 0 | 13.38626 | TRUE | 13.38626 | 13.98302
142 | 1397 | 41165.56 | 2013-07-05 23:45 | 1560.694 | 10 | 7 | 2.599924 | 3.442129 | 13.14632 | 13.80484 | 45.35895 | 42.58837 | 3.227621e-05 | 0.02603121 | 0 | 0 | 0 | 7_8_13_1C_Cycle | 0.001619339 | 0 | 0.02168873 | 0 | 13.39357 | TRUE | 13.39357 | 12.8317
143 | 1398 | 41195.57 | 2013-07-05 23:46 | 1590.71 | 10 | 7 | 2.599924 | 3.44391 | 13.168 | 13.80484 | 45.43359 | 42.58837 | 6.455213e-05 | 0.02603121 | 0 | 0 | 0 | 7_8_13_1C_Cycle | 0.001781225 | 0 | 0.0216772 | 0 | 12.16982 | TRUE | 12.16982 | 12.5576
144 | 1399 | 41225.59 | 2013-07-05 23:46 | 1620.725 | 10 | 7 | 2.600105 | 3.445691 | 13.18966 | 13.80484 | 45.50822 | 42.58837 | 9.682733e-05 | 0.02603121 | 0 | 0 | 0 | 7_8_13_1C_Cycle | 0.001781225 | 0 | 0.02166599 | 0 | 12.16353 | TRUE | 12.16353 | 12.27323
145 | 1400 | 41255.6 | 2013-07-05 23:47 | 1650.741 | 10 | 7 | 2.600105 | 3.447473 | 13.21135 | 13.80484 | 45.58297 | 42.58837 | 6.455176e-05 | 0.02603121 | 0 | 0 | 0 | 7_8_13_1C_Cycle | 0.001781225 | 0 | 0.02168848 | 0 | 12.17616 | TRUE | 12.17616 | 11.86852
146 | 1401 | 41285.62 | 2013-07-05 23:47 | 1680.756 | 10 | 7 | 2.599744 | 3.449254 | 13.23303 | 13.80484 | 45.65772 | 42.58837 | 3.232428e-05 | 0.02603121 | 0 | 0 | 0 | 7_8_13_1C_Cycle | 0.001781464 | 0 | 0.02167708 | 0 | 12.16813 | TRUE | 12.16813 | 11.41415
147 | 1402 | 41315.63 | 2013-07-05 23:48 | 1710.771 | 10 | 7 | 2.599924 | 3.451521 | 13.2547 | 13.80484 | 45.73248 | 42.58837 | 9.683041e-05 | 0.02603121 | 0 | 0 | 0 | 7_8_13_1C_Cycle | 0.002266884 | 0 | 0.02166597 | 0 | 9.557601 | TRUE | 9.557601 | 10.97518
148 | 1403 | 41345.65 | 2013-07-05 23:48 | 1740.787 | 10 | 7 | 2.599744 | 3.453464 | 13.27638 | 13.80484 | 45.80736 | 42.58837 | 3.237697e-05 | 0.02603121 | 0 | 0 | 0 | 7_8_13_1C_Cycle | 0.00194335 | 0 | 0.0216885 | 0 | 11.16037 | TRUE | 11.16037 | 10.25816
149 | 1404 | 41375.66 | 2013-07-05 23:49 | 1770.802 | 10 | 7 | 2.599744 | 3.455731 | 13.29805 | 13.80484 | 45.8822 | 42.58837 | 6.480207e-05 | 0.02603121 | 0 | 0 | 0 | 7_8_13_1C_Cycle | 0.002267122 | 0 | 0.02166584 | 0 | 9.556538 | TRUE | 9.556538 | 9.62295
150 | 1405 | 41405.66 | 2013-07-05 23:49 | 1800.803 | 10 | 7 | 2.599744 | 3.45816 | 13.31973 | 13.80484 | 45.95714 | 42.58837 | 6.480202e-05 | 0.02603121 | 0 | 0 | 0 | 7_8_13_1C_Cycle | 0.002429008 | 0 | 0.0216772 | 0 | 8.924301 | TRUE | 8.924301 | 9.012956
151 | 1406 | 41435.68 | 2013-07-05 23:50 | 1830.818 | 10 | 7 | 2.599924 | 3.460751 | 13.34139 | 13.80484 | 46.03209 | 42.58837 | 9.657696e-05 | 0.02603121 | 0 | 0 | 0 | 7_8_13_1C_Cycle | 0.002590895 | 0 | 0.02166588 | 0 | 8.362315 | TRUE | 8.362315 | 8.664057
152 | 1407 | 41465.68 | 2013-07-05 23:50 | 1860.818 | 10 | 7 | 2.600105 | 3.463342 | 13.36307 | 13.80484 | 46.10714 | 42.58837 | 9.687787e-05 | 0.02603121 | 0 | 0 | 0 | 7_8_13_1C_Cycle | 0.002590895 | 0 | 0.02167711 | 0 | 8.366649 | TRUE | 8.366649 | 8.030554
153 | 1408 | 41495.69 | 2013-07-05 23:51 | 1890.833 | 10 | 7 | 2.599924 | 3.466257 | 13.38475 | 13.80484 | 46.18224 | 42.58837 | 0.0001287527 | 0.02603121 | 0 | 0 | 0 | 7_8_13_1C_Cycle | 0.002914906 | 0 | 0.02167726 | 0 | 7.436695 | TRUE | 7.436695 | 7.706635
154 | 1409 | 41525.71 | 2013-07-05 23:51 | 1920.848 | 10 | 7 | 2.599924 | 3.469172 | 13.40641 | 13.80484 | 46.25737 | 42.58837 | 9.652886e-05 | 0.02603121 | 0 | 0 | 0 | 7_8_13_1C_Cycle | 0.002914667 | 0 | 0.02166596 | 0 | 7.433425 | TRUE | 7.433425 | 7.286442
155 | 1410 | 41555.73 | 2013-07-05 23:52 | 1950.864 | 10 | 7 | 2.599924 | 3.472249 | 13.4281 | 13.80484 | 46.33265 | 42.58837 | 9.657597e-05 | 0.02603121 | 0 | 0 | 0 | 7_8_13_1C_Cycle | 0.003076792 | 0 | 0.02168849 | 0 | 7.049061 | TRUE | 7.049061 | 6.850269
156 | 1411 | 41585.74 | 2013-07-05 23:52 | 1980.88 | 10 | 7 | 2.600105 | 3.475811 | 13.44978 | 13.80484 | 46.40796 | 42.58837 | 0.0001291097 | 0.02603121 | 0 | 0 | 0 | 7_8_13_1C_Cycle | 0.00356245 | 0 | 0.02167714 | 0 | 6.084897 | TRUE | 6.084897 | 6.256288
157 | 1412 | 41615.76 | 2013-07-05 23:53 | 2010.895 | 10 | 7 | 2.599924 | 3.479536 | 13.47146 | 13.80484 | 46.48334 | 42.58837 | 9.657678e-05 | 0.02603121 | 0 | 0 | 0 | 7_8_13_1C_Cycle | 0.003724575 | 0 | 0.02167728 | 0 | 5.820068 | TRUE | 5.820068 | 5.835921
158 | 1413 | 41645.77 | 2013-07-05 23:53 | 2040.91 | 10 | 7 | 2.599744 | 3.483584 | 13.49312 | 13.80484 | 46.55877 | 42.58837 | 0.0001609301 | 0.02603121 | 0 | 0 | 0 | 7_8_13_1C_Cycle | 0.004048347 | 0 | 0.02166602 | 0 | 5.351819 | TRUE | 5.351819 | 5.292913
159 | 1414 | 41675.77 | 2013-07-05 23:54 | 2070.91 | 10 | 7 | 2.600105 | 3.48828 | 13.5148 | 13.80484 | 46.63434 | 42.58837 | 0.000193107 | 0.02603121 | 0 | 0 | 0 | 7_8_13_1C_Cycle | 0.004696131 | 0 | 0.02167722 | 0 | 4.615975 | TRUE | 4.615975 | 4.851179
160 | 1415 | 41705.79 | 2013-07-05 23:54 | 2100.926 | 10 | 7 | 2.599924 | 3.492814 | 13.53648 | 13.80484 | 46.71 | 42.58837 | 0.0001614234 | 0.02603121 | 0 | 0 | 0 | 7_8_13_1C_Cycle | 0.004534006 | 0 | 0.02167723 | 0 | 4.781033 | TRUE | 4.781033 | 4.489939
161 | 1416 | 41735.8 | 2013-07-05 23:55 | 2130.941 | 10 | 7 | 2.599924 | 3.49832 | 13.55814 | 13.80484 | 46.78573 | 42.58837 | 0.0001931059 | 0.02603121 | 0 | 0 | 0 | 7_8_13_1C_Cycle | 0.0055058 | 0 | 0.02166588 | 0 | 3.935101 | TRUE | 3.935101 | 4.060768
162 | 1417 | 41765.8 | 2013-07-05 23:55 | 2160.941 | 10 | 7 | 2.599744 | 3.504149 | 13.57982 | 13.80484 | 46.86163 | 42.58837 | 0.0001619339 | 0.02603121 | 0 | 0 | 0 | 7_8_13_1C_Cycle | 0.005829573 | 0 | 0.02167724 | 0 | 3.718495 | TRUE | 3.718495 | 3.667717
163 | 1418 | 41795.82 | 2013-07-05 23:56 | 2190.957 | 10 | 7 | 2.599924 | 3.510789 | 13.6015 | 13.80484 | 46.93767 | 42.58837 | 0.0001943588 | 0.02603121 | 0 | 0 | 0 | 7_8_13_1C_Cycle | 0.006639481 | 0 | 0.02167726 | 0 | 3.264903 | TRUE | 3.264903 | 3.278495
164 | 1419 | 41825.83 | 2013-07-05 23:56 | 2220.972 | 10 | 7 | 2.599924 | 3.5184 | 13.62317 | 13.80484 | 47.01385 | 42.58837 | 0.0001943111 | 0.02603121 | 0 | 0 | 0 | 7_8_13_1C_Cycle | 0.007610798 | 0 | 0.021677 | 0 | 2.84819 | TRUE | 2.84819 | 2.856032
165 | 1420 | 41855.85 | 2013-07-05 23:57 | 2250.988 | 10 | 7 | 2.599924 | 3.526982 | 13.64485 | 13.80484 | 47.09021 | 42.58837 | 0.0002591133 | 0.02603121 | 0 | 0 | 0 | 7_8_13_1C_Cycle | 0.008582592 | 0 | 0.02167755 | 0 | 2.525758 | TRUE | 2.525758 | 2.548569
166 | 1421 | 41885.86 | 2013-07-05 23:57 | 2281.003 | 10 | 7 | 2.600105 | 3.53686 | 13.66653 | 13.80484 | 47.16677 | 42.58837 | 0.0003238678 | 0.02603121 | 0 | 0 | 0 | 7_8_13_1C_Cycle | 0.00987792 | 0 | 0.02167709 | 0 | 2.194499 | TRUE | 2.194499 | 2.220991
167 | 1422 | 41915.88 | 2013-07-05 23:58 | 2311.019 | 10 | 7 | 2.599924 | 3.547548 | 13.68821 | 13.80484 | 47.24355 | 42.58837 | 0.0003238678 | 0.02603121 | 0 | 0 | 0 | 7_8_13_1C_Cycle | 0.01068759 | 0 | 0.02167722 | 0 | 2.028261 | TRUE | 2.028261 | 1.950945
168 | 1423 | 41945.9 | 2013-07-05 23:58 | 2341.034 | 10 | 7 | 2.600105 | 3.560664 | 13.70987 | 13.80484 | 47.32055 | 42.58837 | 0.0004534245 | 0.02603121 | 0 | 0 | 0 | 7_8_13_1C_Cycle | 0.0131166 | 0 | 0.02166592 | 0 | 1.651794 | TRUE | 1.651794 | 1.70757
169 | 1424 | 41975.9 | 2013-07-05 23:59 | 2371.034 | 10 | 7 | 2.599924 | 3.575077 | 13.73155 | 13.80484 | 47.39789 | 42.58837 | 0.0004858017 | 0.02603121 | 0 | 0 | 0 | 7_8_13_1C_Cycle | 0.01441216 | 0 | 0.02167721 | 0 | 1.504091 | TRUE | 1.504091 | 1.479833
170 | 1425 | 42005.91 | 2013-07-05 23:59 | 2401.049 | 10 | 7 | 2.599924 | 3.592242 | 13.75323 | 13.80484 | 47.47557 | 42.58837 | 0.0006153584 | 0.02603121 | 0 | 0 | 0 | 7_8_13_1C_Cycle | 0.01716495 | 0 | 0.02167719 | 0 | 1.262876 | TRUE | 1.262876 | 1.275026
171 | 1426 | 42035.93 | 2013-07-06 | 2431.065 | 10 | 7 | 2.600105 | 3.612159 | 13.7749 | 13.80484 | 47.55364 | 42.58837 | 0.0006801129 | 0.02603121 | 0 | 0 | 0 | 7_8_13_1C_Cycle | 0.01991796 | 0 | 0.02167734 | 0 | 1.088331 | TRUE | 1.088331 | 1.081641
172 | 1427 | 42065.94 | 2013-07-06 | 2461.08 | 10 | 7 | 2.599924 | 3.63564 | 13.79657 | 13.80484 | 47.63215 | 42.58837 | 0.0007772922 | 0.02603121 | 0 | 0 | 0 | 7_8_13_1C_Cycle | 0.02348042 | 0 | 0.02166589 | 0 | 0.9227215 | TRUE | 0.9227215 | 0.9309215
173 | 1428 | 42095.94 | 2013-07-06 00:01 | 2491.08 | 10 | 7 | 2.599924 | 3.663331 | 13.81825 | 13.80484 | 47.71125 | 42.58837 | 0.000874424 | 0.02603121 | 0 | 0 | 0 | 7_8_13_1C_Cycle | 0.02769065 | 0 | 0.02167708 | 0 | 0.7828304 | TRUE | 0.7828304 | 0.777149
174 | 1429 | 42125.96 | 2013-07-06 00:01 | 2521.095 | 10 | 7 | 2.599924 | 3.696689 | 13.83992 | 13.80484 | 47.79101 | 42.58837 | 0.001190907 | 0.02603121 | 0 | 0 | 0 | 7_8_13_1C_Cycle | 0.03335834 | 0 | 0.0216771 | 0 | 0.6498255 | TRUE | 0.6498255 | 0.6500028
175 | 1430 | 42155.97 | 2013-07-06 00:02 | 2551.111 | 10 | 7 | 2.599924 | 3.737334 | 13.86159 | 13.80484 | 47.87153 | 42.58837 | 0.00145284 | 0.02603121 | 0 | 0 | 0 | 7_8_13_1C_Cycle | 0.0406456 | 0 | 0.02166597 | 0 | 0.533046 | TRUE | 0.533046 | 0.5302131
176 | 1431 | 42185.97 | 2013-07-06 00:02 | 2581.111 | 10 | 7 | 2.599924 | 3.788667 | 13.88327 | 13.80484 | 47.95308 | 42.58837 | 0.001899004 | 0.02603121 | 0 | 0 | 0 | 7_8_13_1C_Cycle | 0.05133295 | 0 | 0.02167723 | 0 | 0.4222868 | TRUE | 0.4222868 | 0.4194745
177 | 1432 | 42215.99 | 2013-07-06 00:03 | 2611.126 | 10 | 7 | 2.599924 | 3.855384 | 13.90494 | 13.80484 | 48.03589 | 42.58837 | 0.002486105 | 0.02603121 | 0 | 0 | 0 | 7_8_13_1C_Cycle | 0.06671691 | 0 | 0.0216772 | 0 | 0.3249132 | TRUE | 0.3249132 | 0.3204454
178 | 1433 | 42246 | 2013-07-06 00:03 | 2641.142 | 10 | 7 | 2.599924 | 3.947039 | 13.92662 | 13.80484 | 48.1204 | 42.58837 | 0.003540535 | 0.02603121 | 0 | 0 | 0 | 7_8_13_1C_Cycle | 0.09165454 | 0 | 0.02167733 | 0 | 0.2365113 | TRUE | 0.2365113 | 0.237165
179 | 1434 | 42276.02 | 2013-07-06 00:04 | 2671.157 | 10 | 7 | 2.599744 | 4.079339 | 13.9483 | 13.80484 | 48.2073 | 42.58837 | 0.005214125 | 0.02603121 | 0 | 0 | 0 | 7_8_13_1C_Cycle | 0.1323001 | 0 | 0.02167737 | 0 | 0.16385 | TRUE | 0.16385 | 0.1722635
180 | 1435 | 42279.83 | 2013-07-06 00:04 | 2674.97 | 10 | 7 | 2.599924 | 4.100067 | 13.95105 | 13.80484 | 48.21856 | 42.58837 | 0.005376218 | 0.02603121 | 0 | 0 | 0 | 7_8_13_1C_Cycle | 0.02072763 | 0 | 0.002753437 | 0 | 0.1328389 | TRUE | 0.1328389 | 0.1283711