## Sheet1
| Data_Point | Test_Time(s) | Date_Time | Step_Time(s) | Step_Index | Cycle_Index | Current(A) | Voltage(V) | Charge_Capacity(Ah) | Discharge_Capacity(Ah) | Charge_Energy(Wh) | Discharge_Energy(Wh) | dV/dt(V/s) | Internal_Resistance(Ohm) | Is_FC_Data | AC_Impedance(Ohm) | ACI_Phase_Angle(Deg) | Battery_Label
2057 | 2058 | 60653.85 | 2013-07-06 05:10 | 30.01531 | 4 | 11 | 0 | 4.025253 | 19.95103 | 19.7159 | 68.94671 | 60.87228 | -0.001748943 | 0.038489 | 0 | 0 | 0 | 7_8_13_1C_Cycle
2058 | 2059 | 60683.87 | 2013-07-06 05:10 | 60.03079 | 4 | 11 | 0 | 3.974244 | 19.95103 | 19.7159 | 68.94671 | 60.87228 | -0.001360226 | 0.038489 | 0 | 0 | 0 | 7_8_13_1C_Cycle
2059 | 2060 | 60713.88 | 2013-07-06 05:11 | 90.0463 | 4 | 11 | 0 | 3.933922 | 19.95103 | 19.7159 | 68.94671 | 60.87228 | -0.001068735 | 0.038489 | 0 | 0 | 0 | 7_8_13_1C_Cycle
2060 | 2061 | 60743.85 | 2013-07-06 05:11 | 120.0149 | 4 | 11 | 0 | 3.900078 | 19.95103 | 19.7159 | 68.94671 | 60.87228 | -0.0009392261 | 0.038489 | 0 | 0 | 0 | 7_8_13_1C_Cycle
2061 | 2062 | 60743.87 | 2013-07-06 05:11 | 0.01559547 | 5 | 11 | -0.0001737543 | 3.900078 | 19.95103 | 19.7159 | 68.94671 | 60.87228 | 0 | 0.03690726 | 0 | 0 | 0 | 7_8_13_1C_Cycle
2062 | 2063 | 60773.89 | 2013-07-06 05:12 | 30.01524 | 6 | 11 | 0 | 3.870768 | 19.95103 | 19.7159 | 68.94671 | 60.87228 | -0.0008096695 | 0.03690726 | 0 | 0 | 0 | 7_8_13_1C_Cycle
2063 | 2064 | 60803.88 | 2013-07-06 05:12 | 60.01517 | 6 | 11 | 0 | 3.844697 | 19.95103 | 19.7159 | 68.94671 | 60.87228 | -0.000744915 | 0.03690726 | 0 | 0 | 0 | 7_8_13_1C_Cycle
2064 | 2065 | 60833.9 | 2013-07-06 05:13 | 30.01488 | 7 | 11 | -2.599551 | 3.249427 | 19.95103 | 19.73757 | 68.94671 | 60.94433 | -0.001781273 | 0.03690726 | 0 | 0 | 0 | 7_8_13_1C_Cycle
2065 | 2066 | 60863.92 | 2013-07-06 05:13 | 60.03087 | 7 | 11 | -2.599731 | 3.228214 | 19.95103 | 19.75925 | 68.94671 | 61.0145 | -0.0002591133 | 0.03690726 | 0 | 0 | 0 | 7_8_13_1C_Cycle
2066 | 2067 | 60893.93 | 2013-07-06 05:14 | 90.04573 | 7 | 11 | -2.599551 | 3.223518 | 19.95103 | 19.78092 | 68.94671 | 61.08437 | -6.480217e-05 | 0.03690726 | 0 | 0 | 0 | 7_8_13_1C_Cycle
2067 | 2068 | 60923.95 | 2013-07-06 05:14 | 120.0618 | 7 | 11 | -2.599731 | 3.220765 | 19.95103 | 19.8026 | 68.94671 | 61.15425 | -6.475449e-05 | 0.03690726 | 0 | 0 | 0 | 7_8_13_1C_Cycle
2068 | 2069 | 60953.96 | 2013-07-06 05:15 | 150.0772 | 7 | 11 | -2.599911 | 3.218336 | 19.95103 | 19.82428 | 68.94671 | 61.22404 | -0.0001295567 | 0.03690726 | 0 | 0 | 0 | 7_8_13_1C_Cycle
2069 | 2070 | 60983.98 | 2013-07-06 05:15 | 180.0927 | 7 | 11 | -2.599731 | 3.216393 | 19.95103 | 19.84595 | 68.94671 | 61.29378 | -9.713173e-05 | 0.03690726 | 0 | 0 | 0 | 7_8_13_1C_Cycle
2070 | 2071 | 61014 | 2013-07-06 05:16 | 210.1081 | 7 | 11 | -2.599731 | 3.214288 | 19.95103 | 19.86763 | 68.94671 | 61.36347 | -9.717941e-05 | 0.03690726 | 0 | 0 | 0 | 7_8_13_1C_Cycle
2071 | 2072 | 61044.01 | 2013-07-06 05:16 | 240.1236 | 7 | 11 | -2.599731 | 3.212183 | 19.95103 | 19.8893 | 68.94671 | 61.43313 | -6.480217e-05 | 0.03690726 | 0 | 0 | 0 | 7_8_13_1C_Cycle
2072 | 2073 | 61074.03 | 2013-07-06 05:17 | 270.1391 | 7 | 11 | -2.599731 | 3.210078 | 19.95103 | 19.91098 | 68.94671 | 61.50273 | -9.713173e-05 | 0.03690726 | 0 | 0 | 0 | 7_8_13_1C_Cycle
2073 | 2074 | 61104.04 | 2013-07-06 05:17 | 300.1546 | 7 | 11 | -2.599551 | 3.207972 | 19.95103 | 19.93265 | 68.94671 | 61.57229 | -6.480217e-05 | 0.03690726 | 0 | 0 | 0 | 7_8_13_1C_Cycle
2074 | 2075 | 61134.06 | 2013-07-06 05:18 | 330.1701 | 7 | 11 | -2.599731 | 3.205867 | 19.95103 | 19.95433 | 68.94671 | 61.6418 | -6.475449e-05 | 0.03690726 | 0 | 0 | 0 | 7_8_13_1C_Cycle
2075 | 2076 | 61164.07 | 2013-07-06 05:18 | 360.1851 | 7 | 11 | -2.599731 | 3.2036 | 19.95103 | 19.97599 | 68.94671 | 61.71123 | -9.713173e-05 | 0.03690726 | 0 | 0 | 0 | 7_8_13_1C_Cycle
2076 | 2077 | 61194.07 | 2013-07-06 05:19 | 390.1854 | 7 | 11 | -2.599731 | 3.201657 | 19.95103 | 19.99767 | 68.94671 | 61.78065 | -3.242493e-05 | 0.03690726 | 0 | 0 | 0 | 7_8_13_1C_Cycle
2077 | 2078 | 61224.09 | 2013-07-06 05:19 | 420.2009 | 7 | 11 | -2.599731 | 3.199552 | 19.95103 | 20.01934 | 68.94671 | 61.85002 | -6.475449e-05 | 0.03690726 | 0 | 0 | 0 | 7_8_13_1C_Cycle
2078 | 2079 | 61254.1 | 2013-07-06 05:20 | 450.2163 | 7 | 11 | -2.599731 | 3.197447 | 19.95103 | 20.04102 | 68.94671 | 61.91935 | -9.717941e-05 | 0.03690726 | 0 | 0 | 0 | 7_8_13_1C_Cycle
2079 | 2080 | 61284.12 | 2013-07-06 05:20 | 480.2318 | 7 | 11 | -2.599551 | 3.195665 | 19.95103 | 20.06269 | 68.94671 | 61.98864 | -3.237724e-05 | 0.03690726 | 0 | 0 | 0 | 7_8_13_1C_Cycle
2080 | 2081 | 61314.13 | 2013-07-06 05:21 | 510.2473 | 7 | 11 | -2.599551 | 3.193722 | 19.95103 | 20.08437 | 68.94671 | 62.05788 | -3.237724e-05 | 0.03690726 | 0 | 0 | 0 | 7_8_13_1C_Cycle
2081 | 2082 | 61344.15 | 2013-07-06 05:21 | 540.2628 | 7 | 11 | -2.599731 | 3.191617 | 19.95103 | 20.10605 | 68.94671 | 62.12708 | -9.717941e-05 | 0.03690726 | 0 | 0 | 0 | 7_8_13_1C_Cycle
2082 | 2083 | 61374.17 | 2013-07-06 05:22 | 570.2783 | 7 | 11 | -2.599731 | 3.189998 | 19.95103 | 20.12772 | 68.94671 | 62.19624 | -3.237724e-05 | 0.03690726 | 0 | 0 | 0 | 7_8_13_1C_Cycle
2083 | 2084 | 61404.18 | 2013-07-06 05:22 | 600.2938 | 7 | 11 | -2.599911 | 3.188216 | 19.95103 | 20.1494 | 68.94671 | 62.26537 | -6.475449e-05 | 0.03690726 | 0 | 0 | 0 | 7_8_13_1C_Cycle
2084 | 2085 | 61434.2 | 2013-07-06 05:23 | 630.3092 | 7 | 11 | -2.599911 | 3.186597 | 19.95103 | 20.17107 | 68.94671 | 62.33446 | -6.475449e-05 | 0.03690726 | 0 | 0 | 0 | 7_8_13_1C_Cycle
2085 | 2086 | 61464.21 | 2013-07-06 05:23 | 660.3242 | 7 | 11 | -2.599911 | 3.184816 | 19.95103 | 20.19274 | 68.94671 | 62.40348 | -9.713173e-05 | 0.03690726 | 0 | 0 | 0 | 7_8_13_1C_Cycle
2086 | 2087 | 61494.23 | 2013-07-06 05:24 | 690.3402 | 7 | 11 | -2.599551 | 3.183682 | 19.95103 | 20.21442 | 68.94671 | 62.47253 | -3.237724e-05 | 0.03690726 | 0 | 0 | 0 | 7_8_13_1C_Cycle
2087 | 2088 | 61524.24 | 2013-07-06 05:24 | 720.3556 | 7 | 11 | -2.599731 | 3.181901 | 19.95103 | 20.2361 | 68.94671 | 62.54152 | -6.475449e-05 | 0.03690726 | 0 | 0 | 0 | 7_8_13_1C_Cycle
2088 | 2089 | 61554.26 | 2013-07-06 05:25 | 750.3711 | 7 | 11 | -2.599731 | 3.180444 | 19.95103 | 20.25777 | 68.94671 | 62.61048 | -9.717941e-05 | 0.03690726 | 0 | 0 | 0 | 7_8_13_1C_Cycle
2089 | 2090 | 61584.27 | 2013-07-06 05:25 | 780.3868 | 7 | 11 | -2.599551 | 3.179148 | 19.95103 | 20.27945 | 68.94671 | 62.6794 | -3.237724e-05 | 0.03690726 | 0 | 0 | 0 | 7_8_13_1C_Cycle
2090 | 2091 | 61614.29 | 2013-07-06 05:26 | 810.4021 | 7 | 11 | -2.599551 | 3.177853 | 19.95103 | 20.30112 | 68.94671 | 62.74829 | 3.237724e-05 | 0.03690726 | 0 | 0 | 0 | 7_8_13_1C_Cycle
2091 | 2092 | 61644.3 | 2013-07-06 05:26 | 840.4175 | 7 | 11 | -2.599731 | 3.176071 | 19.95103 | 20.3228 | 68.94671 | 62.81716 | -6.475449e-05 | 0.03690726 | 0 | 0 | 0 | 7_8_13_1C_Cycle
2092 | 2093 | 61674.32 | 2013-07-06 05:27 | 870.433 | 7 | 11 | -2.599731 | 3.174938 | 19.95103 | 20.34447 | 68.94671 | 62.88599 | 0 | 0.03690726 | 0 | 0 | 0 | 7_8_13_1C_Cycle
2093 | 2094 | 61704.34 | 2013-07-06 05:27 | 900.4485 | 7 | 11 | -2.599731 | 3.173318 | 19.95103 | 20.36615 | 68.94671 | 62.95479 | -9.717941e-05 | 0.03690726 | 0 | 0 | 0 | 7_8_13_1C_Cycle
2094 | 2095 | 61734.35 | 2013-07-06 05:28 | 930.464 | 7 | 11 | -2.599911 | 3.171861 | 19.95103 | 20.38782 | 68.94671 | 63.02356 | -6.475449e-05 | 0.03690726 | 0 | 0 | 0 | 7_8_13_1C_Cycle
2095 | 2096 | 61764.37 | 2013-07-06 05:28 | 960.4794 | 7 | 11 | -2.599731 | 3.170404 | 19.95103 | 20.4095 | 68.94671 | 63.09229 | -3.237724e-05 | 0.03690726 | 0 | 0 | 0 | 7_8_13_1C_Cycle
2096 | 2097 | 61794.38 | 2013-07-06 05:29 | 990.4949 | 7 | 11 | -2.599911 | 3.168946 | 19.95103 | 20.43118 | 68.94671 | 63.161 | -3.237724e-05 | 0.03690726 | 0 | 0 | 0 | 7_8_13_1C_Cycle
2097 | 2098 | 61824.4 | 2013-07-06 05:29 | 1020.51 | 7 | 11 | -2.599911 | 3.167327 | 19.95103 | 20.45285 | 68.94671 | 63.22967 | -6.475449e-05 | 0.03690726 | 0 | 0 | 0 | 7_8_13_1C_Cycle
2098 | 2099 | 61854.41 | 2013-07-06 05:30 | 1050.526 | 7 | 11 | -2.599731 | 3.165708 | 19.95103 | 20.47453 | 68.94671 | 63.29831 | -6.475449e-05 | 0.03690726 | 0 | 0 | 0 | 7_8_13_1C_Cycle
2099 | 2100 | 61884.43 | 2013-07-06 05:30 | 1080.541 | 7 | 11 | -2.599911 | 3.164088 | 19.95103 | 20.4962 | 68.94671 | 63.36692 | -9.717941e-05 | 0.03690726 | 0 | 0 | 0 | 7_8_13_1C_Cycle
2100 | 2101 | 61914.44 | 2013-07-06 05:31 | 1110.557 | 7 | 11 | -2.599731 | 3.162469 | 19.95103 | 20.51788 | 68.94671 | 63.43549 | -6.475449e-05 | 0.03690726 | 0 | 0 | 0 | 7_8_13_1C_Cycle
2101 | 2102 | 61944.46 | 2013-07-06 05:31 | 1140.572 | 7 | 11 | -2.599731 | 3.160688 | 19.95103 | 20.53935 | 68.94671 | 63.50338 | -9.713173e-05 | 0.03690726 | 0 | 0 | 0 | 7_8_13_1C_Cycle
2102 | 2103 | 61974.46 | 2013-07-06 05:32 | 1170.572 | 7 | 11 | -2.599731 | 3.159068 | 19.95103 | 20.56122 | 68.94671 | 63.57248 | -6.475449e-05 | 0.03690726 | 0 | 0 | 0 | 7_8_13_1C_Cycle
2103 | 2104 | 62004.47 | 2013-07-06 05:32 | 1200.588 | 7 | 11 | -2.599551 | 3.157287 | 19.95103 | 20.5829 | 68.94671 | 63.64094 | -3.237724e-05 | 0.03690726 | 0 | 0 | 0 | 7_8_13_1C_Cycle
2104 | 2105 | 62034.49 | 2013-07-06 05:33 | 1230.603 | 7 | 11 | -2.599731 | 3.155182 | 19.95103 | 20.60457 | 68.94671 | 63.70935 | -6.475449e-05 | 0.03690726 | 0 | 0 | 0 | 7_8_13_1C_Cycle
2105 | 2106 | 62064.49 | 2013-07-06 05:33 | 1260.603 | 7 | 11 | -2.599731 | 3.153239 | 19.95103 | 20.62624 | 68.94671 | 63.77768 | -6.475449e-05 | 0.03690726 | 0 | 0 | 0 | 7_8_13_1C_Cycle
2106 | 2107 | 62094.51 | 2013-07-06 05:34 | 1290.618 | 7 | 11 | -2.599911 | 3.151134 | 19.95103 | 20.64791 | 68.94671 | 63.84601 | -6.475449e-05 | 0.03690726 | 0 | 0 | 0 | 7_8_13_1C_Cycle
2107 | 2108 | 62124.52 | 2013-07-06 05:34 | 1320.633 | 7 | 11 | -2.599731 | 3.149028 | 19.95103 | 20.66958 | 68.94671 | 63.91425 | -6.480217e-05 | 0.03690726 | 0 | 0 | 0 | 7_8_13_1C_Cycle
2108 | 2109 | 62154.54 | 2013-07-06 05:35 | 1350.649 | 7 | 11 | -2.599911 | 3.146599 | 19.95103 | 20.69126 | 68.94671 | 63.98252 | -0.0001295567 | 0.03690726 | 0 | 0 | 0 | 7_8_13_1C_Cycle
2109 | 2110 | 62184.55 | 2013-07-06 05:35 | 1380.665 | 7 | 11 | -2.599551 | 3.144656 | 19.95103 | 20.71294 | 68.94671 | 64.05071 | -3.237724e-05 | 0.03690726 | 0 | 0 | 0 | 7_8_13_1C_Cycle
2110 | 2111 | 62214.57 | 2013-07-06 05:36 | 1410.68 | 7 | 11 | -2.599731 | 3.142227 | 19.95103 | 20.73461 | 68.94671 | 64.11884 | -6.475449e-05 | 0.03690726 | 0 | 0 | 0 | 7_8_13_1C_Cycle
2111 | 2112 | 62244.58 | 2013-07-06 05:36 | 1440.696 | 7 | 11 | -2.599911 | 3.139798 | 19.95103 | 20.75629 | 68.94671 | 64.18692 | -6.475449e-05 | 0.03690726 | 0 | 0 | 0 | 7_8_13_1C_Cycle
2112 | 2113 | 62274.6 | 2013-07-06 05:37 | 1470.711 | 7 | 11 | -2.599731 | 3.137207 | 19.95103 | 20.77796 | 68.94671 | 64.25495 | -9.713173e-05 | 0.03690726 | 0 | 0 | 0 | 7_8_13_1C_Cycle
2113 | 2114 | 62304.61 | 2013-07-06 05:37 | 1500.727 | 7 | 11 | -2.599911 | 3.134616 | 19.95103 | 20.79964 | 68.94671 | 64.32293 | -0.000129509 | 0.03690726 | 0 | 0 | 0 | 7_8_13_1C_Cycle
2114 | 2115 | 62334.63 | 2013-07-06 05:38 | 1530.742 | 7 | 11 | -2.599731 | 3.132025 | 19.95103 | 20.8213 | 68.94671 | 64.39081 | -0.0001295567 | 0.03690726 | 0 | 0 | 0 | 7_8_13_1C_Cycle
2115 | 2116 | 62364.63 | 2013-07-06 05:38 | 1560.742 | 7 | 11 | -2.599551 | 3.129434 | 19.95103 | 20.84298 | 68.94671 | 64.45867 | -9.717941e-05 | 0.03690726 | 0 | 0 | 0 | 7_8_13_1C_Cycle
2116 | 2117 | 62394.64 | 2013-07-06 05:39 | 1590.758 | 7 | 11 | -2.599911 | 3.12652 | 19.95103 | 20.86466 | 68.94671 | 64.52647 | -9.713173e-05 | 0.03690726 | 0 | 0 | 0 | 7_8_13_1C_Cycle
2117 | 2118 | 62424.66 | 2013-07-06 05:39 | 1620.773 | 7 | 11 | -2.599911 | 3.123605 | 19.95103 | 20.88633 | 68.94671 | 64.59422 | -9.717941e-05 | 0.03690726 | 0 | 0 | 0 | 7_8_13_1C_Cycle
2118 | 2119 | 62454.68 | 2013-07-06 05:40 | 1650.789 | 7 | 11 | -2.599731 | 3.12069 | 19.95103 | 20.90801 | 68.94671 | 64.66189 | -9.717941e-05 | 0.03690726 | 0 | 0 | 0 | 7_8_13_1C_Cycle
2119 | 2120 | 62484.69 | 2013-07-06 05:40 | 1680.804 | 7 | 11 | -2.599731 | 3.117613 | 19.95103 | 20.92968 | 68.94671 | 64.7295 | -9.713173e-05 | 0.03690726 | 0 | 0 | 0 | 7_8_13_1C_Cycle
2120 | 2121 | 62514.71 | 2013-07-06 05:41 | 1710.819 | 7 | 11 | -2.599731 | 3.114375 | 19.95103 | 20.95135 | 68.94671 | 64.79701 | -0.000129509 | 0.03690726 | 0 | 0 | 0 | 7_8_13_1C_Cycle
2121 | 2122 | 62544.71 | 2013-07-06 05:41 | 1740.819 | 7 | 11 | -2.599731 | 3.110974 | 19.95103 | 20.97302 | 68.94671 | 64.86448 | -6.480217e-05 | 0.03690726 | 0 | 0 | 0 | 7_8_13_1C_Cycle
2122 | 2123 | 62574.72 | 2013-07-06 05:42 | 1770.835 | 7 | 11 | -2.599731 | 3.107573 | 19.95103 | 20.9947 | 68.94671 | 64.93188 | -9.717941e-05 | 0.03690726 | 0 | 0 | 0 | 7_8_13_1C_Cycle
2123 | 2124 | 62604.74 | 2013-07-06 05:42 | 1800.85 | 7 | 11 | -2.599731 | 3.104011 | 19.95103 | 21.01637 | 68.94671 | 64.9992 | -0.000129509 | 0.03690726 | 0 | 0 | 0 | 7_8_13_1C_Cycle
2124 | 2125 | 62634.75 | 2013-07-06 05:43 | 1830.866 | 7 | 11 | -2.599731 | 3.100448 | 19.95103 | 21.03805 | 68.94671 | 65.06644 | -9.717941e-05 | 0.03690726 | 0 | 0 | 0 | 7_8_13_1C_Cycle
2125 | 2126 | 62664.77 | 2013-07-06 05:43 | 1860.881 | 7 | 11 | -2.599911 | 3.096562 | 19.95103 | 21.05972 | 68.94671 | 65.1336 | -0.0001295567 | 0.03690726 | 0 | 0 | 0 | 7_8_13_1C_Cycle
2126 | 2127 | 62694.78 | 2013-07-06 05:44 | 1890.897 | 7 | 11 | -2.599731 | 3.092675 | 19.95103 | 21.0814 | 68.94671 | 65.20068 | -9.713173e-05 | 0.03690726 | 0 | 0 | 0 | 7_8_13_1C_Cycle
2127 | 2128 | 62724.8 | 2013-07-06 05:44 | 1920.912 | 7 | 11 | -2.599911 | 3.088789 | 19.95103 | 21.10307 | 68.94671 | 65.26764 | -0.0001295567 | 0.03690726 | 0 | 0 | 0 | 7_8_13_1C_Cycle
2128 | 2129 | 62754.8 | 2013-07-06 05:45 | 1950.912 | 7 | 11 | -2.599731 | 3.084741 | 19.95103 | 21.12474 | 68.94671 | 65.33455 | -6.475449e-05 | 0.03690726 | 0 | 0 | 0 | 7_8_13_1C_Cycle
2129 | 2130 | 62784.81 | 2013-07-06 05:45 | 1980.928 | 7 | 11 | -2.599911 | 3.080368 | 19.95103 | 21.14642 | 68.94671 | 65.40137 | -0.0001943588 | 0.03690726 | 0 | 0 | 0 | 7_8_13_1C_Cycle
2130 | 2131 | 62814.83 | 2013-07-06 05:46 | 2010.942 | 7 | 11 | -2.599731 | 3.07632 | 19.95103 | 21.16792 | 68.94671 | 65.46755 | -0.0001295567 | 0.03690726 | 0 | 0 | 0 | 7_8_13_1C_Cycle
2131 | 2132 | 62844.83 | 2013-07-06 05:46 | 2040.943 | 7 | 11 | -2.599911 | 3.071948 | 19.95103 | 21.18975 | 68.94671 | 65.53467 | -0.0001619339 | 0.03690726 | 0 | 0 | 0 | 7_8_13_1C_Cycle
2132 | 2133 | 62874.85 | 2013-07-06 05:47 | 2070.958 | 7 | 11 | -2.599911 | 3.067252 | 19.95103 | 21.21144 | 68.94671 | 65.60125 | -0.0001619339 | 0.03690726 | 0 | 0 | 0 | 7_8_13_1C_Cycle
2133 | 2134 | 62904.86 | 2013-07-06 05:47 | 2100.974 | 7 | 11 | -2.599731 | 3.062394 | 19.95103 | 21.23311 | 68.94671 | 65.66768 | -0.0001619339 | 0.03690726 | 0 | 0 | 0 | 7_8_13_1C_Cycle
2134 | 2135 | 62934.88 | 2013-07-06 05:48 | 2130.989 | 7 | 11 | -2.599731 | 3.056726 | 19.95103 | 21.25479 | 68.94671 | 65.734 | -0.0001943097 | 0.03690726 | 0 | 0 | 0 | 7_8_13_1C_Cycle
2135 | 2136 | 62964.89 | 2013-07-06 05:48 | 2161.005 | 7 | 11 | -2.599911 | 3.050411 | 19.95103 | 21.27647 | 68.94671 | 65.80019 | -0.0001619339 | 0.03690726 | 0 | 0 | 0 | 7_8_13_1C_Cycle
2136 | 2137 | 62994.91 | 2013-07-06 05:49 | 2191.02 | 7 | 11 | -2.599551 | 3.043286 | 19.95103 | 21.29814 | 68.94671 | 65.86624 | -0.0001943111 | 0.03690726 | 0 | 0 | 0 | 7_8_13_1C_Cycle
2137 | 2138 | 63024.92 | 2013-07-06 05:49 | 2221.035 | 7 | 11 | -2.599731 | 3.035189 | 19.95103 | 21.31981 | 68.94671 | 65.93208 | -0.0002266884 | 0.03690726 | 0 | 0 | 0 | 7_8_13_1C_Cycle
2138 | 2139 | 63054.94 | 2013-07-06 05:50 | 2251.051 | 7 | 11 | -2.599731 | 3.025635 | 19.95103 | 21.34149 | 68.94671 | 65.9978 | -0.0002914905 | 0.03690726 | 0 | 0 | 0 | 7_8_13_1C_Cycle
2139 | 2140 | 63084.95 | 2013-07-06 05:50 | 2281.067 | 7 | 11 | -2.599731 | 3.014947 | 19.95103 | 21.36317 | 68.94671 | 66.06327 | -0.0003238678 | 0.03690726 | 0 | 0 | 0 | 7_8_13_1C_Cycle
2140 | 2141 | 63114.97 | 2013-07-06 05:51 | 2311.082 | 7 | 11 | -2.599731 | 3.00264 | 19.95103 | 21.38484 | 68.94671 | 66.12849 | -0.00038867 | 0.03690726 | 0 | 0 | 0 | 7_8_13_1C_Cycle
2141 | 2142 | 63144.98 | 2013-07-06 05:51 | 2341.098 | 7 | 11 | -2.600092 | 2.988876 | 19.95103 | 21.40652 | 68.94671 | 66.19343 | -0.0004210472 | 0.03690726 | 0 | 0 | 0 | 7_8_13_1C_Cycle
2142 | 2143 | 63175 | 2013-07-06 05:52 | 2371.113 | 7 | 11 | -2.599911 | 2.973168 | 19.95103 | 21.4282 | 68.94671 | 66.25805 | -0.0004858017 | 0.03690726 | 0 | 0 | 0 | 7_8_13_1C_Cycle
2143 | 2144 | 63205.02 | 2013-07-06 05:52 | 2401.129 | 7 | 11 | -2.599731 | 2.955355 | 19.95103 | 21.44987 | 68.94671 | 66.32231 | -0.0005505562 | 0.03690726 | 0 | 0 | 0 | 7_8_13_1C_Cycle
2144 | 2145 | 63235.03 | 2013-07-06 05:53 | 2431.144 | 7 | 11 | -2.599731 | 2.935114 | 19.95103 | 21.47155 | 68.94671 | 66.38615 | -0.0006477356 | 0.03690726 | 0 | 0 | 0 | 7_8_13_1C_Cycle
2145 | 2146 | 63265.05 | 2013-07-06 05:53 | 2461.159 | 7 | 11 | -2.599731 | 2.911795 | 19.95103 | 21.49322 | 68.94671 | 66.44953 | -0.0008096695 | 0.03690726 | 0 | 0 | 0 | 7_8_13_1C_Cycle
2146 | 2147 | 63295.06 | 2013-07-06 05:54 | 2491.175 | 7 | 11 | -2.599911 | 2.885238 | 19.95103 | 21.5149 | 68.94671 | 66.51236 | -0.0008744717 | 0.03690726 | 0 | 0 | 0 | 7_8_13_1C_Cycle
2147 | 2148 | 63325.08 | 2013-07-06 05:54 | 2521.19 | 7 | 11 | -2.599731 | 2.854309 | 19.95103 | 21.53657 | 68.94671 | 66.57458 | -0.0009392261 | 0.03690726 | 0 | 0 | 0 | 7_8_13_1C_Cycle
2148 | 2149 | 63355.09 | 2013-07-06 05:55 | 2551.206 | 7 | 11 | -2.599911 | 2.817712 | 19.95103 | 21.55825 | 68.94671 | 66.63606 | -0.001165915 | 0.03690726 | 0 | 0 | 0 | 7_8_13_1C_Cycle
2149 | 2150 | 63385.11 | 2013-07-06 05:55 | 2581.221 | 7 | 11 | -2.599731 | 2.773989 | 19.95103 | 21.57993 | 68.94671 | 66.69668 | -0.001425028 | 0.03690726 | 0 | 0 | 0 | 7_8_13_1C_Cycle
2150 | 2151 | 63415.11 | 2013-07-06 05:56 | 2611.221 | 7 | 11 | -2.599731 | 2.719742 | 19.95103 | 21.60159 | 68.94671 | 66.75621 | -0.001748848 | 0.03690726 | 0 | 0 | 0 | 7_8_13_1C_Cycle
2151 | 2152 | 63445.12 | 2013-07-06 05:56 | 2641.237 | 7 | 11 | -2.599731 | 2.648976 | 19.95103 | 21.62327 | 68.94671 | 66.81443 | -0.002331877 | 0.03690726 | 0 | 0 | 0 | 7_8_13_1C_Cycle
2152 | 2153 | 63475.14 | 2013-07-06 05:57 | 2671.252 | 7 | 11 | -2.599731 | 2.546958 | 19.95103 | 21.64493 | 68.94671 | 66.8708 | -0.00372448 | 0.03690726 | 0 | 0 | 0 | 7_8_13_1C_Cycle
2153 | 2154 | 63505.15 | 2013-07-06 05:57 | 2701.268 | 7 | 11 | -2.599911 | 2.357819 | 19.95103 | 21.66662 | 68.94671 | 66.92426 | -0.007967139 | 0.03690726 | 0 | 0 | 0 | 7_8_13_1C_Cycle
2154 | 2155 | 63530.01 | 2013-07-06 05:58 | 2726.127 | 7 | 11 | -2.599731 | 1.999621 | 19.95103 | 21.68457 | 68.94671 | 66.96376 | -0.01645248 | 0.03690726 | 0 | 0 | 0 | 7_8_13_1C_Cycle
2155 | 2156 | 63530.04 | 2013-07-06 05:58 | 0.03112564 | 8 | 11 | -0.0003540663 | 2.085608 | 19.95103 | 21.68457 | 68.94671 | 66.96376 | 0 | 0.02603121 | 0 | 0 | 0 | 7_8_13_1C_Cycle
2156 | 2157 | 63560.06 | 2013-07-06 05:58 | 30.01538 | 9 | 11 | 0 | 2.455627 | 19.95103 | 21.68457 | 68.94671 | 66.96376 | 0.002429008 | 0.02603121 | 0 | 0 | 0 | 7_8_13_1C_Cycle
2157 | 2158 | 63590.08 | 2013-07-06 05:59 | 60.03086 | 9 | 11 | 0 | 2.505827 | 19.95103 | 21.68457 | 68.94671 | 66.96376 | 0.00110116 | 0.02603121 | 0 | 0 | 0 | 7_8_13_1C_Cycle
2158 | 2159 | 63620.09 | 2013-07-06 05:59 | 90.04643 | 9 | 11 | 0 | 2.533194 | 19.95103 | 21.68457 | 68.94671 | 66.96376 | 0.0006477356 | 0.02603121 | 0 | 0 | 0 | 7_8_13_1C_Cycle
2159 | 2160 | 63650.06 | 2013-07-06 06:00 | 120.0149 | 9 | 11 | 0 | 2.551168 | 19.95103 | 21.68457 | 68.94671 | 66.96376 | 0.0004534245 | 0.02603121 | 0 | 0 | 0 | 7_8_13_1C_Cycle
2160 | 2161 | 63680.08 | 2013-07-06 06:00 | 30.01548 | 10 | 11 | 2.599924 | 2.914872 | 19.97271 | 21.68457 | 69.00789 | 66.96376 | 0.00401597 | 0.02603121 | 0 | 0 | 0 | 7_8_13_1C_Cycle
2161 | 2162 | 63710.09 | 2013-07-06 06:01 | 60.03065 | 10 | 11 | 2.599744 | 3.017376 | 19.99439 | 21.68457 | 69.07227 | 66.96376 | 0.002493811 | 0.02603121 | 0 | 0 | 0 | 7_8_13_1C_Cycle
2162 | 2163 | 63740.11 | 2013-07-06 06:01 | 90.0464 | 10 | 11 | 2.599924 | 3.086522 | 20.01606 | 21.68457 | 69.13847 | 66.96376 | 0.001846027 | 0.02603121 | 0 | 0 | 0 | 7_8_13_1C_Cycle
2163 | 2164 | 63770.12 | 2013-07-06 06:02 | 120.0619 | 10 | 11 | 2.599924 | 3.13915 | 20.03774 | 21.68457 | 69.20597 | 66.96376 | 0.001392603 | 0.02603121 | 0 | 0 | 0 | 7_8_13_1C_Cycle
2164 | 2165 | 63800.14 | 2013-07-06 06:02 | 150.0772 | 10 | 11 | 2.599924 | 3.182225 | 20.05942 | 21.68457 | 69.2745 | 66.96376 | 0.001165915 | 0.02603121 | 0 | 0 | 0 | 7_8_13_1C_Cycle
2165 | 2166 | 63830.14 | 2013-07-06 06:03 | 180.0772 | 10 | 11 | 2.600105 | 3.218012 | 20.08108 | 21.68457 | 69.34384 | 66.96376 | 0.001068783 | 0.02603121 | 0 | 0 | 0 | 7_8_13_1C_Cycle
2166 | 2167 | 63860.15 | 2013-07-06 06:03 | 210.0922 | 10 | 11 | 2.600105 | 3.248456 | 20.10275 | 21.68457 | 69.41389 | 66.96376 | 0.000874424 | 0.02603121 | 0 | 0 | 0 | 7_8_13_1C_Cycle
2167 | 2168 | 63890.17 | 2013-07-06 06:04 | 240.1082 | 10 | 11 | 2.599744 | 3.275013 | 20.12444 | 21.68457 | 69.48464 | 66.96376 | 0.000744915 | 0.02603121 | 0 | 0 | 0 | 7_8_13_1C_Cycle
2168 | 2169 | 63920.18 | 2013-07-06 06:04 | 270.1234 | 10 | 11 | 2.599924 | 3.297522 | 20.14611 | 21.68457 | 69.55589 | 66.96376 | 0.0005829811 | 0.02603121 | 0 | 0 | 0 | 7_8_13_1C_Cycle
2169 | 2170 | 63950.2 | 2013-07-06 06:05 | 300.1391 | 10 | 11 | 2.600105 | 3.313715 | 20.16779 | 21.68457 | 69.62756 | 66.96376 | 0.000356245 | 0.02603121 | 0 | 0 | 0 | 7_8_13_1C_Cycle
2170 | 2171 | 63980.22 | 2013-07-06 06:05 | 330.1546 | 10 | 11 | 2.599744 | 3.322622 | 20.18947 | 21.68457 | 69.69949 | 66.96376 | 0.0001943111 | 0.02603121 | 0 | 0 | 0 | 7_8_13_1C_Cycle
2171 | 2172 | 64010.23 | 2013-07-06 06:06 | 360.17 | 10 | 11 | 2.599924 | 3.328289 | 20.21114 | 21.68457 | 69.77158 | 66.96376 | 0.0001619339 | 0.02603121 | 0 | 0 | 0 | 7_8_13_1C_Cycle
2172 | 2173 | 64040.25 | 2013-07-06 06:06 | 390.1855 | 10 | 11 | 2.599924 | 3.3325 | 20.23282 | 21.68457 | 69.84377 | 66.96376 | 9.713173e-05 | 0.02603121 | 0 | 0 | 0 | 7_8_13_1C_Cycle
2173 | 2174 | 64070.26 | 2013-07-06 06:07 | 420.201 | 10 | 11 | 2.599924 | 3.33671 | 20.2545 | 21.68457 | 69.91606 | 66.96376 | 0.000129509 | 0.02603121 | 0 | 0 | 0 | 7_8_13_1C_Cycle
2174 | 2175 | 64100.28 | 2013-07-06 06:07 | 450.2165 | 10 | 11 | 2.599924 | 3.340758 | 20.27617 | 21.68457 | 69.98843 | 66.96376 | 0.000129509 | 0.02603121 | 0 | 0 | 0 | 7_8_13_1C_Cycle
2175 | 2176 | 64130.29 | 2013-07-06 06:08 | 480.232 | 10 | 11 | 2.599924 | 3.344969 | 20.29785 | 21.68457 | 70.06089 | 66.96376 | 0.0001295567 | 0.02603121 | 0 | 0 | 0 | 7_8_13_1C_Cycle
2176 | 2177 | 64160.31 | 2013-07-06 06:08 | 510.2474 | 10 | 11 | 2.599924 | 3.349341 | 20.31953 | 21.68457 | 70.13345 | 66.96376 | 9.717941e-05 | 0.02603121 | 0 | 0 | 0 | 7_8_13_1C_Cycle
2177 | 2178 | 64190.32 | 2013-07-06 06:09 | 540.2627 | 10 | 11 | 2.599924 | 3.354037 | 20.3412 | 21.68457 | 70.2061 | 66.96376 | 0.0001295567 | 0.02603121 | 0 | 0 | 0 | 7_8_13_1C_Cycle
2178 | 2179 | 64220.34 | 2013-07-06 06:09 | 570.2784 | 10 | 11 | 2.599924 | 3.358895 | 20.36288 | 21.68457 | 70.27886 | 66.96376 | 0.0001943111 | 0.02603121 | 0 | 0 | 0 | 7_8_13_1C_Cycle
2179 | 2180 | 64250.35 | 2013-07-06 06:10 | 600.2938 | 10 | 11 | 2.599924 | 3.363591 | 20.38456 | 21.68457 | 70.35172 | 66.96376 | 0.0001943588 | 0.02603121 | 0 | 0 | 0 | 7_8_13_1C_Cycle
2180 | 2181 | 64280.37 | 2013-07-06 06:10 | 630.3094 | 10 | 11 | 2.599924 | 3.367963 | 20.40624 | 21.68457 | 70.42468 | 66.96376 | 9.717941e-05 | 0.02603121 | 0 | 0 | 0 | 7_8_13_1C_Cycle
2181 | 2182 | 64310.39 | 2013-07-06 06:11 | 660.3246 | 10 | 11 | 2.599924 | 3.372497 | 20.42791 | 21.68457 | 70.49773 | 66.96376 | 0.0001619339 | 0.02603121 | 0 | 0 | 0 | 7_8_13_1C_Cycle
2182 | 2183 | 64340.39 | 2013-07-06 06:11 | 690.3246 | 10 | 11 | 2.599924 | 3.376869 | 20.44958 | 21.68457 | 70.57085 | 66.96376 | 0.0001619339 | 0.02603121 | 0 | 0 | 0 | 7_8_13_1C_Cycle
2183 | 2184 | 64370.4 | 2013-07-06 06:12 | 720.3401 | 10 | 11 | 2.599924 | 3.38108 | 20.47125 | 21.68457 | 70.64409 | 66.96376 | 0.0001295567 | 0.02603121 | 0 | 0 | 0 | 7_8_13_1C_Cycle
2184 | 2185 | 64400.42 | 2013-07-06 06:12 | 750.3556 | 10 | 11 | 2.599924 | 3.385128 | 20.49293 | 21.68457 | 70.71743 | 66.96376 | 9.713173e-05 | 0.02603121 | 0 | 0 | 0 | 7_8_13_1C_Cycle
2185 | 2186 | 64430.43 | 2013-07-06 06:13 | 780.371 | 10 | 11 | 2.599924 | 3.389176 | 20.51461 | 21.68457 | 70.79085 | 66.96376 | 0.0001619339 | 0.02603121 | 0 | 0 | 0 | 7_8_13_1C_Cycle
2186 | 2187 | 64460.45 | 2013-07-06 06:13 | 810.3863 | 10 | 11 | 2.599924 | 3.392901 | 20.53629 | 21.68457 | 70.86436 | 66.96376 | 0.0001295567 | 0.02603121 | 0 | 0 | 0 | 7_8_13_1C_Cycle
2187 | 2188 | 64490.46 | 2013-07-06 06:14 | 840.402 | 10 | 11 | 2.599924 | 3.396463 | 20.55795 | 21.68457 | 70.93791 | 66.96376 | 9.713173e-05 | 0.02603121 | 0 | 0 | 0 | 7_8_13_1C_Cycle
2188 | 2189 | 64520.48 | 2013-07-06 06:14 | 870.4175 | 10 | 11 | 2.599744 | 3.399702 | 20.57964 | 21.68457 | 71.01161 | 66.96376 | 9.713173e-05 | 0.02603121 | 0 | 0 | 0 | 7_8_13_1C_Cycle
2189 | 2190 | 64550.49 | 2013-07-06 06:15 | 900.4329 | 10 | 11 | 2.599924 | 3.403103 | 20.60132 | 21.68457 | 71.08534 | 66.96376 | 0.0001619339 | 0.02603121 | 0 | 0 | 0 | 7_8_13_1C_Cycle
2190 | 2191 | 64580.51 | 2013-07-06 06:15 | 930.4485 | 10 | 11 | 2.599744 | 3.405856 | 20.62299 | 21.68457 | 71.15913 | 66.96376 | 6.480217e-05 | 0.02603121 | 0 | 0 | 0 | 7_8_13_1C_Cycle
2191 | 2192 | 64610.52 | 2013-07-06 06:16 | 960.4639 | 10 | 11 | 2.599924 | 3.408608 | 20.64467 | 21.68457 | 71.23299 | 66.96376 | 0.0001295567 | 0.02603121 | 0 | 0 | 0 | 7_8_13_1C_Cycle
2192 | 2193 | 64640.54 | 2013-07-06 06:16 | 990.4794 | 10 | 11 | 2.599924 | 3.410876 | 20.66635 | 21.68457 | 71.3069 | 66.96376 | 6.475449e-05 | 0.02603121 | 0 | 0 | 0 | 7_8_13_1C_Cycle
2193 | 2194 | 64670.56 | 2013-07-06 06:17 | 1020.495 | 10 | 11 | 2.599924 | 3.412981 | 20.68802 | 21.68457 | 71.38086 | 66.96376 | 6.480217e-05 | 0.02603121 | 0 | 0 | 0 | 7_8_13_1C_Cycle
2194 | 2195 | 64700.56 | 2013-07-06 06:17 | 1050.495 | 10 | 11 | 2.599924 | 3.415248 | 20.70968 | 21.68457 | 71.45479 | 66.96376 | 6.475449e-05 | 0.02603121 | 0 | 0 | 0 | 7_8_13_1C_Cycle
2195 | 2196 | 64730.57 | 2013-07-06 06:18 | 1080.51 | 10 | 11 | 2.599924 | 3.417029 | 20.73137 | 21.68457 | 71.52888 | 66.96376 | 6.480217e-05 | 0.02603121 | 0 | 0 | 0 | 7_8_13_1C_Cycle
2196 | 2197 | 64760.59 | 2013-07-06 06:18 | 1110.526 | 10 | 11 | 2.599744 | 3.418486 | 20.75304 | 21.68457 | 71.60297 | 66.96376 | 0 | 0.02603121 | 0 | 0 | 0 | 7_8_13_1C_Cycle
2197 | 2198 | 64790.6 | 2013-07-06 06:19 | 1140.541 | 10 | 11 | 2.599744 | 3.42043 | 20.77472 | 21.68457 | 71.67709 | 66.96376 | 6.480217e-05 | 0.02603121 | 0 | 0 | 0 | 7_8_13_1C_Cycle
2198 | 2199 | 64820.62 | 2013-07-06 06:19 | 1170.556 | 10 | 11 | 2.599744 | 3.421887 | 20.79638 | 21.68457 | 71.75121 | 66.96376 | 6.480217e-05 | 0.02603121 | 0 | 0 | 0 | 7_8_13_1C_Cycle
2199 | 2200 | 64850.63 | 2013-07-06 06:20 | 1200.572 | 10 | 11 | 2.599924 | 3.423344 | 20.81807 | 21.68457 | 71.82544 | 66.96376 | 3.237724e-05 | 0.02603121 | 0 | 0 | 0 | 7_8_13_1C_Cycle
2200 | 2201 | 64880.65 | 2013-07-06 06:20 | 1230.588 | 10 | 11 | 2.599744 | 3.42464 | 20.83975 | 21.68457 | 71.89967 | 66.96376 | 0 | 0.02603121 | 0 | 0 | 0 | 7_8_13_1C_Cycle
2201 | 2202 | 64910.66 | 2013-07-06 06:21 | 1260.603 | 10 | 11 | 2.599924 | 3.426259 | 20.86143 | 21.68457 | 71.97392 | 66.96376 | 6.475449e-05 | 0.02603121 | 0 | 0 | 0 | 7_8_13_1C_Cycle
2202 | 2203 | 64940.68 | 2013-07-06 06:21 | 1290.619 | 10 | 11 | 2.599924 | 3.427717 | 20.8831 | 21.68457 | 72.04821 | 66.96376 | 6.480217e-05 | 0.02603121 | 0 | 0 | 0 | 7_8_13_1C_Cycle
2203 | 2204 | 64970.69 | 2013-07-06 06:22 | 1320.634 | 10 | 11 | 2.599924 | 3.429012 | 20.90478 | 21.68457 | 72.12253 | 66.96376 | 3.237724e-05 | 0.02603121 | 0 | 0 | 0 | 7_8_13_1C_Cycle
2204 | 2205 | 65000.71 | 2013-07-06 06:22 | 1350.649 | 10 | 11 | 2.600105 | 3.43047 | 20.92646 | 21.68457 | 72.19687 | 66.96376 | 6.475449e-05 | 0.02603121 | 0 | 0 | 0 | 7_8_13_1C_Cycle
2205 | 2206 | 65030.73 | 2013-07-06 06:23 | 1380.665 | 10 | 11 | 2.599924 | 3.431765 | 20.94813 | 21.68457 | 72.27125 | 66.96376 | 3.237724e-05 | 0.02603121 | 0 | 0 | 0 | 7_8_13_1C_Cycle
2206 | 2207 | 65060.74 | 2013-07-06 06:23 | 1410.68 | 10 | 11 | 2.600105 | 3.433223 | 20.96981 | 21.68457 | 72.34566 | 66.96376 | 6.480217e-05 | 0.02603121 | 0 | 0 | 0 | 7_8_13_1C_Cycle
2207 | 2208 | 65090.76 | 2013-07-06 06:24 | 1440.696 | 10 | 11 | 2.599924 | 3.434518 | 20.99149 | 21.68457 | 72.42009 | 66.96376 | 3.237724e-05 | 0.02603121 | 0 | 0 | 0 | 7_8_13_1C_Cycle
2208 | 2209 | 65120.77 | 2013-07-06 06:24 | 1470.711 | 10 | 11 | 2.599744 | 3.435975 | 21.01317 | 21.68457 | 72.49456 | 66.96376 | 3.237724e-05 | 0.02603121 | 0 | 0 | 0 | 7_8_13_1C_Cycle
2209 | 2210 | 65150.79 | 2013-07-06 06:25 | 1500.727 | 10 | 11 | 2.599924 | 3.437595 | 21.03484 | 21.68457 | 72.56906 | 66.96376 | 6.475449e-05 | 0.02603121 | 0 | 0 | 0 | 7_8_13_1C_Cycle
2210 | 2211 | 65180.8 | 2013-07-06 06:25 | 1530.742 | 10 | 11 | 2.599924 | 3.439214 | 21.05652 | 21.68457 | 72.6436 | 66.96376 | 6.475449e-05 | 0.02603121 | 0 | 0 | 0 | 7_8_13_1C_Cycle
2211 | 2212 | 65210.82 | 2013-07-06 06:26 | 1560.758 | 10 | 11 | 2.599924 | 3.440671 | 21.0782 | 21.68457 | 72.71816 | 66.96376 | 3.237724e-05 | 0.02603121 | 0 | 0 | 0 | 7_8_13_1C_Cycle
2212 | 2213 | 65240.83 | 2013-07-06 06:26 | 1590.773 | 10 | 11 | 2.599924 | 3.442453 | 21.09988 | 21.68457 | 72.79277 | 66.96376 | 6.475449e-05 | 0.02603121 | 0 | 0 | 0 | 7_8_13_1C_Cycle
2213 | 2214 | 65270.85 | 2013-07-06 06:27 | 1620.789 | 10 | 11 | 2.599924 | 3.444234 | 21.12155 | 21.68457 | 72.86741 | 66.96376 | 6.475449e-05 | 0.02603121 | 0 | 0 | 0 | 7_8_13_1C_Cycle
2214 | 2215 | 65300.86 | 2013-07-06 06:27 | 1650.804 | 10 | 11 | 2.599924 | 3.446015 | 21.14323 | 21.68457 | 72.94209 | 66.96376 | 6.480217e-05 | 0.02603121 | 0 | 0 | 0 | 7_8_13_1C_Cycle
2215 | 2216 | 65330.88 | 2013-07-06 06:28 | 1680.819 | 10 | 11 | 2.600105 | 3.44812 | 21.16491 | 21.68457 | 73.01681 | 66.96376 | 3.237724e-05 | 0.02603121 | 0 | 0 | 0 | 7_8_13_1C_Cycle
2216 | 2217 | 65360.9 | 2013-07-06 06:28 | 1710.835 | 10 | 11 | 2.600105 | 3.450064 | 21.18658 | 21.68457 | 73.09158 | 66.96376 | 6.480217e-05 | 0.02603121 | 0 | 0 | 0 | 7_8_13_1C_Cycle
2217 | 2218 | 65390.91 | 2013-07-06 06:29 | 1740.851 | 10 | 11 | 2.599924 | 3.452169 | 21.20826 | 21.68457 | 73.16638 | 66.96376 | 6.475449e-05 | 0.02603121 | 0 | 0 | 0 | 7_8_13_1C_Cycle
2218 | 2219 | 65420.93 | 2013-07-06 06:29 | 1770.866 | 10 | 11 | 2.599744 | 3.454274 | 21.22994 | 21.68457 | 73.24124 | 66.96376 | 6.480217e-05 | 0.02603121 | 0 | 0 | 0 | 7_8_13_1C_Cycle
2219 | 2220 | 65450.94 | 2013-07-06 06:30 | 1800.881 | 10 | 11 | 2.599744 | 3.456541 | 21.25161 | 21.68457 | 73.31614 | 66.96376 | 3.242493e-05 | 0.02603121 | 0 | 0 | 0 | 7_8_13_1C_Cycle
2220 | 2221 | 65480.96 | 2013-07-06 06:30 | 1830.897 | 10 | 11 | 2.599924 | 3.459294 | 21.27329 | 21.68457 | 73.3911 | 66.96376 | 6.475449e-05 | 0.02603121 | 0 | 0 | 0 | 7_8_13_1C_Cycle
2221 | 2222 | 65510.97 | 2013-07-06 06:31 | 1860.913 | 10 | 11 | 2.599744 | 3.461885 | 21.29497 | 21.68457 | 73.46612 | 66.96376 | 9.713173e-05 | 0.02603121 | 0 | 0 | 0 | 7_8_13_1C_Cycle
2222 | 2223 | 65540.99 | 2013-07-06 06:31 | 1890.928 | 10 | 11 | 2.599744 | 3.464638 | 21.31665 | 21.68457 | 73.54119 | 66.96376 | 6.480217e-05 | 0.02603121 | 0 | 0 | 0 | 7_8_13_1C_Cycle
2223 | 2224 | 65571 | 2013-07-06 06:32 | 1920.944 | 10 | 11 | 2.600105 | 3.467714 | 21.33832 | 21.68457 | 73.61633 | 66.96376 | 6.475449e-05 | 0.02603121 | 0 | 0 | 0 | 7_8_13_1C_Cycle
2224 | 2225 | 65601.02 | 2013-07-06 06:32 | 1950.959 | 10 | 11 | 2.599924 | 3.471115 | 21.36 | 21.68457 | 73.69153 | 66.96376 | 9.717941e-05 | 0.02603121 | 0 | 0 | 0 | 7_8_13_1C_Cycle
2225 | 2226 | 65631.03 | 2013-07-06 06:33 | 1980.974 | 10 | 11 | 2.599924 | 3.474516 | 21.38168 | 21.68457 | 73.76681 | 66.96376 | 0.0001295567 | 0.02603121 | 0 | 0 | 0 | 7_8_13_1C_Cycle
2226 | 2227 | 65661.05 | 2013-07-06 06:33 | 2010.99 | 10 | 11 | 2.599924 | 3.47824 | 21.40335 | 21.68457 | 73.84217 | 66.96376 | 0.0001619339 | 0.02603121 | 0 | 0 | 0 | 7_8_13_1C_Cycle
2227 | 2228 | 65691.07 | 2013-07-06 06:34 | 2041.005 | 10 | 11 | 2.599924 | 3.482126 | 21.42503 | 21.68457 | 73.91761 | 66.96376 | 0.0001295567 | 0.02603121 | 0 | 0 | 0 | 7_8_13_1C_Cycle
2228 | 2229 | 65721.08 | 2013-07-06 06:34 | 2071.02 | 10 | 11 | 2.599924 | 3.486661 | 21.4467 | 21.68457 | 73.9931 | 66.96376 | 0.0001619339 | 0.02603121 | 0 | 0 | 0 | 7_8_13_1C_Cycle
2229 | 2230 | 65751.1 | 2013-07-06 06:35 | 2101.036 | 10 | 11 | 2.599924 | 3.491681 | 21.46839 | 21.68457 | 74.06877 | 66.96376 | 0.0001943111 | 0.02603121 | 0 | 0 | 0 | 7_8_13_1C_Cycle
2230 | 2231 | 65781.11 | 2013-07-06 06:35 | 2131.052 | 10 | 11 | 2.599744 | 3.497025 | 21.49006 | 21.68457 | 74.14451 | 66.96376 | 0.0001943588 | 0.02603121 | 0 | 0 | 0 | 7_8_13_1C_Cycle
2231 | 2232 | 65811.13 | 2013-07-06 06:36 | 2161.067 | 10 | 11 | 2.599924 | 3.503016 | 21.51174 | 21.68457 | 74.22038 | 66.96376 | 0.0002266884 | 0.02603121 | 0 | 0 | 0 | 7_8_13_1C_Cycle
2232 | 2233 | 65841.14 | 2013-07-06 06:36 | 2191.082 | 10 | 11 | 2.599924 | 3.509655 | 21.53342 | 21.68457 | 74.29639 | 66.96376 | 0.0002266884 | 0.02603121 | 0 | 0 | 0 | 7_8_13_1C_Cycle
2233 | 2234 | 65871.14 | 2013-07-06 06:37 | 2221.083 | 10 | 11 | 2.599924 | 3.517266 | 21.55508 | 21.68457 | 74.37251 | 66.96376 | 0.0002267361 | 0.02603121 | 0 | 0 | 0 | 7_8_13_1C_Cycle
2234 | 2235 | 65901.16 | 2013-07-06 06:37 | 2251.098 | 10 | 11 | 2.600285 | 3.525687 | 21.57676 | 21.68457 | 74.44884 | 66.96376 | 0.0002266884 | 0.02603121 | 0 | 0 | 0 | 7_8_13_1C_Cycle
2235 | 2236 | 65931.17 | 2013-07-06 06:38 | 2281.114 | 10 | 11 | 2.599924 | 3.535727 | 21.59844 | 21.68457 | 74.52537 | 66.96376 | 0.0003886223 | 0.02603121 | 0 | 0 | 0 | 7_8_13_1C_Cycle
2236 | 2237 | 65961.19 | 2013-07-06 06:38 | 2311.129 | 10 | 11 | 2.600105 | 3.546738 | 21.62012 | 21.68457 | 74.60214 | 66.96376 | 0.000356245 | 0.02603121 | 0 | 0 | 0 | 7_8_13_1C_Cycle
2237 | 2238 | 65991.2 | 2013-07-06 06:39 | 2341.144 | 10 | 11 | 2.599744 | 3.559693 | 21.64179 | 21.68457 | 74.67916 | 66.96376 | 0.0003886223 | 0.02603121 | 0 | 0 | 0 | 7_8_13_1C_Cycle
2238 | 2239 | 66021.22 | 2013-07-06 06:39 | 2371.16 | 10 | 11 | 2.600105 | 3.574591 | 21.66347 | 21.68457 | 74.75648 | 66.96376 | 0.0005181789 | 0.02603121 | 0 | 0 | 0 | 7_8_13_1C_Cycle
2239 | 2240 | 66051.24 | 2013-07-06 06:40 | 2401.175 | 10 | 11 | 2.599744 | 3.591756 | 21.68515 | 21.68457 | 74.83415 | 66.96376 | 0.0005182266 | 0.02603121 | 0 | 0 | 0 | 7_8_13_1C_Cycle
2240 | 2241 | 66081.25 | 2013-07-06 06:40 | 2431.191 | 10 | 11 | 2.599924 | 3.612159 | 21.70682 | 21.68457 | 74.91222 | 66.96376 | 0.0006153584 | 0.02603121 | 0 | 0 | 0 | 7_8_13_1C_Cycle
2241 | 2242 | 66111.27 | 2013-07-06 06:41 | 2461.206 | 10 | 11 | 2.599924 | 3.636288 | 21.7285 | 21.68457 | 74.99078 | 66.96376 | 0.0007772922 | 0.02603121 | 0 | 0 | 0 | 7_8_13_1C_Cycle
2242 | 2243 | 66141.28 | 2013-07-06 06:41 | 2491.222 | 10 | 11 | 2.599924 | 3.66495 | 21.75018 | 21.68457 | 75.0699 | 66.96376 | 0.0009392261 | 0.02603121 | 0 | 0 | 0 | 7_8_13_1C_Cycle
2243 | 2244 | 66171.3 | 2013-07-06 06:42 | 2521.237 | 10 | 11 | 2.599924 | 3.69928 | 21.77186 | 21.68457 | 75.14971 | 66.96376 | 0.001230717 | 0.02603121 | 0 | 0 | 0 | 7_8_13_1C_Cycle
2244 | 2245 | 66201.31 | 2013-07-06 06:42 | 2551.253 | 10 | 11 | 2.599924 | 3.741059 | 21.79353 | 21.68457 | 75.23033 | 66.96376 | 0.001295471 | 0.02603121 | 0 | 0 | 0 | 7_8_13_1C_Cycle
2245 | 2246 | 66231.31 | 2013-07-06 06:43 | 2581.253 | 10 | 11 | 2.599924 | 3.794335 | 21.8152 | 21.68457 | 75.31194 | 66.96376 | 0.001943207 | 0.02603121 | 0 | 0 | 0 | 7_8_13_1C_Cycle
2246 | 2247 | 66261.33 | 2013-07-06 06:43 | 2611.268 | 10 | 11 | 2.600105 | 3.864453 | 21.83688 | 21.68457 | 75.39492 | 66.96376 | 0.002364254 | 0.02603121 | 0 | 0 | 0 | 7_8_13_1C_Cycle
2247 | 2248 | 66291.34 | 2013-07-06 06:44 | 2641.283 | 10 | 11 | 2.599924 | 3.961127 | 21.85855 | 21.68457 | 75.47967 | 66.96376 | 0.003238678 | 0.02603121 | 0 | 0 | 0 | 7_8_13_1C_Cycle
2248 | 2249 | 66320.92 | 2013-07-06 06:44 | 2670.862 | 10 | 11 | 2.600105 | 4.100228 | 21.87991 | 21.68457 | 75.56567 | 66.96376 | 0.004922771 | 0.02603121 | 0 | 0 | 0 | 7_8_13_1C_Cycle
2249 | 2250 | 66350.94 | 2013-07-06 06:45 | 30.01552 | 11 | 11 | 1.64337 | 4.099742 | 21.89685 | 21.68457 | 75.63512 | 66.96376 | 0 | 0.02603121 | 0 | 0 | 0 | 7_8_13_1C_Cycle
2250 | 2251 | 66380.95 | 2013-07-06 06:45 | 60.03099 | 11 | 11 | 1.099549 | 4.099742 | 21.90813 | 21.68457 | 75.68137 | 66.96376 | -3.242493e-05 | 0.02603121 | 0 | 0 | 0 | 7_8_13_1C_Cycle
2251 | 2252 | 66410.97 | 2013-07-06 06:46 | 90.04644 | 11 | 11 | 0.7374824 | 4.099742 | 21.91569 | 21.68457 | 75.71234 | 66.96376 | -3.242493e-05 | 0.02603121 | 0 | 0 | 0 | 7_8_13_1C_Cycle
2252 | 2253 | 66440.98 | 2013-07-06 06:46 | 120.0619 | 11 | 11 | 0.5001919 | 4.099742 | 21.92078 | 21.68457 | 75.73321 | 66.96376 | -3.242493e-05 | 0.02603121 | 0 | 0 | 0 | 7_8_13_1C_Cycle
2253 | 2254 | 66471 | 2013-07-06 06:47 | 150.0769 | 11 | 11 | 0.3456645 | 4.099905 | 21.92426 | 21.68457 | 75.74747 | 66.96376 | 0 | 0.02603121 | 0 | 0 | 0 | 7_8_13_1C_Cycle
2254 | 2255 | 66501 | 2013-07-06 06:47 | 180.0769 | 11 | 11 | 0.2452308 | 4.099581 | 21.92669 | 21.68457 | 75.75744 | 66.96376 | -3.232956e-05 | 0.02603121 | 0 | 0 | 0 | 7_8_13_1C_Cycle
2255 | 2256 | 66531.01 | 2013-07-06 06:48 | 210.0927 | 11 | 11 | 0.178876 | 4.099905 | 21.92844 | 21.68457 | 75.76461 | 66.96376 | 3.242493e-05 | 0.02603121 | 0 | 0 | 0 | 7_8_13_1C_Cycle
2256 | 2257 | 66561.03 | 2013-07-06 06:48 | 240.1082 | 11 | 11 | 0.1348799 | 4.099742 | 21.92973 | 21.68457 | 75.76992 | 66.96376 | 0 | 0.02603121 | 0 | 0 | 0 | 7_8_13_1C_Cycle
2257 | 2258 | 66591.04 | 2013-07-06 06:49 | 270.1237 | 11 | 11 | 0.1053087 | 4.099742 | 21.93073 | 21.68457 | 75.774 | 66.96376 | 0 | 0.02603121 | 0 | 0 | 0 | 7_8_13_1C_Cycle
2258 | 2259 | 66621.06 | 2013-07-06 06:49 | 300.1391 | 11 | 11 | 0.08493348 | 4.099742 | 21.93152 | 21.68457 | 75.77723 | 66.96376 | 0 | 0.02603121 | 0 | 0 | 0 | 7_8_13_1C_Cycle
2259 | 2260 | 66631.03 | 2013-07-06 06:50 | 310.1076 | 11 | 11 | 0.07988475 | 4.099742 | 21.93174 | 21.68457 | 75.77817 | 66.96376 | 3.232956e-05 | 0.02603121 | 0 | 0 | 0 | 7_8_13_1C_Cycle