## Sheet1
| Data_Point | Test_Time(s) | Date_Time | Step_Time(s) | Step_Index | Cycle_Index | Current(A) | Voltage(V) | Charge_Capacity(Ah) | Discharge_Capacity(Ah) | Charge_Energy(Wh) | Discharge_Energy(Wh) | dV/dt(V/s) | Internal_Resistance(Ohm) | Is_FC_Data | AC_Impedance(Ohm) | ACI_Phase_Angle(Deg) | Battery_Label
2260 | 2261 | 66661.06 | 2013-07-06 06:50 | 30.0154 | 4 | 12 | 0 | 4.024929 | 21.93174 | 21.68457 | 75.77817 | 66.96376 | -0.001716518 | 0.02603121 | 0 | 0 | 0 | 7_8_13_1C_Cycle
2261 | 2262 | 66691.07 | 2013-07-06 06:50 | 60.03091 | 4 | 12 | 0 | 3.97392 | 21.93174 | 21.68457 | 75.77817 | 66.96376 | -0.001327848 | 0.02603121 | 0 | 0 | 0 | 7_8_13_1C_Cycle
2262 | 2263 | 66721.09 | 2013-07-06 06:51 | 90.04637 | 4 | 12 | 0 | 3.933436 | 21.93174 | 21.68457 | 75.77817 | 66.96376 | -0.001068783 | 0.02603121 | 0 | 0 | 0 | 7_8_13_1C_Cycle
2263 | 2264 | 66751.06 | 2013-07-06 06:52 | 120.015 | 4 | 12 | 0 | 3.89943 | 21.93174 | 21.68457 | 75.77817 | 66.96376 | -0.0009716034 | 0.02603121 | 0 | 0 | 0 | 7_8_13_1C_Cycle
2264 | 2265 | 66751.07 | 2013-07-06 06:52 | 0.01544999 | 5 | 12 | -0.0001737543 | 3.89943 | 21.93174 | 21.68457 | 75.77817 | 66.96376 | 3.237724e-05 | 0.02529793 | 0 | 0 | 0 | 7_8_13_1C_Cycle
2265 | 2266 | 66781.09 | 2013-07-06 06:52 | 30.01535 | 6 | 12 | 0 | 3.87012 | 21.93174 | 21.68457 | 75.77817 | 66.96376 | -0.0008096695 | 0.02529793 | 0 | 0 | 0 | 7_8_13_1C_Cycle
2266 | 2267 | 66811.09 | 2013-07-06 06:53 | 60.01519 | 6 | 12 | 0 | 3.844211 | 21.93174 | 21.68457 | 75.77817 | 66.96376 | -0.0006801129 | 0.02529793 | 0 | 0 | 0 | 7_8_13_1C_Cycle
2267 | 2268 | 66841.11 | 2013-07-06 06:53 | 30.01541 | 7 | 12 | -2.599731 | 3.248618 | 21.93174 | 21.70625 | 75.77817 | 67.03583 | -0.001586962 | 0.02529793 | 0 | 0 | 0 | 7_8_13_1C_Cycle
2268 | 2269 | 66871.12 | 2013-07-06 06:54 | 60.03088 | 7 | 12 | -2.599731 | 3.227728 | 21.93174 | 21.72792 | 75.77817 | 67.10595 | -0.0001943111 | 0.02529793 | 0 | 0 | 0 | 7_8_13_1C_Cycle
2269 | 2270 | 66901.14 | 2013-07-06 06:54 | 90.04642 | 7 | 12 | -2.599551 | 3.222708 | 21.93174 | 21.7496 | 75.77817 | 67.17584 | -9.717941e-05 | 0.02529793 | 0 | 0 | 0 | 7_8_13_1C_Cycle
2270 | 2271 | 66931.15 | 2013-07-06 06:54 | 120.0619 | 7 | 12 | -2.599551 | 3.219955 | 21.93174 | 21.77127 | 75.77817 | 67.24567 | -6.475449e-05 | 0.02529793 | 0 | 0 | 0 | 7_8_13_1C_Cycle
2271 | 2272 | 66961.17 | 2013-07-06 06:55 | 150.0773 | 7 | 12 | -2.599551 | 3.21785 | 21.93174 | 21.79295 | 75.77817 | 67.31544 | -6.480217e-05 | 0.02529793 | 0 | 0 | 0 | 7_8_13_1C_Cycle
2272 | 2273 | 66991.18 | 2013-07-06 06:56 | 180.0928 | 7 | 12 | -2.599551 | 3.215745 | 21.93174 | 21.81462 | 75.77817 | 67.38516 | -6.475449e-05 | 0.02529793 | 0 | 0 | 0 | 7_8_13_1C_Cycle
2273 | 2274 | 67021.2 | 2013-07-06 06:56 | 210.1083 | 7 | 12 | -2.599731 | 3.21364 | 21.93174 | 21.8363 | 75.77817 | 67.45484 | -3.237724e-05 | 0.02529793 | 0 | 0 | 0 | 7_8_13_1C_Cycle
2274 | 2275 | 67051.22 | 2013-07-06 06:56 | 240.1237 | 7 | 12 | -2.599551 | 3.211373 | 21.93174 | 21.85797 | 75.77817 | 67.52447 | -9.717941e-05 | 0.02529793 | 0 | 0 | 0 | 7_8_13_1C_Cycle
2275 | 2276 | 67081.23 | 2013-07-06 06:57 | 270.1392 | 7 | 12 | -2.599551 | 3.20943 | 21.93174 | 21.87965 | 75.77817 | 67.59406 | -3.237724e-05 | 0.02529793 | 0 | 0 | 0 | 7_8_13_1C_Cycle
2276 | 2277 | 67111.25 | 2013-07-06 06:57 | 300.1547 | 7 | 12 | -2.599551 | 3.207163 | 21.93174 | 21.90132 | 75.77817 | 67.6636 | -9.717941e-05 | 0.02529793 | 0 | 0 | 0 | 7_8_13_1C_Cycle
2277 | 2278 | 67141.26 | 2013-07-06 06:58 | 330.1701 | 7 | 12 | -2.599911 | 3.204895 | 21.93174 | 21.923 | 75.77817 | 67.73309 | -6.480217e-05 | 0.02529793 | 0 | 0 | 0 | 7_8_13_1C_Cycle
2278 | 2279 | 67171.28 | 2013-07-06 06:58 | 360.1857 | 7 | 12 | -2.599731 | 3.20279 | 21.93174 | 21.94467 | 75.77817 | 67.80254 | -9.713173e-05 | 0.02529793 | 0 | 0 | 0 | 7_8_13_1C_Cycle
2279 | 2280 | 67201.29 | 2013-07-06 06:59 | 390.2012 | 7 | 12 | -2.599731 | 3.200523 | 21.93174 | 21.96635 | 75.77817 | 67.87193 | -9.717941e-05 | 0.02529793 | 0 | 0 | 0 | 7_8_13_1C_Cycle
2280 | 2281 | 67231.31 | 2013-07-06 06:59 | 420.2165 | 7 | 12 | -2.599551 | 3.19858 | 21.93174 | 21.98802 | 75.77817 | 67.94129 | -6.475449e-05 | 0.02529793 | 0 | 0 | 0 | 7_8_13_1C_Cycle
2281 | 2282 | 67261.32 | 2013-07-06 07:00 | 450.2321 | 7 | 12 | -2.599731 | 3.196475 | 21.93174 | 22.0097 | 75.77817 | 68.01059 | -9.717925e-05 | 0.02529793 | 0 | 0 | 0 | 7_8_13_1C_Cycle
2282 | 2283 | 67291.34 | 2013-07-06 07:01 | 480.2474 | 7 | 12 | -2.599731 | 3.194532 | 21.93174 | 22.03136 | 75.77817 | 68.07982 | -6.435716e-05 | 0.02529793 | 0 | 0 | 0 | 7_8_13_1C_Cycle
2283 | 2284 | 67321.34 | 2013-07-06 07:01 | 510.2474 | 7 | 12 | -2.599731 | 3.192589 | 21.93174 | 22.05304 | 75.77817 | 68.14904 | -6.459845e-05 | 0.02529793 | 0 | 0 | 0 | 7_8_13_1C_Cycle
2284 | 2285 | 67351.35 | 2013-07-06 07:02 | 540.2629 | 7 | 12 | -2.599731 | 3.190807 | 21.93174 | 22.07471 | 75.77817 | 68.21822 | -3.23764e-05 | 0.02529793 | 0 | 0 | 0 | 7_8_13_1C_Cycle
2285 | 2286 | 67381.37 | 2013-07-06 07:02 | 570.2778 | 7 | 12 | -2.599731 | 3.189026 | 21.93174 | 22.09638 | 75.77817 | 68.28733 | -3.217644e-05 | 0.02529793 | 0 | 0 | 0 | 7_8_13_1C_Cycle
2286 | 2287 | 67411.37 | 2013-07-06 07:03 | 600.2781 | 7 | 12 | -2.599551 | 3.187407 | 21.93174 | 22.11805 | 75.77817 | 68.35643 | -3.21767e-05 | 0.02529793 | 0 | 0 | 0 | 7_8_13_1C_Cycle
2287 | 2288 | 67441.38 | 2013-07-06 07:03 | 630.2932 | 7 | 12 | -2.599731 | 3.185626 | 21.93174 | 22.13972 | 75.77817 | 68.42546 | -3.237641e-05 | 0.02529793 | 0 | 0 | 0 | 7_8_13_1C_Cycle
2288 | 2289 | 67471.4 | 2013-07-06 07:04 | 660.3091 | 7 | 12 | -2.599731 | 3.184006 | 21.93174 | 22.1614 | 75.77817 | 68.49453 | -3.237692e-05 | 0.02529793 | 0 | 0 | 0 | 7_8_13_1C_Cycle
2289 | 2290 | 67501.42 | 2013-07-06 07:04 | 690.324 | 7 | 12 | -2.599731 | 3.182387 | 21.93174 | 22.18307 | 75.77817 | 68.56349 | -3.237709e-05 | 0.02529793 | 0 | 0 | 0 | 7_8_13_1C_Cycle
2290 | 2291 | 67531.43 | 2013-07-06 07:05 | 720.34 | 7 | 12 | -2.599731 | 3.180929 | 21.93174 | 22.20476 | 75.77817 | 68.63249 | -3.217708e-05 | 0.02529793 | 0 | 0 | 0 | 7_8_13_1C_Cycle
2291 | 2292 | 67561.45 | 2013-07-06 07:05 | 750.3555 | 7 | 12 | -2.599911 | 3.17931 | 21.93174 | 22.22643 | 75.77817 | 68.70142 | -9.682836e-05 | 0.02529793 | 0 | 0 | 0 | 7_8_13_1C_Cycle
2292 | 2293 | 67591.46 | 2013-07-06 07:06 | 780.371 | 7 | 12 | -2.599551 | 3.178015 | 21.93174 | 22.24811 | 75.77817 | 68.77032 | -3.227535e-05 | 0.02529793 | 0 | 0 | 0 | 7_8_13_1C_Cycle
2293 | 2294 | 67621.48 | 2013-07-06 07:06 | 810.3859 | 7 | 12 | -2.599731 | 3.176395 | 21.93174 | 22.26977 | 75.77817 | 68.83915 | -6.439872e-05 | 0.02529793 | 0 | 0 | 0 | 7_8_13_1C_Cycle
2294 | 2295 | 67651.48 | 2013-07-06 07:07 | 840.3861 | 7 | 12 | -2.599551 | 3.1751 | 21.93174 | 22.29144 | 75.77817 | 68.90799 | -6.455432e-05 | 0.02529793 | 0 | 0 | 0 | 7_8_13_1C_Cycle
2295 | 2296 | 67681.49 | 2013-07-06 07:07 | 870.4018 | 7 | 12 | -2.599731 | 3.173642 | 21.93174 | 22.31312 | 75.77817 | 68.97679 | -3.23772e-05 | 0.02529793 | 0 | 0 | 0 | 7_8_13_1C_Cycle
2296 | 2297 | 67711.51 | 2013-07-06 07:08 | 900.4167 | 7 | 12 | -2.599551 | 3.172023 | 21.93174 | 22.3348 | 75.77817 | 69.04556 | -6.455377e-05 | 0.02529793 | 0 | 0 | 0 | 7_8_13_1C_Cycle
2297 | 2298 | 67741.52 | 2013-07-06 07:08 | 930.4322 | 7 | 12 | -2.599731 | 3.170566 | 21.93174 | 22.35647 | 75.77817 | 69.11431 | -6.475377e-05 | 0.02529793 | 0 | 0 | 0 | 7_8_13_1C_Cycle
2298 | 2299 | 67771.52 | 2013-07-06 07:09 | 960.4326 | 7 | 12 | -2.599731 | 3.16927 | 21.93174 | 22.37814 | 75.77817 | 69.18298 | -3.222365e-05 | 0.02529793 | 0 | 0 | 0 | 7_8_13_1C_Cycle
2299 | 2300 | 67801.54 | 2013-07-06 07:09 | 990.448 | 7 | 12 | -2.599551 | 3.167813 | 21.93174 | 22.39981 | 75.77817 | 69.25166 | 0 | 0.02529793 | 0 | 0 | 0 | 7_8_13_1C_Cycle
2300 | 2301 | 67831.55 | 2013-07-06 07:10 | 1020.463 | 7 | 12 | -2.599551 | 3.166193 | 21.93174 | 22.42149 | 75.77817 | 69.3203 | -3.217711e-05 | 0.02529793 | 0 | 0 | 0 | 7_8_13_1C_Cycle
2301 | 2302 | 67861.57 | 2013-07-06 07:10 | 1050.479 | 7 | 12 | -2.599551 | 3.164574 | 21.93174 | 22.44316 | 75.77817 | 69.38891 | -3.227725e-05 | 0.02529793 | 0 | 0 | 0 | 7_8_13_1C_Cycle
2302 | 2303 | 67891.59 | 2013-07-06 07:11 | 1080.494 | 7 | 12 | -2.599731 | 3.162793 | 21.93174 | 22.46484 | 75.77817 | 69.45748 | -3.222356e-05 | 0.02529793 | 0 | 0 | 0 | 7_8_13_1C_Cycle
2303 | 2304 | 67921.6 | 2013-07-06 07:11 | 1110.509 | 7 | 12 | -2.599911 | 3.161011 | 21.93174 | 22.4865 | 75.77817 | 69.52598 | -6.480167e-05 | 0.02529793 | 0 | 0 | 0 | 7_8_13_1C_Cycle
2304 | 2305 | 67951.6 | 2013-07-06 07:12 | 1140.51 | 7 | 12 | -2.599911 | 3.15923 | 21.93174 | 22.50818 | 75.77817 | 69.59448 | -6.455533e-05 | 0.02529793 | 0 | 0 | 0 | 7_8_13_1C_Cycle
2305 | 2306 | 67981.6 | 2013-07-06 07:12 | 1170.51 | 7 | 12 | -2.599731 | 3.157611 | 21.93174 | 22.52984 | 75.77817 | 69.66291 | -3.227707e-05 | 0.02529793 | 0 | 0 | 0 | 7_8_13_1C_Cycle
2306 | 2307 | 68011.62 | 2013-07-06 07:13 | 1200.525 | 7 | 12 | -2.599731 | 3.155506 | 21.93174 | 22.55151 | 75.77817 | 69.7313 | -3.222383e-05 | 0.02529793 | 0 | 0 | 0 | 7_8_13_1C_Cycle
2307 | 2308 | 68041.62 | 2013-07-06 07:13 | 1230.525 | 7 | 12 | -2.599911 | 3.153724 | 21.93174 | 22.57318 | 75.77817 | 69.79968 | -6.440018e-05 | 0.02529793 | 0 | 0 | 0 | 7_8_13_1C_Cycle
2308 | 2309 | 68071.63 | 2013-07-06 07:14 | 1260.54 | 7 | 12 | -2.599731 | 3.151619 | 21.93174 | 22.59485 | 75.77817 | 69.86798 | -6.435315e-05 | 0.02529793 | 0 | 0 | 0 | 7_8_13_1C_Cycle
2309 | 2310 | 68101.63 | 2013-07-06 07:14 | 1290.54 | 7 | 12 | -2.599731 | 3.149514 | 21.93174 | 22.61652 | 75.77817 | 69.93627 | -6.455419e-05 | 0.02529793 | 0 | 0 | 0 | 7_8_13_1C_Cycle
2310 | 2311 | 68131.65 | 2013-07-06 07:15 | 1320.556 | 7 | 12 | -2.599731 | 3.147409 | 21.93174 | 22.6382 | 75.77817 | 70.00451 | -9.687359e-05 | 0.02529793 | 0 | 0 | 0 | 7_8_13_1C_Cycle
2311 | 2312 | 68161.66 | 2013-07-06 07:15 | 1350.571 | 7 | 12 | -2.599731 | 3.145142 | 21.93174 | 22.65988 | 75.77817 | 70.07271 | -9.713067e-05 | 0.02529793 | 0 | 0 | 0 | 7_8_13_1C_Cycle
2312 | 2313 | 68191.68 | 2013-07-06 07:16 | 1380.587 | 7 | 12 | -2.599731 | 3.142713 | 21.93174 | 22.68155 | 75.77817 | 70.14086 | -0.0001295086 | 0.02529793 | 0 | 0 | 0 | 7_8_13_1C_Cycle
2313 | 2314 | 68221.69 | 2013-07-06 07:16 | 1410.602 | 7 | 12 | -2.599731 | 3.140446 | 21.93174 | 22.70322 | 75.77817 | 70.20892 | -9.653098e-05 | 0.02529793 | 0 | 0 | 0 | 7_8_13_1C_Cycle
2314 | 2315 | 68251.71 | 2013-07-06 07:17 | 1440.618 | 7 | 12 | -2.599911 | 3.138017 | 21.93174 | 22.7249 | 75.77817 | 70.277 | -9.713163e-05 | 0.02529793 | 0 | 0 | 0 | 7_8_13_1C_Cycle
2315 | 2316 | 68281.72 | 2013-07-06 07:17 | 1470.633 | 7 | 12 | -2.599911 | 3.135426 | 21.93174 | 22.74657 | 75.77817 | 70.34496 | -0.0001287064 | 0.02529793 | 0 | 0 | 0 | 7_8_13_1C_Cycle
2316 | 2317 | 68311.74 | 2013-07-06 07:18 | 1500.649 | 7 | 12 | -2.599731 | 3.132997 | 21.93174 | 22.76825 | 75.77817 | 70.41293 | -9.713077e-05 | 0.02529793 | 0 | 0 | 0 | 7_8_13_1C_Cycle
2317 | 2318 | 68341.76 | 2013-07-06 07:18 | 1530.664 | 7 | 12 | -2.599731 | 3.130244 | 21.93174 | 22.78992 | 75.77817 | 70.48078 | -0.0001287531 | 0.02529793 | 0 | 0 | 0 | 7_8_13_1C_Cycle
2318 | 2319 | 68371.77 | 2013-07-06 07:19 | 1560.68 | 7 | 12 | -2.599731 | 3.127491 | 21.93174 | 22.8116 | 75.77817 | 70.54864 | -0.0001295559 | 0.02529793 | 0 | 0 | 0 | 7_8_13_1C_Cycle
2319 | 2320 | 68401.79 | 2013-07-06 07:19 | 1590.695 | 7 | 12 | -2.599551 | 3.1249 | 21.93174 | 22.83328 | 75.77817 | 70.6164 | -6.475447e-05 | 0.02529793 | 0 | 0 | 0 | 7_8_13_1C_Cycle
2320 | 2321 | 68431.8 | 2013-07-06 07:20 | 1620.71 | 7 | 12 | -2.599731 | 3.121824 | 21.93174 | 22.85494 | 75.77817 | 70.68406 | -0.000129555 | 0.02529793 | 0 | 0 | 0 | 7_8_13_1C_Cycle
2321 | 2322 | 68461.82 | 2013-07-06 07:20 | 1650.726 | 7 | 12 | -2.599731 | 3.118747 | 21.93174 | 22.87663 | 75.77817 | 70.75173 | -9.657749e-05 | 0.02529793 | 0 | 0 | 0 | 7_8_13_1C_Cycle
2322 | 2323 | 68491.83 | 2013-07-06 07:21 | 1680.741 | 7 | 12 | -2.599911 | 3.115508 | 21.93174 | 22.89831 | 75.77817 | 70.8193 | -9.687337e-05 | 0.02529793 | 0 | 0 | 0 | 7_8_13_1C_Cycle
2323 | 2324 | 68521.85 | 2013-07-06 07:21 | 1710.756 | 7 | 12 | -2.599731 | 3.112269 | 21.93174 | 22.91997 | 75.77817 | 70.88676 | -9.687254e-05 | 0.02529793 | 0 | 0 | 0 | 7_8_13_1C_Cycle
2324 | 2325 | 68551.85 | 2013-07-06 07:22 | 1740.756 | 7 | 12 | -2.599551 | 3.109031 | 21.93174 | 22.94165 | 75.77817 | 70.95418 | -9.68817e-05 | 0.02529793 | 0 | 0 | 0 | 7_8_13_1C_Cycle
2325 | 2326 | 68581.85 | 2013-07-06 07:22 | 1770.756 | 7 | 12 | -2.599731 | 3.105468 | 21.93174 | 22.96331 | 75.77817 | 71.0215 | -6.459898e-05 | 0.02529793 | 0 | 0 | 0 | 7_8_13_1C_Cycle
2326 | 2327 | 68611.86 | 2013-07-06 07:23 | 1800.772 | 7 | 12 | -2.599731 | 3.101906 | 21.93174 | 22.98499 | 75.77817 | 71.08877 | -0.0001295564 | 0.02529793 | 0 | 0 | 0 | 7_8_13_1C_Cycle
2327 | 2328 | 68641.88 | 2013-07-06 07:23 | 1830.787 | 7 | 12 | -2.599731 | 3.098181 | 21.93174 | 23.00666 | 75.77817 | 71.15597 | -9.687457e-05 | 0.02529793 | 0 | 0 | 0 | 7_8_13_1C_Cycle
2328 | 2329 | 68671.89 | 2013-07-06 07:24 | 1860.802 | 7 | 12 | -2.599731 | 3.094295 | 21.93174 | 23.02833 | 75.77817 | 71.22304 | -0.0001291038 | 0.02529793 | 0 | 0 | 0 | 7_8_13_1C_Cycle
2329 | 2330 | 68701.91 | 2013-07-06 07:24 | 1890.818 | 7 | 12 | -2.599731 | 3.090408 | 21.93174 | 23.05001 | 75.77817 | 71.29011 | -0.000161933 | 0.02529793 | 0 | 0 | 0 | 7_8_13_1C_Cycle
2330 | 2331 | 68731.92 | 2013-07-06 07:25 | 1920.833 | 7 | 12 | -2.599731 | 3.086522 | 21.93174 | 23.07168 | 75.77817 | 71.35702 | -9.657686e-05 | 0.02529793 | 0 | 0 | 0 | 7_8_13_1C_Cycle
2331 | 2332 | 68761.93 | 2013-07-06 07:25 | 1950.834 | 7 | 12 | -2.599731 | 3.082474 | 21.93174 | 23.09335 | 75.77817 | 71.42387 | -9.657709e-05 | 0.02529793 | 0 | 0 | 0 | 7_8_13_1C_Cycle
2332 | 2333 | 68791.94 | 2013-07-06 07:26 | 1980.849 | 7 | 12 | -2.599551 | 3.078263 | 21.93174 | 23.11502 | 75.77817 | 71.49061 | -9.652826e-05 | 0.02529793 | 0 | 0 | 0 | 7_8_13_1C_Cycle
2333 | 2334 | 68821.96 | 2013-07-06 07:26 | 2010.865 | 7 | 12 | -2.599731 | 3.073891 | 21.93174 | 23.1367 | 75.77817 | 71.55732 | -0.0001609322 | 0.02529793 | 0 | 0 | 0 | 7_8_13_1C_Cycle
2334 | 2335 | 68851.97 | 2013-07-06 07:27 | 2040.88 | 7 | 12 | -2.599731 | 3.069519 | 21.93174 | 23.15838 | 75.77817 | 71.6239 | -0.0001614381 | 0.02529793 | 0 | 0 | 0 | 7_8_13_1C_Cycle
2335 | 2336 | 68881.97 | 2013-07-06 07:27 | 2070.88 | 7 | 12 | -2.599731 | 3.064823 | 21.93174 | 23.18004 | 75.77817 | 71.69035 | -0.0001614318 | 0.02529793 | 0 | 0 | 0 | 7_8_13_1C_Cycle
2336 | 2337 | 68911.99 | 2013-07-06 07:28 | 2100.895 | 7 | 12 | -2.599911 | 3.059641 | 21.93174 | 23.20172 | 75.77817 | 71.75672 | -0.0001614371 | 0.02529793 | 0 | 0 | 0 | 7_8_13_1C_Cycle
2337 | 2338 | 68941.99 | 2013-07-06 07:28 | 2130.895 | 7 | 12 | -2.599551 | 3.054135 | 21.93174 | 23.22338 | 75.77817 | 71.82295 | -0.0001609265 | 0.02529793 | 0 | 0 | 0 | 7_8_13_1C_Cycle
2338 | 2339 | 68972 | 2013-07-06 07:29 | 2160.911 | 7 | 12 | -2.599731 | 3.047658 | 21.93174 | 23.24506 | 75.77817 | 71.88908 | -0.0002259857 | 0.02529793 | 0 | 0 | 0 | 7_8_13_1C_Cycle
2339 | 2340 | 69002.02 | 2013-07-06 07:29 | 2190.926 | 7 | 12 | -2.599551 | 3.040371 | 21.93174 | 23.26673 | 75.77817 | 71.95506 | -0.0002252864 | 0.02529793 | 0 | 0 | 0 | 7_8_13_1C_Cycle
2340 | 2341 | 69032.03 | 2013-07-06 07:30 | 2220.942 | 7 | 12 | -2.599731 | 3.03195 | 21.93174 | 23.28841 | 75.77817 | 72.02087 | -0.0003238577 | 0.02529793 | 0 | 0 | 0 | 7_8_13_1C_Cycle
2341 | 2342 | 69062.05 | 2013-07-06 07:30 | 2250.957 | 7 | 12 | -2.599731 | 3.022234 | 21.93174 | 23.31009 | 75.77817 | 72.08648 | -0.000387412 | 0.02529793 | 0 | 0 | 0 | 7_8_13_1C_Cycle
2342 | 2343 | 69092.06 | 2013-07-06 07:31 | 2280.972 | 7 | 12 | -2.599731 | 3.011546 | 21.93174 | 23.33175 | 75.77817 | 72.15185 | -0.0003862516 | 0.02529793 | 0 | 0 | 0 | 7_8_13_1C_Cycle
2343 | 2344 | 69122.08 | 2013-07-06 07:31 | 2310.988 | 7 | 12 | -2.599551 | 2.999239 | 21.93174 | 23.35344 | 75.77817 | 72.21703 | -0.0004506095 | 0.02529793 | 0 | 0 | 0 | 7_8_13_1C_Cycle
2344 | 2345 | 69152.1 | 2013-07-06 07:32 | 2341.004 | 7 | 12 | -2.599731 | 2.985313 | 21.93174 | 23.37511 | 75.77817 | 72.28189 | -0.0004842829 | 0.02529793 | 0 | 0 | 0 | 7_8_13_1C_Cycle
2345 | 2346 | 69182.11 | 2013-07-06 07:32 | 2371.019 | 7 | 12 | -2.599551 | 2.969444 | 21.93174 | 23.39678 | 75.77817 | 72.3464 | -0.0005488847 | 0.02529793 | 0 | 0 | 0 | 7_8_13_1C_Cycle
2346 | 2347 | 69212.11 | 2013-07-06 07:33 | 2401.019 | 7 | 12 | -2.599731 | 2.951469 | 21.93174 | 23.41845 | 75.77817 | 72.41057 | -0.0006477254 | 0.02529793 | 0 | 0 | 0 | 7_8_13_1C_Cycle
2347 | 2348 | 69242.13 | 2013-07-06 07:33 | 2431.034 | 7 | 12 | -2.599731 | 2.931065 | 21.93174 | 23.44012 | 75.77817 | 72.4743 | -0.0007124715 | 0.02529793 | 0 | 0 | 0 | 7_8_13_1C_Cycle
2348 | 2349 | 69272.14 | 2013-07-06 07:34 | 2461.05 | 7 | 12 | -2.599731 | 2.907585 | 21.93174 | 23.4618 | 75.77817 | 72.53761 | -0.0008046463 | 0.02529793 | 0 | 0 | 0 | 7_8_13_1C_Cycle
2349 | 2350 | 69302.16 | 2013-07-06 07:34 | 2491.065 | 7 | 12 | -2.599731 | 2.880704 | 21.93174 | 23.48348 | 75.77817 | 72.60035 | -0.0009715867 | 0.02529793 | 0 | 0 | 0 | 7_8_13_1C_Cycle
2350 | 2351 | 69332.17 | 2013-07-06 07:35 | 2521.08 | 7 | 12 | -2.599731 | 2.849451 | 21.93174 | 23.50514 | 75.77817 | 72.66243 | -0.001094338 | 0.02529793 | 0 | 0 | 0 | 7_8_13_1C_Cycle
2351 | 2352 | 69362.19 | 2013-07-06 07:35 | 2551.096 | 7 | 12 | -2.599551 | 2.81253 | 21.93174 | 23.52683 | 75.77817 | 72.72383 | -0.001351826 | 0.02529793 | 0 | 0 | 0 | 7_8_13_1C_Cycle
2352 | 2353 | 69392.2 | 2013-07-06 07:36 | 2581.111 | 7 | 12 | -2.599731 | 2.767998 | 21.93174 | 23.54849 | 75.77817 | 72.7843 | -0.001641482 | 0.02529793 | 0 | 0 | 0 | 7_8_13_1C_Cycle
2353 | 2354 | 69422.22 | 2013-07-06 07:36 | 2611.127 | 7 | 12 | -2.599551 | 2.713102 | 21.93174 | 23.57018 | 75.77817 | 72.84376 | -0.002010886 | 0.02529793 | 0 | 0 | 0 | 7_8_13_1C_Cycle
2354 | 2355 | 69452.23 | 2013-07-06 07:37 | 2641.142 | 7 | 12 | -2.599551 | 2.641042 | 21.93174 | 23.59185 | 75.77817 | 72.90179 | -0.002703628 | 0.02529793 | 0 | 0 | 0 | 7_8_13_1C_Cycle
2355 | 2356 | 69482.25 | 2013-07-06 07:37 | 2671.158 | 7 | 12 | -2.599731 | 2.536108 | 21.93174 | 23.61353 | 75.77817 | 72.95802 | -0.004280674 | 0.02529793 | 0 | 0 | 0 | 7_8_13_1C_Cycle
2356 | 2357 | 69512.27 | 2013-07-06 07:38 | 2701.174 | 7 | 12 | -2.599731 | 2.338225 | 21.93174 | 23.63521 | 75.77817 | 73.01114 | -0.009294984 | 0.02529793 | 0 | 0 | 0 | 7_8_13_1C_Cycle
2357 | 2358 | 69535.31 | 2013-07-06 07:38 | 2724.22 | 7 | 12 | -2.599731 | 1.999297 | 21.93174 | 23.65185 | 75.77817 | 73.04755 | -0.01857118 | 0.02529793 | 0 | 0 | 0 | 7_8_13_1C_Cycle
2358 | 2359 | 69565.33 | 2013-07-06 07:38 | 30.01555 | 9 | 12 | 0 | 2.458866 | 21.93174 | 23.65185 | 75.77817 | 73.04755 | 0.002785219 | 0.038489 | 0 | 0 | 0 | 7_8_13_1C_Cycle
2359 | 2360 | 69595.34 | 2013-07-06 07:39 | 60.03097 | 9 | 12 | 0 | 2.509065 | 21.93174 | 23.65185 | 75.77817 | 73.04755 | 0.001226869 | 0.038489 | 0 | 0 | 0 | 7_8_13_1C_Cycle
2360 | 2361 | 69625.36 | 2013-07-06 07:39 | 90.04649 | 9 | 12 | 0 | 2.536432 | 21.93174 | 23.65185 | 75.77817 | 73.04755 | 0.0007449107 | 0.038489 | 0 | 0 | 0 | 7_8_13_1C_Cycle
2361 | 2362 | 69655.33 | 2013-07-06 07:40 | 120.0151 | 9 | 12 | 0 | 2.554245 | 21.93174 | 23.65185 | 75.77817 | 73.04755 | 0.0005181719 | 0.038489 | 0 | 0 | 0 | 7_8_13_1C_Cycle
2362 | 2363 | 69685.34 | 2013-07-06 07:40 | 30.01489 | 10 | 12 | 2.599924 | 2.917949 | 21.95339 | 23.65185 | 75.83934 | 73.04755 | 0.004584582 | 0.038489 | 0 | 0 | 0 | 7_8_13_1C_Cycle
2363 | 2364 | 69715.36 | 2013-07-06 07:41 | 60.03089 | 10 | 12 | 2.599924 | 3.019967 | 21.97508 | 23.65185 | 75.90382 | 73.04755 | 0.002800256 | 0.038489 | 0 | 0 | 0 | 7_8_13_1C_Cycle
2364 | 2365 | 69745.37 | 2013-07-06 07:41 | 90.04613 | 10 | 12 | 2.599924 | 3.088951 | 21.99676 | 23.65185 | 75.97007 | 73.04755 | 0.00200181 | 0.038489 | 0 | 0 | 0 | 7_8_13_1C_Cycle
2365 | 2366 | 69775.39 | 2013-07-06 07:42 | 120.0618 | 10 | 12 | 2.599744 | 3.141579 | 22.01844 | 23.65185 | 76.03762 | 73.04755 | 0.001609289 | 0.038489 | 0 | 0 | 0 | 7_8_13_1C_Cycle
2366 | 2367 | 69805.4 | 2013-07-06 07:42 | 150.0769 | 10 | 12 | 2.599924 | 3.184168 | 22.0401 | 23.65185 | 76.10617 | 73.04755 | 0.001287428 | 0.038489 | 0 | 0 | 0 | 7_8_13_1C_Cycle
2367 | 2368 | 69835.42 | 2013-07-06 07:43 | 180.0927 | 10 | 12 | 2.599924 | 3.219955 | 22.06179 | 23.65185 | 76.17563 | 73.04755 | 0.001126514 | 0.038489 | 0 | 0 | 0 | 7_8_13_1C_Cycle
2368 | 2369 | 69865.43 | 2013-07-06 07:43 | 210.1078 | 10 | 12 | 2.600105 | 3.250723 | 22.08346 | 23.65185 | 76.24573 | 73.04755 | 0.0009655841 | 0.038489 | 0 | 0 | 0 | 7_8_13_1C_Cycle
2369 | 2370 | 69895.45 | 2013-07-06 07:44 | 240.1235 | 10 | 12 | 2.599744 | 3.276956 | 22.10513 | 23.65185 | 76.31649 | 73.04755 | 0.0008047359 | 0.038489 | 0 | 0 | 0 | 7_8_13_1C_Cycle
2370 | 2371 | 69925.45 | 2013-07-06 07:44 | 270.1235 | 10 | 12 | 2.599924 | 3.299627 | 22.12681 | 23.65185 | 76.38778 | 73.04755 | 0.0006759382 | 0.038489 | 0 | 0 | 0 | 7_8_13_1C_Cycle
2371 | 2372 | 69955.46 | 2013-07-06 07:45 | 300.1386 | 10 | 12 | 2.599744 | 3.315335 | 22.14848 | 23.65185 | 76.45946 | 73.04755 | 0.000418434 | 0.038489 | 0 | 0 | 0 | 7_8_13_1C_Cycle
2372 | 2373 | 69985.48 | 2013-07-06 07:45 | 330.1545 | 10 | 12 | 2.599924 | 3.324241 | 22.17017 | 23.65185 | 76.53147 | 73.04755 | 0.0002575034 | 0.038489 | 0 | 0 | 0 | 7_8_13_1C_Cycle
2373 | 2374 | 70015.5 | 2013-07-06 07:46 | 360.1696 | 10 | 12 | 2.599924 | 3.329747 | 22.19183 | 23.65185 | 76.60356 | 73.04755 | 0.0001931038 | 0.038489 | 0 | 0 | 0 | 7_8_13_1C_Cycle
2374 | 2375 | 70045.5 | 2013-07-06 07:46 | 390.1697 | 10 | 12 | 2.599924 | 3.334119 | 22.21351 | 23.65185 | 76.67578 | 73.04755 | 0.0001291555 | 0.038489 | 0 | 0 | 0 | 7_8_13_1C_Cycle
2375 | 2376 | 70075.51 | 2013-07-06 07:47 | 420.1856 | 10 | 12 | 2.600105 | 3.338491 | 22.23519 | 23.65185 | 76.74811 | 73.04755 | 0.0001931405 | 0.038489 | 0 | 0 | 0 | 7_8_13_1C_Cycle
2376 | 2377 | 70105.53 | 2013-07-06 07:47 | 450.2007 | 10 | 12 | 2.600105 | 3.34254 | 22.25687 | 23.65185 | 76.82052 | 73.04755 | 0.0001614412 | 0.038489 | 0 | 0 | 0 | 7_8_13_1C_Cycle
2377 | 2378 | 70135.54 | 2013-07-06 07:48 | 480.2158 | 10 | 12 | 2.599744 | 3.346588 | 22.27853 | 23.65185 | 76.89298 | 73.04755 | 0.0001291529 | 0.038489 | 0 | 0 | 0 | 7_8_13_1C_Cycle
2378 | 2379 | 70165.56 | 2013-07-06 07:48 | 510.2315 | 10 | 12 | 2.599924 | 3.351284 | 22.30022 | 23.65185 | 76.96562 | 73.04755 | 0.0001609342 | 0.038489 | 0 | 0 | 0 | 7_8_13_1C_Cycle
2379 | 2380 | 70195.57 | 2013-07-06 07:49 | 540.2472 | 10 | 12 | 2.599744 | 3.355818 | 22.3219 | 23.65185 | 77.03832 | 73.04755 | 9.68763e-05 | 0.038489 | 0 | 0 | 0 | 7_8_13_1C_Cycle
2380 | 2381 | 70225.59 | 2013-07-06 07:49 | 570.2621 | 10 | 12 | 2.599924 | 3.360676 | 22.34356 | 23.65185 | 77.11108 | 73.04755 | 0.0001619329 | 0.038489 | 0 | 0 | 0 | 7_8_13_1C_Cycle
2381 | 2382 | 70255.6 | 2013-07-06 07:50 | 600.2781 | 10 | 12 | 2.599924 | 3.36521 | 22.36525 | 23.65185 | 77.18401 | 73.04755 | 0.0001609291 | 0.038489 | 0 | 0 | 0 | 7_8_13_1C_Cycle
2382 | 2383 | 70285.62 | 2013-07-06 07:50 | 630.293 | 10 | 12 | 2.599924 | 3.369906 | 22.38692 | 23.65185 | 77.25698 | 73.04755 | 0.000161933 | 0.038489 | 0 | 0 | 0 | 7_8_13_1C_Cycle
2383 | 2384 | 70315.62 | 2013-07-06 07:51 | 660.293 | 10 | 12 | 2.599744 | 3.374279 | 22.40858 | 23.65185 | 77.33004 | 73.04755 | 0.0001291444 | 0.038489 | 0 | 0 | 0 | 7_8_13_1C_Cycle
2384 | 2385 | 70345.62 | 2013-07-06 07:51 | 690.2932 | 10 | 12 | 2.599744 | 3.378813 | 22.43026 | 23.65185 | 77.40323 | 73.04755 | 0.0001619313 | 0.038489 | 0 | 0 | 0 | 7_8_13_1C_Cycle
2385 | 2386 | 70375.63 | 2013-07-06 07:52 | 720.3082 | 10 | 12 | 2.599924 | 3.383023 | 22.45193 | 23.65185 | 77.47648 | 73.04755 | 0.0001287527 | 0.038489 | 0 | 0 | 0 | 7_8_13_1C_Cycle
2386 | 2387 | 70405.63 | 2013-07-06 07:52 | 750.3085 | 10 | 12 | 2.600105 | 3.387071 | 22.4736 | 23.65185 | 77.54986 | 73.04755 | 0.0001609278 | 0.038489 | 0 | 0 | 0 | 7_8_13_1C_Cycle
2387 | 2388 | 70435.65 | 2013-07-06 07:53 | 780.3236 | 10 | 12 | 2.599924 | 3.390958 | 22.49527 | 23.65185 | 77.62328 | 73.04755 | 0.0001609285 | 0.038489 | 0 | 0 | 0 | 7_8_13_1C_Cycle
2388 | 2389 | 70465.65 | 2013-07-06 07:53 | 810.3238 | 10 | 12 | 2.599924 | 3.394682 | 22.51695 | 23.65185 | 77.69683 | 73.04755 | 0.0001291525 | 0.038489 | 0 | 0 | 0 | 7_8_13_1C_Cycle
2389 | 2390 | 70495.66 | 2013-07-06 07:54 | 840.3392 | 10 | 12 | 2.599924 | 3.398407 | 22.53862 | 23.65185 | 77.77046 | 73.04755 | 0.0001614333 | 0.038489 | 0 | 0 | 0 | 7_8_13_1C_Cycle
2390 | 2391 | 70525.68 | 2013-07-06 07:54 | 870.3547 | 10 | 12 | 2.599924 | 3.401483 | 22.5603 | 23.65185 | 77.84416 | 73.04755 | 9.682996e-05 | 0.038489 | 0 | 0 | 0 | 7_8_13_1C_Cycle
2391 | 2392 | 70555.7 | 2013-07-06 07:55 | 900.3702 | 10 | 12 | 2.599744 | 3.404722 | 22.58198 | 23.65185 | 77.91792 | 73.04755 | 0.0001291049 | 0.038489 | 0 | 0 | 0 | 7_8_13_1C_Cycle
2392 | 2393 | 70585.71 | 2013-07-06 07:55 | 930.3853 | 10 | 12 | 2.599924 | 3.407799 | 22.60364 | 23.65185 | 77.99172 | 73.04755 | 0.0001614257 | 0.038489 | 0 | 0 | 0 | 7_8_13_1C_Cycle
2393 | 2394 | 70615.73 | 2013-07-06 07:56 | 960.401 | 10 | 12 | 2.599924 | 3.41039 | 22.62533 | 23.65185 | 78.06565 | 73.04755 | 0.0001291068 | 0.038489 | 0 | 0 | 0 | 7_8_13_1C_Cycle
2394 | 2395 | 70645.74 | 2013-07-06 07:56 | 990.4166 | 10 | 12 | 2.599924 | 3.412657 | 22.64701 | 23.65185 | 78.13959 | 73.04755 | 6.455229e-05 | 0.038489 | 0 | 0 | 0 | 7_8_13_1C_Cycle
2395 | 2396 | 70675.76 | 2013-07-06 07:57 | 1020.432 | 10 | 12 | 2.599924 | 3.414762 | 22.66867 | 23.65185 | 78.21355 | 73.04755 | 6.479619e-05 | 0.038489 | 0 | 0 | 0 | 7_8_13_1C_Cycle
2396 | 2397 | 70705.76 | 2013-07-06 07:57 | 1050.432 | 10 | 12 | 2.599744 | 3.416867 | 22.69035 | 23.65185 | 78.28758 | 73.04755 | 9.713067e-05 | 0.038489 | 0 | 0 | 0 | 7_8_13_1C_Cycle
2397 | 2398 | 70735.77 | 2013-07-06 07:58 | 1080.447 | 10 | 12 | 2.599924 | 3.418648 | 22.71201 | 23.65185 | 78.36163 | 73.04755 | 6.479529e-05 | 0.038489 | 0 | 0 | 0 | 7_8_13_1C_Cycle
2398 | 2399 | 70765.79 | 2013-07-06 07:58 | 1110.463 | 10 | 12 | 2.599924 | 3.42043 | 22.7337 | 23.65185 | 78.4358 | 73.04755 | 6.440058e-05 | 0.038489 | 0 | 0 | 0 | 7_8_13_1C_Cycle
2399 | 2400 | 70795.8 | 2013-07-06 07:59 | 1140.478 | 10 | 12 | 2.600105 | 3.422049 | 22.75538 | 23.65185 | 78.50996 | 73.04755 | 3.227959e-05 | 0.038489 | 0 | 0 | 0 | 7_8_13_1C_Cycle
2400 | 2401 | 70825.82 | 2013-07-06 07:59 | 1170.494 | 10 | 12 | 2.599744 | 3.423668 | 22.77705 | 23.65185 | 78.58415 | 73.04755 | 6.480212e-05 | 0.038489 | 0 | 0 | 0 | 7_8_13_1C_Cycle
2401 | 2402 | 70855.83 | 2013-07-06 08:00 | 1200.509 | 10 | 12 | 2.599744 | 3.425126 | 22.79873 | 23.65185 | 78.65838 | 73.04755 | 6.46007e-05 | 0.038489 | 0 | 0 | 0 | 7_8_13_1C_Cycle
2402 | 2403 | 70885.85 | 2013-07-06 08:00 | 1230.525 | 10 | 12 | 2.599744 | 3.426421 | 22.82041 | 23.65185 | 78.73264 | 73.04755 | 3.227612e-05 | 0.038489 | 0 | 0 | 0 | 7_8_13_1C_Cycle
2403 | 2404 | 70915.87 | 2013-07-06 08:01 | 1260.54 | 10 | 12 | 2.599744 | 3.428041 | 22.84207 | 23.65185 | 78.80689 | 73.04755 | 6.455199e-05 | 0.038489 | 0 | 0 | 0 | 7_8_13_1C_Cycle
2404 | 2405 | 70945.87 | 2013-07-06 08:01 | 1290.54 | 10 | 12 | 2.599924 | 3.429498 | 22.86375 | 23.65185 | 78.88121 | 73.04755 | 6.475348e-05 | 0.038489 | 0 | 0 | 0 | 7_8_13_1C_Cycle
2405 | 2406 | 70975.88 | 2013-07-06 08:02 | 1320.555 | 10 | 12 | 2.599924 | 3.430794 | 22.88541 | 23.65185 | 78.95552 | 73.04755 | 3.242493e-05 | 0.038489 | 0 | 0 | 0 | 7_8_13_1C_Cycle
2406 | 2407 | 71005.88 | 2013-07-06 08:02 | 1350.555 | 10 | 12 | 2.599924 | 3.432089 | 22.90709 | 23.65185 | 79.0299 | 73.04755 | 3.237724e-05 | 0.038489 | 0 | 0 | 0 | 7_8_13_1C_Cycle
2407 | 2408 | 71035.9 | 2013-07-06 08:03 | 1380.571 | 10 | 12 | 2.599924 | 3.433546 | 22.92877 | 23.65185 | 79.10431 | 73.04755 | 6.455539e-05 | 0.038489 | 0 | 0 | 0 | 7_8_13_1C_Cycle
2408 | 2409 | 71065.9 | 2013-07-06 08:03 | 1410.571 | 10 | 12 | 2.599744 | 3.434842 | 22.95043 | 23.65185 | 79.17872 | 73.04755 | 0 | 0.038489 | 0 | 0 | 0 | 7_8_13_1C_Cycle
2409 | 2410 | 71095.91 | 2013-07-06 08:04 | 1440.586 | 10 | 12 | 2.599924 | 3.436461 | 22.97211 | 23.65185 | 79.2532 | 73.04755 | 6.480217e-05 | 0.038489 | 0 | 0 | 0 | 7_8_13_1C_Cycle
2410 | 2411 | 71125.93 | 2013-07-06 08:04 | 1470.602 | 10 | 12 | 2.599924 | 3.437757 | 22.99379 | 23.65185 | 79.3277 | 73.04755 | 3.237724e-05 | 0.038489 | 0 | 0 | 0 | 7_8_13_1C_Cycle
2411 | 2412 | 71155.94 | 2013-07-06 08:05 | 1500.617 | 10 | 12 | 2.599924 | 3.439538 | 23.01546 | 23.65185 | 79.40225 | 73.04755 | 6.475449e-05 | 0.038489 | 0 | 0 | 0 | 7_8_13_1C_Cycle
2412 | 2413 | 71185.96 | 2013-07-06 08:05 | 1530.633 | 10 | 12 | 2.599924 | 3.440995 | 23.03714 | 23.65185 | 79.47682 | 73.04755 | 3.237724e-05 | 0.038489 | 0 | 0 | 0 | 7_8_13_1C_Cycle
2413 | 2414 | 71215.97 | 2013-07-06 08:06 | 1560.648 | 10 | 12 | 2.599744 | 3.442615 | 23.05882 | 23.65185 | 79.55143 | 73.04755 | 3.237724e-05 | 0.038489 | 0 | 0 | 0 | 7_8_13_1C_Cycle
2414 | 2415 | 71245.97 | 2013-07-06 08:06 | 1590.648 | 10 | 12 | 2.600105 | 3.444558 | 23.08048 | 23.65185 | 79.62604 | 73.04755 | 9.717941e-05 | 0.038489 | 0 | 0 | 0 | 7_8_13_1C_Cycle
2415 | 2416 | 71275.99 | 2013-07-06 08:07 | 1620.663 | 10 | 12 | 2.600105 | 3.446501 | 23.10216 | 23.65185 | 79.70072 | 73.04755 | 0.0001295567 | 0.038489 | 0 | 0 | 0 | 7_8_13_1C_Cycle
2416 | 2417 | 71306 | 2013-07-06 08:07 | 1650.679 | 10 | 12 | 2.599924 | 3.44812 | 23.12384 | 23.65185 | 79.77545 | 73.04755 | 6.475449e-05 | 0.038489 | 0 | 0 | 0 | 7_8_13_1C_Cycle
2417 | 2418 | 71336.02 | 2013-07-06 08:08 | 1680.694 | 10 | 12 | 2.599924 | 3.450064 | 23.14551 | 23.65185 | 79.85021 | 73.04755 | 6.480217e-05 | 0.038489 | 0 | 0 | 0 | 7_8_13_1C_Cycle
2418 | 2419 | 71366.04 | 2013-07-06 08:08 | 1710.71 | 10 | 12 | 2.599924 | 3.452007 | 23.16719 | 23.65185 | 79.92502 | 73.04755 | 3.237724e-05 | 0.038489 | 0 | 0 | 0 | 7_8_13_1C_Cycle
2419 | 2420 | 71396.05 | 2013-07-06 08:09 | 1740.725 | 10 | 12 | 2.599924 | 3.454274 | 23.18886 | 23.65185 | 79.99984 | 73.04755 | 6.460145e-05 | 0.038489 | 0 | 0 | 0 | 7_8_13_1C_Cycle
2420 | 2421 | 71426.07 | 2013-07-06 08:09 | 1770.741 | 10 | 12 | 2.599924 | 3.456541 | 23.21055 | 23.65185 | 80.07478 | 73.04755 | 6.480217e-05 | 0.038489 | 0 | 0 | 0 | 7_8_13_1C_Cycle
2421 | 2422 | 71456.08 | 2013-07-06 08:10 | 1800.756 | 10 | 12 | 2.599924 | 3.45897 | 23.23222 | 23.65185 | 80.14974 | 73.04755 | 6.480217e-05 | 0.038489 | 0 | 0 | 0 | 7_8_13_1C_Cycle
2422 | 2423 | 71486.1 | 2013-07-06 08:10 | 1830.772 | 10 | 12 | 2.599924 | 3.461561 | 23.2539 | 23.65185 | 80.22475 | 73.04755 | 0.0001295566 | 0.038489 | 0 | 0 | 0 | 7_8_13_1C_Cycle
2423 | 2424 | 71516.11 | 2013-07-06 08:11 | 1860.787 | 10 | 12 | 2.599924 | 3.464314 | 23.27557 | 23.65185 | 80.29977 | 73.04755 | 6.435376e-05 | 0.038489 | 0 | 0 | 0 | 7_8_13_1C_Cycle
2424 | 2425 | 71546.11 | 2013-07-06 08:11 | 1890.787 | 10 | 12 | 2.599744 | 3.467067 | 23.29724 | 23.65185 | 80.3749 | 73.04755 | 9.657645e-05 | 0.038489 | 0 | 0 | 0 | 7_8_13_1C_Cycle
2425 | 2426 | 71576.13 | 2013-07-06 08:12 | 1920.802 | 10 | 12 | 2.600105 | 3.470467 | 23.31891 | 23.65185 | 80.45005 | 73.04755 | 0.0001614299 | 0.038489 | 0 | 0 | 0 | 7_8_13_1C_Cycle
2426 | 2427 | 71606.13 | 2013-07-06 08:12 | 1950.802 | 10 | 12 | 2.599924 | 3.473544 | 23.34059 | 23.65185 | 80.52531 | 73.04755 | 9.657862e-05 | 0.038489 | 0 | 0 | 0 | 7_8_13_1C_Cycle
2427 | 2428 | 71636.14 | 2013-07-06 08:13 | 1980.818 | 10 | 12 | 2.599744 | 3.477107 | 23.36226 | 23.65185 | 80.60065 | 73.04755 | 0.0001291542 | 0.038489 | 0 | 0 | 0 | 7_8_13_1C_Cycle
2428 | 2429 | 71666.16 | 2013-07-06 08:13 | 2010.833 | 10 | 12 | 2.599924 | 3.480993 | 23.38394 | 23.65185 | 80.67606 | 73.04755 | 0.0001291521 | 0.038489 | 0 | 0 | 0 | 7_8_13_1C_Cycle
2429 | 2430 | 71696.17 | 2013-07-06 08:14 | 2040.849 | 10 | 12 | 2.599744 | 3.485203 | 23.40562 | 23.65185 | 80.75157 | 73.04755 | 0.0001619332 | 0.038489 | 0 | 0 | 0 | 7_8_13_1C_Cycle
2430 | 2431 | 71726.19 | 2013-07-06 08:14 | 2070.864 | 10 | 12 | 2.599924 | 3.489899 | 23.4273 | 23.65185 | 80.82717 | 73.04755 | 0.0001619337 | 0.038489 | 0 | 0 | 0 | 7_8_13_1C_Cycle
2431 | 2432 | 71756.2 | 2013-07-06 08:15 | 2100.879 | 10 | 12 | 2.600105 | 3.494919 | 23.44896 | 23.65185 | 80.90283 | 73.04755 | 0.0001931063 | 0.038489 | 0 | 0 | 0 | 7_8_13_1C_Cycle
2432 | 2433 | 71786.22 | 2013-07-06 08:15 | 2130.895 | 10 | 12 | 2.599744 | 3.500425 | 23.47065 | 23.65185 | 80.97869 | 73.04755 | 0.0001943096 | 0.038489 | 0 | 0 | 0 | 7_8_13_1C_Cycle
2433 | 2434 | 71816.24 | 2013-07-06 08:16 | 2160.91 | 10 | 12 | 2.599924 | 3.506741 | 23.49232 | 23.65185 | 81.05459 | 73.04755 | 0.000225354 | 0.038489 | 0 | 0 | 0 | 7_8_13_1C_Cycle
2434 | 2435 | 71846.24 | 2013-07-06 08:16 | 2190.91 | 10 | 12 | 2.599924 | 3.513704 | 23.51399 | 23.65185 | 81.13068 | 73.04755 | 0.000226688 | 0.038489 | 0 | 0 | 0 | 7_8_13_1C_Cycle
2435 | 2436 | 71876.25 | 2013-07-06 08:17 | 2220.926 | 10 | 12 | 2.599924 | 3.521477 | 23.53567 | 23.65185 | 81.20693 | 73.04755 | 0.0002575031 | 0.038489 | 0 | 0 | 0 | 7_8_13_1C_Cycle
2436 | 2437 | 71906.27 | 2013-07-06 08:17 | 2250.941 | 10 | 12 | 2.599924 | 3.530383 | 23.55734 | 23.65185 | 81.28332 | 73.04755 | 0.0002897111 | 0.038489 | 0 | 0 | 0 | 7_8_13_1C_Cycle
2437 | 2438 | 71936.27 | 2013-07-06 08:18 | 2280.941 | 10 | 12 | 2.599744 | 3.540585 | 23.579 | 23.65185 | 81.35992 | 73.04755 | 0.0003562356 | 0.038489 | 0 | 0 | 0 | 7_8_13_1C_Cycle
2438 | 2439 | 71966.28 | 2013-07-06 08:18 | 2310.957 | 10 | 12 | 2.599924 | 3.552082 | 23.60069 | 23.65185 | 81.43684 | 73.04755 | 0.0003886601 | 0.038489 | 0 | 0 | 0 | 7_8_13_1C_Cycle
2439 | 2440 | 71996.3 | 2013-07-06 08:19 | 2340.972 | 10 | 12 | 2.599924 | 3.565522 | 23.62237 | 23.65185 | 81.51398 | 73.04755 | 0.0005149631 | 0.038489 | 0 | 0 | 0 | 7_8_13_1C_Cycle
2440 | 2441 | 72026.31 | 2013-07-06 08:19 | 2370.988 | 10 | 12 | 2.599744 | 3.580582 | 23.64404 | 23.65185 | 81.59143 | 73.04755 | 0.0004857917 | 0.038489 | 0 | 0 | 0 | 7_8_13_1C_Cycle
2441 | 2442 | 72056.33 | 2013-07-06 08:20 | 2401.002 | 10 | 12 | 2.599924 | 3.598719 | 23.66571 | 23.65185 | 81.6692 | 73.04755 | 0.0006457142 | 0.038489 | 0 | 0 | 0 | 7_8_13_1C_Cycle
2442 | 2443 | 72086.33 | 2013-07-06 08:20 | 2431.003 | 10 | 12 | 2.599924 | 3.619447 | 23.68739 | 23.65185 | 81.74743 | 73.04755 | 0.000742615 | 0.038489 | 0 | 0 | 0 | 7_8_13_1C_Cycle
2443 | 2444 | 72116.34 | 2013-07-06 08:21 | 2461.018 | 10 | 12 | 2.599924 | 3.644222 | 23.70905 | 23.65185 | 81.82611 | 73.04755 | 0.000904079 | 0.038489 | 0 | 0 | 0 | 7_8_13_1C_Cycle
2444 | 2445 | 72146.34 | 2013-07-06 08:21 | 2491.018 | 10 | 12 | 2.599924 | 3.673208 | 23.73073 | 23.65185 | 81.90541 | 73.04755 | 0.001033101 | 0.038489 | 0 | 0 | 0 | 7_8_13_1C_Cycle
2445 | 2446 | 72176.36 | 2013-07-06 08:22 | 2521.034 | 10 | 12 | 2.599924 | 3.708024 | 23.75241 | 23.65185 | 81.9854 | 73.04755 | 0.001230664 | 0.038489 | 0 | 0 | 0 | 7_8_13_1C_Cycle
2446 | 2447 | 72206.37 | 2013-07-06 08:22 | 2551.049 | 10 | 12 | 2.600105 | 3.751099 | 23.77407 | 23.65185 | 82.06619 | 73.04755 | 0.001577133 | 0.038489 | 0 | 0 | 0 | 7_8_13_1C_Cycle
2447 | 2448 | 72236.39 | 2013-07-06 08:23 | 2581.065 | 10 | 12 | 2.599744 | 3.805347 | 23.79576 | 23.65185 | 82.14811 | 73.04755 | 0.001975583 | 0.038489 | 0 | 0 | 0 | 7_8_13_1C_Cycle
2448 | 2449 | 72266.41 | 2013-07-06 08:23 | 2611.08 | 10 | 12 | 2.599924 | 3.876921 | 23.81744 | 23.65185 | 82.23133 | 73.04755 | 0.002703638 | 0.038489 | 0 | 0 | 0 | 7_8_13_1C_Cycle
2449 | 2450 | 72296.42 | 2013-07-06 08:24 | 2641.095 | 10 | 12 | 2.599924 | 3.976187 | 23.83912 | 23.65185 | 82.31639 | 73.04755 | 0.003821603 | 0.038489 | 0 | 0 | 0 | 7_8_13_1C_Cycle
2450 | 2451 | 72322.73 | 2013-07-06 08:24 | 2667.408 | 10 | 12 | 2.599744 | 4.100067 | 23.85812 | 23.65185 | 82.39306 | 73.04755 | 0.005408615 | 0.038489 | 0 | 0 | 0 | 7_8_13_1C_Cycle
2451 | 2452 | 72352.75 | 2013-07-06 08:25 | 30.0156 | 11 | 12 | 1.657794 | 4.099742 | 23.87514 | 23.65185 | 82.46283 | 73.04755 | 0 | 0.038489 | 0 | 0 | 0 | 7_8_13_1C_Cycle
2452 | 2453 | 72382.76 | 2013-07-06 08:25 | 60.03055 | 11 | 12 | 1.116859 | 4.099742 | 23.88655 | 23.65185 | 82.50961 | 73.04755 | -3.222375e-05 | 0.038489 | 0 | 0 | 0 | 7_8_13_1C_Cycle
2453 | 2454 | 72412.78 | 2013-07-06 08:26 | 90.04655 | 11 | 12 | 0.754612 | 4.099905 | 23.89425 | 23.65185 | 82.54119 | 73.04755 | 3.222364e-05 | 0.038489 | 0 | 0 | 0 | 7_8_13_1C_Cycle
2454 | 2455 | 72442.79 | 2013-07-06 08:26 | 120.0615 | 11 | 12 | 0.5146168 | 4.099905 | 23.89947 | 23.65185 | 82.56258 | 73.04755 | 3.24247e-05 | 0.038489 | 0 | 0 | 0 | 7_8_13_1C_Cycle
2455 | 2456 | 72472.81 | 2013-07-06 08:27 | 150.0775 | 11 | 12 | 0.3570242 | 4.099742 | 23.90306 | 23.65185 | 82.5773 | 73.04755 | 0 | 0.038489 | 0 | 0 | 0 | 7_8_13_1C_Cycle
2456 | 2457 | 72502.82 | 2013-07-06 08:27 | 180.0925 | 11 | 12 | 0.2540661 | 4.099742 | 23.90557 | 23.65185 | 82.58761 | 73.04755 | -3.22237e-05 | 0.038489 | 0 | 0 | 0 | 7_8_13_1C_Cycle
2457 | 2458 | 72532.84 | 2013-07-06 08:28 | 210.1084 | 11 | 12 | 0.1857278 | 4.099742 | 23.90739 | 23.65185 | 82.59505 | 73.04755 | 0 | 0.038489 | 0 | 0 | 0 | 7_8_13_1C_Cycle
2458 | 2459 | 72562.86 | 2013-07-06 08:28 | 240.1234 | 11 | 12 | 0.1397483 | 4.099742 | 23.90873 | 23.65185 | 82.60056 | 73.04755 | 0 | 0.038489 | 0 | 0 | 0 | 7_8_13_1C_Cycle
2459 | 2460 | 72592.87 | 2013-07-06 08:29 | 270.1394 | 11 | 12 | 0.1092756 | 4.099742 | 23.90976 | 23.65185 | 82.60479 | 73.04755 | 0 | 0.038489 | 0 | 0 | 0 | 7_8_13_1C_Cycle
2460 | 2461 | 72622.89 | 2013-07-06 08:29 | 300.1549 | 11 | 12 | 0.08799879 | 4.099742 | 23.91058 | 23.65185 | 82.60814 | 73.04755 | 0 | 0.038489 | 0 | 0 | 0 | 7_8_13_1C_Cycle
2461 | 2462 | 72638.17 | 2013-07-06 08:30 | 315.436 | 11 | 12 | 0.07988475 | 4.099742 | 23.91094 | 23.65185 | 82.6096 | 73.04755 | -3.222295e-05 | 0.038489 | 0 | 0 | 0 | 7_8_13_1C_Cycle