## Sheet1
| Data_Point | Test_Time(s) | Date_Time | Step_Time(s) | Step_Index | Cycle_Index | Current(A) | Voltage(V) | Charge_Capacity(Ah) | Discharge_Capacity(Ah) | Charge_Energy(Wh) | Discharge_Energy(Wh) | dV/dt(V/s) | Internal_Resistance(Ohm) | Is_FC_Data | AC_Impedance(Ohm) | ACI_Phase_Angle(Deg) | Battery_Label
3071 | 3072 | 90670.31 | 2013-07-06 13:30 | 30.01555 | 4 | 16 | 0 | 4.024443 | 29.84186 | 29.54712 | 103.0865 | 91.26903 | -0.002027725 | 0.0379469 | 0 | 0 | 0 | 7_8_13_1C_Cycle
3072 | 3073 | 90700.32 | 2013-07-06 13:31 | 60.03049 | 4 | 16 | 0 | 3.972625 | 29.84186 | 29.54712 | 103.0865 | 91.26903 | -0.001554535 | 0.0379469 | 0 | 0 | 0 | 7_8_13_1C_Cycle
3073 | 3074 | 90730.34 | 2013-07-06 13:31 | 90.04643 | 4 | 16 | 0 | 3.931979 | 29.84186 | 29.54712 | 103.0865 | 91.26903 | -0.001226892 | 0.0379469 | 0 | 0 | 0 | 7_8_13_1C_Cycle
3074 | 3075 | 90760.31 | 2013-07-06 13:32 | 120.015 | 4 | 16 | 0 | 3.897649 | 29.84186 | 29.54712 | 103.0865 | 91.26903 | -0.001065374 | 0.0379469 | 0 | 0 | 0 | 7_8_13_1C_Cycle
3075 | 3076 | 90760.32 | 2013-07-06 13:32 | 0.01548838 | 5 | 16 | -0.0001737543 | 3.897487 | 29.84186 | 29.54712 | 103.0865 | 91.26903 | 0 | 0.03690726 | 0 | 0 | 0 | 7_8_13_1C_Cycle
3076 | 3077 | 90790.33 | 2013-07-06 13:32 | 30.01547 | 6 | 16 | 0 | 3.868015 | 29.84186 | 29.54712 | 103.0865 | 91.26903 | -0.0009392221 | 0.03690726 | 0 | 0 | 0 | 7_8_13_1C_Cycle
3077 | 3078 | 90820.33 | 2013-07-06 13:33 | 60.01531 | 6 | 16 | 0 | 3.842268 | 29.84186 | 29.54712 | 103.0865 | 91.26903 | -0.0007772882 | 0.03690726 | 0 | 0 | 0 | 7_8_13_1C_Cycle
3078 | 3079 | 90850.34 | 2013-07-06 13:33 | 30.01539 | 7 | 16 | -2.599731 | 3.246836 | 29.84186 | 29.56879 | 103.0865 | 91.34103 | -0.001775794 | 0.03690726 | 0 | 0 | 0 | 7_8_13_1C_Cycle
3079 | 3080 | 90880.36 | 2013-07-06 13:34 | 60.03105 | 7 | 16 | -2.599551 | 3.226271 | 29.84186 | 29.59047 | 103.0865 | 91.41112 | -0.0002896831 | 0.03690726 | 0 | 0 | 0 | 7_8_13_1C_Cycle
3080 | 3081 | 90910.37 | 2013-07-06 13:34 | 90.04602 | 7 | 16 | -2.599911 | 3.221251 | 29.84186 | 29.61213 | 103.0865 | 91.48096 | -9.652978e-05 | 0.03690726 | 0 | 0 | 0 | 7_8_13_1C_Cycle
3081 | 3082 | 90940.39 | 2013-07-06 13:35 | 120.0619 | 7 | 16 | -2.599911 | 3.218336 | 29.84186 | 29.63382 | 103.0865 | 91.55078 | -0.0001287533 | 0.03690726 | 0 | 0 | 0 | 7_8_13_1C_Cycle
3082 | 3083 | 90970.4 | 2013-07-06 13:35 | 150.0769 | 7 | 16 | -2.599731 | 3.216393 | 29.84186 | 29.65548 | 103.0865 | 91.62048 | -3.22764e-05 | 0.03690726 | 0 | 0 | 0 | 7_8_13_1C_Cycle
3083 | 3084 | 91000.4 | 2013-07-06 13:36 | 180.0772 | 7 | 16 | -2.599731 | 3.214126 | 29.84186 | 29.67716 | 103.0865 | 91.69017 | -6.435246e-05 | 0.03690726 | 0 | 0 | 0 | 7_8_13_1C_Cycle
3084 | 3085 | 91030.42 | 2013-07-06 13:36 | 210.0923 | 7 | 16 | -2.599551 | 3.212021 | 29.84186 | 29.69882 | 103.0865 | 91.75978 | -3.217628e-05 | 0.03690726 | 0 | 0 | 0 | 7_8_13_1C_Cycle
3085 | 3086 | 91060.44 | 2013-07-06 13:37 | 240.1081 | 7 | 16 | -2.599551 | 3.209754 | 29.84186 | 29.72051 | 103.0865 | 91.82941 | -6.45983e-05 | 0.03690726 | 0 | 0 | 0 | 7_8_13_1C_Cycle
3086 | 3087 | 91090.45 | 2013-07-06 13:37 | 270.1235 | 7 | 16 | -2.599731 | 3.207649 | 29.84186 | 29.74218 | 103.0865 | 91.89896 | -6.455438e-05 | 0.03690726 | 0 | 0 | 0 | 7_8_13_1C_Cycle
3087 | 3088 | 91120.47 | 2013-07-06 13:38 | 300.1384 | 7 | 16 | -2.599731 | 3.205543 | 29.84186 | 29.76371 | 103.0865 | 91.96799 | -6.480209e-05 | 0.03690726 | 0 | 0 | 0 | 7_8_13_1C_Cycle
3088 | 3089 | 91150.47 | 2013-07-06 13:38 | 330.139 | 7 | 16 | -2.599551 | 3.203276 | 29.84186 | 29.78552 | 103.0865 | 92.03788 | -6.480149e-05 | 0.03690726 | 0 | 0 | 0 | 7_8_13_1C_Cycle
3089 | 3090 | 91180.48 | 2013-07-06 13:39 | 360.1543 | 7 | 16 | -2.599551 | 3.201009 | 29.84186 | 29.8072 | 103.0865 | 92.10728 | -6.435371e-05 | 0.03690726 | 0 | 0 | 0 | 7_8_13_1C_Cycle
3090 | 3091 | 91210.5 | 2013-07-06 13:39 | 390.1694 | 7 | 16 | -2.599911 | 3.198742 | 29.84186 | 29.82886 | 103.0865 | 92.17661 | -9.652988e-05 | 0.03690726 | 0 | 0 | 0 | 7_8_13_1C_Cycle
3091 | 3092 | 91240.51 | 2013-07-06 13:40 | 420.1852 | 7 | 16 | -2.599731 | 3.196799 | 29.84186 | 29.85055 | 103.0865 | 92.24596 | -3.222398e-05 | 0.03690726 | 0 | 0 | 0 | 7_8_13_1C_Cycle
3092 | 3093 | 91270.53 | 2013-07-06 13:40 | 450.2003 | 7 | 16 | -2.599731 | 3.194694 | 29.84186 | 29.87221 | 103.0865 | 92.31519 | -6.435316e-05 | 0.03690726 | 0 | 0 | 0 | 7_8_13_1C_Cycle
3093 | 3094 | 91300.53 | 2013-07-06 13:41 | 480.2005 | 7 | 16 | -2.599731 | 3.19275 | 29.84186 | 29.89389 | 103.0865 | 92.38441 | -3.222415e-05 | 0.03690726 | 0 | 0 | 0 | 7_8_13_1C_Cycle
3094 | 3095 | 91330.54 | 2013-07-06 13:41 | 510.216 | 7 | 16 | -2.599731 | 3.190969 | 29.84186 | 29.91556 | 103.0865 | 92.4536 | -3.22769e-05 | 0.03690726 | 0 | 0 | 0 | 7_8_13_1C_Cycle
3095 | 3096 | 91360.56 | 2013-07-06 13:42 | 540.2316 | 7 | 16 | -2.599731 | 3.188864 | 29.84186 | 29.93724 | 103.0865 | 92.52274 | -9.682801e-05 | 0.03690726 | 0 | 0 | 0 | 7_8_13_1C_Cycle
3096 | 3097 | 91390.57 | 2013-07-06 13:42 | 570.2465 | 7 | 16 | -2.599731 | 3.187083 | 29.84186 | 29.9589 | 103.0865 | 92.5918 | -6.460003e-05 | 0.03690726 | 0 | 0 | 0 | 7_8_13_1C_Cycle
3097 | 3098 | 91420.59 | 2013-07-06 13:43 | 600.2624 | 7 | 16 | -2.599731 | 3.185463 | 29.84186 | 29.98059 | 103.0865 | 92.6609 | -3.22239e-05 | 0.03690726 | 0 | 0 | 0 | 7_8_13_1C_Cycle
3098 | 3099 | 91450.6 | 2013-07-06 13:43 | 630.2779 | 7 | 16 | -2.599731 | 3.183682 | 29.84186 | 30.00226 | 103.0865 | 92.72993 | -6.440005e-05 | 0.03690726 | 0 | 0 | 0 | 7_8_13_1C_Cycle
3099 | 3100 | 91480.62 | 2013-07-06 13:44 | 660.2929 | 7 | 16 | -2.599731 | 3.181901 | 29.84186 | 30.02393 | 103.0865 | 92.79888 | -9.657573e-05 | 0.03690726 | 0 | 0 | 0 | 7_8_13_1C_Cycle
3100 | 3101 | 91510.64 | 2013-07-06 13:44 | 690.3089 | 7 | 16 | -2.599731 | 3.180605 | 29.84186 | 30.04561 | 103.0865 | 92.86788 | -6.480178e-05 | 0.03690726 | 0 | 0 | 0 | 7_8_13_1C_Cycle
3101 | 3102 | 91540.65 | 2013-07-06 13:45 | 720.3238 | 7 | 16 | -2.599911 | 3.178986 | 29.84186 | 30.06728 | 103.0865 | 92.93676 | -6.480169e-05 | 0.03690726 | 0 | 0 | 0 | 7_8_13_1C_Cycle
3102 | 3103 | 91570.67 | 2013-07-06 13:45 | 750.3397 | 7 | 16 | -2.599731 | 3.177691 | 29.84186 | 30.08897 | 103.0865 | 93.00569 | -3.227603e-05 | 0.03690726 | 0 | 0 | 0 | 7_8_13_1C_Cycle
3103 | 3104 | 91600.68 | 2013-07-06 13:46 | 780.3547 | 7 | 16 | -2.599731 | 3.176233 | 29.84186 | 30.11063 | 103.0865 | 93.07452 | 0 | 0.03690726 | 0 | 0 | 0 | 7_8_13_1C_Cycle
3104 | 3105 | 91630.68 | 2013-07-06 13:46 | 810.3549 | 7 | 16 | -2.599731 | 3.174614 | 29.84186 | 30.1323 | 103.0865 | 93.14334 | -6.435414e-05 | 0.03690726 | 0 | 0 | 0 | 7_8_13_1C_Cycle
3105 | 3106 | 91660.7 | 2013-07-06 13:47 | 840.3704 | 7 | 16 | -2.599731 | 3.173156 | 29.84186 | 30.15398 | 103.0865 | 93.21214 | -6.46012e-05 | 0.03690726 | 0 | 0 | 0 | 7_8_13_1C_Cycle
3106 | 3107 | 91690.71 | 2013-07-06 13:47 | 870.3854 | 7 | 16 | -2.599911 | 3.171699 | 29.84186 | 30.17564 | 103.0865 | 93.28087 | -3.242466e-05 | 0.03690726 | 0 | 0 | 0 | 7_8_13_1C_Cycle
3107 | 3108 | 91720.73 | 2013-07-06 13:48 | 900.4013 | 7 | 16 | -2.599911 | 3.170242 | 29.84186 | 30.19733 | 103.0865 | 93.34964 | -6.454936e-05 | 0.03690726 | 0 | 0 | 0 | 7_8_13_1C_Cycle
3108 | 3109 | 91750.74 | 2013-07-06 13:48 | 930.4163 | 7 | 16 | -2.599551 | 3.168946 | 29.84186 | 30.219 | 103.0865 | 93.41831 | -3.237711e-05 | 0.03690726 | 0 | 0 | 0 | 7_8_13_1C_Cycle
3109 | 3110 | 91780.76 | 2013-07-06 13:49 | 960.4322 | 7 | 16 | -2.599911 | 3.167327 | 29.84186 | 30.24068 | 103.0865 | 93.48701 | -3.217676e-05 | 0.03690726 | 0 | 0 | 0 | 7_8_13_1C_Cycle
3110 | 3111 | 91810.77 | 2013-07-06 13:49 | 990.4473 | 7 | 16 | -2.599731 | 3.165869 | 29.84186 | 30.26235 | 103.0865 | 93.55561 | 0 | 0.03690726 | 0 | 0 | 0 | 7_8_13_1C_Cycle
3111 | 3112 | 91840.79 | 2013-07-06 13:50 | 1020.463 | 7 | 16 | -2.599551 | 3.16425 | 29.84186 | 30.28403 | 103.0865 | 93.62425 | 0 | 0.03690726 | 0 | 0 | 0 | 7_8_13_1C_Cycle
3112 | 3113 | 91870.81 | 2013-07-06 13:50 | 1050.478 | 7 | 16 | -2.599911 | 3.162469 | 29.84186 | 30.30571 | 103.0865 | 93.69282 | -6.455566e-05 | 0.03690726 | 0 | 0 | 0 | 7_8_13_1C_Cycle
3113 | 3114 | 91900.82 | 2013-07-06 13:51 | 1080.494 | 7 | 16 | -2.599731 | 3.16085 | 29.84186 | 30.32738 | 103.0865 | 93.76135 | -3.237711e-05 | 0.03690726 | 0 | 0 | 0 | 7_8_13_1C_Cycle
3114 | 3115 | 91930.84 | 2013-07-06 13:51 | 1110.509 | 7 | 16 | -2.599731 | 3.159068 | 29.84186 | 30.34905 | 103.0865 | 93.82981 | -6.43524e-05 | 0.03690726 | 0 | 0 | 0 | 7_8_13_1C_Cycle
3115 | 3116 | 91960.85 | 2013-07-06 13:52 | 1140.525 | 7 | 16 | -2.599731 | 3.157125 | 29.84186 | 30.37073 | 103.0865 | 93.8983 | -9.717941e-05 | 0.03690726 | 0 | 0 | 0 | 7_8_13_1C_Cycle
3116 | 3117 | 91990.87 | 2013-07-06 13:52 | 1170.54 | 7 | 16 | -2.599731 | 3.155506 | 29.84186 | 30.39241 | 103.0865 | 93.96671 | -6.480217e-05 | 0.03690726 | 0 | 0 | 0 | 7_8_13_1C_Cycle
3117 | 3118 | 92020.88 | 2013-07-06 13:53 | 1200.556 | 7 | 16 | -2.599731 | 3.153401 | 29.84186 | 30.41409 | 103.0865 | 94.03509 | -6.475449e-05 | 0.03690726 | 0 | 0 | 0 | 7_8_13_1C_Cycle
3118 | 3119 | 92050.9 | 2013-07-06 13:53 | 1230.571 | 7 | 16 | -2.599731 | 3.151457 | 29.84186 | 30.43576 | 103.0865 | 94.10342 | -6.480217e-05 | 0.03690726 | 0 | 0 | 0 | 7_8_13_1C_Cycle
3119 | 3120 | 92080.91 | 2013-07-06 13:54 | 1260.587 | 7 | 16 | -2.599551 | 3.149676 | 29.84186 | 30.45744 | 103.0865 | 94.17171 | 0 | 0.03690726 | 0 | 0 | 0 | 7_8_13_1C_Cycle
3120 | 3121 | 92110.93 | 2013-07-06 13:54 | 1290.602 | 7 | 16 | -2.599911 | 3.147247 | 29.84186 | 30.47899 | 103.0865 | 94.23956 | -9.717941e-05 | 0.03690726 | 0 | 0 | 0 | 7_8_13_1C_Cycle
3121 | 3122 | 92140.93 | 2013-07-06 13:55 | 1320.602 | 7 | 16 | -2.599911 | 3.14498 | 29.84186 | 30.50078 | 103.0865 | 94.30812 | -0.0001295567 | 0.03690726 | 0 | 0 | 0 | 7_8_13_1C_Cycle
3122 | 3123 | 92170.94 | 2013-07-06 13:55 | 1350.618 | 7 | 16 | -2.599731 | 3.142875 | 29.84186 | 30.52245 | 103.0865 | 94.37627 | -9.713173e-05 | 0.03690726 | 0 | 0 | 0 | 7_8_13_1C_Cycle
3123 | 3124 | 92200.96 | 2013-07-06 13:56 | 1380.633 | 7 | 16 | -2.599551 | 3.14077 | 29.84186 | 30.54413 | 103.0865 | 94.44437 | -6.480217e-05 | 0.03690726 | 0 | 0 | 0 | 7_8_13_1C_Cycle
3124 | 3125 | 92230.98 | 2013-07-06 13:56 | 1410.649 | 7 | 16 | -2.599731 | 3.138341 | 29.84186 | 30.5658 | 103.0865 | 94.51242 | -3.237724e-05 | 0.03690726 | 0 | 0 | 0 | 7_8_13_1C_Cycle
3125 | 3126 | 92260.99 | 2013-07-06 13:57 | 1440.664 | 7 | 16 | -2.599731 | 3.135912 | 29.84186 | 30.58748 | 103.0865 | 94.58042 | -6.480217e-05 | 0.03690726 | 0 | 0 | 0 | 7_8_13_1C_Cycle
3126 | 3127 | 92291.01 | 2013-07-06 13:57 | 1470.679 | 7 | 16 | -2.599731 | 3.133483 | 29.84186 | 30.60915 | 103.0865 | 94.64836 | -6.480217e-05 | 0.03690726 | 0 | 0 | 0 | 7_8_13_1C_Cycle
3127 | 3128 | 92321.02 | 2013-07-06 13:58 | 1500.695 | 7 | 16 | -2.599731 | 3.13073 | 29.84186 | 30.63083 | 103.0865 | 94.71625 | -9.713173e-05 | 0.03690726 | 0 | 0 | 0 | 7_8_13_1C_Cycle
3128 | 3129 | 92351.04 | 2013-07-06 13:58 | 1530.71 | 7 | 16 | -2.599731 | 3.128139 | 29.84186 | 30.6525 | 103.0865 | 94.78408 | -9.713173e-05 | 0.03690726 | 0 | 0 | 0 | 7_8_13_1C_Cycle
3129 | 3130 | 92381.05 | 2013-07-06 13:59 | 1560.726 | 7 | 16 | -2.600092 | 3.125224 | 29.84186 | 30.67418 | 103.0865 | 94.85186 | -0.0001295567 | 0.03690726 | 0 | 0 | 0 | 7_8_13_1C_Cycle
3130 | 3131 | 92411.07 | 2013-07-06 13:59 | 1590.741 | 7 | 16 | -2.599731 | 3.122633 | 29.84186 | 30.69584 | 103.0865 | 94.91954 | -3.237724e-05 | 0.03690726 | 0 | 0 | 0 | 7_8_13_1C_Cycle
3131 | 3132 | 92441.07 | 2013-07-06 14:00 | 1620.741 | 7 | 16 | -2.599731 | 3.119556 | 29.84186 | 30.71752 | 103.0865 | 94.98719 | -9.717941e-05 | 0.03690726 | 0 | 0 | 0 | 7_8_13_1C_Cycle
3132 | 3133 | 92471.08 | 2013-07-06 14:00 | 1650.756 | 7 | 16 | -2.599911 | 3.116318 | 29.84186 | 30.73918 | 103.0865 | 95.05474 | -0.0001291516 | 0.03690726 | 0 | 0 | 0 | 7_8_13_1C_Cycle
3133 | 3134 | 92501.1 | 2013-07-06 14:01 | 1680.772 | 7 | 16 | -2.599731 | 3.113241 | 29.84186 | 30.76087 | 103.0865 | 95.12229 | -9.657568e-05 | 0.03690726 | 0 | 0 | 0 | 7_8_13_1C_Cycle
3134 | 3135 | 92531.11 | 2013-07-06 14:01 | 1710.787 | 7 | 16 | -2.599911 | 3.10984 | 29.84186 | 30.78254 | 103.0865 | 95.1897 | -0.0001291504 | 0.03690726 | 0 | 0 | 0 | 7_8_13_1C_Cycle
3135 | 3136 | 92561.13 | 2013-07-06 14:02 | 1740.803 | 7 | 16 | -2.599911 | 3.106602 | 29.84186 | 30.80422 | 103.0865 | 95.25711 | -9.652801e-05 | 0.03690726 | 0 | 0 | 0 | 7_8_13_1C_Cycle
3136 | 3137 | 92591.14 | 2013-07-06 14:02 | 1770.818 | 7 | 16 | -2.599731 | 3.103039 | 29.84186 | 30.82589 | 103.0865 | 95.32438 | -9.68735e-05 | 0.03690726 | 0 | 0 | 0 | 7_8_13_1C_Cycle
3137 | 3138 | 92621.15 | 2013-07-06 14:03 | 1800.818 | 7 | 16 | -2.599551 | 3.099477 | 29.84186 | 30.84756 | 103.0865 | 95.3916 | -0.0001295556 | 0.03690726 | 0 | 0 | 0 | 7_8_13_1C_Cycle
3138 | 3139 | 92651.16 | 2013-07-06 14:03 | 1830.834 | 7 | 16 | -2.599551 | 3.095752 | 29.84186 | 30.86924 | 103.0865 | 95.45874 | -6.439858e-05 | 0.03690726 | 0 | 0 | 0 | 7_8_13_1C_Cycle
3139 | 3140 | 92681.18 | 2013-07-06 14:04 | 1860.849 | 7 | 16 | -2.599731 | 3.091866 | 29.84186 | 30.8909 | 103.0865 | 95.52576 | -9.652767e-05 | 0.03690726 | 0 | 0 | 0 | 7_8_13_1C_Cycle
3140 | 3141 | 92711.18 | 2013-07-06 14:04 | 1890.849 | 7 | 16 | -2.599731 | 3.087817 | 29.84186 | 30.91258 | 103.0865 | 95.59274 | -9.68286e-05 | 0.03690726 | 0 | 0 | 0 | 7_8_13_1C_Cycle
3141 | 3142 | 92741.19 | 2013-07-06 14:05 | 1920.864 | 7 | 16 | -2.599731 | 3.083931 | 29.84186 | 30.93425 | 103.0865 | 95.65962 | -0.000129154 | 0.03690726 | 0 | 0 | 0 | 7_8_13_1C_Cycle
3142 | 3143 | 92771.21 | 2013-07-06 14:05 | 1950.88 | 7 | 16 | -2.599911 | 3.079883 | 29.84186 | 30.95593 | 103.0865 | 95.72643 | -0.0001291542 | 0.03690726 | 0 | 0 | 0 | 7_8_13_1C_Cycle
3143 | 3144 | 92801.22 | 2013-07-06 14:06 | 1980.895 | 7 | 16 | -2.599731 | 3.075672 | 29.84186 | 30.97761 | 103.0865 | 95.79314 | -0.000128708 | 0.03690726 | 0 | 0 | 0 | 7_8_13_1C_Cycle
3144 | 3145 | 92831.24 | 2013-07-06 14:06 | 2010.911 | 7 | 16 | -2.599551 | 3.071462 | 29.84186 | 30.99928 | 103.0865 | 95.85976 | -0.0001287533 | 0.03690726 | 0 | 0 | 0 | 7_8_13_1C_Cycle
3145 | 3146 | 92861.25 | 2013-07-06 14:07 | 2040.926 | 7 | 16 | -2.600092 | 3.066766 | 29.84186 | 31.02096 | 103.0865 | 95.92628 | -0.0001614329 | 0.03690726 | 0 | 0 | 0 | 7_8_13_1C_Cycle
3146 | 3147 | 92891.27 | 2013-07-06 14:07 | 2070.942 | 7 | 16 | -2.599731 | 3.06207 | 29.84186 | 31.04263 | 103.0865 | 95.99271 | -0.0001937116 | 0.03690726 | 0 | 0 | 0 | 7_8_13_1C_Cycle
3147 | 3148 | 92921.28 | 2013-07-06 14:08 | 2100.957 | 7 | 16 | -2.599911 | 3.056726 | 29.84186 | 31.06431 | 103.0865 | 96.05902 | -0.0001931085 | 0.03690726 | 0 | 0 | 0 | 7_8_13_1C_Cycle
3148 | 3149 | 92951.3 | 2013-07-06 14:08 | 2130.972 | 7 | 16 | -2.599731 | 3.050896 | 29.84186 | 31.08598 | 103.0865 | 96.12522 | -0.0001937108 | 0.03690726 | 0 | 0 | 0 | 7_8_13_1C_Cycle
3149 | 3150 | 92981.32 | 2013-07-06 14:09 | 2160.988 | 7 | 16 | -2.599551 | 3.044419 | 29.84186 | 31.10766 | 103.0865 | 96.19128 | -0.0002266876 | 0.03690726 | 0 | 0 | 0 | 7_8_13_1C_Cycle
3150 | 3151 | 93011.33 | 2013-07-06 14:09 | 2191.004 | 7 | 16 | -2.599911 | 3.036646 | 29.84186 | 31.12933 | 103.0865 | 96.25718 | -0.0002905799 | 0.03690726 | 0 | 0 | 0 | 7_8_13_1C_Cycle
3151 | 3152 | 93041.35 | 2013-07-06 14:10 | 2221.019 | 7 | 16 | -2.599731 | 3.028226 | 29.84186 | 31.15101 | 103.0865 | 96.32292 | -0.0003218619 | 0.03690726 | 0 | 0 | 0 | 7_8_13_1C_Cycle
3152 | 3153 | 93071.36 | 2013-07-06 14:10 | 2251.034 | 7 | 16 | -2.599731 | 3.018348 | 29.84186 | 31.17269 | 103.0865 | 96.38845 | -0.0003540357 | 0.03690726 | 0 | 0 | 0 | 7_8_13_1C_Cycle
3153 | 3154 | 93101.38 | 2013-07-06 14:11 | 2281.05 | 7 | 16 | -2.599551 | 3.007498 | 29.84186 | 31.19436 | 103.0865 | 96.45376 | -0.0003551902 | 0.03690726 | 0 | 0 | 0 | 7_8_13_1C_Cycle
3154 | 3155 | 93131.39 | 2013-07-06 14:11 | 2311.065 | 7 | 16 | -2.599731 | 2.994705 | 29.84186 | 31.21603 | 103.0865 | 96.51878 | -0.0004505592 | 0.03690726 | 0 | 0 | 0 | 7_8_13_1C_Cycle
3155 | 3156 | 93161.39 | 2013-07-06 14:12 | 2341.065 | 7 | 16 | -2.599731 | 2.980617 | 29.84186 | 31.2377 | 103.0865 | 96.58354 | -0.0005181732 | 0.03690726 | 0 | 0 | 0 | 7_8_13_1C_Cycle
3156 | 3157 | 93191.41 | 2013-07-06 14:12 | 2371.081 | 7 | 16 | -2.599731 | 2.964262 | 29.84186 | 31.25938 | 103.0865 | 96.64797 | -0.0005793633 | 0.03690726 | 0 | 0 | 0 | 7_8_13_1C_Cycle
3157 | 3158 | 93221.42 | 2013-07-06 14:13 | 2401.096 | 7 | 16 | -2.599731 | 2.945963 | 29.84186 | 31.28104 | 103.0865 | 96.712 | -0.0006437185 | 0.03690726 | 0 | 0 | 0 | 7_8_13_1C_Cycle
3158 | 3159 | 93251.44 | 2013-07-06 14:13 | 2431.112 | 7 | 16 | -2.599731 | 2.925074 | 29.84186 | 31.30273 | 103.0865 | 96.77567 | -0.0007402931 | 0.03690726 | 0 | 0 | 0 | 7_8_13_1C_Cycle
3159 | 3160 | 93281.45 | 2013-07-06 14:14 | 2461.127 | 7 | 16 | -2.599911 | 2.900946 | 29.84186 | 31.32439 | 103.0865 | 96.83878 | -0.0008744202 | 0.03690726 | 0 | 0 | 0 | 7_8_13_1C_Cycle
3160 | 3161 | 93311.47 | 2013-07-06 14:14 | 2491.143 | 7 | 16 | -2.599551 | 2.873741 | 29.84186 | 31.34608 | 103.0865 | 96.90141 | -0.0009012123 | 0.03690726 | 0 | 0 | 0 | 7_8_13_1C_Cycle
3161 | 3162 | 93341.49 | 2013-07-06 14:15 | 2521.158 | 7 | 16 | -2.599731 | 2.841192 | 29.84186 | 31.36776 | 103.0865 | 96.96335 | -0.001162267 | 0.03690726 | 0 | 0 | 0 | 7_8_13_1C_Cycle
3162 | 3163 | 93371.5 | 2013-07-06 14:15 | 2551.173 | 7 | 16 | -2.599551 | 2.803461 | 29.84186 | 31.38942 | 103.0865 | 97.02451 | -0.001327845 | 0.03690726 | 0 | 0 | 0 | 7_8_13_1C_Cycle
3163 | 3164 | 93401.5 | 2013-07-06 14:16 | 2581.173 | 7 | 16 | -2.599731 | 2.75731 | 29.84186 | 31.4111 | 103.0865 | 97.08479 | -0.001684087 | 0.03690726 | 0 | 0 | 0 | 7_8_13_1C_Cycle
3164 | 3165 | 93431.52 | 2013-07-06 14:16 | 2611.189 | 7 | 16 | -2.599731 | 2.699824 | 29.84186 | 31.43277 | 103.0865 | 97.14396 | -0.002137503 | 0.03690726 | 0 | 0 | 0 | 7_8_13_1C_Cycle
3165 | 3166 | 93461.53 | 2013-07-06 14:17 | 2641.204 | 7 | 16 | -2.599731 | 2.623391 | 29.84186 | 31.45444 | 103.0865 | 97.20166 | -0.002928912 | 0.03690726 | 0 | 0 | 0 | 7_8_13_1C_Cycle
3166 | 3167 | 93491.53 | 2013-07-06 14:17 | 2671.204 | 7 | 16 | -2.599731 | 2.508904 | 29.84186 | 31.47611 | 103.0865 | 97.25739 | -0.004666968 | 0.03690726 | 0 | 0 | 0 | 7_8_13_1C_Cycle
3167 | 3168 | 93521.55 | 2013-07-06 14:18 | 2701.219 | 7 | 16 | -2.599731 | 2.276042 | 29.84186 | 31.49779 | 103.0865 | 97.30963 | -0.01113898 | 0.03690726 | 0 | 0 | 0 | 7_8_13_1C_Cycle
3168 | 3169 | 93538.94 | 2013-07-06 14:18 | 2718.61 | 7 | 16 | -2.599551 | 1.999621 | 29.84186 | 31.51034 | 103.0865 | 97.33662 | -0.0186222 | 0.03690726 | 0 | 0 | 0 | 7_8_13_1C_Cycle
3169 | 3170 | 93538.95 | 2013-07-06 14:18 | 0.01562143 | 8 | 16 | -0.0003540663 | 2.093543 | 29.84186 | 31.51035 | 103.0865 | 97.33662 | 0.007610893 | 0.03904681 | 0 | 0 | 0 | 7_8_13_1C_Cycle
3170 | 3171 | 93568.96 | 2013-07-06 14:19 | 30.01563 | 9 | 16 | 0 | 2.460809 | 29.84186 | 31.51035 | 103.0865 | 97.33662 | 0.002808896 | 0.03904681 | 0 | 0 | 0 | 7_8_13_1C_Cycle
3171 | 3172 | 93598.98 | 2013-07-06 14:19 | 60.03106 | 9 | 16 | 0 | 2.510685 | 29.84186 | 31.51035 | 103.0865 | 97.33662 | 0.001190874 | 0.03904681 | 0 | 0 | 0 | 7_8_13_1C_Cycle
3172 | 3173 | 93628.99 | 2013-07-06 14:20 | 90.04639 | 9 | 16 | 0 | 2.537728 | 29.84186 | 31.51035 | 103.0865 | 97.33662 | 0.0007081373 | 0.03904681 | 0 | 0 | 0 | 7_8_13_1C_Cycle
3173 | 3174 | 93658.96 | 2013-07-06 14:20 | 120.0146 | 9 | 16 | 0 | 2.555378 | 29.84186 | 31.51035 | 103.0865 | 97.33662 | 0.0005149556 | 0.03904681 | 0 | 0 | 0 | 7_8_13_1C_Cycle
3174 | 3175 | 93688.97 | 2013-07-06 14:21 | 30.01543 | 10 | 16 | 2.599924 | 2.919568 | 29.86354 | 31.51035 | 103.1478 | 97.33662 | 0.004631327 | 0.03904681 | 0 | 0 | 0 | 7_8_13_1C_Cycle
3175 | 3176 | 93718.99 | 2013-07-06 14:21 | 60.03107 | 10 | 16 | 2.599744 | 3.021586 | 29.88522 | 31.51035 | 103.2122 | 97.33662 | 0.002785224 | 0.03904681 | 0 | 0 | 0 | 7_8_13_1C_Cycle
3176 | 3177 | 93749 | 2013-07-06 14:22 | 90.04595 | 10 | 16 | 2.599924 | 3.090246 | 29.90688 | 31.51035 | 103.2785 | 97.33662 | 0.002040385 | 0.03904681 | 0 | 0 | 0 | 7_8_13_1C_Cycle
3177 | 3178 | 93779.02 | 2013-07-06 14:22 | 120.0612 | 10 | 16 | 2.599924 | 3.142875 | 29.92856 | 31.51035 | 103.3461 | 97.33662 | 0.001614438 | 0.03904681 | 0 | 0 | 0 | 7_8_13_1C_Cycle
3178 | 3179 | 93809.02 | 2013-07-06 14:23 | 150.0612 | 10 | 16 | 2.599744 | 3.185463 | 29.95023 | 31.51035 | 103.4146 | 97.33662 | 0.00132369 | 0.03904681 | 0 | 0 | 0 | 7_8_13_1C_Cycle
3179 | 3180 | 93839.04 | 2013-07-06 14:23 | 180.0767 | 10 | 16 | 2.600105 | 3.221089 | 29.97191 | 31.51035 | 103.4841 | 97.33662 | 0.001094405 | 0.03904681 | 0 | 0 | 0 | 7_8_13_1C_Cycle
3180 | 3181 | 93869.04 | 2013-07-06 14:24 | 210.0771 | 10 | 16 | 2.599924 | 3.252018 | 29.99358 | 31.51035 | 103.5543 | 97.33662 | 0.001004017 | 0.03904681 | 0 | 0 | 0 | 7_8_13_1C_Cycle
3181 | 3182 | 93899.05 | 2013-07-06 14:24 | 240.0923 | 10 | 16 | 2.599744 | 3.278252 | 30.01526 | 31.51035 | 103.625 | 97.33662 | 0.0008394676 | 0.03904681 | 0 | 0 | 0 | 7_8_13_1C_Cycle
3182 | 3183 | 93929.07 | 2013-07-06 14:25 | 270.1079 | 10 | 16 | 2.599924 | 3.300599 | 30.03693 | 31.51035 | 103.6964 | 97.33662 | 0.0006801112 | 0.03904681 | 0 | 0 | 0 | 7_8_13_1C_Cycle
3183 | 3184 | 93959.08 | 2013-07-06 14:25 | 300.123 | 10 | 16 | 2.599744 | 3.315982 | 30.0586 | 31.51035 | 103.7681 | 97.33662 | 0.0003218624 | 0.03904681 | 0 | 0 | 0 | 7_8_13_1C_Cycle
3184 | 3185 | 93989.08 | 2013-07-06 14:26 | 330.1233 | 10 | 16 | 2.599564 | 3.325051 | 30.08028 | 31.51035 | 103.84 | 97.33662 | 0.0002252807 | 0.03904681 | 0 | 0 | 0 | 7_8_13_1C_Cycle
3185 | 3186 | 94019.1 | 2013-07-06 14:26 | 360.1382 | 10 | 16 | 2.599744 | 3.330395 | 30.10194 | 31.51035 | 103.9121 | 97.33662 | 0.0001295562 | 0.03904681 | 0 | 0 | 0 | 7_8_13_1C_Cycle
3186 | 3187 | 94049.11 | 2013-07-06 14:27 | 390.1542 | 10 | 16 | 2.599924 | 3.334929 | 30.12363 | 31.51035 | 103.9844 | 97.33662 | 9.652872e-05 | 0.03904681 | 0 | 0 | 0 | 7_8_13_1C_Cycle
3187 | 3188 | 94079.13 | 2013-07-06 14:27 | 420.1692 | 10 | 16 | 2.599924 | 3.339139 | 30.14529 | 31.51035 | 104.0567 | 97.33662 | 0.0001287072 | 0.03904681 | 0 | 0 | 0 | 7_8_13_1C_Cycle
3188 | 3189 | 94109.14 | 2013-07-06 14:28 | 450.1851 | 10 | 16 | 2.599744 | 3.343187 | 30.16698 | 31.51035 | 104.1292 | 97.33662 | 0.0001291031 | 0.03904681 | 0 | 0 | 0 | 7_8_13_1C_Cycle
3189 | 3190 | 94139.16 | 2013-07-06 14:28 | 480.2006 | 10 | 16 | 2.599924 | 3.347721 | 30.18866 | 31.51035 | 104.2017 | 97.33662 | 0.0001931046 | 0.03904681 | 0 | 0 | 0 | 7_8_13_1C_Cycle
3190 | 3191 | 94169.17 | 2013-07-06 14:29 | 510.2156 | 10 | 16 | 2.599924 | 3.351932 | 30.21032 | 31.51035 | 104.2743 | 97.33662 | 0.0001287541 | 0.03904681 | 0 | 0 | 0 | 7_8_13_1C_Cycle
3191 | 3192 | 94199.19 | 2013-07-06 14:29 | 540.2315 | 10 | 16 | 2.599744 | 3.356628 | 30.23201 | 31.51035 | 104.347 | 97.33662 | 0.0001287521 | 0.03904681 | 0 | 0 | 0 | 7_8_13_1C_Cycle
3192 | 3193 | 94229.21 | 2013-07-06 14:30 | 570.2466 | 10 | 16 | 2.599744 | 3.361324 | 30.25368 | 31.51035 | 104.4198 | 97.33662 | 0.0001609316 | 0.03904681 | 0 | 0 | 0 | 7_8_13_1C_Cycle
3193 | 3194 | 94259.22 | 2013-07-06 14:30 | 600.2625 | 10 | 16 | 2.599924 | 3.366344 | 30.27536 | 31.51035 | 104.4927 | 97.33662 | 0.0002252797 | 0.03904681 | 0 | 0 | 0 | 7_8_13_1C_Cycle
3194 | 3195 | 94289.24 | 2013-07-06 14:31 | 630.2774 | 10 | 16 | 2.599924 | 3.370716 | 30.29703 | 31.51035 | 104.5657 | 97.33662 | 0.0001287044 | 0.03904681 | 0 | 0 | 0 | 7_8_13_1C_Cycle
3195 | 3196 | 94319.25 | 2013-07-06 14:31 | 660.2932 | 10 | 16 | 2.600105 | 3.375412 | 30.31872 | 31.51035 | 104.6389 | 97.33662 | 0.0001609354 | 0.03904681 | 0 | 0 | 0 | 7_8_13_1C_Cycle
3196 | 3197 | 94349.27 | 2013-07-06 14:32 | 690.3087 | 10 | 16 | 2.600105 | 3.379622 | 30.34039 | 31.51035 | 104.7121 | 97.33662 | 0.0001614312 | 0.03904681 | 0 | 0 | 0 | 7_8_13_1C_Cycle
3197 | 3198 | 94379.28 | 2013-07-06 14:32 | 720.3243 | 10 | 16 | 2.599744 | 3.383833 | 30.36207 | 31.51035 | 104.7854 | 97.33662 | 0.0001609278 | 0.03904681 | 0 | 0 | 0 | 7_8_13_1C_Cycle
3198 | 3199 | 94409.3 | 2013-07-06 14:33 | 750.3393 | 10 | 16 | 2.599744 | 3.387881 | 30.38374 | 31.51035 | 104.8588 | 97.33662 | 9.687565e-05 | 0.03904681 | 0 | 0 | 0 | 7_8_13_1C_Cycle
3199 | 3200 | 94439.31 | 2013-07-06 14:33 | 780.3552 | 10 | 16 | 2.599924 | 3.391767 | 30.40543 | 31.51035 | 104.9323 | 97.33662 | 0.0001287067 | 0.03904681 | 0 | 0 | 0 | 7_8_13_1C_Cycle
3200 | 3201 | 94469.33 | 2013-07-06 14:34 | 810.3706 | 10 | 16 | 2.600105 | 3.395654 | 30.4271 | 31.51035 | 105.0058 | 97.33662 | 0.0001614316 | 0.03904681 | 0 | 0 | 0 | 7_8_13_1C_Cycle
3201 | 3202 | 94499.34 | 2013-07-06 14:34 | 840.3862 | 10 | 16 | 2.600105 | 3.398892 | 30.44878 | 31.51035 | 105.0795 | 97.33662 | 6.475379e-05 | 0.03904681 | 0 | 0 | 0 | 7_8_13_1C_Cycle
3202 | 3203 | 94529.36 | 2013-07-06 14:35 | 870.4015 | 10 | 16 | 2.599924 | 3.402293 | 30.47046 | 31.51035 | 105.1532 | 97.33662 | 9.682634e-05 | 0.03904681 | 0 | 0 | 0 | 7_8_13_1C_Cycle
3203 | 3204 | 94559.38 | 2013-07-06 14:35 | 900.4169 | 10 | 16 | 2.599924 | 3.405532 | 30.49213 | 31.51035 | 105.227 | 97.33662 | 0.000129112 | 0.03904681 | 0 | 0 | 0 | 7_8_13_1C_Cycle
3204 | 3205 | 94589.39 | 2013-07-06 14:36 | 930.4324 | 10 | 16 | 2.599924 | 3.408447 | 30.51381 | 31.51035 | 105.3008 | 97.33662 | 9.657608e-05 | 0.03904681 | 0 | 0 | 0 | 7_8_13_1C_Cycle
3205 | 3206 | 94619.41 | 2013-07-06 14:36 | 960.4479 | 10 | 16 | 2.599924 | 3.411037 | 30.53549 | 31.51035 | 105.3748 | 97.33662 | 9.65286e-05 | 0.03904681 | 0 | 0 | 0 | 7_8_13_1C_Cycle
3206 | 3207 | 94649.42 | 2013-07-06 14:37 | 990.4633 | 10 | 16 | 2.599924 | 3.413143 | 30.55716 | 31.51035 | 105.4487 | 97.33662 | 3.217662e-05 | 0.03904681 | 0 | 0 | 0 | 7_8_13_1C_Cycle
3207 | 3208 | 94679.44 | 2013-07-06 14:37 | 1020.479 | 10 | 16 | 2.599924 | 3.415572 | 30.57884 | 31.51035 | 105.5227 | 97.33662 | 9.68797e-05 | 0.03904681 | 0 | 0 | 0 | 7_8_13_1C_Cycle
3208 | 3209 | 94709.45 | 2013-07-06 14:38 | 1050.494 | 10 | 16 | 2.599924 | 3.417515 | 30.60052 | 31.51035 | 105.5968 | 97.33662 | 6.45526e-05 | 0.03904681 | 0 | 0 | 0 | 7_8_13_1C_Cycle
3209 | 3210 | 94739.47 | 2013-07-06 14:38 | 1080.509 | 10 | 16 | 2.599924 | 3.419458 | 30.62218 | 31.51035 | 105.6709 | 97.33662 | 3.222362e-05 | 0.03904681 | 0 | 0 | 0 | 7_8_13_1C_Cycle
3210 | 3211 | 94769.48 | 2013-07-06 14:39 | 1110.525 | 10 | 16 | 2.599924 | 3.421239 | 30.64387 | 31.51035 | 105.745 | 97.33662 | 6.440017e-05 | 0.03904681 | 0 | 0 | 0 | 7_8_13_1C_Cycle
3211 | 3212 | 94799.5 | 2013-07-06 14:39 | 1140.541 | 10 | 16 | 2.599924 | 3.422859 | 30.66555 | 31.51035 | 105.8192 | 97.33662 | 3.217744e-05 | 0.03904681 | 0 | 0 | 0 | 7_8_13_1C_Cycle
3212 | 3213 | 94829.51 | 2013-07-06 14:40 | 1170.556 | 10 | 16 | 2.600105 | 3.424316 | 30.68723 | 31.51035 | 105.8934 | 97.33662 | 3.232328e-05 | 0.03904681 | 0 | 0 | 0 | 7_8_13_1C_Cycle
3213 | 3214 | 94859.53 | 2013-07-06 14:40 | 1200.571 | 10 | 16 | 2.599924 | 3.425936 | 30.70889 | 31.51035 | 105.9676 | 97.33662 | 3.22235e-05 | 0.03904681 | 0 | 0 | 0 | 7_8_13_1C_Cycle
3214 | 3215 | 94889.55 | 2013-07-06 14:41 | 1230.587 | 10 | 16 | 2.599924 | 3.427231 | 30.73058 | 31.51035 | 106.042 | 97.33662 | 3.217695e-05 | 0.03904681 | 0 | 0 | 0 | 7_8_13_1C_Cycle
3215 | 3216 | 94919.56 | 2013-07-06 14:41 | 1260.602 | 10 | 16 | 2.599744 | 3.428688 | 30.75225 | 31.51035 | 106.1162 | 97.33662 | 3.217674e-05 | 0.03904681 | 0 | 0 | 0 | 7_8_13_1C_Cycle
3216 | 3217 | 94949.58 | 2013-07-06 14:42 | 1290.618 | 10 | 16 | 2.599744 | 3.429984 | 30.77393 | 31.51035 | 106.1906 | 97.33662 | 0 | 0.03904681 | 0 | 0 | 0 | 7_8_13_1C_Cycle
3217 | 3218 | 94979.59 | 2013-07-06 14:42 | 1320.633 | 10 | 16 | 2.599744 | 3.431441 | 30.7956 | 31.51035 | 106.2649 | 97.33662 | 3.227548e-05 | 0.03904681 | 0 | 0 | 0 | 7_8_13_1C_Cycle
3218 | 3219 | 95009.61 | 2013-07-06 14:43 | 1350.649 | 10 | 16 | 2.599924 | 3.43306 | 30.81729 | 31.51035 | 106.3394 | 97.33662 | 9.653089e-05 | 0.03904681 | 0 | 0 | 0 | 7_8_13_1C_Cycle
3219 | 3220 | 95039.62 | 2013-07-06 14:43 | 1380.664 | 10 | 16 | 2.599744 | 3.434194 | 30.83896 | 31.51035 | 106.4138 | 97.33662 | 0 | 0.03904681 | 0 | 0 | 0 | 7_8_13_1C_Cycle
3220 | 3221 | 95069.64 | 2013-07-06 14:44 | 1410.679 | 10 | 16 | 2.599744 | 3.435813 | 30.86063 | 31.51035 | 106.4882 | 97.33662 | 3.227569e-05 | 0.03904681 | 0 | 0 | 0 | 7_8_13_1C_Cycle
3221 | 3222 | 95099.64 | 2013-07-06 14:44 | 1440.68 | 10 | 16 | 2.599924 | 3.437433 | 30.88231 | 31.51035 | 106.5627 | 97.33662 | 6.460036e-05 | 0.03904681 | 0 | 0 | 0 | 7_8_13_1C_Cycle
3222 | 3223 | 95129.65 | 2013-07-06 14:45 | 1470.695 | 10 | 16 | 2.599924 | 3.439052 | 30.90397 | 31.51035 | 106.6372 | 97.33662 | 9.687396e-05 | 0.03904681 | 0 | 0 | 0 | 7_8_13_1C_Cycle
3223 | 3224 | 95159.67 | 2013-07-06 14:45 | 1500.711 | 10 | 16 | 2.599744 | 3.440186 | 30.92566 | 31.51035 | 106.7118 | 97.33662 | 3.217613e-05 | 0.03904681 | 0 | 0 | 0 | 7_8_13_1C_Cycle
3224 | 3225 | 95189.68 | 2013-07-06 14:46 | 1530.725 | 10 | 16 | 2.599924 | 3.441967 | 30.94733 | 31.51035 | 106.7864 | 97.33662 | 6.480217e-05 | 0.03904681 | 0 | 0 | 0 | 7_8_13_1C_Cycle
3225 | 3226 | 95219.68 | 2013-07-06 14:46 | 1560.726 | 10 | 16 | 2.599924 | 3.443748 | 30.969 | 31.51035 | 106.861 | 97.33662 | 6.439998e-05 | 0.03904681 | 0 | 0 | 0 | 7_8_13_1C_Cycle
3226 | 3227 | 95249.7 | 2013-07-06 14:47 | 1590.741 | 10 | 16 | 2.599924 | 3.445368 | 30.99067 | 31.51035 | 106.9356 | 97.33662 | 3.21765e-05 | 0.03904681 | 0 | 0 | 0 | 7_8_13_1C_Cycle
3227 | 3228 | 95279.72 | 2013-07-06 14:47 | 1620.757 | 10 | 16 | 2.599744 | 3.447311 | 31.01236 | 31.51035 | 107.0104 | 97.33662 | 6.475172e-05 | 0.03904681 | 0 | 0 | 0 | 7_8_13_1C_Cycle
3228 | 3229 | 95309.73 | 2013-07-06 14:48 | 1650.772 | 10 | 16 | 2.599744 | 3.449254 | 31.03402 | 31.51035 | 107.0851 | 97.33662 | 9.688069e-05 | 0.03904681 | 0 | 0 | 0 | 7_8_13_1C_Cycle
3229 | 3230 | 95339.75 | 2013-07-06 14:48 | 1680.788 | 10 | 16 | 2.599744 | 3.451197 | 31.05571 | 31.51035 | 107.1599 | 97.33662 | 9.657554e-05 | 0.03904681 | 0 | 0 | 0 | 7_8_13_1C_Cycle
3230 | 3231 | 95369.76 | 2013-07-06 14:49 | 1710.803 | 10 | 16 | 2.599744 | 3.453302 | 31.07739 | 31.51035 | 107.2348 | 97.33662 | 6.480158e-05 | 0.03904681 | 0 | 0 | 0 | 7_8_13_1C_Cycle
3231 | 3232 | 95399.78 | 2013-07-06 14:49 | 1740.818 | 10 | 16 | 2.599924 | 3.455569 | 31.09906 | 31.51035 | 107.3096 | 97.33662 | 6.45552e-05 | 0.03904681 | 0 | 0 | 0 | 7_8_13_1C_Cycle
3232 | 3233 | 95429.79 | 2013-07-06 14:50 | 1770.834 | 10 | 16 | 2.599924 | 3.457836 | 31.12074 | 31.51035 | 107.3846 | 97.33662 | 9.683176e-05 | 0.03904681 | 0 | 0 | 0 | 7_8_13_1C_Cycle
3233 | 3234 | 95459.81 | 2013-07-06 14:50 | 1800.849 | 10 | 16 | 2.599744 | 3.460265 | 31.1424 | 31.51035 | 107.4595 | 97.33662 | 9.653068e-05 | 0.03904681 | 0 | 0 | 0 | 7_8_13_1C_Cycle
3234 | 3235 | 95489.82 | 2013-07-06 14:51 | 1830.865 | 10 | 16 | 2.599924 | 3.462856 | 31.16409 | 31.51035 | 107.5346 | 97.33662 | 9.652945e-05 | 0.03904681 | 0 | 0 | 0 | 7_8_13_1C_Cycle
3235 | 3236 | 95519.84 | 2013-07-06 14:51 | 1860.88 | 10 | 16 | 2.600105 | 3.465771 | 31.18576 | 31.51035 | 107.6096 | 97.33662 | 0.0001287552 | 0.03904681 | 0 | 0 | 0 | 7_8_13_1C_Cycle
3236 | 3237 | 95549.84 | 2013-07-06 14:52 | 1890.88 | 10 | 16 | 2.600105 | 3.468686 | 31.20744 | 31.51035 | 107.6848 | 97.33662 | 9.687815e-05 | 0.03904681 | 0 | 0 | 0 | 7_8_13_1C_Cycle
3237 | 3238 | 95579.84 | 2013-07-06 14:52 | 1920.88 | 10 | 16 | 2.599924 | 3.471763 | 31.2291 | 31.51035 | 107.76 | 97.33662 | 9.713027e-05 | 0.03904681 | 0 | 0 | 0 | 7_8_13_1C_Cycle
3238 | 3239 | 95609.85 | 2013-07-06 14:53 | 1950.896 | 10 | 16 | 2.599924 | 3.475163 | 31.25078 | 31.51035 | 107.8353 | 97.33662 | 6.439872e-05 | 0.03904681 | 0 | 0 | 0 | 7_8_13_1C_Cycle
3239 | 3240 | 95639.87 | 2013-07-06 14:53 | 1980.91 | 10 | 16 | 2.599924 | 3.478888 | 31.27245 | 31.51035 | 107.9106 | 97.33662 | 0.0001291511 | 0.03904681 | 0 | 0 | 0 | 7_8_13_1C_Cycle
3240 | 3241 | 95669.88 | 2013-07-06 14:54 | 2010.926 | 10 | 16 | 2.599744 | 3.482774 | 31.29413 | 31.51035 | 107.9861 | 97.33662 | 9.657783e-05 | 0.03904681 | 0 | 0 | 0 | 7_8_13_1C_Cycle
3241 | 3242 | 95699.88 | 2013-07-06 14:54 | 2040.926 | 10 | 16 | 2.599924 | 3.487309 | 31.3158 | 31.51035 | 108.0616 | 97.33662 | 0.0001609273 | 0.03904681 | 0 | 0 | 0 | 7_8_13_1C_Cycle
3242 | 3243 | 95729.9 | 2013-07-06 14:55 | 2070.941 | 10 | 16 | 2.599744 | 3.492004 | 31.33747 | 31.51035 | 108.1372 | 97.33662 | 0.0001609306 | 0.03904681 | 0 | 0 | 0 | 7_8_13_1C_Cycle
3243 | 3244 | 95759.92 | 2013-07-06 14:55 | 2100.957 | 10 | 16 | 2.600105 | 3.497186 | 31.35901 | 31.51035 | 108.2125 | 97.33662 | 0.0001614362 | 0.03904681 | 0 | 0 | 0 | 7_8_13_1C_Cycle
3244 | 3245 | 95789.92 | 2013-07-06 14:56 | 2130.957 | 10 | 16 | 2.600105 | 3.503016 | 31.38082 | 31.51035 | 108.2888 | 97.33662 | 0.0002266876 | 0.03904681 | 0 | 0 | 0 | 7_8_13_1C_Cycle
3245 | 3246 | 95819.93 | 2013-07-06 14:56 | 2160.972 | 10 | 16 | 2.599744 | 3.50917 | 31.40249 | 31.51035 | 108.3648 | 97.33662 | 0.0001931509 | 0.03904681 | 0 | 0 | 0 | 7_8_13_1C_Cycle
3246 | 3247 | 95849.93 | 2013-07-06 14:57 | 2190.972 | 10 | 16 | 2.599924 | 3.516457 | 31.42416 | 31.51035 | 108.4409 | 97.33662 | 0.0002260354 | 0.03904681 | 0 | 0 | 0 | 7_8_13_1C_Cycle
3247 | 3248 | 95879.95 | 2013-07-06 14:57 | 2220.988 | 10 | 16 | 2.599744 | 3.524553 | 31.44584 | 31.51035 | 108.5173 | 97.33662 | 0.0002914896 | 0.03904681 | 0 | 0 | 0 | 7_8_13_1C_Cycle
3248 | 3249 | 95909.96 | 2013-07-06 14:58 | 2251.003 | 10 | 16 | 2.599924 | 3.533783 | 31.46751 | 31.51035 | 108.5937 | 97.33662 | 0.0002896925 | 0.03904681 | 0 | 0 | 0 | 7_8_13_1C_Cycle
3249 | 3250 | 95939.98 | 2013-07-06 14:58 | 2281.019 | 10 | 16 | 2.599744 | 3.544147 | 31.48919 | 31.51035 | 108.6705 | 97.33662 | 0.0003238642 | 0.03904681 | 0 | 0 | 0 | 7_8_13_1C_Cycle
3250 | 3251 | 95969.99 | 2013-07-06 14:59 | 2311.034 | 10 | 16 | 2.599924 | 3.556454 | 31.51087 | 31.51035 | 108.7474 | 97.33662 | 0.0004533862 | 0.03904681 | 0 | 0 | 0 | 7_8_13_1C_Cycle
3251 | 3252 | 96000.01 | 2013-07-06 14:59 | 2341.05 | 10 | 16 | 2.599744 | 3.570219 | 31.53255 | 31.51035 | 108.8247 | 97.33662 | 0.0004857921 | 0.03904681 | 0 | 0 | 0 | 7_8_13_1C_Cycle
3252 | 3253 | 96030.02 | 2013-07-06 15:00 | 2371.065 | 10 | 16 | 2.599924 | 3.586088 | 31.55422 | 31.51035 | 108.9022 | 97.33662 | 0.000550591 | 0.03904681 | 0 | 0 | 0 | 7_8_13_1C_Cycle
3253 | 3254 | 96060.02 | 2013-07-06 15:00 | 2401.065 | 10 | 16 | 2.599924 | 3.604548 | 31.57589 | 31.51035 | 108.9801 | 97.33662 | 0.0006134151 | 0.03904681 | 0 | 0 | 0 | 7_8_13_1C_Cycle
3254 | 3255 | 96090.04 | 2013-07-06 15:01 | 2431.08 | 10 | 16 | 2.599924 | 3.626248 | 31.59757 | 31.51035 | 109.0585 | 97.33662 | 0.0007724668 | 0.03904681 | 0 | 0 | 0 | 7_8_13_1C_Cycle
3255 | 3256 | 96120.05 | 2013-07-06 15:01 | 2461.095 | 10 | 16 | 2.599924 | 3.651671 | 31.61924 | 31.51035 | 109.1373 | 97.33662 | 0.0009334302 | 0.03904681 | 0 | 0 | 0 | 7_8_13_1C_Cycle
3256 | 3257 | 96150.05 | 2013-07-06 15:02 | 2491.096 | 10 | 16 | 2.599924 | 3.681953 | 31.64091 | 31.51035 | 109.2168 | 97.33662 | 0.001101148 | 0.03904681 | 0 | 0 | 0 | 7_8_13_1C_Cycle
3257 | 3258 | 96180.07 | 2013-07-06 15:02 | 2521.111 | 10 | 16 | 2.600105 | 3.718388 | 31.66259 | 31.51035 | 109.297 | 97.33662 | 0.001165915 | 0.03904681 | 0 | 0 | 0 | 7_8_13_1C_Cycle
3258 | 3259 | 96210.08 | 2013-07-06 15:03 | 2551.126 | 10 | 16 | 2.599924 | 3.76292 | 31.68427 | 31.51035 | 109.3781 | 97.33662 | 0.001425028 | 0.03904681 | 0 | 0 | 0 | 7_8_13_1C_Cycle
3259 | 3260 | 96240.1 | 2013-07-06 15:03 | 2581.142 | 10 | 16 | 2.600105 | 3.820406 | 31.70594 | 31.51035 | 109.4602 | 97.33662 | 0.001975584 | 0.03904681 | 0 | 0 | 0 | 7_8_13_1C_Cycle
3260 | 3261 | 96270.12 | 2013-07-06 15:04 | 2611.157 | 10 | 16 | 2.599924 | 3.89603 | 31.72762 | 31.51035 | 109.5438 | 97.33662 | 0.002558565 | 0.03904681 | 0 | 0 | 0 | 7_8_13_1C_Cycle
3261 | 3262 | 96300.13 | 2013-07-06 15:04 | 2641.173 | 10 | 16 | 2.599924 | 4.002744 | 31.7493 | 31.51035 | 109.6294 | 97.33662 | 0.003692102 | 0.03904681 | 0 | 0 | 0 | 7_8_13_1C_Cycle
3262 | 3263 | 96320.05 | 2013-07-06 15:04 | 2661.095 | 10 | 16 | 2.599924 | 4.100067 | 31.76369 | 31.51035 | 109.6876 | 97.33662 | 0.004922867 | 0.03904681 | 0 | 0 | 0 | 7_8_13_1C_Cycle
3263 | 3264 | 96350.07 | 2013-07-06 15:05 | 30.01539 | 11 | 16 | 1.662663 | 4.099742 | 31.78073 | 31.51035 | 109.7575 | 97.33662 | 0 | 0.03904681 | 0 | 0 | 0 | 7_8_13_1C_Cycle
3264 | 3265 | 96380.09 | 2013-07-06 15:05 | 60.03083 | 11 | 16 | 1.121186 | 4.099742 | 31.79219 | 31.51035 | 109.8045 | 97.33662 | 0 | 0.03904681 | 0 | 0 | 0 | 7_8_13_1C_Cycle
3265 | 3266 | 96410.1 | 2013-07-06 15:06 | 90.046 | 11 | 16 | 0.7585789 | 4.099905 | 31.79993 | 31.51035 | 109.8362 | 97.33662 | 0 | 0.03904681 | 0 | 0 | 0 | 7_8_13_1C_Cycle
3266 | 3267 | 96440.12 | 2013-07-06 15:06 | 120.0618 | 11 | 16 | 0.5185837 | 4.100067 | 31.80518 | 31.51035 | 109.8578 | 97.33662 | 3.242493e-05 | 0.03904681 | 0 | 0 | 0 | 7_8_13_1C_Cycle
3267 | 3268 | 96470.13 | 2013-07-06 15:07 | 150.0773 | 11 | 16 | 0.3602698 | 4.099742 | 31.8088 | 31.51035 | 109.8726 | 97.33662 | -3.242488e-05 | 0.03904681 | 0 | 0 | 0 | 7_8_13_1C_Cycle
3268 | 3269 | 96500.15 | 2013-07-06 15:07 | 180.0927 | 11 | 16 | 0.2565905 | 4.100067 | 31.81134 | 31.51035 | 109.883 | 97.33662 | 6.484985e-05 | 0.03904681 | 0 | 0 | 0 | 7_8_13_1C_Cycle
3269 | 3270 | 96530.17 | 2013-07-06 15:08 | 210.1082 | 11 | 16 | 0.187531 | 4.099905 | 31.81317 | 31.51035 | 109.8905 | 97.33662 | 3.242493e-05 | 0.03904681 | 0 | 0 | 0 | 7_8_13_1C_Cycle
3270 | 3271 | 96560.18 | 2013-07-06 15:08 | 240.1236 | 11 | 16 | 0.1417317 | 4.099905 | 31.81453 | 31.51035 | 109.8961 | 97.33662 | 0 | 0.03904681 | 0 | 0 | 0 | 7_8_13_1C_Cycle
3271 | 3272 | 96590.2 | 2013-07-06 15:09 | 270.139 | 11 | 16 | 0.1099968 | 4.099742 | 31.81557 | 31.51035 | 109.9003 | 97.33662 | 0 | 0.03904681 | 0 | 0 | 0 | 7_8_13_1C_Cycle
3272 | 3273 | 96620.21 | 2013-07-06 15:09 | 300.1542 | 11 | 16 | 0.08890034 | 4.099742 | 31.81639 | 31.51035 | 109.9037 | 97.33662 | -3.242493e-05 | 0.03904681 | 0 | 0 | 0 | 7_8_13_1C_Cycle
3273 | 3274 | 96636.02 | 2013-07-06 15:10 | 315.9664 | 11 | 16 | 0.07988475 | 4.099742 | 31.81676 | 31.51035 | 109.9052 | 97.33662 | 3.232956e-05 | 0.03904681 | 0 | 0 | 0 | 7_8_13_1C_Cycle