## Sheet1
| Data_Point | Test_Time(s) | Date_Time | Step_Time(s) | Step_Index | Cycle_Index | Current(A) | Voltage(V) | Charge_Capacity(Ah) | Discharge_Capacity(Ah) | Charge_Energy(Wh) | Discharge_Energy(Wh) | dV/dt(V/s) | Internal_Resistance(Ohm) | Is_FC_Data | AC_Impedance(Ohm) | ACI_Phase_Angle(Deg) | Battery_Label
424 | 425 | 12486.44 | 2013-07-05 15:47 | 30.01494 | 4 | 3 | 0 | 4.024605 | 4.080321 | 3.943941 | 14.14015 | 12.1494 | -0.001813698 | 0.038489 | 0 | 0 | 0 | 7_8_13_1C_Cycle
425 | 426 | 12516.45 | 2013-07-05 15:47 | 60.03093 | 4 | 3 | 0 | 3.972948 | 4.080321 | 3.943941 | 14.14015 | 12.1494 | -0.001392651 | 0.038489 | 0 | 0 | 0 | 7_8_13_1C_Cycle
426 | 427 | 12546.47 | 2013-07-05 15:48 | 90.04629 | 4 | 3 | 0 | 3.932303 | 4.080321 | 3.943941 | 14.14015 | 12.1494 | -0.001101112 | 0.038489 | 0 | 0 | 0 | 7_8_13_1C_Cycle
427 | 428 | 12576.44 | 2013-07-05 15:48 | 120.0148 | 4 | 3 | 0 | 3.898621 | 4.080321 | 3.943941 | 14.14015 | 12.1494 | -0.0009716034 | 0.038489 | 0 | 0 | 0 | 7_8_13_1C_Cycle
428 | 429 | 12576.47 | 2013-07-05 15:48 | 0.03113426 | 5 | 3 | -0.0003540663 | 3.898459 | 4.080321 | 3.943941 | 14.14015 | 12.1494 | 0 | 0.02494657 | 0 | 0 | 0 | 7_8_13_1C_Cycle
429 | 430 | 12606.49 | 2013-07-05 15:49 | 30.01542 | 6 | 3 | 0 | 3.869311 | 4.080321 | 3.943941 | 14.14015 | 12.1494 | -0.0008096695 | 0.02494657 | 0 | 0 | 0 | 7_8_13_1C_Cycle
430 | 431 | 12636.49 | 2013-07-05 15:49 | 60.01521 | 6 | 3 | 0 | 3.843725 | 4.080321 | 3.943941 | 14.14015 | 12.1494 | -0.0007125378 | 0.02494657 | 0 | 0 | 0 | 7_8_13_1C_Cycle
431 | 432 | 12666.5 | 2013-07-05 15:50 | 30.01541 | 7 | 3 | -2.599911 | 3.244407 | 4.080321 | 3.965616 | 14.14015 | 12.22136 | -0.001554584 | 0.02494657 | 0 | 0 | 0 | 7_8_13_1C_Cycle
432 | 433 | 12696.52 | 2013-07-05 15:50 | 60.03079 | 7 | 3 | -2.599731 | 3.223356 | 4.080321 | 3.987291 | 14.14015 | 12.29139 | -0.0002591133 | 0.02494657 | 0 | 0 | 0 | 7_8_13_1C_Cycle
433 | 434 | 12726.53 | 2013-07-05 15:51 | 90.04621 | 7 | 3 | -2.599731 | 3.218174 | 4.080321 | 4.008966 | 14.14015 | 12.3612 | -6.475449e-05 | 0.02494657 | 0 | 0 | 0 | 7_8_13_1C_Cycle
434 | 435 | 12756.55 | 2013-07-05 15:51 | 120.0617 | 7 | 3 | -2.599551 | 3.215421 | 4.080321 | 4.030642 | 14.14015 | 12.43092 | -6.480217e-05 | 0.02494657 | 0 | 0 | 0 | 7_8_13_1C_Cycle
435 | 436 | 12786.56 | 2013-07-05 15:52 | 150.0769 | 7 | 3 | -2.599731 | 3.212992 | 4.080321 | 4.052318 | 14.14015 | 12.50059 | -6.480217e-05 | 0.02494657 | 0 | 0 | 0 | 7_8_13_1C_Cycle
436 | 437 | 12816.58 | 2013-07-05 15:52 | 180.0926 | 7 | 3 | -2.599731 | 3.210725 | 4.080321 | 4.073994 | 14.14015 | 12.57021 | -9.713173e-05 | 0.02494657 | 0 | 0 | 0 | 7_8_13_1C_Cycle
437 | 438 | 12846.59 | 2013-07-05 15:53 | 210.1079 | 7 | 3 | -2.599911 | 3.208458 | 4.080321 | 4.09567 | 14.14015 | 12.63978 | -6.475449e-05 | 0.02494657 | 0 | 0 | 0 | 7_8_13_1C_Cycle
438 | 439 | 12876.61 | 2013-07-05 15:53 | 240.1234 | 7 | 3 | -2.599731 | 3.206353 | 4.080321 | 4.117346 | 14.14015 | 12.70931 | -6.480217e-05 | 0.02494657 | 0 | 0 | 0 | 7_8_13_1C_Cycle
439 | 440 | 12906.63 | 2013-07-05 15:54 | 270.1387 | 7 | 3 | -2.599731 | 3.204086 | 4.080321 | 4.139022 | 14.14015 | 12.77879 | -6.480217e-05 | 0.02494657 | 0 | 0 | 0 | 7_8_13_1C_Cycle
440 | 441 | 12936.64 | 2013-07-05 15:54 | 300.1536 | 7 | 3 | -2.599731 | 3.201981 | 4.080321 | 4.160687 | 14.14015 | 12.84818 | -6.475449e-05 | 0.02494657 | 0 | 0 | 0 | 7_8_13_1C_Cycle
441 | 442 | 12966.66 | 2013-07-05 15:55 | 330.1697 | 7 | 3 | -2.599911 | 3.199876 | 4.080321 | 4.182374 | 14.14015 | 12.9176 | -6.480217e-05 | 0.02494657 | 0 | 0 | 0 | 7_8_13_1C_Cycle
442 | 443 | 12996.67 | 2013-07-05 15:55 | 360.1848 | 7 | 3 | -2.599731 | 3.197608 | 4.080321 | 4.204049 | 14.14015 | 12.98693 | -9.717941e-05 | 0.02494657 | 0 | 0 | 0 | 7_8_13_1C_Cycle
443 | 444 | 13026.67 | 2013-07-05 15:56 | 390.185 | 7 | 3 | -2.599911 | 3.195342 | 4.080321 | 4.225714 | 14.14015 | 13.05619 | -0.000129509 | 0.02494657 | 0 | 0 | 0 | 7_8_13_1C_Cycle
444 | 445 | 13056.69 | 2013-07-05 15:56 | 420.2002 | 7 | 3 | -2.599731 | 3.19356 | 4.080321 | 4.247389 | 14.14015 | 13.12543 | -3.242493e-05 | 0.02494657 | 0 | 0 | 0 | 7_8_13_1C_Cycle
445 | 446 | 13086.7 | 2013-07-05 15:57 | 450.2156 | 7 | 3 | -2.599551 | 3.191455 | 4.080321 | 4.269065 | 14.14015 | 13.19463 | 0 | 0.02494657 | 0 | 0 | 0 | 7_8_13_1C_Cycle
446 | 447 | 13116.72 | 2013-07-05 15:57 | 480.2311 | 7 | 3 | -2.599731 | 3.189512 | 4.080321 | 4.29074 | 14.14015 | 13.26378 | -6.480217e-05 | 0.02494657 | 0 | 0 | 0 | 7_8_13_1C_Cycle
447 | 448 | 13146.73 | 2013-07-05 15:58 | 510.2465 | 7 | 3 | -2.599731 | 3.187569 | 4.080321 | 4.312416 | 14.14015 | 13.33289 | -3.237724e-05 | 0.02494657 | 0 | 0 | 0 | 7_8_13_1C_Cycle
448 | 449 | 13176.75 | 2013-07-05 15:58 | 540.2618 | 7 | 3 | -2.599911 | 3.185463 | 4.080321 | 4.334091 | 14.14015 | 13.40196 | -9.717941e-05 | 0.02494657 | 0 | 0 | 0 | 7_8_13_1C_Cycle
449 | 450 | 13206.76 | 2013-07-05 15:59 | 570.2773 | 7 | 3 | -2.599551 | 3.183844 | 4.080321 | 4.355767 | 14.14015 | 13.47099 | -9.717941e-05 | 0.02494657 | 0 | 0 | 0 | 7_8_13_1C_Cycle
450 | 451 | 13236.78 | 2013-07-05 15:59 | 600.2927 | 7 | 3 | -2.599911 | 3.181901 | 4.080321 | 4.377442 | 14.14015 | 13.53999 | -9.717941e-05 | 0.02494657 | 0 | 0 | 0 | 7_8_13_1C_Cycle
451 | 452 | 13266.79 | 2013-07-05 16:00 | 630.3083 | 7 | 3 | -2.599911 | 3.180282 | 4.080321 | 4.399118 | 14.14015 | 13.60894 | -3.237724e-05 | 0.02494657 | 0 | 0 | 0 | 7_8_13_1C_Cycle
452 | 453 | 13296.81 | 2013-07-05 16:00 | 660.3236 | 7 | 3 | -2.599911 | 3.178662 | 4.080321 | 4.420794 | 14.14015 | 13.67786 | -6.475449e-05 | 0.02494657 | 0 | 0 | 0 | 7_8_13_1C_Cycle
453 | 454 | 13326.83 | 2013-07-05 16:01 | 690.339 | 7 | 3 | -2.599551 | 3.177205 | 4.080321 | 4.442469 | 14.14015 | 13.74674 | -3.237724e-05 | 0.02494657 | 0 | 0 | 0 | 7_8_13_1C_Cycle
454 | 455 | 13356.84 | 2013-07-05 16:01 | 720.3545 | 7 | 3 | -2.599731 | 3.175424 | 4.080321 | 4.464145 | 14.14015 | 13.81559 | -6.475449e-05 | 0.02494657 | 0 | 0 | 0 | 7_8_13_1C_Cycle
455 | 456 | 13386.86 | 2013-07-05 16:02 | 750.3694 | 7 | 3 | -2.599731 | 3.173966 | 4.080321 | 4.485809 | 14.14015 | 13.88437 | -6.480217e-05 | 0.02494657 | 0 | 0 | 0 | 7_8_13_1C_Cycle
456 | 457 | 13416.86 | 2013-07-05 16:02 | 780.3696 | 7 | 3 | -2.599911 | 3.172347 | 4.080321 | 4.507485 | 14.14015 | 13.95315 | -9.717941e-05 | 0.02494657 | 0 | 0 | 0 | 7_8_13_1C_Cycle
457 | 458 | 13446.87 | 2013-07-05 16:03 | 810.3849 | 7 | 3 | -2.599731 | 3.170889 | 4.080321 | 4.529161 | 14.14015 | 14.0219 | -3.242493e-05 | 0.02494657 | 0 | 0 | 0 | 7_8_13_1C_Cycle
458 | 459 | 13476.87 | 2013-07-05 16:03 | 840.3849 | 7 | 3 | -2.599731 | 3.169432 | 4.080321 | 4.550825 | 14.14015 | 14.09058 | -3.237724e-05 | 0.02494657 | 0 | 0 | 0 | 7_8_13_1C_Cycle
459 | 460 | 13506.89 | 2013-07-05 16:04 | 870.4001 | 7 | 3 | -2.599731 | 3.167975 | 4.080321 | 4.572501 | 14.14015 | 14.15926 | -6.475449e-05 | 0.02494657 | 0 | 0 | 0 | 7_8_13_1C_Cycle
460 | 461 | 13536.9 | 2013-07-05 16:04 | 900.4157 | 7 | 3 | -2.599731 | 3.166355 | 4.080321 | 4.594176 | 14.14015 | 14.22791 | -6.475449e-05 | 0.02494657 | 0 | 0 | 0 | 7_8_13_1C_Cycle
461 | 462 | 13566.92 | 2013-07-05 16:05 | 930.4311 | 7 | 3 | -2.599731 | 3.164898 | 4.080321 | 4.615852 | 14.14015 | 14.29653 | -6.475449e-05 | 0.02494657 | 0 | 0 | 0 | 7_8_13_1C_Cycle
462 | 463 | 13596.93 | 2013-07-05 16:05 | 960.4467 | 7 | 3 | -2.599731 | 3.163279 | 4.080321 | 4.637528 | 14.14015 | 14.36511 | -3.237724e-05 | 0.02494657 | 0 | 0 | 0 | 7_8_13_1C_Cycle
463 | 464 | 13626.95 | 2013-07-05 16:06 | 990.4615 | 7 | 3 | -2.599911 | 3.161659 | 4.080321 | 4.659192 | 14.14015 | 14.43362 | -6.475449e-05 | 0.02494657 | 0 | 0 | 0 | 7_8_13_1C_Cycle
464 | 465 | 13656.96 | 2013-07-05 16:06 | 1020.477 | 7 | 3 | -2.599911 | 3.16004 | 4.080321 | 4.680879 | 14.14015 | 14.50217 | -3.237724e-05 | 0.02494657 | 0 | 0 | 0 | 7_8_13_1C_Cycle
465 | 466 | 13686.98 | 2013-07-05 16:07 | 1050.493 | 7 | 3 | -2.599551 | 3.158582 | 4.080321 | 4.702554 | 14.14015 | 14.57065 | -3.237724e-05 | 0.02494657 | 0 | 0 | 0 | 7_8_13_1C_Cycle
466 | 467 | 13717 | 2013-07-05 16:07 | 1080.508 | 7 | 3 | -2.599911 | 3.156639 | 4.080321 | 4.72423 | 14.14015 | 14.6391 | -0.0001295567 | 0.02494657 | 0 | 0 | 0 | 7_8_13_1C_Cycle
467 | 468 | 13747.01 | 2013-07-05 16:08 | 1110.524 | 7 | 3 | -2.599731 | 3.15502 | 4.080321 | 4.745906 | 14.14015 | 14.7075 | -6.475449e-05 | 0.02494657 | 0 | 0 | 0 | 7_8_13_1C_Cycle
468 | 469 | 13777.03 | 2013-07-05 16:08 | 1140.539 | 7 | 3 | -2.599731 | 3.153239 | 4.080321 | 4.767581 | 14.14015 | 14.77587 | -3.237724e-05 | 0.02494657 | 0 | 0 | 0 | 7_8_13_1C_Cycle
469 | 470 | 13807.04 | 2013-07-05 16:09 | 1170.554 | 7 | 3 | -2.599551 | 3.151295 | 4.080321 | 4.789246 | 14.14015 | 14.84416 | -6.480217e-05 | 0.02494657 | 0 | 0 | 0 | 7_8_13_1C_Cycle
470 | 471 | 13837.06 | 2013-07-05 16:09 | 1200.57 | 7 | 3 | -2.599911 | 3.14919 | 4.080321 | 4.810932 | 14.14015 | 14.91248 | -6.475449e-05 | 0.02494657 | 0 | 0 | 0 | 7_8_13_1C_Cycle
471 | 472 | 13867.07 | 2013-07-05 16:10 | 1230.585 | 7 | 3 | -2.599731 | 3.147409 | 4.080321 | 4.832608 | 14.14015 | 14.98073 | -3.242493e-05 | 0.02494657 | 0 | 0 | 0 | 7_8_13_1C_Cycle
472 | 473 | 13897.09 | 2013-07-05 16:10 | 1260.601 | 7 | 3 | -2.599551 | 3.145304 | 4.080321 | 4.854284 | 14.14015 | 15.04893 | -6.475449e-05 | 0.02494657 | 0 | 0 | 0 | 7_8_13_1C_Cycle
473 | 474 | 13927.1 | 2013-07-05 16:11 | 1290.616 | 7 | 3 | -2.599731 | 3.143199 | 4.080321 | 4.875959 | 14.14015 | 15.11708 | -9.717941e-05 | 0.02494657 | 0 | 0 | 0 | 7_8_13_1C_Cycle
474 | 475 | 13957.12 | 2013-07-05 16:11 | 1320.632 | 7 | 3 | -2.599551 | 3.141094 | 4.080321 | 4.897635 | 14.14015 | 15.18519 | -3.237724e-05 | 0.02494657 | 0 | 0 | 0 | 7_8_13_1C_Cycle
475 | 476 | 13987.13 | 2013-07-05 16:12 | 1350.647 | 7 | 3 | -2.599911 | 3.138665 | 4.080321 | 4.91931 | 14.14015 | 15.25324 | -0.000129509 | 0.02494657 | 0 | 0 | 0 | 7_8_13_1C_Cycle
476 | 477 | 14017.15 | 2013-07-05 16:12 | 1380.662 | 7 | 3 | -2.599731 | 3.136559 | 4.080321 | 4.940986 | 14.14015 | 15.32125 | -3.237724e-05 | 0.02494657 | 0 | 0 | 0 | 7_8_13_1C_Cycle
477 | 478 | 14047.16 | 2013-07-05 16:13 | 1410.678 | 7 | 3 | -2.599731 | 3.13413 | 4.080321 | 4.962661 | 14.14015 | 15.38921 | -6.475449e-05 | 0.02494657 | 0 | 0 | 0 | 7_8_13_1C_Cycle
478 | 479 | 14077.18 | 2013-07-05 16:13 | 1440.693 | 7 | 3 | -2.599731 | 3.131701 | 4.080321 | 4.984337 | 14.14015 | 15.45712 | -3.237724e-05 | 0.02494657 | 0 | 0 | 0 | 7_8_13_1C_Cycle
479 | 480 | 14107.2 | 2013-07-05 16:14 | 1470.708 | 7 | 3 | -2.599731 | 3.128949 | 4.080321 | 5.006012 | 14.14015 | 15.52497 | -9.713173e-05 | 0.02494657 | 0 | 0 | 0 | 7_8_13_1C_Cycle
480 | 481 | 14137.2 | 2013-07-05 16:14 | 1500.709 | 7 | 3 | -2.599731 | 3.12652 | 4.080321 | 5.027677 | 14.14015 | 15.59273 | -3.237724e-05 | 0.02494657 | 0 | 0 | 0 | 7_8_13_1C_Cycle
481 | 482 | 14167.21 | 2013-07-05 16:15 | 1530.724 | 7 | 3 | -2.599731 | 3.123767 | 4.080321 | 5.049352 | 14.14015 | 15.66047 | -6.480217e-05 | 0.02494657 | 0 | 0 | 0 | 7_8_13_1C_Cycle
482 | 483 | 14197.23 | 2013-07-05 16:15 | 1560.739 | 7 | 3 | -2.599731 | 3.121014 | 4.080321 | 5.071028 | 14.14015 | 15.72815 | -6.475449e-05 | 0.02494657 | 0 | 0 | 0 | 7_8_13_1C_Cycle
483 | 484 | 14227.24 | 2013-07-05 16:16 | 1590.755 | 7 | 3 | -2.599731 | 3.118261 | 4.080321 | 5.092704 | 14.14015 | 15.79577 | -3.242493e-05 | 0.02494657 | 0 | 0 | 0 | 7_8_13_1C_Cycle
484 | 485 | 14257.26 | 2013-07-05 16:16 | 1620.77 | 7 | 3 | -2.599731 | 3.115184 | 4.080321 | 5.114368 | 14.14015 | 15.86329 | -6.475449e-05 | 0.02494657 | 0 | 0 | 0 | 7_8_13_1C_Cycle
485 | 486 | 14287.27 | 2013-07-05 16:17 | 1650.786 | 7 | 3 | -2.599731 | 3.112108 | 4.080321 | 5.136055 | 14.14015 | 15.93081 | -6.475449e-05 | 0.02494657 | 0 | 0 | 0 | 7_8_13_1C_Cycle
486 | 487 | 14317.29 | 2013-07-05 16:17 | 1680.801 | 7 | 3 | -2.599731 | 3.108869 | 4.080321 | 5.157731 | 14.14015 | 15.99823 | -0.0001295567 | 0.02494657 | 0 | 0 | 0 | 7_8_13_1C_Cycle
487 | 488 | 14347.3 | 2013-07-05 16:18 | 1710.816 | 7 | 3 | -2.599731 | 3.105792 | 4.080321 | 5.179406 | 14.14015 | 16.06558 | -6.475449e-05 | 0.02494657 | 0 | 0 | 0 | 7_8_13_1C_Cycle
488 | 489 | 14377.32 | 2013-07-05 16:18 | 1740.832 | 7 | 3 | -2.599911 | 3.102229 | 4.080321 | 5.201082 | 14.14015 | 16.13287 | -0.0001295567 | 0.02494657 | 0 | 0 | 0 | 7_8_13_1C_Cycle
489 | 490 | 14407.33 | 2013-07-05 16:19 | 1770.847 | 7 | 3 | -2.599551 | 3.098829 | 4.080321 | 5.222757 | 14.14015 | 16.20007 | -9.717941e-05 | 0.02494657 | 0 | 0 | 0 | 7_8_13_1C_Cycle
490 | 491 | 14437.35 | 2013-07-05 16:19 | 1800.863 | 7 | 3 | -2.599551 | 3.095428 | 4.080321 | 5.244433 | 14.14015 | 16.2672 | -3.237724e-05 | 0.02494657 | 0 | 0 | 0 | 7_8_13_1C_Cycle
491 | 492 | 14467.37 | 2013-07-05 16:20 | 1830.878 | 7 | 3 | -2.599551 | 3.09138 | 4.080321 | 5.266109 | 14.14015 | 16.33425 | -0.0001295567 | 0.02494657 | 0 | 0 | 0 | 7_8_13_1C_Cycle
492 | 493 | 14497.38 | 2013-07-05 16:20 | 1860.894 | 7 | 3 | -2.599731 | 3.087493 | 4.080321 | 5.287784 | 14.14015 | 16.40122 | -0.0001295567 | 0.02494657 | 0 | 0 | 0 | 7_8_13_1C_Cycle
493 | 494 | 14527.4 | 2013-07-05 16:21 | 1890.909 | 7 | 3 | -2.599911 | 3.083607 | 4.080321 | 5.30946 | 14.14015 | 16.4681 | -0.0001295567 | 0.02494657 | 0 | 0 | 0 | 7_8_13_1C_Cycle
494 | 495 | 14557.41 | 2013-07-05 16:21 | 1920.924 | 7 | 3 | -2.599551 | 3.079721 | 4.080321 | 5.331135 | 14.14015 | 16.53489 | -6.475449e-05 | 0.02494657 | 0 | 0 | 0 | 7_8_13_1C_Cycle
495 | 496 | 14587.43 | 2013-07-05 16:22 | 1950.939 | 7 | 3 | -2.599551 | 3.075672 | 4.080321 | 5.352495 | 14.14015 | 16.60063 | -0.000129509 | 0.02494657 | 0 | 0 | 0 | 7_8_13_1C_Cycle
496 | 497 | 14617.43 | 2013-07-05 16:22 | 1980.94 | 7 | 3 | -2.599551 | 3.071462 | 4.080321 | 5.374475 | 14.14015 | 16.66819 | -9.717941e-05 | 0.02494657 | 0 | 0 | 0 | 7_8_13_1C_Cycle
497 | 498 | 14647.44 | 2013-07-05 16:23 | 2010.955 | 7 | 3 | -2.599911 | 3.066766 | 4.080321 | 5.396151 | 14.14015 | 16.73471 | -0.000129509 | 0.02494657 | 0 | 0 | 0 | 7_8_13_1C_Cycle
498 | 499 | 14677.46 | 2013-07-05 16:23 | 2040.971 | 7 | 3 | -2.599731 | 3.062394 | 4.080321 | 5.417826 | 14.14015 | 16.80114 | -0.0001295567 | 0.02494657 | 0 | 0 | 0 | 7_8_13_1C_Cycle
499 | 500 | 14707.47 | 2013-07-05 16:24 | 2070.986 | 7 | 3 | -2.599731 | 3.057536 | 4.080321 | 5.439502 | 14.14015 | 16.86747 | -0.0001619339 | 0.02494657 | 0 | 0 | 0 | 7_8_13_1C_Cycle
500 | 501 | 14737.49 | 2013-07-05 16:24 | 2101.001 | 7 | 3 | -2.599731 | 3.052192 | 4.080321 | 5.461177 | 14.14015 | 16.93368 | -0.0001943111 | 0.02494657 | 0 | 0 | 0 | 7_8_13_1C_Cycle
501 | 502 | 14767.5 | 2013-07-05 16:25 | 2131.016 | 7 | 3 | -2.599731 | 3.046362 | 4.080321 | 5.482853 | 14.14015 | 16.99978 | -0.0002267361 | 0.02494657 | 0 | 0 | 0 | 7_8_13_1C_Cycle
502 | 503 | 14797.5 | 2013-07-05 16:25 | 2161.017 | 7 | 3 | -2.599911 | 3.040047 | 4.080321 | 5.504517 | 14.14015 | 17.06571 | -0.0001619339 | 0.02494657 | 0 | 0 | 0 | 7_8_13_1C_Cycle
503 | 504 | 14827.52 | 2013-07-05 16:26 | 2191.032 | 7 | 3 | -2.599731 | 3.03276 | 4.080321 | 5.526193 | 14.14015 | 17.13153 | -0.0001943111 | 0.02494657 | 0 | 0 | 0 | 7_8_13_1C_Cycle
504 | 505 | 14857.53 | 2013-07-05 16:26 | 2221.047 | 7 | 3 | -2.599551 | 3.024501 | 4.080321 | 5.547869 | 14.14015 | 17.19718 | -0.0002591133 | 0.02494657 | 0 | 0 | 0 | 7_8_13_1C_Cycle
505 | 506 | 14887.55 | 2013-07-05 16:27 | 2251.063 | 7 | 3 | -2.599731 | 3.015271 | 4.080321 | 5.569544 | 14.14015 | 17.26264 | -0.0002591133 | 0.02494657 | 0 | 0 | 0 | 7_8_13_1C_Cycle
506 | 507 | 14917.56 | 2013-07-05 16:27 | 2281.078 | 7 | 3 | -2.599551 | 3.004745 | 4.080321 | 5.59122 | 14.14015 | 17.32788 | -0.0002914905 | 0.02494657 | 0 | 0 | 0 | 7_8_13_1C_Cycle
507 | 508 | 14947.58 | 2013-07-05 16:28 | 2311.094 | 7 | 3 | -2.599731 | 2.992762 | 4.080321 | 5.612895 | 14.14015 | 17.39288 | -0.000356245 | 0.02494657 | 0 | 0 | 0 | 7_8_13_1C_Cycle
508 | 509 | 14977.6 | 2013-07-05 16:28 | 2341.109 | 7 | 3 | -2.599731 | 2.978998 | 4.080321 | 5.634571 | 14.14015 | 17.4576 | -0.0004534245 | 0.02494657 | 0 | 0 | 0 | 7_8_13_1C_Cycle
509 | 510 | 15007.61 | 2013-07-05 16:29 | 2371.124 | 7 | 3 | -2.59937 | 2.963614 | 4.080321 | 5.656246 | 14.14015 | 17.52201 | -0.0004858017 | 0.02494657 | 0 | 0 | 0 | 7_8_13_1C_Cycle
510 | 511 | 15037.63 | 2013-07-05 16:29 | 2401.14 | 7 | 3 | -2.599731 | 2.946125 | 4.080321 | 5.677922 | 14.14015 | 17.58606 | -0.0005829334 | 0.02494657 | 0 | 0 | 0 | 7_8_13_1C_Cycle
511 | 512 | 15067.64 | 2013-07-05 16:30 | 2431.155 | 7 | 3 | -2.599911 | 2.926207 | 4.080321 | 5.699586 | 14.14015 | 17.64968 | -0.0006801129 | 0.02494657 | 0 | 0 | 0 | 7_8_13_1C_Cycle
512 | 513 | 15097.64 | 2013-07-05 16:30 | 2461.155 | 7 | 3 | -2.599731 | 2.90386 | 4.080321 | 5.721262 | 14.14015 | 17.71287 | -0.0006477356 | 0.02494657 | 0 | 0 | 0 | 7_8_13_1C_Cycle
513 | 514 | 15127.66 | 2013-07-05 16:31 | 2491.17 | 7 | 3 | -2.599731 | 2.877627 | 4.080321 | 5.742926 | 14.14015 | 17.7755 | -0.0008420467 | 0.02494657 | 0 | 0 | 0 | 7_8_13_1C_Cycle
514 | 515 | 15157.66 | 2013-07-05 16:31 | 2521.171 | 7 | 3 | -2.599731 | 2.847507 | 4.080321 | 5.764602 | 14.14015 | 17.83756 | -0.0009716034 | 0.02494657 | 0 | 0 | 0 | 7_8_13_1C_Cycle
515 | 516 | 15187.67 | 2013-07-05 16:32 | 2551.185 | 7 | 3 | -2.599551 | 2.812206 | 4.080321 | 5.786277 | 14.14015 | 17.89891 | -0.001133537 | 0.02494657 | 0 | 0 | 0 | 7_8_13_1C_Cycle
516 | 517 | 15217.69 | 2013-07-05 16:32 | 2581.201 | 7 | 3 | -2.599911 | 2.769779 | 4.080321 | 5.807953 | 14.14015 | 17.95942 | -0.001392651 | 0.02494657 | 0 | 0 | 0 | 7_8_13_1C_Cycle
517 | 518 | 15247.69 | 2013-07-05 16:33 | 2611.201 | 7 | 3 | -2.599731 | 2.717798 | 4.080321 | 5.829617 | 14.14015 | 18.01889 | -0.00191083 | 0.02494657 | 0 | 0 | 0 | 7_8_13_1C_Cycle
518 | 519 | 15277.7 | 2013-07-05 16:33 | 2641.216 | 7 | 3 | -2.599731 | 2.651082 | 4.080321 | 5.851293 | 14.14015 | 18.07711 | -0.002234697 | 0.02494657 | 0 | 0 | 0 | 7_8_13_1C_Cycle
519 | 520 | 15307.72 | 2013-07-05 16:34 | 2671.232 | 7 | 3 | -2.599911 | 2.557484 | 4.080321 | 5.872969 | 14.14015 | 18.13363 | -0.003271055 | 0.02494657 | 0 | 0 | 0 | 7_8_13_1C_Cycle
520 | 521 | 15337.73 | 2013-07-05 16:34 | 2701.247 | 7 | 3 | -2.599731 | 2.397331 | 4.080321 | 5.894644 | 14.14015 | 18.18753 | -0.006412602 | 0.02494657 | 0 | 0 | 0 | 7_8_13_1C_Cycle
521 | 522 | 15367.75 | 2013-07-05 16:35 | 2731.262 | 7 | 3 | -2.599731 | 2.017596 | 4.080321 | 5.91632 | 14.14015 | 18.23599 | -0.01577234 | 0.02494657 | 0 | 0 | 0 | 7_8_13_1C_Cycle
522 | 523 | 15368.73 | 2013-07-05 16:35 | 2732.247 | 7 | 3 | -2.599551 | 1.999621 | 4.080321 | 5.917031 | 14.14015 | 18.23741 | -0.01603143 | 0.02494657 | 0 | 0 | 0 | 7_8_13_1C_Cycle
523 | 524 | 15368.75 | 2013-07-05 16:35 | 0.01557742 | 8 | 3 | -0.0005343782 | 2.082046 | 4.080321 | 5.917031 | 14.14015 | 18.23741 | 0 | 0.05131867 | 0 | 0 | 0 | 7_8_13_1C_Cycle
524 | 525 | 15398.77 | 2013-07-05 16:36 | 30.0153 | 9 | 3 | 0 | 2.466153 | 4.080321 | 5.917031 | 14.14015 | 18.23741 | 0.002396631 | 0.05131867 | 0 | 0 | 0 | 7_8_13_1C_Cycle
525 | 526 | 15428.78 | 2013-07-05 16:36 | 60.03074 | 9 | 3 | 0 | 2.517324 | 4.080321 | 5.917031 | 14.14015 | 18.23741 | 0.001036358 | 0.05131867 | 0 | 0 | 0 | 7_8_13_1C_Cycle
526 | 527 | 15458.8 | 2013-07-05 16:36 | 90.04625 | 9 | 3 | 0 | 2.544853 | 4.080321 | 5.917031 | 14.14015 | 18.23741 | 0.0006801129 | 0.05131867 | 0 | 0 | 0 | 7_8_13_1C_Cycle
527 | 528 | 15488.76 | 2013-07-05 16:37 | 120.0141 | 9 | 3 | 0 | 2.562504 | 4.080321 | 5.917031 | 14.14015 | 18.23741 | 0.0004534245 | 0.05131867 | 0 | 0 | 0 | 7_8_13_1C_Cycle
528 | 529 | 15518.78 | 2013-07-05 16:38 | 30.01531 | 10 | 3 | 2.599744 | 2.925236 | 4.101987 | 5.917031 | 14.20155 | 18.23741 | 0.004080772 | 0.05131867 | 0 | 0 | 0 | 7_8_13_1C_Cycle
529 | 530 | 15548.8 | 2013-07-05 16:38 | 60.03141 | 10 | 3 | 2.599924 | 3.025959 | 4.123664 | 5.917031 | 14.26614 | 18.23741 | 0.002396631 | 0.05131867 | 0 | 0 | 0 | 7_8_13_1C_Cycle
530 | 531 | 15578.81 | 2013-07-05 16:39 | 90.04681 | 10 | 3 | 2.599924 | 3.094619 | 4.145341 | 5.917031 | 14.33252 | 18.23741 | 0.00181365 | 0.05131867 | 0 | 0 | 0 | 7_8_13_1C_Cycle
531 | 532 | 15608.83 | 2013-07-05 16:39 | 120.0622 | 10 | 3 | 2.599924 | 3.146923 | 4.167018 | 5.917031 | 14.40019 | 18.23741 | 0.001457405 | 0.05131867 | 0 | 0 | 0 | 7_8_13_1C_Cycle
532 | 533 | 15638.84 | 2013-07-05 16:40 | 150.0775 | 10 | 3 | 2.600105 | 3.189512 | 4.188695 | 5.917031 | 14.46888 | 18.23741 | 0.001327848 | 0.05131867 | 0 | 0 | 0 | 7_8_13_1C_Cycle
533 | 534 | 15668.86 | 2013-07-05 16:40 | 180.093 | 10 | 3 | 2.599744 | 3.224975 | 4.210372 | 5.917031 | 14.53841 | 18.23741 | 0.001036358 | 0.05131867 | 0 | 0 | 0 | 7_8_13_1C_Cycle
534 | 535 | 15698.87 | 2013-07-05 16:40 | 210.1084 | 10 | 3 | 2.600105 | 3.255257 | 4.232049 | 5.917031 | 14.60865 | 18.23741 | 0.0008420944 | 0.05131867 | 0 | 0 | 0 | 7_8_13_1C_Cycle
535 | 536 | 15728.89 | 2013-07-05 16:41 | 240.1239 | 10 | 3 | 2.599744 | 3.281652 | 4.253725 | 5.917031 | 14.67951 | 18.23741 | 0.0007448673 | 0.05131867 | 0 | 0 | 0 | 7_8_13_1C_Cycle
536 | 537 | 15758.9 | 2013-07-05 16:41 | 270.1392 | 10 | 3 | 2.599744 | 3.303999 | 4.275401 | 5.917031 | 14.75089 | 18.23741 | 0.0006153584 | 0.05131867 | 0 | 0 | 0 | 7_8_13_1C_Cycle
537 | 538 | 15788.92 | 2013-07-05 16:42 | 300.1547 | 10 | 3 | 2.599564 | 3.319221 | 4.297077 | 5.917031 | 14.82269 | 18.23741 | 0.0003238678 | 0.05131867 | 0 | 0 | 0 | 7_8_13_1C_Cycle
538 | 539 | 15818.93 | 2013-07-05 16:42 | 330.1701 | 10 | 3 | 2.599744 | 3.327803 | 4.318752 | 5.917031 | 14.89473 | 18.23741 | 0.0002266884 | 0.05131867 | 0 | 0 | 0 | 7_8_13_1C_Cycle
539 | 540 | 15848.95 | 2013-07-05 16:43 | 360.1856 | 10 | 3 | 2.599744 | 3.333309 | 4.340428 | 5.917031 | 14.96693 | 18.23741 | 0.0001619339 | 0.05131867 | 0 | 0 | 0 | 7_8_13_1C_Cycle
540 | 541 | 15878.97 | 2013-07-05 16:44 | 390.2007 | 10 | 3 | 2.599744 | 3.337682 | 4.362104 | 5.917031 | 15.03923 | 18.23741 | 9.717941e-05 | 0.05131867 | 0 | 0 | 0 | 7_8_13_1C_Cycle
541 | 542 | 15908.98 | 2013-07-05 16:44 | 420.2164 | 10 | 3 | 2.599924 | 3.341892 | 4.383781 | 5.917031 | 15.11162 | 18.23741 | 9.717941e-05 | 0.05131867 | 0 | 0 | 0 | 7_8_13_1C_Cycle
542 | 543 | 15939 | 2013-07-05 16:45 | 450.2318 | 10 | 3 | 2.599744 | 3.346102 | 4.405457 | 5.917031 | 15.18411 | 18.23741 | 0.0001295567 | 0.05131867 | 0 | 0 | 0 | 7_8_13_1C_Cycle
543 | 544 | 15969.01 | 2013-07-05 16:45 | 480.2472 | 10 | 3 | 2.599744 | 3.350474 | 4.427133 | 5.917031 | 15.25669 | 18.23741 | 9.713173e-05 | 0.05131867 | 0 | 0 | 0 | 7_8_13_1C_Cycle
544 | 545 | 15999.03 | 2013-07-05 16:46 | 510.2623 | 10 | 3 | 2.599744 | 3.355008 | 4.448799 | 5.917031 | 15.32933 | 18.23741 | 0.0001295567 | 0.05131867 | 0 | 0 | 0 | 7_8_13_1C_Cycle
545 | 546 | 16029.04 | 2013-07-05 16:46 | 540.2781 | 10 | 3 | 2.599924 | 3.360028 | 4.470487 | 5.917031 | 15.40215 | 18.23741 | 0.0001619339 | 0.05131867 | 0 | 0 | 0 | 7_8_13_1C_Cycle
546 | 547 | 16059.06 | 2013-07-05 16:47 | 570.2935 | 10 | 3 | 2.600105 | 3.364724 | 4.492164 | 5.917031 | 15.47504 | 18.23741 | 0.0002259841 | 0.05131867 | 0 | 0 | 0 | 7_8_13_1C_Cycle
547 | 548 | 16089.07 | 2013-07-05 16:47 | 600.3089 | 10 | 3 | 2.599924 | 3.369259 | 4.513841 | 5.917031 | 15.54802 | 18.23741 | 0.0001295567 | 0.05131867 | 0 | 0 | 0 | 7_8_13_1C_Cycle
548 | 549 | 16119.09 | 2013-07-05 16:48 | 630.3243 | 10 | 3 | 2.600105 | 3.373955 | 4.535518 | 5.917031 | 15.62111 | 18.23741 | 0.000129509 | 0.05131867 | 0 | 0 | 0 | 7_8_13_1C_Cycle
549 | 550 | 16149.1 | 2013-07-05 16:48 | 660.3393 | 10 | 3 | 2.599924 | 3.378327 | 4.557184 | 5.917031 | 15.69425 | 18.23741 | 9.717941e-05 | 0.05131867 | 0 | 0 | 0 | 7_8_13_1C_Cycle
550 | 551 | 16179.1 | 2013-07-05 16:49 | 690.3397 | 10 | 3 | 2.599744 | 3.382699 | 4.578862 | 5.917031 | 15.76753 | 18.23741 | 0.0001295567 | 0.05131867 | 0 | 0 | 0 | 7_8_13_1C_Cycle
551 | 552 | 16209.12 | 2013-07-05 16:49 | 720.355 | 10 | 3 | 2.599924 | 3.386909 | 4.600539 | 5.917031 | 15.84091 | 18.23741 | 0.000129509 | 0.05131867 | 0 | 0 | 0 | 7_8_13_1C_Cycle
552 | 553 | 16239.13 | 2013-07-05 16:50 | 750.3704 | 10 | 3 | 2.599924 | 3.390958 | 4.622216 | 5.917031 | 15.91437 | 18.23741 | 9.713173e-05 | 0.05131867 | 0 | 0 | 0 | 7_8_13_1C_Cycle
553 | 554 | 16269.15 | 2013-07-05 16:50 | 780.3858 | 10 | 3 | 2.599924 | 3.394844 | 4.643893 | 5.917031 | 15.98792 | 18.23741 | 0.0001295567 | 0.05131867 | 0 | 0 | 0 | 7_8_13_1C_Cycle
554 | 555 | 16299.17 | 2013-07-05 16:51 | 810.401 | 10 | 3 | 2.600105 | 3.398731 | 4.66557 | 5.917031 | 16.06155 | 18.23741 | 0.0001295567 | 0.05131867 | 0 | 0 | 0 | 7_8_13_1C_Cycle
555 | 556 | 16329.18 | 2013-07-05 16:51 | 840.4167 | 10 | 3 | 2.599924 | 3.402131 | 4.687247 | 5.917031 | 16.13526 | 18.23741 | 6.475449e-05 | 0.05131867 | 0 | 0 | 0 | 7_8_13_1C_Cycle
556 | 557 | 16359.2 | 2013-07-05 16:52 | 870.4321 | 10 | 3 | 2.599924 | 3.40537 | 4.708925 | 5.917031 | 16.20905 | 18.23741 | 6.475449e-05 | 0.05131867 | 0 | 0 | 0 | 7_8_13_1C_Cycle
557 | 558 | 16389.21 | 2013-07-05 16:52 | 900.4475 | 10 | 3 | 2.599924 | 3.408608 | 4.730602 | 5.917031 | 16.2829 | 18.23741 | 9.713173e-05 | 0.05131867 | 0 | 0 | 0 | 7_8_13_1C_Cycle
558 | 559 | 16419.23 | 2013-07-05 16:53 | 930.4629 | 10 | 3 | 2.599924 | 3.411361 | 4.752279 | 5.917031 | 16.35682 | 18.23741 | 9.717941e-05 | 0.05131867 | 0 | 0 | 0 | 7_8_13_1C_Cycle
559 | 560 | 16449.24 | 2013-07-05 16:53 | 960.4783 | 10 | 3 | 2.599924 | 3.413952 | 4.773956 | 5.917031 | 16.4308 | 18.23741 | 6.480217e-05 | 0.05131867 | 0 | 0 | 0 | 7_8_13_1C_Cycle
560 | 561 | 16479.26 | 2013-07-05 16:54 | 990.4934 | 10 | 3 | 2.599744 | 3.416381 | 4.795622 | 5.917031 | 16.50479 | 18.23741 | 6.480217e-05 | 0.05131867 | 0 | 0 | 0 | 7_8_13_1C_Cycle
561 | 562 | 16509.27 | 2013-07-05 16:54 | 1020.509 | 10 | 3 | 2.599744 | 3.418324 | 4.81731 | 5.917031 | 16.57891 | 18.23741 | 0 | 0.05131867 | 0 | 0 | 0 | 7_8_13_1C_Cycle
562 | 563 | 16539.29 | 2013-07-05 16:55 | 1050.525 | 10 | 3 | 2.599744 | 3.42043 | 4.838987 | 5.917031 | 16.65303 | 18.23741 | 3.237724e-05 | 0.05131867 | 0 | 0 | 0 | 7_8_13_1C_Cycle
563 | 564 | 16569.3 | 2013-07-05 16:55 | 1080.54 | 10 | 3 | 2.600105 | 3.422373 | 4.860665 | 5.917031 | 16.7272 | 18.23741 | 6.475449e-05 | 0.05131867 | 0 | 0 | 0 | 7_8_13_1C_Cycle
564 | 565 | 16599.32 | 2013-07-05 16:56 | 1110.555 | 10 | 3 | 2.599744 | 3.423992 | 4.882342 | 5.917031 | 16.80141 | 18.23741 | 0 | 0.05131867 | 0 | 0 | 0 | 7_8_13_1C_Cycle
565 | 566 | 16629.34 | 2013-07-05 16:56 | 1140.571 | 10 | 3 | 2.599744 | 3.425611 | 4.904019 | 5.917031 | 16.87565 | 18.23741 | 6.475449e-05 | 0.05131867 | 0 | 0 | 0 | 7_8_13_1C_Cycle
566 | 567 | 16659.35 | 2013-07-05 16:57 | 1170.586 | 10 | 3 | 2.600105 | 3.427555 | 4.925696 | 5.917031 | 16.94993 | 18.23741 | 6.480217e-05 | 0.05131867 | 0 | 0 | 0 | 7_8_13_1C_Cycle
567 | 568 | 16689.37 | 2013-07-05 16:57 | 1200.602 | 10 | 3 | 2.599924 | 3.429012 | 4.947373 | 5.917031 | 17.02424 | 18.23741 | 6.475449e-05 | 0.05131867 | 0 | 0 | 0 | 7_8_13_1C_Cycle
568 | 569 | 16719.38 | 2013-07-05 16:58 | 1230.617 | 10 | 3 | 2.600105 | 3.43047 | 4.96905 | 5.917031 | 17.09858 | 18.23741 | 6.475449e-05 | 0.05131867 | 0 | 0 | 0 | 7_8_13_1C_Cycle
569 | 570 | 16749.4 | 2013-07-05 16:58 | 1260.632 | 10 | 3 | 2.599924 | 3.431765 | 4.990727 | 5.917031 | 17.17296 | 18.23741 | 6.480217e-05 | 0.05131867 | 0 | 0 | 0 | 7_8_13_1C_Cycle
570 | 571 | 16779.41 | 2013-07-05 16:59 | 1290.648 | 10 | 3 | 2.599924 | 3.433223 | 5.012393 | 5.917031 | 17.24733 | 18.23741 | 9.717941e-05 | 0.05131867 | 0 | 0 | 0 | 7_8_13_1C_Cycle
571 | 572 | 16809.43 | 2013-07-05 16:59 | 1320.663 | 10 | 3 | 2.600105 | 3.434842 | 5.034082 | 5.917031 | 17.32181 | 18.23741 | 9.717941e-05 | 0.05131867 | 0 | 0 | 0 | 7_8_13_1C_Cycle
572 | 573 | 16839.44 | 2013-07-05 17:00 | 1350.679 | 10 | 3 | 2.600105 | 3.436299 | 5.055759 | 5.917031 | 17.39628 | 18.23741 | 6.475449e-05 | 0.05131867 | 0 | 0 | 0 | 7_8_13_1C_Cycle
573 | 574 | 16869.46 | 2013-07-05 17:00 | 1380.694 | 10 | 3 | 2.599744 | 3.437595 | 5.077436 | 5.917031 | 17.47078 | 18.23741 | 3.237724e-05 | 0.05131867 | 0 | 0 | 0 | 7_8_13_1C_Cycle
574 | 575 | 16899.47 | 2013-07-05 17:01 | 1410.71 | 10 | 3 | 2.600105 | 3.439214 | 5.099113 | 5.917031 | 17.54531 | 18.23741 | 6.475449e-05 | 0.05131867 | 0 | 0 | 0 | 7_8_13_1C_Cycle
575 | 576 | 16929.49 | 2013-07-05 17:01 | 1440.725 | 10 | 3 | 2.599924 | 3.44051 | 5.12079 | 5.917031 | 17.61988 | 18.23741 | 3.242493e-05 | 0.05131867 | 0 | 0 | 0 | 7_8_13_1C_Cycle
576 | 577 | 16959.5 | 2013-07-05 17:02 | 1470.74 | 10 | 3 | 2.599924 | 3.442291 | 5.142467 | 5.917031 | 17.69448 | 18.23741 | 3.237724e-05 | 0.05131867 | 0 | 0 | 0 | 7_8_13_1C_Cycle
577 | 578 | 16989.52 | 2013-07-05 17:02 | 1500.755 | 10 | 3 | 2.599924 | 3.444072 | 5.164133 | 5.917031 | 17.76908 | 18.23741 | 6.475449e-05 | 0.05131867 | 0 | 0 | 0 | 7_8_13_1C_Cycle
578 | 579 | 17019.54 | 2013-07-05 17:03 | 1530.771 | 10 | 3 | 2.599924 | 3.445529 | 5.185821 | 5.917031 | 17.84379 | 18.23741 | 6.475449e-05 | 0.05131867 | 0 | 0 | 0 | 7_8_13_1C_Cycle
579 | 580 | 17049.55 | 2013-07-05 17:03 | 1560.787 | 10 | 3 | 2.599924 | 3.447311 | 5.207499 | 5.917031 | 17.9185 | 18.23741 | 6.475449e-05 | 0.05131867 | 0 | 0 | 0 | 7_8_13_1C_Cycle
580 | 581 | 17079.57 | 2013-07-05 17:04 | 1590.802 | 10 | 3 | 2.599744 | 3.449092 | 5.229176 | 5.917031 | 17.99325 | 18.23741 | 6.475449e-05 | 0.05131867 | 0 | 0 | 0 | 7_8_13_1C_Cycle
581 | 582 | 17109.58 | 2013-07-05 17:04 | 1620.818 | 10 | 3 | 2.599924 | 3.451035 | 5.250853 | 5.917031 | 18.06804 | 18.23741 | 6.480217e-05 | 0.05131867 | 0 | 0 | 0 | 7_8_13_1C_Cycle
582 | 583 | 17139.6 | 2013-07-05 17:05 | 1650.833 | 10 | 3 | 2.599924 | 3.45314 | 5.27253 | 5.917031 | 18.14287 | 18.23741 | 6.475449e-05 | 0.05131867 | 0 | 0 | 0 | 7_8_13_1C_Cycle
583 | 584 | 17169.61 | 2013-07-05 17:05 | 1680.848 | 10 | 3 | 2.599744 | 3.455084 | 5.294207 | 5.917031 | 18.21774 | 18.23741 | 6.480217e-05 | 0.05131867 | 0 | 0 | 0 | 7_8_13_1C_Cycle
584 | 585 | 17199.63 | 2013-07-05 17:06 | 1710.864 | 10 | 3 | 2.599924 | 3.457351 | 5.315885 | 5.917031 | 18.29266 | 18.23741 | 6.480217e-05 | 0.05131867 | 0 | 0 | 0 | 7_8_13_1C_Cycle
585 | 586 | 17229.64 | 2013-07-05 17:06 | 1740.879 | 10 | 3 | 2.599924 | 3.459618 | 5.337562 | 5.917031 | 18.36763 | 18.23741 | 6.475449e-05 | 0.05131867 | 0 | 0 | 0 | 7_8_13_1C_Cycle
586 | 587 | 17259.66 | 2013-07-05 17:07 | 1770.895 | 10 | 3 | 2.600105 | 3.462047 | 5.359239 | 5.917031 | 18.44265 | 18.23741 | 9.713173e-05 | 0.05131867 | 0 | 0 | 0 | 7_8_13_1C_Cycle
587 | 588 | 17289.67 | 2013-07-05 17:07 | 1800.91 | 10 | 3 | 2.599924 | 3.464638 | 5.380916 | 5.917031 | 18.51772 | 18.23741 | 9.717941e-05 | 0.05131867 | 0 | 0 | 0 | 7_8_13_1C_Cycle
588 | 589 | 17319.69 | 2013-07-05 17:08 | 1830.925 | 10 | 3 | 2.600105 | 3.467229 | 5.402582 | 5.917031 | 18.59282 | 18.23741 | 9.717941e-05 | 0.05131867 | 0 | 0 | 0 | 7_8_13_1C_Cycle
589 | 590 | 17349.71 | 2013-07-05 17:08 | 1860.941 | 10 | 3 | 2.599924 | 3.470143 | 5.42427 | 5.917031 | 18.66805 | 18.23741 | 9.713173e-05 | 0.05131867 | 0 | 0 | 0 | 7_8_13_1C_Cycle
590 | 591 | 17379.72 | 2013-07-05 17:09 | 1890.956 | 10 | 3 | 2.599924 | 3.47322 | 5.445936 | 5.917031 | 18.74326 | 18.23741 | 9.713173e-05 | 0.05131867 | 0 | 0 | 0 | 7_8_13_1C_Cycle
591 | 592 | 17409.72 | 2013-07-05 17:09 | 1920.956 | 10 | 3 | 2.599924 | 3.476297 | 5.467613 | 5.917031 | 18.81858 | 18.23741 | 9.717941e-05 | 0.05131867 | 0 | 0 | 0 | 7_8_13_1C_Cycle
592 | 593 | 17439.74 | 2013-07-05 17:10 | 1950.972 | 10 | 3 | 2.599924 | 3.479859 | 5.489291 | 5.917031 | 18.89398 | 18.23741 | 0.000129509 | 0.05131867 | 0 | 0 | 0 | 7_8_13_1C_Cycle
593 | 594 | 17469.75 | 2013-07-05 17:10 | 1980.987 | 10 | 3 | 2.599924 | 3.483746 | 5.510968 | 5.917031 | 18.96945 | 18.23741 | 0.0001295567 | 0.05131867 | 0 | 0 | 0 | 7_8_13_1C_Cycle
594 | 595 | 17499.77 | 2013-07-05 17:11 | 2011.002 | 10 | 3 | 2.599924 | 3.487632 | 5.532645 | 5.917031 | 19.04501 | 18.23741 | 0.0001295567 | 0.05131867 | 0 | 0 | 0 | 7_8_13_1C_Cycle
595 | 596 | 17529.78 | 2013-07-05 17:11 | 2041.018 | 10 | 3 | 2.600105 | 3.492004 | 5.554322 | 5.917031 | 19.12066 | 18.23741 | 0.0001619339 | 0.05131867 | 0 | 0 | 0 | 7_8_13_1C_Cycle
596 | 597 | 17559.8 | 2013-07-05 17:12 | 2071.033 | 10 | 3 | 2.599744 | 3.496701 | 5.575999 | 5.917031 | 19.19641 | 18.23741 | 0.0001295567 | 0.05131867 | 0 | 0 | 0 | 7_8_13_1C_Cycle
597 | 598 | 17589.81 | 2013-07-05 17:12 | 2101.049 | 10 | 3 | 2.599924 | 3.502206 | 5.597676 | 5.917031 | 19.27227 | 18.23741 | 0.0001943111 | 0.05131867 | 0 | 0 | 0 | 7_8_13_1C_Cycle
598 | 599 | 17619.83 | 2013-07-05 17:13 | 2131.064 | 10 | 3 | 2.599924 | 3.507874 | 5.619353 | 5.917031 | 19.34824 | 18.23741 | 0.0001943111 | 0.05131867 | 0 | 0 | 0 | 7_8_13_1C_Cycle
599 | 600 | 17649.84 | 2013-07-05 17:13 | 2161.08 | 10 | 3 | 2.599924 | 3.514351 | 5.64103 | 5.917031 | 19.42435 | 18.23741 | 0.0001943111 | 0.05131867 | 0 | 0 | 0 | 7_8_13_1C_Cycle
600 | 601 | 17679.86 | 2013-07-05 17:14 | 2191.095 | 10 | 3 | 2.599924 | 3.521638 | 5.662708 | 5.917031 | 19.50061 | 18.23741 | 0.0002266884 | 0.05131867 | 0 | 0 | 0 | 7_8_13_1C_Cycle
601 | 602 | 17709.87 | 2013-07-05 17:14 | 2221.11 | 10 | 3 | 2.599744 | 3.529573 | 5.684385 | 5.917031 | 19.57703 | 18.23741 | 0.0002267361 | 0.05131867 | 0 | 0 | 0 | 7_8_13_1C_Cycle
602 | 603 | 17739.89 | 2013-07-05 17:15 | 2251.126 | 10 | 3 | 2.599924 | 3.538803 | 5.706062 | 5.917031 | 19.65365 | 18.23741 | 0.0002590656 | 0.05131867 | 0 | 0 | 0 | 7_8_13_1C_Cycle
603 | 604 | 17769.91 | 2013-07-05 17:15 | 2281.141 | 10 | 3 | 2.600105 | 3.549491 | 5.727739 | 5.917031 | 19.73047 | 18.23741 | 0.000356245 | 0.05131867 | 0 | 0 | 0 | 7_8_13_1C_Cycle
604 | 605 | 17799.92 | 2013-07-05 17:16 | 2311.157 | 10 | 3 | 2.599924 | 3.56115 | 5.749416 | 5.917031 | 19.80754 | 18.23741 | 0.00038867 | 0.05131867 | 0 | 0 | 0 | 7_8_13_1C_Cycle
605 | 606 | 17829.94 | 2013-07-05 17:16 | 2341.172 | 10 | 3 | 2.600105 | 3.574753 | 5.771093 | 5.917031 | 19.88487 | 18.23741 | 0.0004534245 | 0.05131867 | 0 | 0 | 0 | 7_8_13_1C_Cycle
606 | 607 | 17859.95 | 2013-07-05 17:17 | 2371.187 | 10 | 3 | 2.599924 | 3.589974 | 5.79277 | 5.917031 | 19.96252 | 18.23741 | 0.0004533768 | 0.05131867 | 0 | 0 | 0 | 7_8_13_1C_Cycle
607 | 608 | 17889.97 | 2013-07-05 17:17 | 2401.203 | 10 | 3 | 2.599924 | 3.607787 | 5.814448 | 5.917031 | 20.04054 | 18.23741 | 0.0005182266 | 0.05131867 | 0 | 0 | 0 | 7_8_13_1C_Cycle
608 | 609 | 17919.98 | 2013-07-05 17:18 | 2431.218 | 10 | 3 | 2.599924 | 3.628515 | 5.836125 | 5.917031 | 20.11896 | 18.23741 | 0.0006477356 | 0.05131867 | 0 | 0 | 0 | 7_8_13_1C_Cycle
609 | 610 | 17950 | 2013-07-05 17:18 | 2461.234 | 10 | 3 | 2.599744 | 3.652643 | 5.857802 | 5.917031 | 20.19787 | 18.23741 | 0.0007772922 | 0.05131867 | 0 | 0 | 0 | 7_8_13_1C_Cycle
610 | 611 | 17980.01 | 2013-07-05 17:19 | 2491.249 | 10 | 3 | 2.599744 | 3.680981 | 5.879468 | 5.917031 | 20.27731 | 18.23741 | 0.000874424 | 0.05131867 | 0 | 0 | 0 | 7_8_13_1C_Cycle
611 | 612 | 18010.03 | 2013-07-05 17:19 | 2521.264 | 10 | 3 | 2.599744 | 3.714664 | 5.900874 | 5.917031 | 20.35646 | 18.23741 | 0.001230717 | 0.05131867 | 0 | 0 | 0 | 7_8_13_1C_Cycle
612 | 613 | 18040.03 | 2013-07-05 17:20 | 2551.264 | 10 | 3 | 2.599744 | 3.755957 | 5.922811 | 5.917031 | 20.43838 | 18.23741 | 0.001295471 | 0.05131867 | 0 | 0 | 0 | 7_8_13_1C_Cycle
613 | 614 | 18070.04 | 2013-07-05 17:20 | 2581.28 | 10 | 3 | 2.599924 | 3.80729 | 5.9445 | 5.917031 | 20.52038 | 18.23741 | 0.001716471 | 0.05131867 | 0 | 0 | 0 | 7_8_13_1C_Cycle
614 | 615 | 18100.06 | 2013-07-05 17:21 | 2611.295 | 10 | 3 | 2.599924 | 3.874169 | 5.966177 | 5.917031 | 20.6036 | 18.23741 | 0.002234697 | 0.05131867 | 0 | 0 | 0 | 7_8_13_1C_Cycle
615 | 616 | 18130.08 | 2013-07-05 17:21 | 2641.311 | 10 | 3 | 2.599924 | 3.964852 | 5.987854 | 5.917031 | 20.68851 | 18.23741 | 0.003076744 | 0.05131867 | 0 | 0 | 0 | 7_8_13_1C_Cycle
616 | 617 | 18160.09 | 2013-07-05 17:22 | 2671.326 | 10 | 3 | 2.599744 | 4.093913 | 6.009531 | 5.917031 | 20.77577 | 18.23741 | 0.004469395 | 0.05131867 | 0 | 0 | 0 | 7_8_13_1C_Cycle
617 | 618 | 18161.22 | 2013-07-05 17:22 | 2672.451 | 10 | 3 | 2.600105 | 4.100067 | 6.010344 | 5.917031 | 20.7791 | 18.23741 | 0.004566574 | 0.05131867 | 0 | 0 | 0 | 7_8_13_1C_Cycle
618 | 619 | 18191.23 | 2013-07-05 17:22 | 30.01545 | 11 | 3 | 1.690792 | 4.099905 | 6.027547 | 5.917031 | 20.84963 | 18.23741 | 3.242493e-05 | 0.05131867 | 0 | 0 | 0 | 7_8_13_1C_Cycle
619 | 620 | 18221.25 | 2013-07-05 17:23 | 60.03082 | 11 | 3 | 1.159232 | 4.099742 | 6.039284 | 5.917031 | 20.89775 | 18.23741 | 0 | 0.05131867 | 0 | 0 | 0 | 7_8_13_1C_Cycle
620 | 621 | 18251.26 | 2013-07-05 17:23 | 90.04622 | 11 | 3 | 0.7959034 | 4.099742 | 6.047337 | 5.917031 | 20.93076 | 18.23741 | 0 | 0.05131867 | 0 | 0 | 0 | 7_8_13_1C_Cycle
621 | 622 | 18281.28 | 2013-07-05 17:24 | 120.0617 | 11 | 3 | 0.5514005 | 4.099742 | 6.052888 | 5.917031 | 20.95352 | 18.23741 | -3.242493e-05 | 0.05131867 | 0 | 0 | 0 | 7_8_13_1C_Cycle
622 | 623 | 18311.29 | 2013-07-05 17:24 | 150.0771 | 11 | 3 | 0.3874969 | 4.099905 | 6.056758 | 5.917031 | 20.96939 | 18.23741 | 3.242493e-05 | 0.05131867 | 0 | 0 | 0 | 7_8_13_1C_Cycle
623 | 624 | 18341.31 | 2013-07-05 17:25 | 180.0926 | 11 | 3 | 0.2778673 | 4.099742 | 6.059503 | 5.917031 | 20.98064 | 18.23741 | 0 | 0.05131867 | 0 | 0 | 0 | 7_8_13_1C_Cycle
624 | 625 | 18371.32 | 2013-07-05 17:25 | 210.1079 | 11 | 3 | 0.2043 | 4.099742 | 6.061494 | 5.917031 | 20.98881 | 18.23741 | 3.232956e-05 | 0.05131867 | 0 | 0 | 0 | 7_8_13_1C_Cycle
625 | 626 | 18401.34 | 2013-07-05 17:26 | 240.1234 | 11 | 3 | 0.1547142 | 4.099742 | 6.062979 | 5.917031 | 20.99489 | 18.23741 | 0 | 0.05131867 | 0 | 0 | 0 | 7_8_13_1C_Cycle
626 | 627 | 18431.36 | 2013-07-05 17:26 | 270.1388 | 11 | 3 | 0.1202746 | 4.099742 | 6.064116 | 5.917031 | 20.99956 | 18.23741 | -3.242493e-05 | 0.05131867 | 0 | 0 | 0 | 7_8_13_1C_Cycle
627 | 628 | 18461.37 | 2013-07-05 17:27 | 300.1542 | 11 | 3 | 0.09629313 | 4.099905 | 6.065014 | 5.917031 | 21.00324 | 18.23741 | -3.242493e-05 | 0.05131867 | 0 | 0 | 0 | 7_8_13_1C_Cycle
628 | 629 | 18490.29 | 2013-07-05 17:27 | 329.0758 | 11 | 3 | 0.07988475 | 4.099742 | 6.06572 | 5.917031 | 21.00613 | 18.23741 | -3.242493e-05 | 0.05131867 | 0 | 0 | 0 | 7_8_13_1C_Cycle