## Sheet1
| Data_Point | Test_Time(s) | Date_Time | Step_Time(s) | Step_Index | Cycle_Index | Current(A) | Voltage(V) | Charge_Capacity(Ah) | Discharge_Capacity(Ah) | Charge_Energy(Wh) | Discharge_Energy(Wh) | dV/dt(V/s) | Internal_Resistance(Ohm) | Is_FC_Data | AC_Impedance(Ohm) | ACI_Phase_Angle(Deg) | Battery_Label
629 | 630 | 18520.32 | 2013-07-05 17:28 | 30.01528 | 4 | 4 | 0 | 4.024119 | 6.06572 | 5.917031 | 21.00613 | 18.23741 | -0.001781273 | 0.05131867 | 0 | 0 | 0 | 7_8_13_1C_Cycle
630 | 631 | 18550.34 | 2013-07-05 17:28 | 60.03038 | 4 | 4 | 0 | 3.972625 | 6.06572 | 5.917031 | 21.00613 | 18.23741 | -0.001327848 | 0.05131867 | 0 | 0 | 0 | 7_8_13_1C_Cycle
631 | 632 | 18580.34 | 2013-07-05 17:29 | 90.0306 | 4 | 4 | 0 | 3.931655 | 6.06572 | 5.917031 | 21.00613 | 18.23741 | -0.001133537 | 0.05131867 | 0 | 0 | 0 | 7_8_13_1C_Cycle
632 | 633 | 18610.32 | 2013-07-05 17:29 | 120.0147 | 4 | 4 | 0 | 3.897649 | 6.06572 | 5.917031 | 21.00613 | 18.23741 | -0.001003981 | 0.05131867 | 0 | 0 | 0 | 7_8_13_1C_Cycle
633 | 634 | 18610.34 | 2013-07-05 17:29 | 0.01568826 | 5 | 4 | -0.0003540663 | 3.897487 | 6.06572 | 5.917031 | 21.00613 | 18.23741 | -3.237724e-05 | 0.02427234 | 0 | 0 | 0 | 7_8_13_1C_Cycle
634 | 635 | 18640.35 | 2013-07-05 17:30 | 30.0154 | 6 | 4 | 0 | 3.868015 | 6.06572 | 5.917031 | 21.00613 | 18.23741 | -0.0008420467 | 0.02427234 | 0 | 0 | 0 | 7_8_13_1C_Cycle
635 | 636 | 18670.35 | 2013-07-05 17:30 | 60.01508 | 6 | 4 | 0 | 3.842106 | 6.06572 | 5.917031 | 21.00613 | 18.23741 | -0.0008096695 | 0.02427234 | 0 | 0 | 0 | 7_8_13_1C_Cycle
636 | 637 | 18700.37 | 2013-07-05 17:31 | 30.01537 | 7 | 4 | -2.599551 | 3.244407 | 6.06572 | 5.938706 | 21.00613 | 18.30936 | -0.001457405 | 0.02427234 | 0 | 0 | 0 | 7_8_13_1C_Cycle
637 | 638 | 18730.38 | 2013-07-05 17:31 | 60.03079 | 7 | 4 | -2.599551 | 3.223356 | 6.06572 | 5.960381 | 21.00613 | 18.37939 | -0.0002914905 | 0.02427234 | 0 | 0 | 0 | 7_8_13_1C_Cycle
638 | 639 | 18760.4 | 2013-07-05 17:32 | 90.04624 | 7 | 4 | -2.599731 | 3.218174 | 6.06572 | 5.982057 | 21.00613 | 18.4492 | -9.713173e-05 | 0.02427234 | 0 | 0 | 0 | 7_8_13_1C_Cycle
639 | 640 | 18790.42 | 2013-07-05 17:32 | 120.0617 | 7 | 4 | -2.599551 | 3.215421 | 6.06572 | 6.003732 | 21.00613 | 18.51892 | -3.242493e-05 | 0.02427234 | 0 | 0 | 0 | 7_8_13_1C_Cycle
640 | 641 | 18820.43 | 2013-07-05 17:33 | 150.0766 | 7 | 4 | -2.599731 | 3.212992 | 6.06572 | 6.025397 | 21.00613 | 18.58855 | -6.360985e-05 | 0.02427234 | 0 | 0 | 0 | 7_8_13_1C_Cycle
641 | 642 | 18850.45 | 2013-07-05 17:33 | 180.0924 | 7 | 4 | -2.599731 | 3.210887 | 6.06572 | 6.047072 | 21.00613 | 18.65817 | -3.237724e-05 | 0.02427234 | 0 | 0 | 0 | 7_8_13_1C_Cycle
642 | 643 | 18880.46 | 2013-07-05 17:34 | 210.108 | 7 | 4 | -2.599731 | 3.208458 | 6.06572 | 6.068759 | 21.00613 | 18.72778 | -9.713173e-05 | 0.02427234 | 0 | 0 | 0 | 7_8_13_1C_Cycle
643 | 644 | 18910.48 | 2013-07-05 17:34 | 240.1233 | 7 | 4 | -2.599731 | 3.206353 | 6.06572 | 6.090435 | 21.00613 | 18.7973 | -6.480217e-05 | 0.02427234 | 0 | 0 | 0 | 7_8_13_1C_Cycle
644 | 645 | 18940.49 | 2013-07-05 17:35 | 270.1384 | 7 | 4 | -2.599911 | 3.204248 | 6.06572 | 6.112111 | 21.00613 | 18.86677 | -3.237724e-05 | 0.02427234 | 0 | 0 | 0 | 7_8_13_1C_Cycle
645 | 646 | 18970.51 | 2013-07-05 17:35 | 300.1542 | 7 | 4 | -2.599911 | 3.201819 | 6.06572 | 6.133788 | 21.00613 | 18.9362 | -6.475449e-05 | 0.02427234 | 0 | 0 | 0 | 7_8_13_1C_Cycle
646 | 647 | 19000.52 | 2013-07-05 17:36 | 330.1694 | 7 | 4 | -2.599911 | 3.199714 | 6.06572 | 6.155464 | 21.00613 | 19.00559 | -9.717941e-05 | 0.02427234 | 0 | 0 | 0 | 7_8_13_1C_Cycle
647 | 648 | 19030.54 | 2013-07-05 17:36 | 360.185 | 7 | 4 | -2.599911 | 3.197608 | 6.06572 | 6.177141 | 21.00613 | 19.07492 | -3.242493e-05 | 0.02427234 | 0 | 0 | 0 | 7_8_13_1C_Cycle
648 | 649 | 19060.55 | 2013-07-05 17:37 | 390.2004 | 7 | 4 | -2.599731 | 3.195503 | 6.06572 | 6.198817 | 21.00613 | 19.14421 | -3.237633e-05 | 0.02427234 | 0 | 0 | 0 | 7_8_13_1C_Cycle
649 | 650 | 19090.57 | 2013-07-05 17:37 | 420.2158 | 7 | 4 | -2.599911 | 3.193398 | 6.06572 | 6.220493 | 21.00613 | 19.21345 | -6.480217e-05 | 0.02427234 | 0 | 0 | 0 | 7_8_13_1C_Cycle
650 | 651 | 19120.59 | 2013-07-05 17:38 | 450.2313 | 7 | 4 | -2.599911 | 3.191131 | 6.06572 | 6.242169 | 21.00613 | 19.28264 | -9.717941e-05 | 0.02427234 | 0 | 0 | 0 | 7_8_13_1C_Cycle
651 | 652 | 19150.6 | 2013-07-05 17:38 | 480.2467 | 7 | 4 | -2.599731 | 3.18935 | 6.06572 | 6.263845 | 21.00613 | 19.3518 | -3.237724e-05 | 0.02427234 | 0 | 0 | 0 | 7_8_13_1C_Cycle
652 | 653 | 19180.62 | 2013-07-05 17:39 | 510.2621 | 7 | 4 | -2.599731 | 3.187245 | 6.06572 | 6.285521 | 21.00613 | 19.4209 | -6.475449e-05 | 0.02427234 | 0 | 0 | 0 | 7_8_13_1C_Cycle
653 | 654 | 19210.63 | 2013-07-05 17:39 | 540.2775 | 7 | 4 | -2.599731 | 3.185302 | 6.06572 | 6.307197 | 21.00613 | 19.48997 | -9.717941e-05 | 0.02427234 | 0 | 0 | 0 | 7_8_13_1C_Cycle
654 | 655 | 19240.65 | 2013-07-05 17:40 | 570.2929 | 7 | 4 | -2.599911 | 3.18352 | 6.06572 | 6.328873 | 21.00613 | 19.559 | -3.237724e-05 | 0.02427234 | 0 | 0 | 0 | 7_8_13_1C_Cycle
655 | 656 | 19270.66 | 2013-07-05 17:40 | 600.3084 | 7 | 4 | -2.599911 | 3.181739 | 6.06572 | 6.350548 | 21.00613 | 19.62799 | -9.713173e-05 | 0.02427234 | 0 | 0 | 0 | 7_8_13_1C_Cycle
656 | 657 | 19300.68 | 2013-07-05 17:41 | 630.3238 | 7 | 4 | -2.599551 | 3.180282 | 6.06572 | 6.372224 | 21.00613 | 19.69694 | -3.237724e-05 | 0.02427234 | 0 | 0 | 0 | 7_8_13_1C_Cycle
657 | 658 | 19330.69 | 2013-07-05 17:41 | 660.3392 | 7 | 4 | -2.599911 | 3.1785 | 6.06572 | 6.3939 | 21.00613 | 19.76585 | -6.475449e-05 | 0.02427234 | 0 | 0 | 0 | 7_8_13_1C_Cycle
658 | 659 | 19360.71 | 2013-07-05 17:42 | 690.3547 | 7 | 4 | -2.599731 | 3.176719 | 6.06572 | 6.415576 | 21.00613 | 19.83473 | -6.475449e-05 | 0.02427234 | 0 | 0 | 0 | 7_8_13_1C_Cycle
659 | 660 | 19390.72 | 2013-07-05 17:42 | 720.37 | 7 | 4 | -2.599731 | 3.175262 | 6.06572 | 6.437252 | 21.00613 | 19.90358 | -9.713173e-05 | 0.02427234 | 0 | 0 | 0 | 7_8_13_1C_Cycle
660 | 661 | 19420.74 | 2013-07-05 17:43 | 750.3854 | 7 | 4 | -2.599911 | 3.173642 | 6.06572 | 6.458927 | 21.00613 | 19.97239 | -6.475449e-05 | 0.02427234 | 0 | 0 | 0 | 7_8_13_1C_Cycle
661 | 662 | 19450.76 | 2013-07-05 17:43 | 780.401 | 7 | 4 | -2.599731 | 3.172185 | 6.06572 | 6.480603 | 21.00613 | 20.04116 | -3.237724e-05 | 0.02427234 | 0 | 0 | 0 | 7_8_13_1C_Cycle
662 | 663 | 19480.77 | 2013-07-05 17:44 | 810.4164 | 7 | 4 | -2.599731 | 3.170727 | 6.06572 | 6.502279 | 21.00613 | 20.1099 | 0 | 0.02427234 | 0 | 0 | 0 | 7_8_13_1C_Cycle
663 | 664 | 19510.79 | 2013-07-05 17:44 | 840.4318 | 7 | 4 | -2.599731 | 3.169108 | 6.06572 | 6.523955 | 21.00613 | 20.17861 | -6.480217e-05 | 0.02427234 | 0 | 0 | 0 | 7_8_13_1C_Cycle
664 | 665 | 19540.8 | 2013-07-05 17:45 | 870.447 | 7 | 4 | -2.599911 | 3.167327 | 6.06572 | 6.545631 | 21.00613 | 20.24729 | -9.717941e-05 | 0.02427234 | 0 | 0 | 0 | 7_8_13_1C_Cycle
665 | 666 | 19570.82 | 2013-07-05 17:45 | 900.4626 | 7 | 4 | -2.599731 | 3.166355 | 6.06572 | 6.567307 | 21.00613 | 20.31594 | 0 | 0.02427234 | 0 | 0 | 0 | 7_8_13_1C_Cycle
666 | 667 | 19600.83 | 2013-07-05 17:46 | 930.478 | 7 | 4 | -2.599911 | 3.164574 | 6.06572 | 6.588983 | 21.00613 | 20.38455 | -6.475449e-05 | 0.02427234 | 0 | 0 | 0 | 7_8_13_1C_Cycle
667 | 668 | 19630.85 | 2013-07-05 17:46 | 960.4934 | 7 | 4 | -2.599911 | 3.163117 | 6.06572 | 6.61066 | 21.00613 | 20.45313 | 0 | 0.02427234 | 0 | 0 | 0 | 7_8_13_1C_Cycle
668 | 669 | 19660.86 | 2013-07-05 17:47 | 990.5085 | 7 | 4 | -2.599911 | 3.161497 | 6.06572 | 6.632337 | 21.00613 | 20.52168 | -3.237724e-05 | 0.02427234 | 0 | 0 | 0 | 7_8_13_1C_Cycle
669 | 670 | 19690.86 | 2013-07-05 17:47 | 1020.509 | 7 | 4 | -2.599731 | 3.159878 | 6.06572 | 6.654002 | 21.00613 | 20.59015 | -3.237724e-05 | 0.02427234 | 0 | 0 | 0 | 7_8_13_1C_Cycle
670 | 671 | 19720.88 | 2013-07-05 17:48 | 1050.524 | 7 | 4 | -2.599551 | 3.158421 | 6.06572 | 6.675678 | 21.00613 | 20.65862 | 0 | 0.02427234 | 0 | 0 | 0 | 7_8_13_1C_Cycle
671 | 672 | 19750.89 | 2013-07-05 17:48 | 1080.54 | 7 | 4 | -2.599911 | 3.156477 | 6.06572 | 6.697353 | 21.00613 | 20.72706 | -3.237724e-05 | 0.02427234 | 0 | 0 | 0 | 7_8_13_1C_Cycle
672 | 673 | 19780.91 | 2013-07-05 17:49 | 1110.555 | 7 | 4 | -2.599731 | 3.154696 | 6.06572 | 6.719029 | 21.00613 | 20.79546 | -6.480217e-05 | 0.02427234 | 0 | 0 | 0 | 7_8_13_1C_Cycle
673 | 674 | 19810.92 | 2013-07-05 17:49 | 1140.57 | 7 | 4 | -2.599551 | 3.152753 | 6.06572 | 6.740704 | 21.00613 | 20.86382 | -6.475449e-05 | 0.02427234 | 0 | 0 | 0 | 7_8_13_1C_Cycle
674 | 675 | 19840.94 | 2013-07-05 17:50 | 1170.585 | 7 | 4 | -2.599731 | 3.150972 | 6.06572 | 6.762368 | 21.00613 | 20.9321 | -6.475449e-05 | 0.02427234 | 0 | 0 | 0 | 7_8_13_1C_Cycle
675 | 676 | 19870.94 | 2013-07-05 17:50 | 1200.586 | 7 | 4 | -2.599731 | 3.14919 | 6.06572 | 6.784044 | 21.00613 | 21.00038 | -3.237724e-05 | 0.02427234 | 0 | 0 | 0 | 7_8_13_1C_Cycle
676 | 677 | 19900.96 | 2013-07-05 17:51 | 1230.601 | 7 | 4 | -2.599731 | 3.146923 | 6.06572 | 6.805719 | 21.00613 | 21.06861 | -6.475449e-05 | 0.02427234 | 0 | 0 | 0 | 7_8_13_1C_Cycle
677 | 678 | 19930.97 | 2013-07-05 17:51 | 1260.616 | 7 | 4 | -2.599731 | 3.14498 | 6.06572 | 6.827383 | 21.00613 | 21.13677 | -6.480217e-05 | 0.02427234 | 0 | 0 | 0 | 7_8_13_1C_Cycle
678 | 679 | 19960.97 | 2013-07-05 17:52 | 1290.616 | 7 | 4 | -2.599911 | 3.142875 | 6.06572 | 6.849059 | 21.00613 | 21.20491 | -3.237724e-05 | 0.02427234 | 0 | 0 | 0 | 7_8_13_1C_Cycle
679 | 680 | 19990.99 | 2013-07-05 17:52 | 1320.632 | 7 | 4 | -2.599731 | 3.14077 | 6.06572 | 6.870734 | 21.00613 | 21.27301 | -3.237724e-05 | 0.02427234 | 0 | 0 | 0 | 7_8_13_1C_Cycle
680 | 681 | 20021 | 2013-07-05 17:53 | 1350.647 | 7 | 4 | -2.599551 | 3.138503 | 6.06572 | 6.89241 | 21.00613 | 21.34106 | -3.242493e-05 | 0.02427234 | 0 | 0 | 0 | 7_8_13_1C_Cycle
681 | 682 | 20051.02 | 2013-07-05 17:53 | 1380.662 | 7 | 4 | -2.599731 | 3.135912 | 6.06572 | 6.914085 | 21.00613 | 21.40906 | -0.0001295567 | 0.02427234 | 0 | 0 | 0 | 7_8_13_1C_Cycle
682 | 683 | 20081.03 | 2013-07-05 17:54 | 1410.678 | 7 | 4 | -2.599731 | 3.133807 | 6.06572 | 6.935761 | 21.00613 | 21.47702 | -6.475449e-05 | 0.02427234 | 0 | 0 | 0 | 7_8_13_1C_Cycle
683 | 684 | 20111.05 | 2013-07-05 17:54 | 1440.693 | 7 | 4 | -2.599731 | 3.131216 | 6.06572 | 6.957436 | 21.00613 | 21.54491 | -6.480217e-05 | 0.02427234 | 0 | 0 | 0 | 7_8_13_1C_Cycle
684 | 685 | 20141.06 | 2013-07-05 17:55 | 1470.708 | 7 | 4 | -2.599731 | 3.128787 | 6.06572 | 6.9791 | 21.00613 | 21.61272 | -3.242493e-05 | 0.02427234 | 0 | 0 | 0 | 7_8_13_1C_Cycle
685 | 686 | 20171.08 | 2013-07-05 17:55 | 1500.724 | 7 | 4 | -2.599731 | 3.126196 | 6.06572 | 7.000787 | 21.00613 | 21.68055 | -6.480217e-05 | 0.02427234 | 0 | 0 | 0 | 7_8_13_1C_Cycle
686 | 687 | 20201.09 | 2013-07-05 17:56 | 1530.739 | 7 | 4 | -2.599731 | 3.123281 | 6.06572 | 7.022463 | 21.00613 | 21.74828 | -9.713173e-05 | 0.02427234 | 0 | 0 | 0 | 7_8_13_1C_Cycle
687 | 688 | 20231.11 | 2013-07-05 17:56 | 1560.755 | 7 | 4 | -2.599731 | 3.120528 | 6.06572 | 7.044138 | 21.00613 | 21.81595 | -9.717941e-05 | 0.02427234 | 0 | 0 | 0 | 7_8_13_1C_Cycle
688 | 689 | 20261.12 | 2013-07-05 17:57 | 1590.77 | 7 | 4 | -2.599551 | 3.117775 | 6.06572 | 7.065802 | 21.00613 | 21.88352 | -6.475449e-05 | 0.02427234 | 0 | 0 | 0 | 7_8_13_1C_Cycle
689 | 690 | 20291.14 | 2013-07-05 17:57 | 1620.786 | 7 | 4 | -2.599731 | 3.114698 | 6.06572 | 7.087489 | 21.00613 | 21.9511 | -9.717941e-05 | 0.02427234 | 0 | 0 | 0 | 7_8_13_1C_Cycle
690 | 691 | 20321.16 | 2013-07-05 17:58 | 1650.801 | 7 | 4 | -2.599731 | 3.111784 | 6.06572 | 7.109154 | 21.00613 | 22.01855 | -6.480217e-05 | 0.02427234 | 0 | 0 | 0 | 7_8_13_1C_Cycle
691 | 692 | 20351.17 | 2013-07-05 17:58 | 1680.817 | 7 | 4 | -2.599731 | 3.108383 | 6.06572 | 7.13084 | 21.00613 | 22.08599 | -9.717941e-05 | 0.02427234 | 0 | 0 | 0 | 7_8_13_1C_Cycle
692 | 693 | 20381.19 | 2013-07-05 17:59 | 1710.832 | 7 | 4 | -2.599731 | 3.105144 | 6.06572 | 7.152516 | 21.00613 | 22.15333 | -6.475449e-05 | 0.02427234 | 0 | 0 | 0 | 7_8_13_1C_Cycle
693 | 694 | 20411.2 | 2013-07-05 17:59 | 1740.847 | 7 | 4 | -2.599731 | 3.101906 | 6.06572 | 7.174191 | 21.00613 | 22.2206 | -9.717941e-05 | 0.02427234 | 0 | 0 | 0 | 7_8_13_1C_Cycle
694 | 695 | 20441.22 | 2013-07-05 18:00 | 1770.863 | 7 | 4 | -2.599731 | 3.098181 | 6.06572 | 7.195867 | 21.00613 | 22.2878 | -0.0001295567 | 0.02427234 | 0 | 0 | 0 | 7_8_13_1C_Cycle
695 | 696 | 20471.23 | 2013-07-05 18:00 | 1800.878 | 7 | 4 | -2.599731 | 3.09478 | 6.06572 | 7.217542 | 21.00613 | 22.35492 | -9.717941e-05 | 0.02427234 | 0 | 0 | 0 | 7_8_13_1C_Cycle
696 | 697 | 20501.25 | 2013-07-05 18:01 | 1830.894 | 7 | 4 | -2.599911 | 3.090732 | 6.06572 | 7.239218 | 21.00613 | 22.42195 | -0.0001295567 | 0.02427234 | 0 | 0 | 0 | 7_8_13_1C_Cycle
697 | 698 | 20531.26 | 2013-07-05 18:01 | 1860.909 | 7 | 4 | -2.599731 | 3.087008 | 6.06572 | 7.260893 | 21.00613 | 22.48891 | -9.713173e-05 | 0.02427234 | 0 | 0 | 0 | 7_8_13_1C_Cycle
698 | 699 | 20561.28 | 2013-07-05 18:02 | 1890.925 | 7 | 4 | -2.599731 | 3.083121 | 6.06572 | 7.282569 | 21.00613 | 22.55578 | -9.713173e-05 | 0.02427234 | 0 | 0 | 0 | 7_8_13_1C_Cycle
699 | 700 | 20591.29 | 2013-07-05 18:02 | 1920.94 | 7 | 4 | -2.599731 | 3.079073 | 6.06572 | 7.304244 | 21.00613 | 22.62256 | -0.0001295567 | 0.02427234 | 0 | 0 | 0 | 7_8_13_1C_Cycle
700 | 701 | 20621.31 | 2013-07-05 18:03 | 1950.955 | 7 | 4 | -2.599731 | 3.074863 | 6.06572 | 7.32592 | 21.00613 | 22.68926 | -0.000129509 | 0.02427234 | 0 | 0 | 0 | 7_8_13_1C_Cycle
701 | 702 | 20651.32 | 2013-07-05 18:03 | 1980.971 | 7 | 4 | -2.599731 | 3.070814 | 6.06572 | 7.347595 | 21.00613 | 22.75586 | -0.000129509 | 0.02427234 | 0 | 0 | 0 | 7_8_13_1C_Cycle
702 | 703 | 20681.34 | 2013-07-05 18:04 | 2010.986 | 7 | 4 | -2.599731 | 3.06628 | 6.06572 | 7.369271 | 21.00613 | 22.82238 | -0.0001619339 | 0.02427234 | 0 | 0 | 0 | 7_8_13_1C_Cycle
703 | 704 | 20711.36 | 2013-07-05 18:04 | 2041.002 | 7 | 4 | -2.599911 | 3.061746 | 6.06572 | 7.390946 | 21.00613 | 22.88879 | -0.0001295567 | 0.02427234 | 0 | 0 | 0 | 7_8_13_1C_Cycle
704 | 705 | 20741.37 | 2013-07-05 18:05 | 2071.017 | 7 | 4 | -2.599731 | 3.056888 | 6.06572 | 7.412622 | 21.00613 | 22.95511 | -0.0001619339 | 0.02427234 | 0 | 0 | 0 | 7_8_13_1C_Cycle
705 | 706 | 20771.39 | 2013-07-05 18:05 | 2101.033 | 7 | 4 | -2.599911 | 3.051382 | 6.06572 | 7.434297 | 21.00613 | 23.02131 | -0.0002266884 | 0.02427234 | 0 | 0 | 0 | 7_8_13_1C_Cycle
706 | 707 | 20801.4 | 2013-07-05 18:06 | 2131.048 | 7 | 4 | -2.599731 | 3.045877 | 6.06572 | 7.455973 | 21.00613 | 23.0874 | -0.0001295567 | 0.02427234 | 0 | 0 | 0 | 7_8_13_1C_Cycle
707 | 708 | 20831.42 | 2013-07-05 18:06 | 2161.063 | 7 | 4 | -2.599551 | 3.039399 | 6.06572 | 7.477648 | 21.00613 | 23.15335 | -0.0001943111 | 0.02427234 | 0 | 0 | 0 | 7_8_13_1C_Cycle
708 | 709 | 20861.43 | 2013-07-05 18:07 | 2191.079 | 7 | 4 | -2.599551 | 3.03195 | 6.06572 | 7.499324 | 21.00613 | 23.21915 | -0.0002266884 | 0.02427234 | 0 | 0 | 0 | 7_8_13_1C_Cycle
709 | 710 | 20891.45 | 2013-07-05 18:07 | 2221.094 | 7 | 4 | -2.599551 | 3.023691 | 6.06572 | 7.521 | 21.00613 | 23.28478 | -0.0002914905 | 0.02427234 | 0 | 0 | 0 | 7_8_13_1C_Cycle
710 | 711 | 20921.46 | 2013-07-05 18:08 | 2251.11 | 7 | 4 | -2.599551 | 3.014461 | 6.06572 | 7.542675 | 21.00613 | 23.35023 | -0.0002591133 | 0.02427234 | 0 | 0 | 0 | 7_8_13_1C_Cycle
711 | 712 | 20951.48 | 2013-07-05 18:08 | 2281.125 | 7 | 4 | -2.599551 | 3.003936 | 6.06572 | 7.564351 | 21.00613 | 23.41545 | -0.0003238678 | 0.02427234 | 0 | 0 | 0 | 7_8_13_1C_Cycle
712 | 713 | 20981.48 | 2013-07-05 18:09 | 2311.125 | 7 | 4 | -2.599731 | 2.991791 | 6.06572 | 7.586015 | 21.00613 | 23.4804 | -0.0003886223 | 0.02427234 | 0 | 0 | 0 | 7_8_13_1C_Cycle
713 | 714 | 21011.49 | 2013-07-05 18:09 | 2341.14 | 7 | 4 | -2.599911 | 2.978026 | 6.06572 | 7.607691 | 21.00613 | 23.54511 | -0.0004858017 | 0.02427234 | 0 | 0 | 0 | 7_8_13_1C_Cycle
714 | 715 | 21041.51 | 2013-07-05 18:10 | 2371.156 | 7 | 4 | -2.599731 | 2.962642 | 6.06572 | 7.629366 | 21.00613 | 23.6095 | -0.0004534245 | 0.02427234 | 0 | 0 | 0 | 7_8_13_1C_Cycle
715 | 716 | 21071.53 | 2013-07-05 18:10 | 2401.171 | 7 | 4 | -2.599731 | 2.945316 | 6.06572 | 7.651042 | 21.00613 | 23.67353 | -0.0005181789 | 0.02427234 | 0 | 0 | 0 | 7_8_13_1C_Cycle
716 | 717 | 21101.54 | 2013-07-05 18:11 | 2431.186 | 7 | 4 | -2.599731 | 2.925074 | 6.06572 | 7.672717 | 21.00613 | 23.73716 | -0.0006477356 | 0.02427234 | 0 | 0 | 0 | 7_8_13_1C_Cycle
717 | 718 | 21131.56 | 2013-07-05 18:11 | 2461.202 | 7 | 4 | -2.599731 | 2.902403 | 6.06572 | 7.694393 | 21.00613 | 23.80032 | -0.000744915 | 0.02427234 | 0 | 0 | 0 | 7_8_13_1C_Cycle
718 | 719 | 21161.57 | 2013-07-05 18:12 | 2491.217 | 7 | 4 | -2.599731 | 2.876493 | 6.06572 | 7.716068 | 21.00613 | 23.86296 | -0.0009040456 | 0.02427234 | 0 | 0 | 0 | 7_8_13_1C_Cycle
719 | 720 | 21191.59 | 2013-07-05 18:12 | 2521.233 | 7 | 4 | -2.599911 | 2.846212 | 6.06572 | 7.737744 | 21.00613 | 23.92499 | -0.0009716034 | 0.02427234 | 0 | 0 | 0 | 7_8_13_1C_Cycle
720 | 721 | 21221.6 | 2013-07-05 18:13 | 2551.248 | 7 | 4 | -2.599731 | 2.810586 | 6.06572 | 7.759419 | 21.00613 | 23.98631 | -0.00110116 | 0.02427234 | 0 | 0 | 0 | 7_8_13_1C_Cycle
721 | 722 | 21251.62 | 2013-07-05 18:13 | 2581.263 | 7 | 4 | -2.599731 | 2.76816 | 6.06572 | 7.781095 | 21.00613 | 24.04679 | -0.001360273 | 0.02427234 | 0 | 0 | 0 | 7_8_13_1C_Cycle
722 | 723 | 21281.63 | 2013-07-05 18:14 | 2611.279 | 7 | 4 | -2.599551 | 2.716017 | 6.06572 | 7.80277 | 21.00613 | 24.10624 | -0.001716518 | 0.02427234 | 0 | 0 | 0 | 7_8_13_1C_Cycle
723 | 724 | 21311.65 | 2013-07-05 18:14 | 2641.294 | 7 | 4 | -2.599731 | 2.648491 | 6.06572 | 7.824446 | 21.00613 | 24.16441 | -0.002299452 | 0.02427234 | 0 | 0 | 0 | 7_8_13_1C_Cycle
724 | 725 | 21341.66 | 2013-07-05 18:15 | 2671.31 | 7 | 4 | -2.599551 | 2.553921 | 6.06572 | 7.846121 | 21.00613 | 24.22087 | -0.003368187 | 0.02427234 | 0 | 0 | 0 | 7_8_13_1C_Cycle
725 | 726 | 21371.68 | 2013-07-05 18:15 | 2701.325 | 7 | 4 | -2.599731 | 2.390692 | 6.06572 | 7.867786 | 21.00613 | 24.27463 | -0.006412554 | 0.02427234 | 0 | 0 | 0 | 7_8_13_1C_Cycle
726 | 727 | 21401.69 | 2013-07-05 18:16 | 2731.341 | 7 | 4 | -2.599731 | 2.001565 | 6.06572 | 7.889472 | 21.00613 | 24.32288 | -0.01564279 | 0.02427234 | 0 | 0 | 0 | 7_8_13_1C_Cycle
727 | 728 | 21401.79 | 2013-07-05 18:16 | 2731.434 | 7 | 4 | -2.599731 | 1.999783 | 6.06572 | 7.88954 | 21.00613 | 24.32302 | -0.01577237 | 0.02427234 | 0 | 0 | 0 | 7_8_13_1C_Cycle
728 | 729 | 21401.8 | 2013-07-05 18:16 | 0.01561789 | 8 | 4 | -0.0003540663 | 2.10164 | 6.06572 | 7.88954 | 21.00613 | 24.32302 | 0.005343819 | 0.03904681 | 0 | 0 | 0 | 7_8_13_1C_Cycle
729 | 730 | 21431.82 | 2013-07-05 18:16 | 30.01499 | 9 | 4 | 0 | 2.467287 | 6.06572 | 7.88954 | 21.00613 | 24.32302 | 0.002526188 | 0.03904681 | 0 | 0 | 0 | 7_8_13_1C_Cycle
730 | 731 | 21461.83 | 2013-07-05 18:17 | 60.03059 | 9 | 4 | 0 | 2.517972 | 6.06572 | 7.88954 | 21.00613 | 24.32302 | 0.001068735 | 0.03904681 | 0 | 0 | 0 | 7_8_13_1C_Cycle
731 | 732 | 21491.83 | 2013-07-05 18:17 | 90.0306 | 9 | 4 | 0 | 2.545177 | 6.06572 | 7.88954 | 21.00613 | 24.32302 | 0.0006153584 | 0.03904681 | 0 | 0 | 0 | 7_8_13_1C_Cycle
732 | 733 | 21521.82 | 2013-07-05 18:18 | 120.0144 | 9 | 4 | 0 | 2.562828 | 6.06572 | 7.88954 | 21.00613 | 24.32302 | 0.0004210472 | 0.03904681 | 0 | 0 | 0 | 7_8_13_1C_Cycle
733 | 734 | 21551.83 | 2013-07-05 18:18 | 30.01516 | 10 | 4 | 2.599744 | 2.925721 | 6.087385 | 7.88954 | 21.06755 | 24.32302 | 0.004048347 | 0.03904681 | 0 | 0 | 0 | 7_8_13_1C_Cycle
734 | 735 | 21581.85 | 2013-07-05 18:19 | 60.03088 | 10 | 4 | 2.599924 | 3.026768 | 6.109074 | 7.88954 | 21.13218 | 24.32302 | 0.002461386 | 0.03904681 | 0 | 0 | 0 | 7_8_13_1C_Cycle
735 | 736 | 21611.87 | 2013-07-05 18:19 | 90.04625 | 10 | 4 | 2.599924 | 3.095104 | 6.130751 | 7.88954 | 21.19857 | 24.32302 | 0.001813698 | 0.03904681 | 0 | 0 | 0 | 7_8_13_1C_Cycle
736 | 737 | 21641.88 | 2013-07-05 18:20 | 120.0614 | 10 | 4 | 2.600105 | 3.147247 | 6.152428 | 7.88954 | 21.26625 | 24.32302 | 0.001425028 | 0.03904681 | 0 | 0 | 0 | 7_8_13_1C_Cycle
737 | 738 | 21671.88 | 2013-07-05 18:20 | 150.0615 | 10 | 4 | 2.600105 | 3.189674 | 6.174094 | 7.88954 | 21.33491 | 24.32302 | 0.00129532 | 0.03904681 | 0 | 0 | 0 | 7_8_13_1C_Cycle
738 | 739 | 21701.9 | 2013-07-05 18:21 | 180.0768 | 10 | 4 | 2.599924 | 3.225299 | 6.195772 | 7.88954 | 21.40445 | 24.32302 | 0.001004028 | 0.03904681 | 0 | 0 | 0 | 7_8_13_1C_Cycle
739 | 740 | 21731.91 | 2013-07-05 18:21 | 210.0923 | 10 | 4 | 2.599924 | 3.255743 | 6.217449 | 7.88954 | 21.47471 | 24.32302 | 0.0008096695 | 0.03904681 | 0 | 0 | 0 | 7_8_13_1C_Cycle
740 | 741 | 21761.93 | 2013-07-05 18:22 | 240.1076 | 10 | 4 | 2.600105 | 3.282138 | 6.239126 | 7.88954 | 21.54557 | 24.32302 | 0.0007124901 | 0.03904681 | 0 | 0 | 0 | 7_8_13_1C_Cycle
741 | 742 | 21791.94 | 2013-07-05 18:22 | 270.1231 | 10 | 4 | 2.600105 | 3.304323 | 6.260803 | 7.88954 | 21.61697 | 24.32302 | 0.0006477356 | 0.03904681 | 0 | 0 | 0 | 7_8_13_1C_Cycle
742 | 743 | 21821.96 | 2013-07-05 18:23 | 300.1385 | 10 | 4 | 2.599744 | 3.319383 | 6.282481 | 7.88954 | 21.68878 | 24.32302 | 0.0003238678 | 0.03904681 | 0 | 0 | 0 | 7_8_13_1C_Cycle
743 | 744 | 21851.97 | 2013-07-05 18:23 | 330.1539 | 10 | 4 | 2.599924 | 3.327965 | 6.304158 | 7.88954 | 21.76084 | 24.32302 | 0.0001943588 | 0.03904681 | 0 | 0 | 0 | 7_8_13_1C_Cycle
744 | 745 | 21881.99 | 2013-07-05 18:24 | 360.169 | 10 | 4 | 2.599744 | 3.333633 | 6.325823 | 7.88954 | 21.83301 | 24.32302 | 0.0001619339 | 0.03904681 | 0 | 0 | 0 | 7_8_13_1C_Cycle
745 | 746 | 21912 | 2013-07-05 18:24 | 390.1849 | 10 | 4 | 2.600105 | 3.338167 | 6.347511 | 7.88954 | 21.90535 | 24.32302 | 0.0001619339 | 0.03904681 | 0 | 0 | 0 | 7_8_13_1C_Cycle
746 | 747 | 21942.02 | 2013-07-05 18:25 | 420.2002 | 10 | 4 | 2.599744 | 3.342377 | 6.369188 | 7.88954 | 21.97776 | 24.32302 | 0.000129509 | 0.03904681 | 0 | 0 | 0 | 7_8_13_1C_Cycle
747 | 748 | 21972.03 | 2013-07-05 18:25 | 450.2156 | 10 | 4 | 2.600285 | 3.34675 | 6.390865 | 7.88954 | 22.05025 | 24.32302 | 0.0001619339 | 0.03904681 | 0 | 0 | 0 | 7_8_13_1C_Cycle
748 | 749 | 22002.05 | 2013-07-05 18:26 | 480.231 | 10 | 4 | 2.599924 | 3.35096 | 6.412542 | 7.88954 | 22.12285 | 24.32302 | 0.0001295567 | 0.03904681 | 0 | 0 | 0 | 7_8_13_1C_Cycle
749 | 750 | 22032.07 | 2013-07-05 18:26 | 510.2465 | 10 | 4 | 2.599924 | 3.355494 | 6.43422 | 7.88954 | 22.19554 | 24.32302 | 0.0001295567 | 0.03904681 | 0 | 0 | 0 | 7_8_13_1C_Cycle
750 | 751 | 22062.08 | 2013-07-05 18:27 | 540.262 | 10 | 4 | 2.600105 | 3.360352 | 6.455897 | 7.88954 | 22.26833 | 24.32302 | 0.0001619339 | 0.03904681 | 0 | 0 | 0 | 7_8_13_1C_Cycle
751 | 752 | 22092.1 | 2013-07-05 18:27 | 570.2772 | 10 | 4 | 2.599924 | 3.365048 | 6.477575 | 7.88954 | 22.34122 | 24.32302 | 0.0001943111 | 0.03904681 | 0 | 0 | 0 | 7_8_13_1C_Cycle
752 | 753 | 22122.11 | 2013-07-05 18:28 | 600.2928 | 10 | 4 | 2.600105 | 3.369744 | 6.499252 | 7.88954 | 22.41421 | 24.32302 | 0.0001943111 | 0.03904681 | 0 | 0 | 0 | 7_8_13_1C_Cycle
753 | 754 | 22152.13 | 2013-07-05 18:28 | 630.3081 | 10 | 4 | 2.599744 | 3.374279 | 6.52093 | 7.88954 | 22.48731 | 24.32302 | 0.0001295567 | 0.03904681 | 0 | 0 | 0 | 7_8_13_1C_Cycle
754 | 755 | 22182.14 | 2013-07-05 18:29 | 660.3236 | 10 | 4 | 2.599924 | 3.378813 | 6.542608 | 7.88954 | 22.56051 | 24.32302 | 0.0001619339 | 0.03904681 | 0 | 0 | 0 | 7_8_13_1C_Cycle
755 | 756 | 22212.16 | 2013-07-05 18:29 | 690.3386 | 10 | 4 | 2.600105 | 3.383185 | 6.564274 | 7.88954 | 22.63376 | 24.32302 | 0.0001943111 | 0.03904681 | 0 | 0 | 0 | 7_8_13_1C_Cycle
756 | 757 | 22242.17 | 2013-07-05 18:30 | 720.3545 | 10 | 4 | 2.599924 | 3.387233 | 6.585963 | 7.88954 | 22.70718 | 24.32302 | 9.717941e-05 | 0.03904681 | 0 | 0 | 0 | 7_8_13_1C_Cycle
757 | 758 | 22272.19 | 2013-07-05 18:30 | 750.3696 | 10 | 4 | 2.600285 | 3.391443 | 6.60764 | 7.88954 | 22.78065 | 24.32302 | 0.0001295567 | 0.03904681 | 0 | 0 | 0 | 7_8_13_1C_Cycle
758 | 759 | 22302.19 | 2013-07-05 18:31 | 780.3696 | 10 | 4 | 2.599924 | 3.39533 | 6.629307 | 7.88954 | 22.85417 | 24.32302 | 0.0001295567 | 0.03904681 | 0 | 0 | 0 | 7_8_13_1C_Cycle
759 | 760 | 22332.2 | 2013-07-05 18:31 | 810.385 | 10 | 4 | 2.600285 | 3.399054 | 6.650984 | 7.88954 | 22.92782 | 24.32302 | 0.000129509 | 0.03904681 | 0 | 0 | 0 | 7_8_13_1C_Cycle
760 | 761 | 22362.22 | 2013-07-05 18:32 | 840.4005 | 10 | 4 | 2.599924 | 3.402617 | 6.672662 | 7.88954 | 23.00154 | 24.32302 | 9.717941e-05 | 0.03904681 | 0 | 0 | 0 | 7_8_13_1C_Cycle
761 | 762 | 22392.24 | 2013-07-05 18:32 | 870.4159 | 10 | 4 | 2.599924 | 3.405856 | 6.69434 | 7.88954 | 23.07533 | 24.32302 | 9.717941e-05 | 0.03904681 | 0 | 0 | 0 | 7_8_13_1C_Cycle
762 | 763 | 22422.25 | 2013-07-05 18:33 | 900.4313 | 10 | 4 | 2.599924 | 3.408932 | 6.716017 | 7.88954 | 23.14919 | 24.32302 | 9.717941e-05 | 0.03904681 | 0 | 0 | 0 | 7_8_13_1C_Cycle
763 | 764 | 22452.27 | 2013-07-05 18:33 | 930.4467 | 10 | 4 | 2.599924 | 3.411847 | 6.737695 | 7.88954 | 23.22312 | 24.32302 | 0.0001291534 | 0.03904681 | 0 | 0 | 0 | 7_8_13_1C_Cycle
764 | 765 | 22482.28 | 2013-07-05 18:34 | 960.4621 | 10 | 4 | 2.599924 | 3.414276 | 6.759372 | 7.88954 | 23.29711 | 24.32302 | 6.475449e-05 | 0.03904681 | 0 | 0 | 0 | 7_8_13_1C_Cycle
765 | 766 | 22512.3 | 2013-07-05 18:34 | 990.4772 | 10 | 4 | 2.599924 | 3.416705 | 6.781039 | 7.88954 | 23.37111 | 24.32302 | 6.475449e-05 | 0.03904681 | 0 | 0 | 0 | 7_8_13_1C_Cycle
766 | 767 | 22542.31 | 2013-07-05 18:35 | 1020.493 | 10 | 4 | 2.599924 | 3.41881 | 6.802728 | 7.88954 | 23.44524 | 24.32302 | 3.237724e-05 | 0.03904681 | 0 | 0 | 0 | 7_8_13_1C_Cycle
767 | 768 | 22572.33 | 2013-07-05 18:35 | 1050.508 | 10 | 4 | 2.599924 | 3.420753 | 6.824405 | 7.88954 | 23.51938 | 24.32302 | 3.237724e-05 | 0.03904681 | 0 | 0 | 0 | 7_8_13_1C_Cycle
768 | 769 | 22602.34 | 2013-07-05 18:36 | 1080.524 | 10 | 4 | 2.599924 | 3.422535 | 6.846083 | 7.88954 | 23.59355 | 24.32302 | -3.242493e-05 | 0.03904681 | 0 | 0 | 0 | 7_8_13_1C_Cycle
769 | 770 | 22632.36 | 2013-07-05 18:36 | 1110.539 | 10 | 4 | 2.599924 | 3.424478 | 6.867761 | 7.88954 | 23.66777 | 24.32302 | 3.237724e-05 | 0.03904681 | 0 | 0 | 0 | 7_8_13_1C_Cycle
770 | 771 | 22662.37 | 2013-07-05 18:37 | 1140.555 | 10 | 4 | 2.599924 | 3.426097 | 6.889438 | 7.88954 | 23.74202 | 24.32302 | 3.237724e-05 | 0.03904681 | 0 | 0 | 0 | 7_8_13_1C_Cycle
771 | 772 | 22692.39 | 2013-07-05 18:37 | 1170.57 | 10 | 4 | 2.599924 | 3.427879 | 6.911116 | 7.88954 | 23.81631 | 24.32302 | 9.717941e-05 | 0.03904681 | 0 | 0 | 0 | 7_8_13_1C_Cycle
772 | 773 | 22722.4 | 2013-07-05 18:38 | 1200.585 | 10 | 4 | 2.600285 | 3.429336 | 6.932793 | 7.88954 | 23.89064 | 24.32302 | 6.480217e-05 | 0.03904681 | 0 | 0 | 0 | 7_8_13_1C_Cycle
773 | 774 | 22752.42 | 2013-07-05 18:38 | 1230.601 | 10 | 4 | 2.599924 | 3.430794 | 6.954471 | 7.88954 | 23.96499 | 24.32302 | 3.242493e-05 | 0.03904681 | 0 | 0 | 0 | 7_8_13_1C_Cycle
774 | 775 | 22782.44 | 2013-07-05 18:39 | 1260.616 | 10 | 4 | 2.600105 | 3.432251 | 6.976149 | 7.88954 | 24.03938 | 24.32302 | 6.475449e-05 | 0.03904681 | 0 | 0 | 0 | 7_8_13_1C_Cycle
775 | 776 | 22812.45 | 2013-07-05 18:39 | 1290.632 | 10 | 4 | 2.599744 | 3.433708 | 6.997827 | 7.88954 | 24.1138 | 24.32302 | 3.237724e-05 | 0.03904681 | 0 | 0 | 0 | 7_8_13_1C_Cycle
776 | 777 | 22842.47 | 2013-07-05 18:40 | 1320.647 | 10 | 4 | 2.599924 | 3.435328 | 7.019504 | 7.88954 | 24.18825 | 24.32302 | 6.475449e-05 | 0.03904681 | 0 | 0 | 0 | 7_8_13_1C_Cycle
777 | 778 | 22872.48 | 2013-07-05 18:40 | 1350.662 | 10 | 4 | 2.600105 | 3.436623 | 7.041181 | 7.88954 | 24.26273 | 24.32302 | 3.237724e-05 | 0.03904681 | 0 | 0 | 0 | 7_8_13_1C_Cycle
778 | 779 | 22902.48 | 2013-07-05 18:41 | 1380.662 | 10 | 4 | 2.600105 | 3.438242 | 7.062848 | 7.88954 | 24.33721 | 24.32302 | 9.717941e-05 | 0.03904681 | 0 | 0 | 0 | 7_8_13_1C_Cycle
779 | 780 | 22932.5 | 2013-07-05 18:41 | 1410.678 | 10 | 4 | 2.600105 | 3.4397 | 7.084526 | 7.88954 | 24.41175 | 24.32302 | 6.480217e-05 | 0.03904681 | 0 | 0 | 0 | 7_8_13_1C_Cycle
780 | 781 | 22962.51 | 2013-07-05 18:42 | 1440.693 | 10 | 4 | 2.599924 | 3.441157 | 7.106204 | 7.88954 | 24.48633 | 24.32302 | 3.242493e-05 | 0.03904681 | 0 | 0 | 0 | 7_8_13_1C_Cycle
781 | 782 | 22992.53 | 2013-07-05 18:42 | 1470.709 | 10 | 4 | 2.599924 | 3.442777 | 7.127881 | 7.88954 | 24.56095 | 24.32302 | 6.480217e-05 | 0.03904681 | 0 | 0 | 0 | 7_8_13_1C_Cycle
782 | 783 | 23022.54 | 2013-07-05 18:43 | 1500.724 | 10 | 4 | 2.600105 | 3.444396 | 7.149559 | 7.88954 | 24.6356 | 24.32302 | 3.242493e-05 | 0.03904681 | 0 | 0 | 0 | 7_8_13_1C_Cycle
783 | 784 | 23052.56 | 2013-07-05 18:43 | 1530.739 | 10 | 4 | 2.600105 | 3.446177 | 7.171237 | 7.88954 | 24.71028 | 24.32302 | 3.237724e-05 | 0.03904681 | 0 | 0 | 0 | 7_8_13_1C_Cycle
784 | 785 | 23082.57 | 2013-07-05 18:44 | 1560.755 | 10 | 4 | 2.599924 | 3.447797 | 7.192914 | 7.88954 | 24.785 | 24.32302 | 6.480217e-05 | 0.03904681 | 0 | 0 | 0 | 7_8_13_1C_Cycle
785 | 786 | 23112.59 | 2013-07-05 18:44 | 1590.77 | 10 | 4 | 2.600105 | 3.44974 | 7.214581 | 7.88954 | 24.85973 | 24.32302 | 6.475449e-05 | 0.03904681 | 0 | 0 | 0 | 7_8_13_1C_Cycle
786 | 787 | 23142.59 | 2013-07-05 18:45 | 1620.77 | 10 | 4 | 2.600105 | 3.451683 | 7.236258 | 7.88954 | 24.93453 | 24.32302 | 6.480217e-05 | 0.03904681 | 0 | 0 | 0 | 7_8_13_1C_Cycle
787 | 788 | 23172.6 | 2013-07-05 18:45 | 1650.786 | 10 | 4 | 2.600105 | 3.453626 | 7.257925 | 7.88954 | 25.00933 | 24.32302 | 6.475449e-05 | 0.03904681 | 0 | 0 | 0 | 7_8_13_1C_Cycle
788 | 789 | 23202.6 | 2013-07-05 18:46 | 1680.786 | 10 | 4 | 2.599924 | 3.455731 | 7.279602 | 7.88954 | 25.08422 | 24.32302 | 6.480217e-05 | 0.03904681 | 0 | 0 | 0 | 7_8_13_1C_Cycle
789 | 790 | 23232.62 | 2013-07-05 18:46 | 1710.801 | 10 | 4 | 2.600105 | 3.45816 | 7.30128 | 7.88954 | 25.15916 | 24.32302 | 6.480217e-05 | 0.03904681 | 0 | 0 | 0 | 7_8_13_1C_Cycle
790 | 791 | 23262.64 | 2013-07-05 18:47 | 1740.816 | 10 | 4 | 2.599924 | 3.460427 | 7.322946 | 7.88954 | 25.2341 | 24.32302 | 0.000129509 | 0.03904681 | 0 | 0 | 0 | 7_8_13_1C_Cycle
791 | 792 | 23292.64 | 2013-07-05 18:47 | 1770.816 | 10 | 4 | 2.599924 | 3.462694 | 7.344624 | 7.88954 | 25.30914 | 24.32302 | 6.475449e-05 | 0.03904681 | 0 | 0 | 0 | 7_8_13_1C_Cycle
792 | 793 | 23322.65 | 2013-07-05 18:48 | 1800.831 | 10 | 4 | 2.599924 | 3.465123 | 7.366301 | 7.88954 | 25.38422 | 24.32302 | 9.713173e-05 | 0.03904681 | 0 | 0 | 0 | 7_8_13_1C_Cycle
793 | 794 | 23352.67 | 2013-07-05 18:48 | 1830.847 | 10 | 4 | 2.599924 | 3.467876 | 7.387979 | 7.88954 | 25.45937 | 24.32302 | 0.0001295567 | 0.03904681 | 0 | 0 | 0 | 7_8_13_1C_Cycle
794 | 795 | 23382.68 | 2013-07-05 18:49 | 1860.862 | 10 | 4 | 2.599924 | 3.470629 | 7.409656 | 7.88954 | 25.53457 | 24.32302 | 9.717941e-05 | 0.03904681 | 0 | 0 | 0 | 7_8_13_1C_Cycle
795 | 796 | 23412.7 | 2013-07-05 18:49 | 1890.878 | 10 | 4 | 2.599924 | 3.473544 | 7.431333 | 7.88954 | 25.60984 | 24.32302 | 6.480217e-05 | 0.03904681 | 0 | 0 | 0 | 7_8_13_1C_Cycle
796 | 797 | 23442.71 | 2013-07-05 18:50 | 1920.893 | 10 | 4 | 2.599744 | 3.476783 | 7.453011 | 7.88954 | 25.68517 | 24.32302 | 9.717941e-05 | 0.03904681 | 0 | 0 | 0 | 7_8_13_1C_Cycle
797 | 798 | 23472.73 | 2013-07-05 18:50 | 1950.908 | 10 | 4 | 2.599744 | 3.480345 | 7.474688 | 7.88954 | 25.76058 | 24.32302 | 9.717941e-05 | 0.03904681 | 0 | 0 | 0 | 7_8_13_1C_Cycle
798 | 799 | 23502.74 | 2013-07-05 18:51 | 1980.924 | 10 | 4 | 2.599924 | 3.484232 | 7.496365 | 7.88954 | 25.83607 | 24.32302 | 0.0001295567 | 0.03904681 | 0 | 0 | 0 | 7_8_13_1C_Cycle
799 | 800 | 23532.76 | 2013-07-05 18:51 | 2010.939 | 10 | 4 | 2.599924 | 3.48828 | 7.518043 | 7.88954 | 25.91164 | 24.32302 | 0.0001295567 | 0.03904681 | 0 | 0 | 0 | 7_8_13_1C_Cycle
800 | 801 | 23562.77 | 2013-07-05 18:52 | 2040.955 | 10 | 4 | 2.599924 | 3.492652 | 7.53972 | 7.88954 | 25.98731 | 24.32302 | 0.0001295567 | 0.03904681 | 0 | 0 | 0 | 7_8_13_1C_Cycle
801 | 802 | 23592.79 | 2013-07-05 18:52 | 2070.97 | 10 | 4 | 2.599924 | 3.497672 | 7.561385 | 7.88954 | 26.06303 | 24.32302 | 0.000129509 | 0.03904681 | 0 | 0 | 0 | 7_8_13_1C_Cycle
802 | 803 | 23622.79 | 2013-07-05 18:53 | 2100.97 | 10 | 4 | 2.599924 | 3.502854 | 7.583061 | 7.88954 | 26.1389 | 24.32302 | 0.0001619339 | 0.03904681 | 0 | 0 | 0 | 7_8_13_1C_Cycle
803 | 804 | 23652.8 | 2013-07-05 18:53 | 2130.985 | 10 | 4 | 2.599744 | 3.508846 | 7.604738 | 7.88954 | 26.21489 | 24.32302 | 0.0002266884 | 0.03904681 | 0 | 0 | 0 | 7_8_13_1C_Cycle
804 | 805 | 23682.82 | 2013-07-05 18:54 | 2161 | 10 | 4 | 2.599744 | 3.515323 | 7.626402 | 7.88954 | 26.29098 | 24.32302 | 0.0002266884 | 0.03904681 | 0 | 0 | 0 | 7_8_13_1C_Cycle
805 | 806 | 23712.84 | 2013-07-05 18:54 | 2191.016 | 10 | 4 | 2.599744 | 3.52261 | 7.64809 | 7.88954 | 26.36729 | 24.32302 | 0.0001943111 | 0.03904681 | 0 | 0 | 0 | 7_8_13_1C_Cycle
806 | 807 | 23742.85 | 2013-07-05 18:55 | 2221.031 | 10 | 4 | 2.599744 | 3.530869 | 7.669766 | 7.88954 | 26.44374 | 24.32302 | 0.0002905489 | 0.03904681 | 0 | 0 | 0 | 7_8_13_1C_Cycle
807 | 808 | 23772.85 | 2013-07-05 18:55 | 2251.031 | 10 | 4 | 2.599744 | 3.540261 | 7.691431 | 7.88954 | 26.52033 | 24.32302 | 0.0003238678 | 0.03904681 | 0 | 0 | 0 | 7_8_13_1C_Cycle
808 | 809 | 23802.87 | 2013-07-05 18:56 | 2281.047 | 10 | 4 | 2.599924 | 3.550786 | 7.713107 | 7.88954 | 26.59718 | 24.32302 | 0.000356245 | 0.03904681 | 0 | 0 | 0 | 7_8_13_1C_Cycle
809 | 810 | 23832.88 | 2013-07-05 18:56 | 2311.062 | 10 | 4 | 2.600105 | 3.56277 | 7.734784 | 7.88954 | 26.67428 | 24.32302 | 0.00038867 | 0.03904681 | 0 | 0 | 0 | 7_8_13_1C_Cycle
810 | 811 | 23862.9 | 2013-07-05 18:57 | 2341.077 | 10 | 4 | 2.599924 | 3.57621 | 7.756461 | 7.88954 | 26.75165 | 24.32302 | 0.0004533768 | 0.03904681 | 0 | 0 | 0 | 7_8_13_1C_Cycle
811 | 812 | 23892.91 | 2013-07-05 18:57 | 2371.093 | 10 | 4 | 2.599924 | 3.591756 | 7.778138 | 7.88954 | 26.82933 | 24.32302 | 0.0004858017 | 0.03904681 | 0 | 0 | 0 | 7_8_13_1C_Cycle
812 | 813 | 23922.93 | 2013-07-05 18:58 | 2401.108 | 10 | 4 | 2.599924 | 3.609892 | 7.799815 | 7.88954 | 26.90738 | 24.32302 | 0.0006153584 | 0.03904681 | 0 | 0 | 0 | 7_8_13_1C_Cycle
813 | 814 | 23952.94 | 2013-07-05 18:58 | 2431.124 | 10 | 4 | 2.599924 | 3.630458 | 7.821492 | 7.88954 | 26.98585 | 24.32302 | 0.0006153584 | 0.03904681 | 0 | 0 | 0 | 7_8_13_1C_Cycle
814 | 815 | 23982.96 | 2013-07-05 18:59 | 2461.139 | 10 | 4 | 2.599924 | 3.65491 | 7.84317 | 7.88954 | 27.06481 | 24.32302 | 0.0007772922 | 0.03904681 | 0 | 0 | 0 | 7_8_13_1C_Cycle
815 | 816 | 24012.97 | 2013-07-05 18:59 | 2491.155 | 10 | 4 | 2.599924 | 3.68341 | 7.864847 | 7.88954 | 27.14434 | 24.32302 | 0.0009068489 | 0.03904681 | 0 | 0 | 0 | 7_8_13_1C_Cycle
816 | 817 | 24042.99 | 2013-07-05 19:00 | 2521.17 | 10 | 4 | 2.599924 | 3.717417 | 7.886524 | 7.88954 | 27.22454 | 24.32302 | 0.001068783 | 0.03904681 | 0 | 0 | 0 | 7_8_13_1C_Cycle
817 | 818 | 24073 | 2013-07-05 19:00 | 2551.185 | 10 | 4 | 2.599924 | 3.758872 | 7.908201 | 7.88954 | 27.30556 | 24.32302 | 0.001327848 | 0.03904681 | 0 | 0 | 0 | 7_8_13_1C_Cycle
818 | 819 | 24103.02 | 2013-07-05 19:01 | 2581.201 | 10 | 4 | 2.599924 | 3.810529 | 7.929878 | 7.88954 | 27.38758 | 24.32302 | 0.001651716 | 0.03904681 | 0 | 0 | 0 | 7_8_13_1C_Cycle
819 | 820 | 24133.04 | 2013-07-05 19:01 | 2611.216 | 10 | 4 | 2.599744 | 3.877731 | 7.951555 | 7.88954 | 27.47087 | 24.32302 | 0.002169895 | 0.03904681 | 0 | 0 | 0 | 7_8_13_1C_Cycle
820 | 821 | 24163.05 | 2013-07-05 19:02 | 2641.232 | 10 | 4 | 2.599924 | 3.969548 | 7.973232 | 7.88954 | 27.55587 | 24.32302 | 0.003206301 | 0.03904681 | 0 | 0 | 0 | 7_8_13_1C_Cycle
821 | 822 | 24193.02 | 2013-07-05 19:02 | 2671.2 | 10 | 4 | 2.600105 | 4.100067 | 7.994875 | 7.88954 | 27.64311 | 24.32302 | 0.00450182 | 0.03904681 | 0 | 0 | 0 | 7_8_13_1C_Cycle
822 | 823 | 24223.03 | 2013-07-05 19:03 | 30.01544 | 11 | 4 | 1.692955 | 4.099742 | 8.012093 | 7.88954 | 27.7137 | 24.32302 | 0 | 0.03904681 | 0 | 0 | 0 | 7_8_13_1C_Cycle
823 | 824 | 24253.05 | 2013-07-05 19:03 | 60.03063 | 11 | 4 | 1.162297 | 4.099742 | 8.023855 | 7.88954 | 27.76192 | 24.32302 | 0 | 0.03904681 | 0 | 0 | 0 | 7_8_13_1C_Cycle
824 | 825 | 24283.05 | 2013-07-05 19:04 | 90.03064 | 11 | 4 | 0.7993294 | 4.099742 | 8.03193 | 7.88954 | 27.79502 | 24.32302 | -3.242493e-05 | 0.03904681 | 0 | 0 | 0 | 7_8_13_1C_Cycle
825 | 826 | 24313.06 | 2013-07-05 19:04 | 120.0457 | 11 | 4 | 0.5546461 | 4.099905 | 8.037507 | 7.88954 | 27.81789 | 24.32302 | 3.242493e-05 | 0.03904681 | 0 | 0 | 0 | 7_8_13_1C_Cycle
826 | 827 | 24343.08 | 2013-07-05 19:05 | 150.061 | 11 | 4 | 0.3905622 | 4.099905 | 8.041401 | 7.88954 | 27.83385 | 24.32302 | 3.134755e-05 | 0.03904681 | 0 | 0 | 0 | 7_8_13_1C_Cycle
827 | 828 | 24373.08 | 2013-07-05 19:05 | 180.0613 | 11 | 4 | 0.280031 | 4.099742 | 8.044166 | 7.88954 | 27.84519 | 24.32302 | 0 | 0.03904681 | 0 | 0 | 0 | 7_8_13_1C_Cycle
828 | 829 | 24403.1 | 2013-07-05 19:06 | 210.0767 | 11 | 4 | 0.2062834 | 4.099742 | 8.046176 | 7.88954 | 27.85343 | 24.32302 | 0 | 0.03904681 | 0 | 0 | 0 | 7_8_13_1C_Cycle
829 | 830 | 24433.11 | 2013-07-05 19:06 | 240.0921 | 11 | 4 | 0.1559764 | 4.099742 | 8.047675 | 7.88954 | 27.85957 | 24.32302 | 3.232956e-05 | 0.03904681 | 0 | 0 | 0 | 7_8_13_1C_Cycle
830 | 831 | 24463.13 | 2013-07-05 19:07 | 270.1075 | 11 | 4 | 0.1213565 | 4.099742 | 8.048824 | 7.88954 | 27.86428 | 24.32302 | 0 | 0.03904681 | 0 | 0 | 0 | 7_8_13_1C_Cycle
831 | 832 | 24493.14 | 2013-07-05 19:07 | 300.1228 | 11 | 4 | 0.09755532 | 4.099742 | 8.049731 | 7.88954 | 27.86801 | 24.32302 | 0 | 0.03904681 | 0 | 0 | 0 | 7_8_13_1C_Cycle
832 | 833 | 24523.16 | 2013-07-05 19:08 | 330.1384 | 11 | 4 | 0.08024537 | 4.099581 | 8.05047 | 7.88954 | 27.87103 | 24.32302 | -3.232956e-05 | 0.03904681 | 0 | 0 | 0 | 7_8_13_1C_Cycle
833 | 834 | 24523.92 | 2013-07-05 19:08 | 330.904 | 11 | 4 | 0.07988475 | 4.099581 | 8.050487 | 7.88954 | 27.8711 | 24.32302 | -3.232956e-05 | 0.03904681 | 0 | 0 | 0 | 7_8_13_1C_Cycle