## Sheet1
| Data_Point | Test_Time(s) | Date_Time | Step_Time(s) | Step_Index | Cycle_Index | Current(A) | Voltage(V) | Charge_Capacity(Ah) | Discharge_Capacity(Ah) | Charge_Energy(Wh) | Discharge_Energy(Wh) | dV/dt(V/s) | Internal_Resistance(Ohm) | Is_FC_Data | AC_Impedance(Ohm) | ACI_Phase_Angle(Deg) | Battery_Label
1038 | 1039 | 30583.65 | 2013-07-05 20:49 | 30.01551 | 4 | 6 | 0 | 4.024119 | 10.0348 | 9.861353 | 34.7331 | 30.40538 | -0.002059943 | 0.02565933 | 0 | 0 | 0 | 7_8_13_1C_Cycle
1039 | 1040 | 30613.67 | 2013-07-05 20:49 | 60.03084 | 4 | 6 | 0 | 3.972462 | 10.0348 | 9.861353 | 34.7331 | 30.40538 | -0.001544971 | 0.02565933 | 0 | 0 | 0 | 7_8_13_1C_Cycle
1040 | 1041 | 30643.68 | 2013-07-05 20:50 | 90.0464 | 4 | 6 | 0 | 3.931331 | 10.0348 | 9.861353 | 34.7331 | 30.40538 | -0.001287444 | 0.02565933 | 0 | 0 | 0 | 7_8_13_1C_Cycle
1041 | 1042 | 30673.65 | 2013-07-05 20:50 | 120.015 | 4 | 6 | 0 | 3.897325 | 10.0348 | 9.861353 | 34.7331 | 30.40538 | -0.001033148 | 0.02565933 | 0 | 0 | 0 | 7_8_13_1C_Cycle
1042 | 1043 | 30673.67 | 2013-07-05 20:50 | 0.01561063 | 5 | 6 | -0.0003540663 | 3.897163 | 10.0348 | 9.861353 | 34.7331 | 30.40538 | 0 | 0.02529793 | 0 | 0 | 0 | 7_8_13_1C_Cycle
1043 | 1044 | 30703.68 | 2013-07-05 20:51 | 30.01554 | 6 | 6 | 0 | 3.867367 | 10.0348 | 9.861353 | 34.7331 | 30.40538 | -0.0009333994 | 0.02529793 | 0 | 0 | 0 | 7_8_13_1C_Cycle
1044 | 1045 | 30733.68 | 2013-07-05 20:51 | 60.01509 | 6 | 6 | 0 | 3.84162 | 10.0348 | 9.861353 | 34.7331 | 30.40538 | -0.0007748779 | 0.02529793 | 0 | 0 | 0 | 7_8_13_1C_Cycle
1045 | 1046 | 30763.7 | 2013-07-05 20:52 | 30.01522 | 7 | 6 | -2.59937 | 3.244893 | 10.0348 | 9.883027 | 34.7331 | 30.47734 | -0.001743524 | 0.02529793 | 0 | 0 | 0 | 7_8_13_1C_Cycle
1046 | 1047 | 30793.72 | 2013-07-05 20:52 | 60.03084 | 7 | 6 | -2.599731 | 3.22368 | 10.0348 | 9.904703 | 34.7331 | 30.54738 | -0.0003228451 | 0.02529793 | 0 | 0 | 0 | 7_8_13_1C_Cycle
1047 | 1048 | 30823.73 | 2013-07-05 20:53 | 90.04615 | 7 | 6 | -2.599911 | 3.218822 | 10.0348 | 9.926378 | 34.7331 | 30.61719 | -0.0001287081 | 0.02529793 | 0 | 0 | 0 | 7_8_13_1C_Cycle
1048 | 1049 | 30853.75 | 2013-07-05 20:53 | 120.0612 | 7 | 6 | -2.599731 | 3.215907 | 10.0348 | 9.948041 | 34.7331 | 30.68689 | -9.657734e-05 | 0.02529793 | 0 | 0 | 0 | 7_8_13_1C_Cycle
1049 | 1050 | 30883.75 | 2013-07-05 20:54 | 150.0614 | 7 | 6 | -2.599731 | 3.213802 | 10.0348 | 9.969717 | 34.7331 | 30.75657 | -6.460159e-05 | 0.02529793 | 0 | 0 | 0 | 7_8_13_1C_Cycle
1050 | 1051 | 30913.76 | 2013-07-05 20:54 | 180.0764 | 7 | 6 | -2.599731 | 3.211535 | 10.0348 | 9.99138 | 34.7331 | 30.82617 | -9.652806e-05 | 0.02529793 | 0 | 0 | 0 | 7_8_13_1C_Cycle
1051 | 1052 | 30943.78 | 2013-07-05 20:55 | 210.0923 | 7 | 6 | -2.599731 | 3.20943 | 10.0348 | 10.01307 | 34.7331 | 30.8958 | -6.455117e-05 | 0.02529793 | 0 | 0 | 0 | 7_8_13_1C_Cycle
1052 | 1053 | 30973.79 | 2013-07-05 20:55 | 240.1078 | 7 | 6 | -2.599731 | 3.207163 | 10.0348 | 10.03474 | 34.7331 | 30.96534 | -9.657674e-05 | 0.02529793 | 0 | 0 | 0 | 7_8_13_1C_Cycle
1053 | 1054 | 31003.81 | 2013-07-05 20:56 | 270.1227 | 7 | 6 | -2.599731 | 3.205058 | 10.0348 | 10.05641 | 34.7331 | 31.03479 | -9.653174e-05 | 0.02529793 | 0 | 0 | 0 | 7_8_13_1C_Cycle
1054 | 1055 | 31033.82 | 2013-07-05 20:56 | 300.1387 | 7 | 6 | -2.599731 | 3.202952 | 10.0348 | 10.07809 | 34.7331 | 31.10428 | -6.435203e-05 | 0.02529793 | 0 | 0 | 0 | 7_8_13_1C_Cycle
1055 | 1056 | 31063.84 | 2013-07-05 20:57 | 330.1536 | 7 | 6 | -2.599731 | 3.200685 | 10.0348 | 10.09976 | 34.7331 | 31.17364 | -6.439955e-05 | 0.02529793 | 0 | 0 | 0 | 7_8_13_1C_Cycle
1056 | 1057 | 31093.84 | 2013-07-05 20:57 | 360.1539 | 7 | 6 | -2.59937 | 3.19858 | 10.0348 | 10.12143 | 34.7331 | 31.24299 | -6.455423e-05 | 0.02529793 | 0 | 0 | 0 | 7_8_13_1C_Cycle
1057 | 1058 | 31123.85 | 2013-07-05 20:58 | 390.1694 | 7 | 6 | -2.599731 | 3.196475 | 10.0348 | 10.14311 | 34.7331 | 31.3123 | -3.237684e-05 | 0.02529793 | 0 | 0 | 0 | 7_8_13_1C_Cycle
1058 | 1059 | 31153.87 | 2013-07-05 20:58 | 420.1843 | 7 | 6 | -2.599731 | 3.194208 | 10.0348 | 10.16477 | 34.7331 | 31.38152 | -6.439959e-05 | 0.02529793 | 0 | 0 | 0 | 7_8_13_1C_Cycle
1059 | 1060 | 31183.87 | 2013-07-05 20:59 | 450.1845 | 7 | 6 | -2.599731 | 3.192265 | 10.0348 | 10.18645 | 34.7331 | 31.45074 | -6.455446e-05 | 0.02529793 | 0 | 0 | 0 | 7_8_13_1C_Cycle
1060 | 1061 | 31213.88 | 2013-07-05 20:59 | 480.2 | 7 | 6 | -2.599731 | 3.190484 | 10.0348 | 10.20812 | 34.7331 | 31.51991 | -3.217732e-05 | 0.02529793 | 0 | 0 | 0 | 7_8_13_1C_Cycle
1061 | 1062 | 31243.9 | 2013-07-05 21:00 | 510.2155 | 7 | 6 | -2.599911 | 3.188378 | 10.0348 | 10.2298 | 34.7331 | 31.58905 | -6.454953e-05 | 0.02529793 | 0 | 0 | 0 | 7_8_13_1C_Cycle
1062 | 1063 | 31273.92 | 2013-07-05 21:00 | 540.2308 | 7 | 6 | -2.599911 | 3.186435 | 10.0348 | 10.25148 | 34.7331 | 31.65814 | -6.455453e-05 | 0.02529793 | 0 | 0 | 0 | 7_8_13_1C_Cycle
1063 | 1064 | 31303.93 | 2013-07-05 21:01 | 570.2465 | 7 | 6 | -2.599911 | 3.184816 | 10.0348 | 10.27315 | 34.7331 | 31.72719 | -3.237691e-05 | 0.02529793 | 0 | 0 | 0 | 7_8_13_1C_Cycle
1064 | 1065 | 31333.95 | 2013-07-05 21:01 | 600.2614 | 7 | 6 | -2.599911 | 3.183034 | 10.0348 | 10.29482 | 34.7331 | 31.79617 | -6.439974e-05 | 0.02529793 | 0 | 0 | 0 | 7_8_13_1C_Cycle
1065 | 1066 | 31363.96 | 2013-07-05 21:02 | 630.2772 | 7 | 6 | -2.599731 | 3.181253 | 10.0348 | 10.3165 | 34.7331 | 31.86518 | -9.657625e-05 | 0.02529793 | 0 | 0 | 0 | 7_8_13_1C_Cycle
1066 | 1067 | 31393.98 | 2013-07-05 21:02 | 660.2926 | 7 | 6 | -2.599551 | 3.179796 | 10.0348 | 10.33818 | 34.7331 | 31.93412 | -3.222463e-05 | 0.02529793 | 0 | 0 | 0 | 7_8_13_1C_Cycle
1067 | 1068 | 31423.99 | 2013-07-05 21:03 | 690.3081 | 7 | 6 | -2.599731 | 3.178176 | 10.0348 | 10.35986 | 34.7331 | 32.00303 | -6.460134e-05 | 0.02529793 | 0 | 0 | 0 | 7_8_13_1C_Cycle
1068 | 1069 | 31454.01 | 2013-07-05 21:03 | 720.3231 | 7 | 6 | -2.599911 | 3.176557 | 10.0348 | 10.38152 | 34.7331 | 32.07187 | -3.222314e-05 | 0.02529793 | 0 | 0 | 0 | 7_8_13_1C_Cycle
1069 | 1070 | 31484.01 | 2013-07-05 21:04 | 750.3234 | 7 | 6 | -2.599911 | 3.1751 | 10.0348 | 10.4032 | 34.7331 | 32.14071 | 0 | 0.02529793 | 0 | 0 | 0 | 7_8_13_1C_Cycle
1070 | 1071 | 31514.02 | 2013-07-05 21:04 | 780.3383 | 7 | 6 | -2.599731 | 3.173642 | 10.0348 | 10.42486 | 34.7331 | 32.20948 | 0 | 0.02529793 | 0 | 0 | 0 | 7_8_13_1C_Cycle
1071 | 1072 | 31544.04 | 2013-07-05 21:05 | 810.3543 | 7 | 6 | -2.600092 | 3.172023 | 10.0348 | 10.44655 | 34.7331 | 32.27829 | -6.435279e-05 | 0.02529793 | 0 | 0 | 0 | 7_8_13_1C_Cycle
1072 | 1073 | 31574.05 | 2013-07-05 21:05 | 840.3692 | 7 | 6 | -2.599731 | 3.170727 | 10.0348 | 10.46822 | 34.7331 | 32.347 | 0 | 0.02529793 | 0 | 0 | 0 | 7_8_13_1C_Cycle
1073 | 1074 | 31604.07 | 2013-07-05 21:06 | 870.3852 | 7 | 6 | -2.599731 | 3.16927 | 10.0348 | 10.4899 | 34.7331 | 32.41575 | -3.232252e-05 | 0.02529793 | 0 | 0 | 0 | 7_8_13_1C_Cycle
1074 | 1075 | 31634.08 | 2013-07-05 21:06 | 900.4007 | 7 | 6 | -2.599731 | 3.167651 | 10.0348 | 10.51158 | 34.7331 | 32.48443 | -6.480081e-05 | 0.02529793 | 0 | 0 | 0 | 7_8_13_1C_Cycle
1075 | 1076 | 31664.1 | 2013-07-05 21:07 | 930.4161 | 7 | 6 | -2.599551 | 3.166355 | 10.0348 | 10.53326 | 34.7331 | 32.55308 | 0 | 0.02529793 | 0 | 0 | 0 | 7_8_13_1C_Cycle
1076 | 1077 | 31694.12 | 2013-07-05 21:07 | 960.4311 | 7 | 6 | -2.599911 | 3.164736 | 10.0348 | 10.55492 | 34.7331 | 32.62166 | -6.43524e-05 | 0.02529793 | 0 | 0 | 0 | 7_8_13_1C_Cycle
1077 | 1078 | 31724.13 | 2013-07-05 21:08 | 990.447 | 7 | 6 | -2.599731 | 3.163279 | 10.0348 | 10.57661 | 34.7331 | 32.69027 | -3.217589e-05 | 0.02529793 | 0 | 0 | 0 | 7_8_13_1C_Cycle
1078 | 1079 | 31754.15 | 2013-07-05 21:08 | 1020.462 | 7 | 6 | -2.599911 | 3.161497 | 10.0348 | 10.59827 | 34.7331 | 32.75878 | -6.455123e-05 | 0.02529793 | 0 | 0 | 0 | 7_8_13_1C_Cycle
1079 | 1080 | 31784.15 | 2013-07-05 21:09 | 1050.462 | 7 | 6 | -2.599551 | 3.16004 | 10.0348 | 10.61995 | 34.7331 | 32.8273 | -6.455474e-05 | 0.02529793 | 0 | 0 | 0 | 7_8_13_1C_Cycle
1080 | 1081 | 31814.16 | 2013-07-05 21:09 | 1080.478 | 7 | 6 | -2.599911 | 3.158421 | 10.0348 | 10.64162 | 34.7331 | 32.89577 | -6.435336e-05 | 0.02529793 | 0 | 0 | 0 | 7_8_13_1C_Cycle
1081 | 1082 | 31844.18 | 2013-07-05 21:10 | 1110.493 | 7 | 6 | -2.599731 | 3.156477 | 10.0348 | 10.6633 | 34.7331 | 32.96422 | -6.475394e-05 | 0.02529793 | 0 | 0 | 0 | 7_8_13_1C_Cycle
1082 | 1083 | 31874.19 | 2013-07-05 21:10 | 1140.509 | 7 | 6 | -2.599731 | 3.15502 | 10.0348 | 10.68497 | 34.7331 | 33.03262 | -3.22764e-05 | 0.02529793 | 0 | 0 | 0 | 7_8_13_1C_Cycle
1083 | 1084 | 31904.21 | 2013-07-05 21:11 | 1170.524 | 7 | 6 | -2.599731 | 3.153077 | 10.0348 | 10.70664 | 34.7331 | 33.10095 | -6.480201e-05 | 0.02529793 | 0 | 0 | 0 | 7_8_13_1C_Cycle
1084 | 1085 | 31934.22 | 2013-07-05 21:11 | 1200.539 | 7 | 6 | -2.599551 | 3.151134 | 10.0348 | 10.72833 | 34.7331 | 33.16931 | -6.435254e-05 | 0.02529793 | 0 | 0 | 0 | 7_8_13_1C_Cycle
1085 | 1086 | 31964.24 | 2013-07-05 21:12 | 1230.554 | 7 | 6 | -2.599731 | 3.149028 | 10.0348 | 10.74999 | 34.7331 | 33.23755 | -9.657686e-05 | 0.02529793 | 0 | 0 | 0 | 7_8_13_1C_Cycle
1086 | 1087 | 31994.25 | 2013-07-05 21:12 | 1260.57 | 7 | 6 | -2.599731 | 3.147085 | 10.0348 | 10.77168 | 34.7331 | 33.30583 | -9.657627e-05 | 0.02529793 | 0 | 0 | 0 | 7_8_13_1C_Cycle
1087 | 1088 | 32024.27 | 2013-07-05 21:13 | 1290.586 | 7 | 6 | -2.599911 | 3.14498 | 10.0348 | 10.79335 | 34.7331 | 33.37402 | -9.657611e-05 | 0.02529793 | 0 | 0 | 0 | 7_8_13_1C_Cycle
1088 | 1089 | 32054.29 | 2013-07-05 21:13 | 1320.601 | 7 | 6 | -2.599731 | 3.143037 | 10.0348 | 10.81502 | 34.7331 | 33.44213 | -6.455719e-05 | 0.02529793 | 0 | 0 | 0 | 7_8_13_1C_Cycle
1089 | 1090 | 32084.3 | 2013-07-05 21:14 | 1350.617 | 7 | 6 | -2.599731 | 3.14077 | 10.0348 | 10.8367 | 34.7331 | 33.51027 | -6.439944e-05 | 0.02529793 | 0 | 0 | 0 | 7_8_13_1C_Cycle
1090 | 1091 | 32114.32 | 2013-07-05 21:14 | 1380.632 | 7 | 6 | -2.599731 | 3.138503 | 10.0348 | 10.85838 | 34.7331 | 33.57832 | -6.460437e-05 | 0.02529793 | 0 | 0 | 0 | 7_8_13_1C_Cycle
1091 | 1092 | 32144.33 | 2013-07-05 21:15 | 1410.648 | 7 | 6 | -2.599911 | 3.136074 | 10.0348 | 10.88006 | 34.7331 | 33.64632 | -9.657757e-05 | 0.02529793 | 0 | 0 | 0 | 7_8_13_1C_Cycle
1092 | 1093 | 32174.35 | 2013-07-05 21:15 | 1440.662 | 7 | 6 | -2.599731 | 3.133645 | 10.0348 | 10.90172 | 34.7331 | 33.71424 | -9.717914e-05 | 0.02529793 | 0 | 0 | 0 | 7_8_13_1C_Cycle
1093 | 1094 | 32204.36 | 2013-07-05 21:16 | 1470.678 | 7 | 6 | -2.599731 | 3.131054 | 10.0348 | 10.92341 | 34.7331 | 33.78217 | -9.657918e-05 | 0.02529793 | 0 | 0 | 0 | 7_8_13_1C_Cycle
1094 | 1095 | 32234.38 | 2013-07-05 21:16 | 1500.693 | 7 | 6 | -2.599731 | 3.128625 | 10.0348 | 10.94507 | 34.7331 | 33.84998 | -9.657774e-05 | 0.02529793 | 0 | 0 | 0 | 7_8_13_1C_Cycle
1095 | 1096 | 32264.39 | 2013-07-05 21:17 | 1530.709 | 7 | 6 | -2.599731 | 3.125872 | 10.0348 | 10.96676 | 34.7331 | 33.9178 | -9.712989e-05 | 0.02529793 | 0 | 0 | 0 | 7_8_13_1C_Cycle
1096 | 1097 | 32294.41 | 2013-07-05 21:17 | 1560.725 | 7 | 6 | -2.599731 | 3.123281 | 10.0348 | 10.98843 | 34.7331 | 33.98553 | -9.682756e-05 | 0.02529793 | 0 | 0 | 0 | 7_8_13_1C_Cycle
1097 | 1098 | 32324.42 | 2013-07-05 21:18 | 1590.74 | 7 | 6 | -2.599731 | 3.120204 | 10.0348 | 11.01011 | 34.7331 | 34.05319 | -0.0001295559 | 0.02529793 | 0 | 0 | 0 | 7_8_13_1C_Cycle
1098 | 1099 | 32354.44 | 2013-07-05 21:18 | 1620.755 | 7 | 6 | -2.599551 | 3.117451 | 10.0348 | 11.03177 | 34.7331 | 34.12076 | -6.459837e-05 | 0.02529793 | 0 | 0 | 0 | 7_8_13_1C_Cycle
1099 | 1100 | 32384.46 | 2013-07-05 21:19 | 1650.771 | 7 | 6 | -2.599731 | 3.114375 | 10.0348 | 11.05346 | 34.7331 | 34.18834 | -9.682636e-05 | 0.02529793 | 0 | 0 | 0 | 7_8_13_1C_Cycle
1100 | 1101 | 32414.47 | 2013-07-05 21:19 | 1680.786 | 7 | 6 | -2.599911 | 3.111136 | 10.0348 | 11.07514 | 34.7331 | 34.25581 | -0.0001291089 | 0.02529793 | 0 | 0 | 0 | 7_8_13_1C_Cycle
1101 | 1102 | 32444.49 | 2013-07-05 21:20 | 1710.802 | 7 | 6 | -2.599731 | 3.108059 | 10.0348 | 11.09681 | 34.7331 | 34.32321 | -9.652917e-05 | 0.02529793 | 0 | 0 | 0 | 7_8_13_1C_Cycle
1102 | 1103 | 32474.5 | 2013-07-05 21:20 | 1740.817 | 7 | 6 | -2.599551 | 3.104658 | 10.0348 | 11.11848 | 34.7331 | 34.39051 | -9.657688e-05 | 0.02529793 | 0 | 0 | 0 | 7_8_13_1C_Cycle
1103 | 1104 | 32504.52 | 2013-07-05 21:21 | 1770.833 | 7 | 6 | -2.599911 | 3.101258 | 10.0348 | 11.14016 | 34.7331 | 34.4578 | -9.657795e-05 | 0.02529793 | 0 | 0 | 0 | 7_8_13_1C_Cycle
1104 | 1105 | 32534.53 | 2013-07-05 21:21 | 1800.848 | 7 | 6 | -2.599731 | 3.097695 | 10.0348 | 11.16184 | 34.7331 | 34.52498 | -9.653215e-05 | 0.02529793 | 0 | 0 | 0 | 7_8_13_1C_Cycle
1105 | 1106 | 32564.55 | 2013-07-05 21:22 | 1830.863 | 7 | 6 | -2.599911 | 3.093809 | 10.0348 | 11.1835 | 34.7331 | 34.59205 | -9.687654e-05 | 0.02529793 | 0 | 0 | 0 | 7_8_13_1C_Cycle
1106 | 1107 | 32594.55 | 2013-07-05 21:22 | 1860.864 | 7 | 6 | -2.599731 | 3.090084 | 10.0348 | 11.20518 | 34.7331 | 34.65907 | -9.657646e-05 | 0.02529793 | 0 | 0 | 0 | 7_8_13_1C_Cycle
1107 | 1108 | 32624.56 | 2013-07-05 21:23 | 1890.879 | 7 | 6 | -2.599731 | 3.086036 | 10.0348 | 11.22685 | 34.7331 | 34.72597 | -0.0001609281 | 0.02529793 | 0 | 0 | 0 | 7_8_13_1C_Cycle
1108 | 1109 | 32654.58 | 2013-07-05 21:23 | 1920.895 | 7 | 6 | -2.599551 | 3.082312 | 10.0348 | 11.24853 | 34.7331 | 34.79286 | -9.65294e-05 | 0.02529793 | 0 | 0 | 0 | 7_8_13_1C_Cycle
1109 | 1110 | 32684.59 | 2013-07-05 21:24 | 1950.909 | 7 | 6 | -2.599731 | 3.078101 | 10.0348 | 11.2702 | 34.7331 | 34.85959 | -0.0001291036 | 0.02529793 | 0 | 0 | 0 | 7_8_13_1C_Cycle
1110 | 1111 | 32714.61 | 2013-07-05 21:24 | 1980.925 | 7 | 6 | -2.599551 | 3.074053 | 10.0348 | 11.29188 | 34.7331 | 34.9263 | -0.0001609273 | 0.02529793 | 0 | 0 | 0 | 7_8_13_1C_Cycle
1111 | 1112 | 32744.63 | 2013-07-05 21:25 | 2010.941 | 7 | 6 | -2.599731 | 3.069681 | 10.0348 | 11.31356 | 34.7331 | 34.99289 | -0.0001614325 | 0.02529793 | 0 | 0 | 0 | 7_8_13_1C_Cycle
1112 | 1113 | 32774.64 | 2013-07-05 21:25 | 2040.956 | 7 | 6 | -2.599731 | 3.065309 | 10.0348 | 11.33522 | 34.7331 | 35.05934 | -0.000129159 | 0.02529793 | 0 | 0 | 0 | 7_8_13_1C_Cycle
1113 | 1114 | 32804.66 | 2013-07-05 21:26 | 2070.972 | 7 | 6 | -2.599911 | 3.060451 | 10.0348 | 11.35691 | 34.7331 | 35.12577 | -0.0001609314 | 0.02529793 | 0 | 0 | 0 | 7_8_13_1C_Cycle
1114 | 1115 | 32834.67 | 2013-07-05 21:26 | 2100.987 | 7 | 6 | -2.599911 | 3.055107 | 10.0348 | 11.37859 | 34.7331 | 35.19205 | -0.000226028 | 0.02529793 | 0 | 0 | 0 | 7_8_13_1C_Cycle
1115 | 1116 | 32864.69 | 2013-07-05 21:27 | 2131.002 | 7 | 6 | -2.599731 | 3.049601 | 10.0348 | 11.40025 | 34.7331 | 35.25818 | -0.0001937488 | 0.02529793 | 0 | 0 | 0 | 7_8_13_1C_Cycle
1116 | 1117 | 32894.7 | 2013-07-05 21:27 | 2161.018 | 7 | 6 | -2.599731 | 3.043123 | 10.0348 | 11.42194 | 34.7331 | 35.32425 | -0.0002591128 | 0.02529793 | 0 | 0 | 0 | 7_8_13_1C_Cycle
1117 | 1118 | 32924.72 | 2013-07-05 21:28 | 2191.034 | 7 | 6 | -2.599731 | 3.035999 | 10.0348 | 11.44361 | 34.7331 | 35.39014 | -0.0002590635 | 0.02529793 | 0 | 0 | 0 | 7_8_13_1C_Cycle
1118 | 1119 | 32954.73 | 2013-07-05 21:28 | 2221.048 | 7 | 6 | -2.599911 | 3.027902 | 10.0348 | 11.46528 | 34.7331 | 35.45583 | -0.0003238352 | 0.02529793 | 0 | 0 | 0 | 7_8_13_1C_Cycle
1119 | 1120 | 32984.75 | 2013-07-05 21:29 | 2251.064 | 7 | 6 | -2.599551 | 3.018833 | 10.0348 | 11.48697 | 34.7331 | 35.5214 | -0.0002896802 | 0.02529793 | 0 | 0 | 0 | 7_8_13_1C_Cycle
1120 | 1121 | 33014.76 | 2013-07-05 21:29 | 2281.08 | 7 | 6 | -2.599731 | 3.008146 | 10.0348 | 11.50864 | 34.7331 | 35.58672 | -0.0003886305 | 0.02529793 | 0 | 0 | 0 | 7_8_13_1C_Cycle
1121 | 1122 | 33044.78 | 2013-07-05 21:30 | 2311.095 | 7 | 6 | -2.599731 | 2.996163 | 10.0348 | 11.53031 | 34.7331 | 35.65176 | -0.0004506198 | 0.02529793 | 0 | 0 | 0 | 7_8_13_1C_Cycle
1122 | 1123 | 33074.8 | 2013-07-05 21:30 | 2341.111 | 7 | 6 | -2.599731 | 2.98256 | 10.0348 | 11.55199 | 34.7331 | 35.71659 | -0.0004827801 | 0.02529793 | 0 | 0 | 0 | 7_8_13_1C_Cycle
1123 | 1124 | 33104.81 | 2013-07-05 21:31 | 2371.126 | 7 | 6 | -2.599731 | 2.967177 | 10.0348 | 11.57367 | 34.7331 | 35.78108 | -0.0005488627 | 0.02529793 | 0 | 0 | 0 | 7_8_13_1C_Cycle
1124 | 1125 | 33134.83 | 2013-07-05 21:31 | 2401.142 | 7 | 6 | -2.599911 | 2.949526 | 10.0348 | 11.59535 | 34.7331 | 35.84521 | -0.0006437174 | 0.02529793 | 0 | 0 | 0 | 7_8_13_1C_Cycle
1125 | 1126 | 33164.84 | 2013-07-05 21:32 | 2431.157 | 7 | 6 | -2.599731 | 2.92977 | 10.0348 | 11.61702 | 34.7331 | 35.90893 | -0.0006800945 | 0.02529793 | 0 | 0 | 0 | 7_8_13_1C_Cycle
1126 | 1127 | 33194.86 | 2013-07-05 21:32 | 2461.173 | 7 | 6 | -2.599731 | 2.906937 | 10.0348 | 11.6387 | 34.7331 | 35.9722 | -0.0008071533 | 0.02529793 | 0 | 0 | 0 | 7_8_13_1C_Cycle
1127 | 1128 | 33224.87 | 2013-07-05 21:33 | 2491.188 | 7 | 6 | -2.599731 | 2.880866 | 10.0348 | 11.66036 | 34.7331 | 36.0349 | -0.0009011676 | 0.02529793 | 0 | 0 | 0 | 7_8_13_1C_Cycle
1128 | 1129 | 33254.87 | 2013-07-05 21:33 | 2521.188 | 7 | 6 | -2.599911 | 2.850584 | 10.0348 | 11.68204 | 34.7331 | 36.09702 | -0.001097779 | 0.02529793 | 0 | 0 | 0 | 7_8_13_1C_Cycle
1129 | 1130 | 33284.89 | 2013-07-05 21:34 | 2551.203 | 7 | 6 | -2.599731 | 2.814797 | 10.0348 | 11.70371 | 34.7331 | 36.15844 | -0.001319617 | 0.02529793 | 0 | 0 | 0 | 7_8_13_1C_Cycle
1130 | 1131 | 33314.9 | 2013-07-05 21:34 | 2581.219 | 7 | 6 | -2.599731 | 2.772208 | 10.0348 | 11.72539 | 34.7331 | 36.21901 | -0.001582009 | 0.02529793 | 0 | 0 | 0 | 7_8_13_1C_Cycle
1131 | 1132 | 33344.92 | 2013-07-05 21:35 | 2611.234 | 7 | 6 | -2.599731 | 2.719579 | 10.0348 | 11.74706 | 34.7331 | 36.27855 | -0.001969477 | 0.02529793 | 0 | 0 | 0 | 7_8_13_1C_Cycle
1132 | 1133 | 33374.93 | 2013-07-05 21:35 | 2641.25 | 7 | 6 | -2.599731 | 2.651729 | 10.0348 | 11.76874 | 34.7331 | 36.3368 | -0.002299452 | 0.02529793 | 0 | 0 | 0 | 7_8_13_1C_Cycle
1133 | 1134 | 33404.95 | 2013-07-05 21:36 | 2671.265 | 7 | 6 | -2.599731 | 2.555864 | 10.0348 | 11.79042 | 34.7331 | 36.39331 | -0.003465366 | 0.02529793 | 0 | 0 | 0 | 7_8_13_1C_Cycle
1134 | 1135 | 33434.96 | 2013-07-05 21:36 | 2701.281 | 7 | 6 | -2.599731 | 2.388425 | 10.0348 | 11.81209 | 34.7331 | 36.44712 | -0.006833601 | 0.02529793 | 0 | 0 | 0 | 7_8_13_1C_Cycle
1135 | 1136 | 33464.18 | 2013-07-05 21:37 | 2730.499 | 7 | 6 | -2.599551 | 1.999459 | 10.0348 | 11.83319 | 34.7331 | 36.494 | -0.01622577 | 0.02529793 | 0 | 0 | 0 | 7_8_13_1C_Cycle
1136 | 1137 | 33464.22 | 2013-07-05 21:37 | 0.03118721 | 8 | 6 | -0.0003540663 | 2.103097 | 10.0348 | 11.83319 | 34.7331 | 36.494 | 0.004534149 | 0.04989315 | 0 | 0 | 0 | 7_8_13_1C_Cycle
1137 | 1138 | 33494.23 | 2013-07-05 21:37 | 30.01533 | 9 | 6 | 0 | 2.462266 | 10.0348 | 11.83319 | 34.7331 | 36.494 | 0.002396584 | 0.04989315 | 0 | 0 | 0 | 7_8_13_1C_Cycle
1138 | 1139 | 33524.25 | 2013-07-05 21:38 | 60.03079 | 9 | 6 | 0 | 2.512628 | 10.0348 | 11.83319 | 34.7331 | 36.494 | 0.001068783 | 0.04989315 | 0 | 0 | 0 | 7_8_13_1C_Cycle
1139 | 1140 | 33554.26 | 2013-07-05 21:38 | 90.04619 | 9 | 6 | 0 | 2.539995 | 10.0348 | 11.83319 | 34.7331 | 36.494 | 0.0006153107 | 0.04989315 | 0 | 0 | 0 | 7_8_13_1C_Cycle
1140 | 1141 | 33584.23 | 2013-07-05 21:39 | 120.0148 | 9 | 6 | 0 | 2.557807 | 10.0348 | 11.83319 | 34.7331 | 36.494 | 0.0004533768 | 0.04989315 | 0 | 0 | 0 | 7_8_13_1C_Cycle
1141 | 1142 | 33614.25 | 2013-07-05 21:39 | 30.0154 | 10 | 6 | 2.599744 | 2.921349 | 10.05647 | 11.83319 | 34.79443 | 36.494 | 0.004080725 | 0.04989315 | 0 | 0 | 0 | 7_8_13_1C_Cycle
1142 | 1143 | 33644.26 | 2013-07-05 21:40 | 60.03086 | 10 | 6 | 2.599744 | 3.022882 | 10.07815 | 11.83319 | 34.85894 | 36.494 | 0.00252614 | 0.04989315 | 0 | 0 | 0 | 7_8_13_1C_Cycle
1143 | 1144 | 33674.28 | 2013-07-05 21:40 | 90.04615 | 10 | 6 | 2.600105 | 3.09138 | 10.09981 | 11.83319 | 34.92521 | 36.494 | 0.001781273 | 0.04989315 | 0 | 0 | 0 | 7_8_13_1C_Cycle
1144 | 1145 | 33704.29 | 2013-07-05 21:41 | 120.0618 | 10 | 6 | 2.599924 | 3.144008 | 10.1215 | 11.83319 | 34.99285 | 36.494 | 0.001425028 | 0.04989315 | 0 | 0 | 0 | 7_8_13_1C_Cycle
1145 | 1146 | 33734.31 | 2013-07-05 21:41 | 150.0773 | 10 | 6 | 2.599744 | 3.186435 | 10.14318 | 11.83319 | 35.06148 | 36.494 | 0.001291408 | 0.04989315 | 0 | 0 | 0 | 7_8_13_1C_Cycle
1146 | 1147 | 33764.32 | 2013-07-05 21:42 | 180.0921 | 10 | 6 | 2.599744 | 3.222061 | 10.16484 | 11.83319 | 35.13091 | 36.494 | 0.001097706 | 0.04989315 | 0 | 0 | 0 | 7_8_13_1C_Cycle
1147 | 1148 | 33794.34 | 2013-07-05 21:42 | 210.108 | 10 | 6 | 2.599924 | 3.252666 | 10.18653 | 11.83319 | 35.20113 | 36.494 | 0.0009656004 | 0.04989315 | 0 | 0 | 0 | 7_8_13_1C_Cycle
1148 | 1149 | 33824.35 | 2013-07-05 21:43 | 240.1231 | 10 | 6 | 2.599924 | 3.279061 | 10.2082 | 11.83319 | 35.27189 | 36.494 | 0.0008368241 | 0.04989315 | 0 | 0 | 0 | 7_8_13_1C_Cycle
1149 | 1150 | 33854.35 | 2013-07-05 21:43 | 270.1233 | 10 | 6 | 2.599924 | 3.301408 | 10.22987 | 11.83319 | 35.34322 | 36.494 | 0.0006801084 | 0.04989315 | 0 | 0 | 0 | 7_8_13_1C_Cycle
1150 | 1151 | 33884.37 | 2013-07-05 21:44 | 300.1382 | 10 | 6 | 2.599924 | 3.317116 | 10.25145 | 11.83319 | 35.41464 | 36.494 | 0.0004183927 | 0.04989315 | 0 | 0 | 0 | 7_8_13_1C_Cycle
1151 | 1152 | 33914.37 | 2013-07-05 21:44 | 330.1387 | 10 | 6 | 2.599924 | 3.325698 | 10.27321 | 11.83319 | 35.48694 | 36.494 | 0.0002253303 | 0.04989315 | 0 | 0 | 0 | 7_8_13_1C_Cycle
1152 | 1153 | 33944.39 | 2013-07-05 21:45 | 360.1542 | 10 | 6 | 2.599924 | 3.331204 | 10.29489 | 11.83319 | 35.5591 | 36.494 | 0.000129555 | 0.04989315 | 0 | 0 | 0 | 7_8_13_1C_Cycle
1153 | 1154 | 33974.4 | 2013-07-05 21:45 | 390.1692 | 10 | 6 | 2.599924 | 3.335738 | 10.31656 | 11.83319 | 35.63132 | 36.494 | 0.0001619299 | 0.04989315 | 0 | 0 | 0 | 7_8_13_1C_Cycle
1154 | 1155 | 34004.42 | 2013-07-05 21:46 | 420.1851 | 10 | 6 | 2.599924 | 3.339948 | 10.33825 | 11.83319 | 35.70371 | 36.494 | 0.0001291035 | 0.04989315 | 0 | 0 | 0 | 7_8_13_1C_Cycle
1155 | 1156 | 34034.43 | 2013-07-05 21:46 | 450.2005 | 10 | 6 | 2.599744 | 3.344159 | 10.35992 | 11.83319 | 35.77615 | 36.494 | 0.0001937528 | 0.04989315 | 0 | 0 | 0 | 7_8_13_1C_Cycle
1156 | 1157 | 34064.45 | 2013-07-05 21:47 | 480.2159 | 10 | 6 | 2.599744 | 3.348369 | 10.3816 | 11.83319 | 35.84869 | 36.494 | 0.00016093 | 0.04989315 | 0 | 0 | 0 | 7_8_13_1C_Cycle
1157 | 1158 | 34094.46 | 2013-07-05 21:47 | 510.231 | 10 | 6 | 2.599744 | 3.352741 | 10.40326 | 11.83319 | 35.92128 | 36.494 | 9.713077e-05 | 0.04989315 | 0 | 0 | 0 | 7_8_13_1C_Cycle
1158 | 1159 | 34124.46 | 2013-07-05 21:48 | 540.2311 | 10 | 6 | 2.600105 | 3.357437 | 10.42494 | 11.83319 | 35.99401 | 36.494 | 0.0001291571 | 0.04989315 | 0 | 0 | 0 | 7_8_13_1C_Cycle
1159 | 1160 | 34154.48 | 2013-07-05 21:48 | 570.2462 | 10 | 6 | 2.599564 | 3.361972 | 10.44661 | 11.83319 | 36.06679 | 36.494 | 9.657723e-05 | 0.04989315 | 0 | 0 | 0 | 7_8_13_1C_Cycle
1160 | 1161 | 34184.48 | 2013-07-05 21:49 | 600.2465 | 10 | 6 | 2.599744 | 3.36683 | 10.46828 | 11.83319 | 36.13972 | 36.494 | 0.0001295566 | 0.04989315 | 0 | 0 | 0 | 7_8_13_1C_Cycle
1161 | 1162 | 34214.49 | 2013-07-05 21:49 | 630.262 | 10 | 6 | 2.599564 | 3.371364 | 10.48996 | 11.83319 | 36.21275 | 36.494 | 0.0001287533 | 0.04989315 | 0 | 0 | 0 | 7_8_13_1C_Cycle
1162 | 1163 | 34244.51 | 2013-07-05 21:50 | 660.2772 | 10 | 6 | 2.599924 | 3.375898 | 10.51163 | 11.83319 | 36.28588 | 36.494 | 0.0001614378 | 0.04989315 | 0 | 0 | 0 | 7_8_13_1C_Cycle
1163 | 1164 | 34274.51 | 2013-07-05 21:50 | 690.2772 | 10 | 6 | 2.599924 | 3.38027 | 10.5333 | 11.83319 | 36.35907 | 36.494 | 0.0001609306 | 0.04989315 | 0 | 0 | 0 | 7_8_13_1C_Cycle
1164 | 1165 | 34304.52 | 2013-07-05 21:51 | 720.2922 | 10 | 6 | 2.600105 | 3.38448 | 10.55497 | 11.83319 | 36.43235 | 36.494 | 0.0001609299 | 0.04989315 | 0 | 0 | 0 | 7_8_13_1C_Cycle
1165 | 1166 | 34334.52 | 2013-07-05 21:51 | 750.2924 | 10 | 6 | 2.599744 | 3.388367 | 10.57664 | 11.83319 | 36.50576 | 36.494 | 9.683162e-05 | 0.04989315 | 0 | 0 | 0 | 7_8_13_1C_Cycle
1166 | 1167 | 34364.54 | 2013-07-05 21:52 | 780.308 | 10 | 6 | 2.599744 | 3.392091 | 10.59832 | 11.83319 | 36.57925 | 36.494 | 6.439996e-05 | 0.04989315 | 0 | 0 | 0 | 7_8_13_1C_Cycle
1167 | 1168 | 34394.55 | 2013-07-05 21:52 | 810.3229 | 10 | 6 | 2.599924 | 3.39614 | 10.61999 | 11.83319 | 36.65279 | 36.494 | 0.0001287523 | 0.04989315 | 0 | 0 | 0 | 7_8_13_1C_Cycle
1168 | 1169 | 34424.57 | 2013-07-05 21:53 | 840.3388 | 10 | 6 | 2.599744 | 3.39954 | 10.64167 | 11.83319 | 36.72649 | 36.494 | 0.0001609308 | 0.04989315 | 0 | 0 | 0 | 7_8_13_1C_Cycle
1169 | 1170 | 34454.59 | 2013-07-05 21:53 | 870.3539 | 10 | 6 | 2.599744 | 3.402779 | 10.66334 | 11.83319 | 36.80018 | 36.494 | 9.657755e-05 | 0.04989315 | 0 | 0 | 0 | 7_8_13_1C_Cycle
1170 | 1171 | 34484.6 | 2013-07-05 21:54 | 900.3698 | 10 | 6 | 2.599924 | 3.406018 | 10.68503 | 11.83319 | 36.87401 | 36.494 | 0.0001291491 | 0.04989315 | 0 | 0 | 0 | 7_8_13_1C_Cycle
1171 | 1172 | 34514.62 | 2013-07-05 21:54 | 930.3853 | 10 | 6 | 2.599924 | 3.408932 | 10.70671 | 11.83319 | 36.94787 | 36.494 | 0.0001619335 | 0.04989315 | 0 | 0 | 0 | 7_8_13_1C_Cycle
1172 | 1173 | 34544.63 | 2013-07-05 21:55 | 960.4005 | 10 | 6 | 2.599744 | 3.411361 | 10.72838 | 11.83319 | 37.02179 | 36.494 | 6.460338e-05 | 0.04989315 | 0 | 0 | 0 | 7_8_13_1C_Cycle
1173 | 1174 | 34574.65 | 2013-07-05 21:55 | 990.4161 | 10 | 6 | 2.599924 | 3.41379 | 10.75006 | 11.83319 | 37.09577 | 36.494 | 0.0001287522 | 0.04989315 | 0 | 0 | 0 | 7_8_13_1C_Cycle
1174 | 1175 | 34604.66 | 2013-07-05 21:56 | 1020.431 | 10 | 6 | 2.599924 | 3.415895 | 10.77172 | 11.83319 | 37.16975 | 36.494 | 6.435321e-05 | 0.04989315 | 0 | 0 | 0 | 7_8_13_1C_Cycle
1175 | 1176 | 34634.68 | 2013-07-05 21:56 | 1050.447 | 10 | 6 | 2.599924 | 3.417839 | 10.79341 | 11.83319 | 37.24386 | 36.494 | 3.222347e-05 | 0.04989315 | 0 | 0 | 0 | 7_8_13_1C_Cycle
1176 | 1177 | 34664.69 | 2013-07-05 21:57 | 1080.462 | 10 | 6 | 2.599924 | 3.419782 | 10.81508 | 11.83319 | 37.31794 | 36.494 | 6.435251e-05 | 0.04989315 | 0 | 0 | 0 | 7_8_13_1C_Cycle
1177 | 1178 | 34694.69 | 2013-07-05 21:57 | 1110.462 | 10 | 6 | 2.599924 | 3.421563 | 10.83676 | 11.83319 | 37.39209 | 36.494 | 3.22776e-05 | 0.04989315 | 0 | 0 | 0 | 7_8_13_1C_Cycle
1178 | 1179 | 34724.71 | 2013-07-05 21:58 | 1140.478 | 10 | 6 | 2.599744 | 3.423021 | 10.85843 | 11.83319 | 37.46627 | 36.494 | 3.217622e-05 | 0.04989315 | 0 | 0 | 0 | 7_8_13_1C_Cycle
1179 | 1180 | 34754.72 | 2013-07-05 21:58 | 1170.493 | 10 | 6 | 2.599744 | 3.424478 | 10.8801 | 11.83319 | 37.54046 | 36.494 | 0 | 0.04989315 | 0 | 0 | 0 | 7_8_13_1C_Cycle
1180 | 1181 | 34784.74 | 2013-07-05 21:59 | 1200.509 | 10 | 6 | 2.600105 | 3.426259 | 10.90179 | 11.83319 | 37.61475 | 36.494 | 3.217654e-05 | 0.04989315 | 0 | 0 | 0 | 7_8_13_1C_Cycle
1181 | 1182 | 34814.75 | 2013-07-05 21:59 | 1230.524 | 10 | 6 | 2.599924 | 3.427717 | 10.92345 | 11.83319 | 37.68899 | 36.494 | 6.480214e-05 | 0.04989315 | 0 | 0 | 0 | 7_8_13_1C_Cycle
1182 | 1183 | 34844.77 | 2013-07-05 22:00 | 1260.54 | 10 | 6 | 2.599924 | 3.429174 | 10.94514 | 11.83319 | 37.76335 | 36.494 | 9.717851e-05 | 0.04989315 | 0 | 0 | 0 | 7_8_13_1C_Cycle
1183 | 1184 | 34874.79 | 2013-07-05 22:00 | 1290.554 | 10 | 6 | 2.599924 | 3.43047 | 10.96676 | 11.83319 | 37.8375 | 36.494 | 6.455045e-05 | 0.04989315 | 0 | 0 | 0 | 7_8_13_1C_Cycle
1184 | 1185 | 34904.79 | 2013-07-05 22:01 | 1320.555 | 10 | 6 | 2.600105 | 3.431927 | 10.98848 | 11.83319 | 37.91204 | 36.494 | 6.455038e-05 | 0.04989315 | 0 | 0 | 0 | 7_8_13_1C_Cycle
1185 | 1186 | 34934.8 | 2013-07-05 22:01 | 1350.57 | 10 | 6 | 2.599924 | 3.43306 | 11.01016 | 11.83319 | 37.98644 | 36.494 | 0 | 0.04989315 | 0 | 0 | 0 | 7_8_13_1C_Cycle
1186 | 1187 | 34964.8 | 2013-07-05 22:02 | 1380.57 | 10 | 6 | 2.599744 | 3.434518 | 11.03183 | 11.83319 | 38.06084 | 36.494 | 3.217582e-05 | 0.04989315 | 0 | 0 | 0 | 7_8_13_1C_Cycle
1187 | 1188 | 34994.82 | 2013-07-05 22:02 | 1410.585 | 10 | 6 | 2.599924 | 3.435975 | 11.05349 | 11.83319 | 38.13527 | 36.494 | 3.227502e-05 | 0.04989315 | 0 | 0 | 0 | 7_8_13_1C_Cycle
1188 | 1189 | 35024.83 | 2013-07-05 22:03 | 1440.601 | 10 | 6 | 2.600105 | 3.437595 | 11.07518 | 11.83319 | 38.20981 | 36.494 | 3.217775e-05 | 0.04989315 | 0 | 0 | 0 | 7_8_13_1C_Cycle
1189 | 1190 | 35054.83 | 2013-07-05 22:03 | 1470.601 | 10 | 6 | 2.599744 | 3.439052 | 11.09685 | 11.83319 | 38.28431 | 36.494 | 3.237713e-05 | 0.04989315 | 0 | 0 | 0 | 7_8_13_1C_Cycle
1190 | 1191 | 35084.85 | 2013-07-05 22:04 | 1500.616 | 10 | 6 | 2.599924 | 3.44051 | 11.11852 | 11.83319 | 38.35887 | 36.494 | 3.242431e-05 | 0.04989315 | 0 | 0 | 0 | 7_8_13_1C_Cycle
1191 | 1192 | 35114.86 | 2013-07-05 22:04 | 1530.632 | 10 | 6 | 2.599924 | 3.442291 | 11.1402 | 11.83319 | 38.43347 | 36.494 | 9.657789e-05 | 0.04989315 | 0 | 0 | 0 | 7_8_13_1C_Cycle
1192 | 1193 | 35144.88 | 2013-07-05 22:05 | 1560.647 | 10 | 6 | 2.599924 | 3.44391 | 11.16187 | 11.83319 | 38.50807 | 36.494 | 6.455135e-05 | 0.04989315 | 0 | 0 | 0 | 7_8_13_1C_Cycle
1193 | 1194 | 35174.89 | 2013-07-05 22:05 | 1590.663 | 10 | 6 | 2.599924 | 3.445368 | 11.18356 | 11.83319 | 38.58278 | 36.494 | 0 | 0.04989315 | 0 | 0 | 0 | 7_8_13_1C_Cycle
1194 | 1195 | 35204.91 | 2013-07-05 22:06 | 1620.678 | 10 | 6 | 2.599924 | 3.447311 | 11.20523 | 11.83319 | 38.65748 | 36.494 | 6.435355e-05 | 0.04989315 | 0 | 0 | 0 | 7_8_13_1C_Cycle
1195 | 1196 | 35234.91 | 2013-07-05 22:06 | 1650.678 | 10 | 6 | 2.599924 | 3.449254 | 11.2269 | 11.83319 | 38.73219 | 36.494 | 6.480178e-05 | 0.04989315 | 0 | 0 | 0 | 7_8_13_1C_Cycle
1196 | 1197 | 35264.92 | 2013-07-05 22:07 | 1680.693 | 10 | 6 | 2.599744 | 3.451035 | 11.24858 | 11.83319 | 38.80698 | 36.494 | 6.459904e-05 | 0.04989315 | 0 | 0 | 0 | 7_8_13_1C_Cycle
1197 | 1198 | 35294.94 | 2013-07-05 22:07 | 1710.709 | 10 | 6 | 2.599924 | 3.45314 | 11.27024 | 11.83319 | 38.88177 | 36.494 | 3.22763e-05 | 0.04989315 | 0 | 0 | 0 | 7_8_13_1C_Cycle
1198 | 1199 | 35324.96 | 2013-07-05 22:08 | 1740.724 | 10 | 6 | 2.599744 | 3.455407 | 11.29193 | 11.83319 | 38.95669 | 36.494 | 6.435301e-05 | 0.04989315 | 0 | 0 | 0 | 7_8_13_1C_Cycle
1199 | 1200 | 35354.97 | 2013-07-05 22:08 | 1770.739 | 10 | 6 | 2.599924 | 3.457675 | 11.31359 | 11.83319 | 39.03158 | 36.494 | 3.217658e-05 | 0.04989315 | 0 | 0 | 0 | 7_8_13_1C_Cycle
1200 | 1201 | 35384.99 | 2013-07-05 22:09 | 1800.755 | 10 | 6 | 2.599924 | 3.460104 | 11.33528 | 11.83319 | 39.1066 | 36.494 | 3.21764e-05 | 0.04989315 | 0 | 0 | 0 | 7_8_13_1C_Cycle
1201 | 1202 | 35415 | 2013-07-05 22:09 | 1830.771 | 10 | 6 | 2.599924 | 3.462856 | 11.35696 | 11.83319 | 39.18163 | 36.494 | 0.0001291129 | 0.04989315 | 0 | 0 | 0 | 7_8_13_1C_Cycle
1202 | 1203 | 35445.02 | 2013-07-05 22:10 | 1860.786 | 10 | 6 | 2.600105 | 3.465447 | 11.37864 | 11.83319 | 39.25672 | 36.494 | 9.717938e-05 | 0.04989315 | 0 | 0 | 0 | 7_8_13_1C_Cycle
1203 | 1204 | 35475.03 | 2013-07-05 22:10 | 1890.801 | 10 | 6 | 2.599924 | 3.4682 | 11.4003 | 11.83319 | 39.33184 | 36.494 | 9.687434e-05 | 0.04989315 | 0 | 0 | 0 | 7_8_13_1C_Cycle
1204 | 1205 | 35505.05 | 2013-07-05 22:11 | 1920.817 | 10 | 6 | 2.600105 | 3.471277 | 11.42199 | 11.83319 | 39.40709 | 36.494 | 9.717653e-05 | 0.04989315 | 0 | 0 | 0 | 7_8_13_1C_Cycle
1205 | 1206 | 35535.06 | 2013-07-05 22:11 | 1950.832 | 10 | 6 | 2.599924 | 3.474516 | 11.44367 | 11.83319 | 39.48238 | 36.494 | 9.657842e-05 | 0.04989315 | 0 | 0 | 0 | 7_8_13_1C_Cycle
1206 | 1207 | 35565.08 | 2013-07-05 22:12 | 1980.848 | 10 | 6 | 2.600285 | 3.47824 | 11.46534 | 11.83319 | 39.55769 | 36.494 | 0.0001287049 | 0.04989315 | 0 | 0 | 0 | 7_8_13_1C_Cycle
1207 | 1208 | 35595.08 | 2013-07-05 22:12 | 2010.848 | 10 | 6 | 2.600105 | 3.481803 | 11.48701 | 11.83319 | 39.63313 | 36.494 | 0.0001295562 | 0.04989315 | 0 | 0 | 0 | 7_8_13_1C_Cycle
1208 | 1209 | 35625.09 | 2013-07-05 22:13 | 2040.863 | 10 | 6 | 2.599924 | 3.486013 | 11.50868 | 11.83319 | 39.70862 | 36.494 | 0.0001291515 | 0.04989315 | 0 | 0 | 0 | 7_8_13_1C_Cycle
1209 | 1210 | 35655.11 | 2013-07-05 22:13 | 2070.879 | 10 | 6 | 2.600105 | 3.490709 | 11.53037 | 11.83319 | 39.78427 | 36.494 | 0.0001609281 | 0.04989315 | 0 | 0 | 0 | 7_8_13_1C_Cycle
1210 | 1211 | 35685.12 | 2013-07-05 22:14 | 2100.894 | 10 | 6 | 2.599924 | 3.495567 | 11.55203 | 11.83319 | 39.85996 | 36.494 | 0.0001943106 | 0.04989315 | 0 | 0 | 0 | 7_8_13_1C_Cycle
1211 | 1212 | 35715.14 | 2013-07-05 22:14 | 2130.91 | 10 | 6 | 2.600105 | 3.501073 | 11.57372 | 11.83319 | 39.93583 | 36.494 | 0.000226024 | 0.04989315 | 0 | 0 | 0 | 7_8_13_1C_Cycle
1212 | 1213 | 35745.16 | 2013-07-05 22:15 | 2160.925 | 10 | 6 | 2.599924 | 3.507226 | 11.59539 | 11.83319 | 40.01175 | 36.494 | 0.0002574571 | 0.04989315 | 0 | 0 | 0 | 7_8_13_1C_Cycle
1213 | 1214 | 35775.17 | 2013-07-05 22:15 | 2190.941 | 10 | 6 | 2.599924 | 3.513865 | 11.61708 | 11.83319 | 40.08789 | 36.494 | 0.0002252806 | 0.04989315 | 0 | 0 | 0 | 7_8_13_1C_Cycle
1214 | 1215 | 35805.19 | 2013-07-05 22:16 | 2220.956 | 10 | 6 | 2.599924 | 3.521638 | 11.63875 | 11.83319 | 40.16411 | 36.494 | 0.0002575059 | 0.04989315 | 0 | 0 | 0 | 7_8_13_1C_Cycle
1215 | 1216 | 35835.2 | 2013-07-05 22:16 | 2250.971 | 10 | 6 | 2.599924 | 3.530221 | 11.66043 | 11.83319 | 40.24058 | 36.494 | 0.0002896843 | 0.04989315 | 0 | 0 | 0 | 7_8_13_1C_Cycle
1216 | 1217 | 35865.22 | 2013-07-05 22:17 | 2280.987 | 10 | 6 | 2.599924 | 3.540261 | 11.68211 | 11.83319 | 40.31721 | 36.494 | 0.0003562431 | 0.04989315 | 0 | 0 | 0 | 7_8_13_1C_Cycle
1217 | 1218 | 35895.23 | 2013-07-05 22:17 | 2311.002 | 10 | 6 | 2.600105 | 3.551434 | 11.70379 | 11.83319 | 40.39408 | 36.494 | 0.0004197335 | 0.04989315 | 0 | 0 | 0 | 7_8_13_1C_Cycle
1218 | 1219 | 35925.25 | 2013-07-05 22:18 | 2341.017 | 10 | 6 | 2.600105 | 3.564551 | 11.72546 | 11.83319 | 40.47116 | 36.494 | 0.0004842836 | 0.04989315 | 0 | 0 | 0 | 7_8_13_1C_Cycle
1219 | 1220 | 35955.26 | 2013-07-05 22:18 | 2371.033 | 10 | 6 | 2.599924 | 3.579287 | 11.74715 | 11.83319 | 40.54863 | 36.494 | 0.0005149647 | 0.04989315 | 0 | 0 | 0 | 7_8_13_1C_Cycle
1220 | 1221 | 35985.28 | 2013-07-05 22:19 | 2401.048 | 10 | 6 | 2.600285 | 3.596614 | 11.76881 | 11.83319 | 40.62636 | 36.494 | 0.0006115416 | 0.04989315 | 0 | 0 | 0 | 7_8_13_1C_Cycle
1221 | 1222 | 36015.28 | 2013-07-05 22:19 | 2431.048 | 10 | 6 | 2.600105 | 3.616532 | 11.79049 | 11.83319 | 40.70454 | 36.494 | 0.0006780163 | 0.04989315 | 0 | 0 | 0 | 7_8_13_1C_Cycle
1222 | 1223 | 36045.3 | 2013-07-05 22:20 | 2461.064 | 10 | 6 | 2.600105 | 3.640174 | 11.81217 | 11.83319 | 40.78318 | 36.494 | 0.0008368611 | 0.04989315 | 0 | 0 | 0 | 7_8_13_1C_Cycle
1223 | 1224 | 36075.31 | 2013-07-05 22:20 | 2491.079 | 10 | 6 | 2.600105 | 3.668027 | 11.83383 | 11.83319 | 40.86235 | 36.494 | 0.00102992 | 0.04989315 | 0 | 0 | 0 | 7_8_13_1C_Cycle
1224 | 1225 | 36105.33 | 2013-07-05 22:21 | 2521.095 | 10 | 6 | 2.599924 | 3.701385 | 11.85552 | 11.83319 | 40.94225 | 36.494 | 0.001190859 | 0.04989315 | 0 | 0 | 0 | 7_8_13_1C_Cycle
1225 | 1226 | 36135.34 | 2013-07-05 22:21 | 2551.11 | 10 | 6 | 2.599924 | 3.74203 | 11.87719 | 11.83319 | 41.02287 | 36.494 | 0.001448373 | 0.04989315 | 0 | 0 | 0 | 7_8_13_1C_Cycle
1226 | 1227 | 36165.34 | 2013-07-05 22:22 | 2581.11 | 10 | 6 | 2.599924 | 3.793202 | 11.89887 | 11.83319 | 41.10452 | 36.494 | 0.00190498 | 0.04989315 | 0 | 0 | 0 | 7_8_13_1C_Cycle
1227 | 1228 | 36195.36 | 2013-07-05 22:22 | 2611.126 | 10 | 6 | 2.599924 | 3.859595 | 11.92054 | 11.83319 | 41.18744 | 36.494 | 0.002478371 | 0.04989315 | 0 | 0 | 0 | 7_8_13_1C_Cycle
1228 | 1229 | 36225.37 | 2013-07-05 22:23 | 2641.141 | 10 | 6 | 2.599924 | 3.950763 | 11.94221 | 11.83319 | 41.272 | 36.494 | 0.003508246 | 0.04989315 | 0 | 0 | 0 | 7_8_13_1C_Cycle
1229 | 1230 | 36255.39 | 2013-07-05 22:23 | 2671.157 | 10 | 6 | 2.599924 | 4.082092 | 11.9639 | 11.83319 | 41.35902 | 36.494 | 0.00511745 | 0.04989315 | 0 | 0 | 0 | 7_8_13_1C_Cycle
1230 | 1231 | 36258.73 | 2013-07-05 22:23 | 2674.5 | 10 | 6 | 2.600105 | 4.100228 | 11.96632 | 11.83319 | 41.3689 | 36.494 | 0.005423835 | 0.04989315 | 0 | 0 | 0 | 7_8_13_1C_Cycle
1231 | 1232 | 36288.75 | 2013-07-05 22:24 | 30.016 | 11 | 6 | 1.657794 | 4.099742 | 11.98334 | 11.83319 | 41.43869 | 36.494 | -3.222366e-05 | 0.04989315 | 0 | 0 | 0 | 7_8_13_1C_Cycle
1232 | 1233 | 36318.76 | 2013-07-05 22:24 | 60.03103 | 11 | 6 | 1.1174 | 4.099905 | 11.99475 | 11.83319 | 41.48549 | 36.494 | 0 | 0.04989315 | 0 | 0 | 0 | 7_8_13_1C_Cycle
1233 | 1234 | 36348.76 | 2013-07-05 22:25 | 90.03109 | 11 | 6 | 0.7553332 | 4.099742 | 12.00246 | 11.83319 | 41.51709 | 36.494 | 0 | 0.04989315 | 0 | 0 | 0 | 7_8_13_1C_Cycle
1234 | 1235 | 36378.78 | 2013-07-05 22:25 | 120.0463 | 11 | 6 | 0.5160593 | 4.099905 | 12.00769 | 11.83319 | 41.53852 | 36.494 | 3.232418e-05 | 0.04989315 | 0 | 0 | 0 | 7_8_13_1C_Cycle
1235 | 1236 | 36408.78 | 2013-07-05 22:26 | 150.0464 | 11 | 6 | 0.3581061 | 4.099905 | 12.01128 | 11.83319 | 41.55326 | 36.494 | 3.242416e-05 | 0.04989315 | 0 | 0 | 0 | 7_8_13_1C_Cycle
1236 | 1237 | 36438.8 | 2013-07-05 22:26 | 180.0616 | 11 | 6 | 0.2544267 | 4.099742 | 12.01381 | 11.83319 | 41.56361 | 36.494 | -3.232348e-05 | 0.04989315 | 0 | 0 | 0 | 7_8_13_1C_Cycle
1237 | 1238 | 36468.81 | 2013-07-05 22:27 | 210.0774 | 11 | 6 | 0.1864491 | 4.099742 | 12.01563 | 11.83319 | 41.57107 | 36.494 | 3.212897e-05 | 0.04989315 | 0 | 0 | 0 | 7_8_13_1C_Cycle
1238 | 1239 | 36498.83 | 2013-07-05 22:27 | 240.0924 | 11 | 6 | 0.1408302 | 4.099742 | 12.01698 | 11.83319 | 41.57661 | 36.494 | -3.222404e-05 | 0.04989315 | 0 | 0 | 0 | 7_8_13_1C_Cycle
1239 | 1240 | 36528.83 | 2013-07-05 22:28 | 270.0927 | 11 | 6 | 0.1096362 | 4.099905 | 12.01801 | 11.83319 | 41.58085 | 36.494 | 0 | 0.04989315 | 0 | 0 | 0 | 7_8_13_1C_Cycle
1240 | 1241 | 36558.84 | 2013-07-05 22:28 | 300.1083 | 11 | 6 | 0.08872003 | 4.099905 | 12.01884 | 11.83319 | 41.58422 | 36.494 | 0 | 0.04989315 | 0 | 0 | 0 | 7_8_13_1C_Cycle
1241 | 1242 | 36574.5 | 2013-07-05 22:28 | 315.7643 | 11 | 6 | 0.07988475 | 4.099742 | 12.0192 | 11.83319 | 41.58573 | 36.494 | 0 | 0.04989315 | 0 | 0 | 0 | 7_8_13_1C_Cycle