## Sheet1
| Data_Point | Test_Time(s) | Date_Time | Step_Time(s) | Step_Index | Cycle_Index | Current(A) | Voltage(V) | Charge_Capacity(Ah) | Discharge_Capacity(Ah) | Charge_Energy(Wh) | Discharge_Energy(Wh) | dV/dt(V/s) | Internal_Resistance(Ohm) | Is_FC_Data | AC_Impedance(Ohm) | ACI_Phase_Angle(Deg) | Battery_Label
1650 | 1651 | 48635.97 | 2013-07-06 01:50 | 30.0159 | 4 | 9 | 0 | 4.025091 | 15.98661 | 15.77593 | 55.27475 | 48.68366 | -0.001995504 | 0.05059587 | 0 | 0 | 0 | 7_8_13_1C_Cycle
1651 | 1652 | 48665.99 | 2013-07-06 01:50 | 60.03082 | 4 | 9 | 0 | 3.974244 | 15.98661 | 15.77593 | 55.27475 | 48.68366 | -0.001489779 | 0.05059587 | 0 | 0 | 0 | 7_8_13_1C_Cycle
1652 | 1653 | 48695.99 | 2013-07-06 01:51 | 90.03121 | 4 | 9 | 0 | 3.93376 | 15.98661 | 15.77593 | 55.27475 | 48.68366 | -0.001223083 | 0.05059587 | 0 | 0 | 0 | 7_8_13_1C_Cycle
1653 | 1654 | 48725.97 | 2013-07-06 01:51 | 120.0154 | 4 | 9 | 0 | 3.899754 | 15.98661 | 15.77593 | 55.27475 | 48.68366 | -0.001062151 | 0.05059587 | 0 | 0 | 0 | 7_8_13_1C_Cycle
1654 | 1655 | 48725.99 | 2013-07-06 01:51 | 0.01561566 | 5 | 9 | -0.0003540663 | 3.899754 | 15.98661 | 15.77593 | 55.27475 | 48.68366 | 0 | 0.02427234 | 0 | 0 | 0 | 7_8_13_1C_Cycle
1655 | 1656 | 48756 | 2013-07-06 01:52 | 30.01592 | 6 | 9 | 0 | 3.870444 | 15.98661 | 15.77593 | 55.27475 | 48.68366 | -0.0008690393 | 0.02427234 | 0 | 0 | 0 | 7_8_13_1C_Cycle
1656 | 1657 | 48786 | 2013-07-06 01:52 | 60.01578 | 6 | 9 | 0 | 3.844373 | 15.98661 | 15.77593 | 55.27475 | 48.68366 | -0.0008420463 | 0.02427234 | 0 | 0 | 0 | 7_8_13_1C_Cycle
1657 | 1658 | 48816.02 | 2013-07-06 01:53 | 30.0156 | 7 | 9 | -2.599731 | 3.24878 | 15.98661 | 15.7976 | 55.27475 | 48.75573 | -0.001813647 | 0.02427234 | 0 | 0 | 0 | 7_8_13_1C_Cycle
1658 | 1659 | 48846.03 | 2013-07-06 01:53 | 60.03095 | 7 | 9 | -2.599551 | 3.227728 | 15.98661 | 15.81928 | 55.27475 | 48.82585 | -0.0002582642 | 0.02427234 | 0 | 0 | 0 | 7_8_13_1C_Cycle
1659 | 1660 | 48876.05 | 2013-07-06 01:54 | 90.04583 | 7 | 9 | -2.599551 | 3.222708 | 15.98661 | 15.84079 | 55.27475 | 48.89524 | -9.687363e-05 | 0.02427234 | 0 | 0 | 0 | 7_8_13_1C_Cycle
1660 | 1661 | 48906.05 | 2013-07-06 01:54 | 120.0459 | 7 | 9 | -2.599731 | 3.220117 | 15.98661 | 15.8626 | 55.27475 | 48.9655 | -9.687804e-05 | 0.02427234 | 0 | 0 | 0 | 7_8_13_1C_Cycle
1661 | 1662 | 48936.05 | 2013-07-06 01:55 | 150.0462 | 7 | 9 | -2.599731 | 3.21785 | 15.98661 | 15.88428 | 55.27475 | 49.03527 | -9.657595e-05 | 0.02427234 | 0 | 0 | 0 | 7_8_13_1C_Cycle
1662 | 1663 | 48966.06 | 2013-07-06 01:55 | 180.0611 | 7 | 9 | -2.599551 | 3.215907 | 15.98661 | 15.90594 | 55.27475 | 49.10496 | -6.435272e-05 | 0.02427234 | 0 | 0 | 0 | 7_8_13_1C_Cycle
1663 | 1664 | 48996.08 | 2013-07-06 01:56 | 210.0771 | 7 | 9 | -2.599551 | 3.213802 | 15.98661 | 15.92763 | 55.27475 | 49.17468 | -3.222364e-05 | 0.02427234 | 0 | 0 | 0 | 7_8_13_1C_Cycle
1664 | 1665 | 49026.09 | 2013-07-06 01:56 | 240.0921 | 7 | 9 | -2.599731 | 3.211535 | 15.98661 | 15.9493 | 55.27475 | 49.24428 | -9.713123e-05 | 0.02427234 | 0 | 0 | 0 | 7_8_13_1C_Cycle
1665 | 1666 | 49056.09 | 2013-07-06 01:57 | 270.0922 | 7 | 9 | -2.599731 | 3.209592 | 15.98661 | 15.97097 | 55.27475 | 49.31387 | -3.217447e-05 | 0.02427234 | 0 | 0 | 0 | 7_8_13_1C_Cycle
1666 | 1667 | 49086.11 | 2013-07-06 01:57 | 300.1079 | 7 | 9 | -2.599731 | 3.207325 | 15.98661 | 15.99265 | 55.27475 | 49.38341 | -6.440001e-05 | 0.02427234 | 0 | 0 | 0 | 7_8_13_1C_Cycle
1667 | 1668 | 49116.12 | 2013-07-06 01:58 | 330.1228 | 7 | 9 | -2.599551 | 3.20522 | 15.98661 | 16.01431 | 55.27475 | 49.45287 | -6.435267e-05 | 0.02427234 | 0 | 0 | 0 | 7_8_13_1C_Cycle
1668 | 1669 | 49146.12 | 2013-07-06 01:58 | 360.1231 | 7 | 9 | -2.599911 | 3.202952 | 15.98661 | 16.03599 | 55.27475 | 49.52232 | -6.455387e-05 | 0.02427234 | 0 | 0 | 0 | 7_8_13_1C_Cycle
1669 | 1670 | 49176.14 | 2013-07-06 01:59 | 390.1387 | 7 | 9 | -2.599731 | 3.201009 | 15.98661 | 16.05766 | 55.27475 | 49.59173 | -6.435264e-05 | 0.02427234 | 0 | 0 | 0 | 7_8_13_1C_Cycle
1670 | 1671 | 49206.15 | 2013-07-06 01:59 | 420.1542 | 7 | 9 | -2.599731 | 3.198904 | 15.98661 | 16.07934 | 55.27475 | 49.66109 | -6.45531e-05 | 0.02427234 | 0 | 0 | 0 | 7_8_13_1C_Cycle
1671 | 1672 | 49236.17 | 2013-07-06 02:00 | 450.1691 | 7 | 9 | -2.599551 | 3.196799 | 15.98661 | 16.101 | 55.27475 | 49.73036 | -9.65756e-05 | 0.02427234 | 0 | 0 | 0 | 7_8_13_1C_Cycle
1672 | 1673 | 49266.17 | 2013-07-06 02:00 | 480.1695 | 7 | 9 | -2.599731 | 3.194856 | 15.98661 | 16.12268 | 55.27475 | 49.79963 | -6.435283e-05 | 0.02427234 | 0 | 0 | 0 | 7_8_13_1C_Cycle
1673 | 1674 | 49296.18 | 2013-07-06 02:01 | 510.1845 | 7 | 9 | -2.599731 | 3.192913 | 15.98661 | 16.14434 | 55.27475 | 49.86883 | -3.217656e-05 | 0.02427234 | 0 | 0 | 0 | 7_8_13_1C_Cycle
1674 | 1675 | 49326.2 | 2013-07-06 02:01 | 540.2004 | 7 | 9 | -2.599551 | 3.191131 | 15.98661 | 16.16603 | 55.27475 | 49.93805 | -3.222425e-05 | 0.02427234 | 0 | 0 | 0 | 7_8_13_1C_Cycle
1675 | 1676 | 49356.22 | 2013-07-06 02:02 | 570.2157 | 7 | 9 | -2.599551 | 3.18935 | 15.98661 | 16.1877 | 55.27475 | 50.0072 | -3.227775e-05 | 0.02427234 | 0 | 0 | 0 | 7_8_13_1C_Cycle
1676 | 1677 | 49386.23 | 2013-07-06 02:02 | 600.2314 | 7 | 9 | -2.599911 | 3.187569 | 15.98661 | 16.20938 | 55.27475 | 50.07631 | -3.21762e-05 | 0.02427234 | 0 | 0 | 0 | 7_8_13_1C_Cycle
1677 | 1678 | 49416.25 | 2013-07-06 02:03 | 630.2463 | 7 | 9 | -2.599731 | 3.185787 | 15.98661 | 16.23104 | 55.27475 | 50.14535 | -6.435263e-05 | 0.02427234 | 0 | 0 | 0 | 7_8_13_1C_Cycle
1678 | 1679 | 49446.26 | 2013-07-06 02:03 | 660.2623 | 7 | 9 | -2.599731 | 3.18433 | 15.98661 | 16.25273 | 55.27475 | 50.21443 | -3.237722e-05 | 0.02427234 | 0 | 0 | 0 | 7_8_13_1C_Cycle
1679 | 1680 | 49476.28 | 2013-07-06 02:04 | 690.2776 | 7 | 9 | -2.599731 | 3.182873 | 15.98661 | 16.27441 | 55.27475 | 50.28343 | -3.22773e-05 | 0.02427234 | 0 | 0 | 0 | 7_8_13_1C_Cycle
1680 | 1681 | 49506.29 | 2013-07-06 02:04 | 720.2932 | 7 | 9 | -2.599551 | 3.181253 | 15.98661 | 16.29608 | 55.27475 | 50.35241 | -6.459924e-05 | 0.02427234 | 0 | 0 | 0 | 7_8_13_1C_Cycle
1681 | 1682 | 49536.31 | 2013-07-06 02:05 | 750.3082 | 7 | 9 | -2.599731 | 3.179796 | 15.98661 | 16.31775 | 55.27475 | 50.42131 | -3.232343e-05 | 0.02427234 | 0 | 0 | 0 | 7_8_13_1C_Cycle
1682 | 1683 | 49566.32 | 2013-07-06 02:05 | 780.3242 | 7 | 9 | -2.599911 | 3.178339 | 15.98661 | 16.33943 | 55.27475 | 50.49026 | -6.435302e-05 | 0.02427234 | 0 | 0 | 0 | 7_8_13_1C_Cycle
1683 | 1684 | 49596.34 | 2013-07-06 02:06 | 810.3391 | 7 | 9 | -2.599731 | 3.177043 | 15.98661 | 16.3611 | 55.27475 | 50.5591 | -3.227635e-05 | 0.02427234 | 0 | 0 | 0 | 7_8_13_1C_Cycle
1684 | 1685 | 49626.34 | 2013-07-06 02:06 | 840.3395 | 7 | 9 | -2.599911 | 3.175424 | 15.98661 | 16.38278 | 55.27475 | 50.62795 | -6.475449e-05 | 0.02427234 | 0 | 0 | 0 | 7_8_13_1C_Cycle
1685 | 1686 | 49656.35 | 2013-07-06 02:07 | 870.3544 | 7 | 9 | -2.599731 | 3.174128 | 15.98661 | 16.40444 | 55.27475 | 50.69673 | -3.222379e-05 | 0.02427234 | 0 | 0 | 0 | 7_8_13_1C_Cycle
1686 | 1687 | 49686.35 | 2013-07-06 02:07 | 900.3548 | 7 | 9 | -2.599731 | 3.172509 | 15.98661 | 16.42612 | 55.27475 | 50.76552 | -3.222372e-05 | 0.02427234 | 0 | 0 | 0 | 7_8_13_1C_Cycle
1687 | 1688 | 49716.37 | 2013-07-06 02:08 | 930.3703 | 7 | 9 | -2.599731 | 3.171213 | 15.98661 | 16.44779 | 55.27475 | 50.83427 | -6.455171e-05 | 0.02427234 | 0 | 0 | 0 | 7_8_13_1C_Cycle
1688 | 1689 | 49746.39 | 2013-07-06 02:08 | 960.3856 | 7 | 9 | -2.599551 | 3.169756 | 15.98661 | 16.46947 | 55.27475 | 50.90299 | -3.22775e-05 | 0.02427234 | 0 | 0 | 0 | 7_8_13_1C_Cycle
1689 | 1690 | 49776.4 | 2013-07-06 02:09 | 990.4012 | 7 | 9 | -2.599731 | 3.168137 | 15.98661 | 16.49115 | 55.27475 | 50.97168 | -3.217668e-05 | 0.02427234 | 0 | 0 | 0 | 7_8_13_1C_Cycle
1690 | 1691 | 49806.42 | 2013-07-06 02:09 | 1020.417 | 7 | 9 | -2.599731 | 3.166679 | 15.98661 | 16.51282 | 55.27475 | 51.04034 | -3.227757e-05 | 0.02427234 | 0 | 0 | 0 | 7_8_13_1C_Cycle
1691 | 1692 | 49836.43 | 2013-07-06 02:10 | 1050.432 | 7 | 9 | -2.599731 | 3.16506 | 15.98661 | 16.5345 | 55.27475 | 51.10896 | -6.459872e-05 | 0.02427234 | 0 | 0 | 0 | 7_8_13_1C_Cycle
1692 | 1693 | 49866.45 | 2013-07-06 02:10 | 1080.448 | 7 | 9 | -2.599911 | 3.16344 | 15.98661 | 16.55617 | 55.27475 | 51.17755 | -6.480149e-05 | 0.02427234 | 0 | 0 | 0 | 7_8_13_1C_Cycle
1693 | 1694 | 49896.46 | 2013-07-06 02:11 | 1110.463 | 7 | 9 | -2.599731 | 3.161659 | 15.98661 | 16.57785 | 55.27475 | 51.2461 | -6.455117e-05 | 0.02427234 | 0 | 0 | 0 | 7_8_13_1C_Cycle
1694 | 1695 | 49926.48 | 2013-07-06 02:11 | 1140.478 | 7 | 9 | -2.599731 | 3.159878 | 15.98661 | 16.59951 | 55.27475 | 51.31458 | -9.682601e-05 | 0.02427234 | 0 | 0 | 0 | 7_8_13_1C_Cycle
1695 | 1696 | 49956.49 | 2013-07-06 02:12 | 1170.494 | 7 | 9 | -2.599731 | 3.158259 | 15.98661 | 16.6212 | 55.27475 | 51.38309 | -3.217691e-05 | 0.02427234 | 0 | 0 | 0 | 7_8_13_1C_Cycle
1696 | 1697 | 49986.51 | 2013-07-06 02:12 | 1200.509 | 7 | 9 | -2.599551 | 3.156477 | 15.98661 | 16.64287 | 55.27475 | 51.45149 | -3.218064e-05 | 0.02427234 | 0 | 0 | 0 | 7_8_13_1C_Cycle
1697 | 1698 | 50016.51 | 2013-07-06 02:13 | 1230.509 | 7 | 9 | -2.599911 | 3.15421 | 15.98661 | 16.66454 | 55.27475 | 51.51988 | -9.682988e-05 | 0.02427234 | 0 | 0 | 0 | 7_8_13_1C_Cycle
1698 | 1699 | 50046.52 | 2013-07-06 02:13 | 1260.525 | 7 | 9 | -2.599731 | 3.152429 | 15.98661 | 16.68622 | 55.27475 | 51.58824 | -3.217625e-05 | 0.02427234 | 0 | 0 | 0 | 7_8_13_1C_Cycle
1699 | 1700 | 50076.54 | 2013-07-06 02:14 | 1290.54 | 7 | 9 | -2.599551 | 3.150324 | 15.98661 | 16.70788 | 55.27475 | 51.65651 | -6.474764e-05 | 0.02427234 | 0 | 0 | 0 | 7_8_13_1C_Cycle
1700 | 1701 | 50106.54 | 2013-07-06 02:14 | 1320.54 | 7 | 9 | -2.599911 | 3.148057 | 15.98661 | 16.72956 | 55.27475 | 51.72477 | -9.686674e-05 | 0.02427234 | 0 | 0 | 0 | 7_8_13_1C_Cycle
1701 | 1702 | 50136.56 | 2013-07-06 02:15 | 1350.555 | 7 | 9 | -2.599731 | 3.145952 | 15.98661 | 16.75123 | 55.27475 | 51.79298 | -3.237442e-05 | 0.02427234 | 0 | 0 | 0 | 7_8_13_1C_Cycle
1702 | 1703 | 50166.57 | 2013-07-06 02:15 | 1380.571 | 7 | 9 | -2.599731 | 3.143847 | 15.98661 | 16.7729 | 55.27475 | 51.86111 | -3.237724e-05 | 0.02427234 | 0 | 0 | 0 | 7_8_13_1C_Cycle
1703 | 1704 | 50196.59 | 2013-07-06 02:16 | 1410.587 | 7 | 9 | -2.599731 | 3.141418 | 15.98661 | 16.79459 | 55.27475 | 51.92927 | -3.237724e-05 | 0.02427234 | 0 | 0 | 0 | 7_8_13_1C_Cycle
1704 | 1705 | 50226.6 | 2013-07-06 02:16 | 1440.602 | 7 | 9 | -2.599911 | 3.138988 | 15.98661 | 16.81626 | 55.27475 | 51.99733 | -3.237724e-05 | 0.02427234 | 0 | 0 | 0 | 7_8_13_1C_Cycle
1705 | 1706 | 50256.62 | 2013-07-06 02:17 | 1470.618 | 7 | 9 | -2.599551 | 3.136398 | 15.98661 | 16.83794 | 55.27475 | 52.06534 | -0.0001295567 | 0.02427234 | 0 | 0 | 0 | 7_8_13_1C_Cycle
1706 | 1707 | 50286.63 | 2013-07-06 02:17 | 1500.633 | 7 | 9 | -2.599731 | 3.133969 | 15.98661 | 16.8596 | 55.27475 | 52.13327 | -6.475449e-05 | 0.02427234 | 0 | 0 | 0 | 7_8_13_1C_Cycle
1707 | 1708 | 50316.65 | 2013-07-06 02:18 | 1530.648 | 7 | 9 | -2.599731 | 3.131216 | 15.98661 | 16.88129 | 55.27475 | 52.2012 | -9.717941e-05 | 0.02427234 | 0 | 0 | 0 | 7_8_13_1C_Cycle
1708 | 1709 | 50346.66 | 2013-07-06 02:18 | 1560.663 | 7 | 9 | -2.599731 | 3.128625 | 15.98661 | 16.90295 | 55.27475 | 52.26901 | -9.717941e-05 | 0.02427234 | 0 | 0 | 0 | 7_8_13_1C_Cycle
1709 | 1710 | 50376.68 | 2013-07-06 02:19 | 1590.679 | 7 | 9 | -2.599911 | 3.12571 | 15.98661 | 16.92464 | 55.27475 | 52.33683 | -9.713173e-05 | 0.02427234 | 0 | 0 | 0 | 7_8_13_1C_Cycle
1710 | 1711 | 50406.69 | 2013-07-06 02:19 | 1620.695 | 7 | 9 | -2.599731 | 3.122957 | 15.98661 | 16.94632 | 55.27475 | 52.40455 | -9.717941e-05 | 0.02427234 | 0 | 0 | 0 | 7_8_13_1C_Cycle
1711 | 1712 | 50436.71 | 2013-07-06 02:20 | 1650.71 | 7 | 9 | -2.599911 | 3.11988 | 15.98661 | 16.96799 | 55.27475 | 52.47221 | -6.480217e-05 | 0.02427234 | 0 | 0 | 0 | 7_8_13_1C_Cycle
1712 | 1713 | 50466.73 | 2013-07-06 02:20 | 1680.726 | 7 | 9 | -2.599731 | 3.116966 | 15.98661 | 16.98967 | 55.27475 | 52.53981 | -6.475449e-05 | 0.02427234 | 0 | 0 | 0 | 7_8_13_1C_Cycle
1713 | 1714 | 50496.74 | 2013-07-06 02:21 | 1710.741 | 7 | 9 | -2.599731 | 3.113565 | 15.98661 | 17.01134 | 55.27475 | 52.60733 | -9.713173e-05 | 0.02427234 | 0 | 0 | 0 | 7_8_13_1C_Cycle
1714 | 1715 | 50526.76 | 2013-07-06 02:21 | 1740.756 | 7 | 9 | -2.599731 | 3.110164 | 15.98661 | 17.03301 | 55.27475 | 52.67475 | -0.0001295491 | 0.02427234 | 0 | 0 | 0 | 7_8_13_1C_Cycle
1715 | 1716 | 50556.77 | 2013-07-06 02:22 | 1770.772 | 7 | 9 | -2.599911 | 3.106925 | 15.98661 | 17.0547 | 55.27475 | 52.74216 | -9.657494e-05 | 0.02427234 | 0 | 0 | 0 | 7_8_13_1C_Cycle
1716 | 1717 | 50586.79 | 2013-07-06 02:22 | 1800.787 | 7 | 9 | -2.599551 | 3.103363 | 15.98661 | 17.07637 | 55.27475 | 52.80947 | -9.683357e-05 | 0.02427234 | 0 | 0 | 0 | 7_8_13_1C_Cycle
1717 | 1718 | 50616.8 | 2013-07-06 02:23 | 1830.803 | 7 | 9 | -2.599911 | 3.099477 | 15.98661 | 17.09805 | 55.27475 | 52.87669 | -0.0001287552 | 0.02427234 | 0 | 0 | 0 | 7_8_13_1C_Cycle
1718 | 1719 | 50646.82 | 2013-07-06 02:23 | 1860.818 | 7 | 9 | -2.599911 | 3.095752 | 15.98661 | 17.11971 | 55.27475 | 52.9438 | -9.657753e-05 | 0.02427234 | 0 | 0 | 0 | 7_8_13_1C_Cycle
1719 | 1720 | 50676.83 | 2013-07-06 02:24 | 1890.834 | 7 | 9 | -2.599731 | 3.091866 | 15.98661 | 17.1414 | 55.27475 | 53.0109 | -9.65292e-05 | 0.02427234 | 0 | 0 | 0 | 7_8_13_1C_Cycle
1720 | 1721 | 50706.85 | 2013-07-06 02:24 | 1920.849 | 7 | 9 | -2.599551 | 3.087979 | 15.98661 | 17.16306 | 55.27475 | 53.07784 | -9.713131e-05 | 0.02427234 | 0 | 0 | 0 | 7_8_13_1C_Cycle
1721 | 1722 | 50736.86 | 2013-07-06 02:25 | 1950.865 | 7 | 9 | -2.599731 | 3.084093 | 15.98661 | 17.18475 | 55.27475 | 53.14476 | -6.435278e-05 | 0.02427234 | 0 | 0 | 0 | 7_8_13_1C_Cycle
1722 | 1723 | 50766.88 | 2013-07-06 02:25 | 1980.88 | 7 | 9 | -2.599911 | 3.079883 | 15.98661 | 17.20643 | 55.27475 | 53.21157 | -0.0001291541 | 0.02427234 | 0 | 0 | 0 | 7_8_13_1C_Cycle
1723 | 1724 | 50796.9 | 2013-07-06 02:26 | 2010.896 | 7 | 9 | -2.599731 | 3.075672 | 15.98661 | 17.2281 | 55.27475 | 53.27828 | -0.0001287019 | 0.02427234 | 0 | 0 | 0 | 7_8_13_1C_Cycle
1724 | 1725 | 50826.91 | 2013-07-06 02:26 | 2040.911 | 7 | 9 | -2.599731 | 3.0713 | 15.98661 | 17.24978 | 55.27475 | 53.3449 | -0.0001614365 | 0.02427234 | 0 | 0 | 0 | 7_8_13_1C_Cycle
1725 | 1726 | 50856.91 | 2013-07-06 02:27 | 2070.911 | 7 | 9 | -2.599911 | 3.066604 | 15.98661 | 17.27144 | 55.27475 | 53.41139 | -0.0001295488 | 0.02427234 | 0 | 0 | 0 | 7_8_13_1C_Cycle
1726 | 1727 | 50886.93 | 2013-07-06 02:27 | 2100.926 | 7 | 9 | -2.600092 | 3.061422 | 15.98661 | 17.29311 | 55.27475 | 53.47777 | -0.0001937009 | 0.02427234 | 0 | 0 | 0 | 7_8_13_1C_Cycle
1727 | 1728 | 50916.94 | 2013-07-06 02:28 | 2130.942 | 7 | 9 | -2.599911 | 3.055916 | 15.98661 | 17.3148 | 55.27475 | 53.54411 | -0.0001931076 | 0.02427234 | 0 | 0 | 0 | 7_8_13_1C_Cycle
1728 | 1729 | 50946.94 | 2013-07-06 02:28 | 2160.942 | 7 | 9 | -2.600092 | 3.049763 | 15.98661 | 17.33646 | 55.27475 | 53.61025 | -0.0002252838 | 0.02427234 | 0 | 0 | 0 | 7_8_13_1C_Cycle
1729 | 1730 | 50976.96 | 2013-07-06 02:29 | 2190.957 | 7 | 9 | -2.599911 | 3.042638 | 15.98661 | 17.35814 | 55.27475 | 53.67629 | -0.0002582553 | 0.02427234 | 0 | 0 | 0 | 7_8_13_1C_Cycle
1730 | 1731 | 51006.97 | 2013-07-06 02:29 | 2220.973 | 7 | 9 | -2.599731 | 3.034379 | 15.98661 | 17.37981 | 55.27475 | 53.74215 | -0.0003218602 | 0.02427234 | 0 | 0 | 0 | 7_8_13_1C_Cycle
1731 | 1732 | 51036.99 | 2013-07-06 02:30 | 2250.988 | 7 | 9 | -2.599911 | 3.025149 | 15.98661 | 17.40148 | 55.27475 | 53.8078 | -0.0003218591 | 0.02427234 | 0 | 0 | 0 | 7_8_13_1C_Cycle
1732 | 1733 | 51067 | 2013-07-06 02:30 | 2281.004 | 7 | 9 | -2.599911 | 3.014461 | 15.98661 | 17.42317 | 55.27475 | 53.87329 | -0.0004184339 | 0.02427234 | 0 | 0 | 0 | 7_8_13_1C_Cycle
1733 | 1734 | 51097.02 | 2013-07-06 02:31 | 2311.019 | 7 | 9 | -2.599911 | 3.002478 | 15.98661 | 17.44484 | 55.27475 | 53.93851 | -0.0004197439 | 0.02427234 | 0 | 0 | 0 | 7_8_13_1C_Cycle
1734 | 1735 | 51127.03 | 2013-07-06 02:31 | 2341.035 | 7 | 9 | -2.599731 | 2.988876 | 15.98661 | 17.46652 | 55.27475 | 54.00344 | -0.0004827876 | 0.02427234 | 0 | 0 | 0 | 7_8_13_1C_Cycle
1735 | 1736 | 51157.05 | 2013-07-06 02:32 | 2371.05 | 7 | 9 | -2.599731 | 2.97333 | 15.98661 | 17.48818 | 55.27475 | 54.06803 | -0.0005506022 | 0.02427234 | 0 | 0 | 0 | 7_8_13_1C_Cycle
1736 | 1737 | 51187.07 | 2013-07-06 02:32 | 2401.066 | 7 | 9 | -2.599911 | 2.955679 | 15.98661 | 17.50987 | 55.27475 | 54.13232 | -0.0006134587 | 0.02427234 | 0 | 0 | 0 | 7_8_13_1C_Cycle
1737 | 1738 | 51217.08 | 2013-07-06 02:33 | 2431.081 | 7 | 9 | -2.599731 | 2.935599 | 15.98661 | 17.53153 | 55.27475 | 54.19614 | -0.0006781171 | 0.02427234 | 0 | 0 | 0 | 7_8_13_1C_Cycle
1738 | 1739 | 51247.1 | 2013-07-06 02:33 | 2461.096 | 7 | 9 | -2.599911 | 2.912281 | 15.98661 | 17.55322 | 55.27475 | 54.25956 | -0.0008690922 | 0.02427234 | 0 | 0 | 0 | 7_8_13_1C_Cycle
1739 | 1740 | 51277.1 | 2013-07-06 02:34 | 2491.097 | 7 | 9 | -2.599731 | 2.886048 | 15.98661 | 17.57488 | 55.27475 | 54.32238 | -0.0009655742 | 0.02427234 | 0 | 0 | 0 | 7_8_13_1C_Cycle
1740 | 1741 | 51307.11 | 2013-07-06 02:34 | 2521.112 | 7 | 9 | -2.599551 | 2.855604 | 15.98661 | 17.59656 | 55.27475 | 54.38462 | -0.001065379 | 0.02427234 | 0 | 0 | 0 | 7_8_13_1C_Cycle
1741 | 1742 | 51337.13 | 2013-07-06 02:35 | 2551.127 | 7 | 9 | -2.599551 | 2.819655 | 15.98661 | 17.61822 | 55.27475 | 54.4461 | -0.001263065 | 0.02427234 | 0 | 0 | 0 | 7_8_13_1C_Cycle
1742 | 1743 | 51367.14 | 2013-07-06 02:35 | 2581.143 | 7 | 9 | -2.599731 | 2.776418 | 15.98661 | 17.63991 | 55.27475 | 54.5068 | -0.0015545 | 0.02427234 | 0 | 0 | 0 | 7_8_13_1C_Cycle
1743 | 1744 | 51397.16 | 2013-07-06 02:36 | 2611.158 | 7 | 9 | -2.599731 | 2.723304 | 15.98661 | 17.66157 | 55.27475 | 54.56639 | -0.001943193 | 0.02427234 | 0 | 0 | 0 | 7_8_13_1C_Cycle
1744 | 1745 | 51427.16 | 2013-07-06 02:36 | 2641.158 | 7 | 9 | -2.599731 | 2.653996 | 15.98661 | 17.68325 | 55.27475 | 54.6247 | -0.002574838 | 0.02427234 | 0 | 0 | 0 | 7_8_13_1C_Cycle
1745 | 1746 | 51457.17 | 2013-07-06 02:37 | 2671.174 | 7 | 9 | -2.599731 | 2.555378 | 15.98661 | 17.70492 | 55.27475 | 54.68124 | -0.003938775 | 0.02427234 | 0 | 0 | 0 | 7_8_13_1C_Cycle
1746 | 1747 | 51487.19 | 2013-07-06 02:37 | 2701.189 | 7 | 9 | -2.599731 | 2.37887 | 15.98661 | 17.7266 | 55.27475 | 54.73496 | -0.008039354 | 0.02427234 | 0 | 0 | 0 | 7_8_13_1C_Cycle
1747 | 1748 | 51514.5 | 2013-07-06 02:38 | 2728.501 | 7 | 9 | -2.599731 | 1.999621 | 15.98661 | 17.74632 | 55.27475 | 54.77863 | -0.01846026 | 0.02427234 | 0 | 0 | 0 | 7_8_13_1C_Cycle
1748 | 1749 | 51514.5 | 2013-07-06 02:38 | 1.984931792e-06 | 8 | 9 | -0.0005343782 | 2.080264 | 15.98661 | 17.74632 | 55.27475 | 54.77863 | 0 | 0.02427234 | 0 | 0 | 0 | 7_8_13_1C_Cycle
1749 | 1750 | 51544.52 | 2013-07-06 02:38 | 30.01565 | 9 | 9 | 0 | 2.456437 | 15.98661 | 17.74632 | 55.27475 | 54.77863 | 0.002752872 | 0.038489 | 0 | 0 | 0 | 7_8_13_1C_Cycle
1750 | 1751 | 51574.54 | 2013-07-06 02:39 | 60.03094 | 9 | 9 | 0 | 2.50696 | 15.98661 | 17.74632 | 55.27475 | 54.77863 | 0.001291482 | 0.038489 | 0 | 0 | 0 | 7_8_13_1C_Cycle
1751 | 1752 | 51604.55 | 2013-07-06 02:39 | 90.0467 | 9 | 9 | 0 | 2.534165 | 15.98661 | 17.74632 | 55.27475 | 54.77863 | 0.0007448593 | 0.038489 | 0 | 0 | 0 | 7_8_13_1C_Cycle
1752 | 1753 | 51634.52 | 2013-07-06 02:40 | 120.0152 | 9 | 9 | 0 | 2.552302 | 15.98661 | 17.74632 | 55.27475 | 54.77863 | 0.0005471816 | 0.038489 | 0 | 0 | 0 | 7_8_13_1C_Cycle
1753 | 1754 | 51664.54 | 2013-07-06 02:40 | 30.0149 | 10 | 9 | 2.600105 | 2.91471 | 16.00805 | 17.74632 | 55.33526 | 54.77863 | 0.004634728 | 0.038489 | 0 | 0 | 0 | 7_8_13_1C_Cycle
1754 | 1755 | 51694.54 | 2013-07-06 02:41 | 60.01539 | 10 | 9 | 2.599924 | 3.018348 | 16.02995 | 17.74632 | 55.40033 | 54.77863 | 0.002776642 | 0.038489 | 0 | 0 | 0 | 7_8_13_1C_Cycle
1755 | 1756 | 51724.55 | 2013-07-06 02:41 | 90.03047 | 10 | 9 | 2.599924 | 3.087332 | 16.05162 | 17.74632 | 55.46651 | 54.77863 | 0.002066275 | 0.038489 | 0 | 0 | 0 | 7_8_13_1C_Cycle
1756 | 1757 | 51754.57 | 2013-07-06 02:42 | 120.0464 | 10 | 9 | 2.599744 | 3.13996 | 16.07331 | 17.74632 | 55.53406 | 54.77863 | 0.00160929 | 0.038489 | 0 | 0 | 0 | 7_8_13_1C_Cycle
1757 | 1758 | 51784.58 | 2013-07-06 02:42 | 150.0616 | 10 | 9 | 2.599924 | 3.182873 | 16.09499 | 17.74632 | 55.60261 | 54.77863 | 0.001356045 | 0.038489 | 0 | 0 | 0 | 7_8_13_1C_Cycle
1758 | 1759 | 51814.6 | 2013-07-06 02:43 | 180.0773 | 10 | 9 | 2.600105 | 3.21866 | 16.11666 | 17.74632 | 55.672 | 54.77863 | 0.001158675 | 0.038489 | 0 | 0 | 0 | 7_8_13_1C_Cycle
1759 | 1760 | 51844.61 | 2013-07-06 02:43 | 210.0927 | 10 | 9 | 2.600105 | 3.249265 | 16.13834 | 17.74632 | 55.74211 | 54.77863 | 0.0009715952 | 0.038489 | 0 | 0 | 0 | 7_8_13_1C_Cycle
1760 | 1761 | 51874.63 | 2013-07-06 02:44 | 240.1078 | 10 | 9 | 2.599924 | 3.275661 | 16.16001 | 17.74632 | 55.8128 | 54.77863 | 0.0008420435 | 0.038489 | 0 | 0 | 0 | 7_8_13_1C_Cycle
1761 | 1762 | 51904.65 | 2013-07-06 02:44 | 270.1236 | 10 | 9 | 2.599744 | 3.29817 | 16.1817 | 17.74632 | 55.88409 | 54.77863 | 0.0006437218 | 0.038489 | 0 | 0 | 0 | 7_8_13_1C_Cycle
1762 | 1763 | 51934.66 | 2013-07-06 02:45 | 300.1393 | 10 | 9 | 2.599924 | 3.314201 | 16.20337 | 17.74632 | 55.95578 | 54.77863 | 0.0004210471 | 0.038489 | 0 | 0 | 0 | 7_8_13_1C_Cycle
1763 | 1764 | 51964.68 | 2013-07-06 02:45 | 330.1541 | 10 | 9 | 2.599744 | 3.323107 | 16.22504 | 17.74632 | 56.02769 | 54.77863 | 0.000226019 | 0.038489 | 0 | 0 | 0 | 7_8_13_1C_Cycle
1764 | 1765 | 51994.69 | 2013-07-06 02:46 | 360.1702 | 10 | 9 | 2.599924 | 3.328451 | 16.24673 | 17.74632 | 56.09983 | 54.77863 | 0.0001295538 | 0.038489 | 0 | 0 | 0 | 7_8_13_1C_Cycle
1765 | 1766 | 52024.71 | 2013-07-06 02:46 | 390.1852 | 10 | 9 | 2.600105 | 3.333147 | 16.26839 | 17.74632 | 56.17199 | 54.77863 | 0.0001619339 | 0.038489 | 0 | 0 | 0 | 7_8_13_1C_Cycle
1766 | 1767 | 52054.72 | 2013-07-06 02:47 | 420.2011 | 10 | 9 | 2.599924 | 3.337196 | 16.29008 | 17.74632 | 56.24433 | 54.77863 | 0.0001291505 | 0.038489 | 0 | 0 | 0 | 7_8_13_1C_Cycle
1767 | 1768 | 52084.74 | 2013-07-06 02:47 | 450.216 | 10 | 9 | 2.599744 | 3.341244 | 16.31175 | 17.74632 | 56.31667 | 54.77863 | 9.717941e-05 | 0.038489 | 0 | 0 | 0 | 7_8_13_1C_Cycle
1768 | 1769 | 52114.75 | 2013-07-06 02:48 | 480.232 | 10 | 9 | 2.600105 | 3.345616 | 16.33344 | 17.74632 | 56.38919 | 54.77863 | 0.0001609301 | 0.038489 | 0 | 0 | 0 | 7_8_13_1C_Cycle
1769 | 1770 | 52144.77 | 2013-07-06 02:48 | 510.2474 | 10 | 9 | 2.600105 | 3.349988 | 16.35511 | 17.74632 | 56.46176 | 54.77863 | 0.0001291554 | 0.038489 | 0 | 0 | 0 | 7_8_13_1C_Cycle
1770 | 1771 | 52174.79 | 2013-07-06 02:49 | 540.2629 | 10 | 9 | 2.599924 | 3.354361 | 16.37679 | 17.74632 | 56.53442 | 54.77863 | 0.0001287524 | 0.038489 | 0 | 0 | 0 | 7_8_13_1C_Cycle
1771 | 1772 | 52204.8 | 2013-07-06 02:49 | 570.2783 | 10 | 9 | 2.599924 | 3.359219 | 16.39847 | 17.74632 | 56.60719 | 54.77863 | 0.0001614333 | 0.038489 | 0 | 0 | 0 | 7_8_13_1C_Cycle
1772 | 1773 | 52234.82 | 2013-07-06 02:50 | 600.2939 | 10 | 9 | 2.599924 | 3.363915 | 16.42015 | 17.74632 | 56.68006 | 54.77863 | 0.0001609292 | 0.038489 | 0 | 0 | 0 | 7_8_13_1C_Cycle
1773 | 1774 | 52264.83 | 2013-07-06 02:50 | 630.3089 | 10 | 9 | 2.599744 | 3.368449 | 16.44181 | 17.74632 | 56.753 | 54.77863 | 0.0001295564 | 0.038489 | 0 | 0 | 0 | 7_8_13_1C_Cycle
1774 | 1775 | 52294.85 | 2013-07-06 02:51 | 660.3249 | 10 | 9 | 2.599924 | 3.372983 | 16.4635 | 17.74632 | 56.82611 | 54.77863 | 0.0001295545 | 0.038489 | 0 | 0 | 0 | 7_8_13_1C_Cycle
1775 | 1776 | 52324.86 | 2013-07-06 02:51 | 690.3398 | 10 | 9 | 2.599924 | 3.377193 | 16.48517 | 17.74632 | 56.89923 | 54.77863 | 9.713112e-05 | 0.038489 | 0 | 0 | 0 | 7_8_13_1C_Cycle
1776 | 1777 | 52354.86 | 2013-07-06 02:52 | 720.3399 | 10 | 9 | 2.599924 | 3.381566 | 16.50684 | 17.74632 | 56.97249 | 54.77863 | 0.0001291581 | 0.038489 | 0 | 0 | 0 | 7_8_13_1C_Cycle
1777 | 1778 | 52384.88 | 2013-07-06 02:52 | 750.3556 | 10 | 9 | 2.599924 | 3.385452 | 16.52852 | 17.74632 | 57.04584 | 54.77863 | 9.717885e-05 | 0.038489 | 0 | 0 | 0 | 7_8_13_1C_Cycle
1778 | 1779 | 52414.89 | 2013-07-06 02:53 | 780.3706 | 10 | 9 | 2.599924 | 3.3895 | 16.55019 | 17.74632 | 57.11923 | 54.77863 | 0.0001295543 | 0.038489 | 0 | 0 | 0 | 7_8_13_1C_Cycle
1779 | 1780 | 52444.91 | 2013-07-06 02:53 | 810.3865 | 10 | 9 | 2.600105 | 3.393225 | 16.57188 | 17.74632 | 57.19279 | 54.77863 | 9.652804e-05 | 0.038489 | 0 | 0 | 0 | 7_8_13_1C_Cycle
1780 | 1781 | 52474.92 | 2013-07-06 02:54 | 840.4016 | 10 | 9 | 2.600105 | 3.396787 | 16.59354 | 17.74632 | 57.26635 | 54.77863 | 0.0001287524 | 0.038489 | 0 | 0 | 0 | 7_8_13_1C_Cycle
1781 | 1782 | 52504.92 | 2013-07-06 02:54 | 870.4018 | 10 | 9 | 2.599924 | 3.399864 | 16.61522 | 17.74632 | 57.34001 | 54.77863 | 6.455421e-05 | 0.038489 | 0 | 0 | 0 | 7_8_13_1C_Cycle
1782 | 1783 | 52534.94 | 2013-07-06 02:55 | 900.4173 | 10 | 9 | 2.599924 | 3.403103 | 16.6369 | 17.74632 | 57.41375 | 54.77863 | 9.652876e-05 | 0.038489 | 0 | 0 | 0 | 7_8_13_1C_Cycle
1783 | 1784 | 52564.95 | 2013-07-06 02:55 | 930.4324 | 10 | 9 | 2.599924 | 3.406018 | 16.65856 | 17.74632 | 57.48751 | 54.77863 | 9.657585e-05 | 0.038489 | 0 | 0 | 0 | 7_8_13_1C_Cycle
1784 | 1785 | 52594.97 | 2013-07-06 02:56 | 960.4483 | 10 | 9 | 2.599924 | 3.408608 | 16.68025 | 17.74632 | 57.56141 | 54.77863 | 6.435213e-05 | 0.038489 | 0 | 0 | 0 | 7_8_13_1C_Cycle
1785 | 1786 | 52624.99 | 2013-07-06 02:56 | 990.4632 | 10 | 9 | 2.599924 | 3.411037 | 16.70192 | 17.74632 | 57.63529 | 54.77863 | 3.237697e-05 | 0.038489 | 0 | 0 | 0 | 7_8_13_1C_Cycle
1786 | 1787 | 52654.99 | 2013-07-06 02:57 | 1020.463 | 10 | 9 | 2.599924 | 3.413466 | 16.72359 | 17.74632 | 57.70926 | 54.77863 | 9.683333e-05 | 0.038489 | 0 | 0 | 0 | 7_8_13_1C_Cycle
1787 | 1788 | 52685 | 2013-07-06 02:57 | 1050.479 | 10 | 9 | 2.600105 | 3.41541 | 16.74527 | 17.74632 | 57.78328 | 54.77863 | 6.440089e-05 | 0.038489 | 0 | 0 | 0 | 7_8_13_1C_Cycle
1788 | 1789 | 52715.02 | 2013-07-06 02:58 | 1080.494 | 10 | 9 | 2.599924 | 3.417191 | 16.76694 | 17.74632 | 57.8573 | 54.77863 | 6.440068e-05 | 0.038489 | 0 | 0 | 0 | 7_8_13_1C_Cycle
1789 | 1790 | 52745.03 | 2013-07-06 02:58 | 1110.51 | 10 | 9 | 2.599924 | 3.418972 | 16.78863 | 17.74632 | 57.93143 | 54.77863 | 6.435114e-05 | 0.038489 | 0 | 0 | 0 | 7_8_13_1C_Cycle
1790 | 1791 | 52775.05 | 2013-07-06 02:59 | 1140.525 | 10 | 9 | 2.599924 | 3.420592 | 16.8103 | 17.74632 | 58.00557 | 54.77863 | 3.237678e-05 | 0.038489 | 0 | 0 | 0 | 7_8_13_1C_Cycle
1791 | 1792 | 52805.06 | 2013-07-06 02:59 | 1170.54 | 10 | 9 | 2.600105 | 3.422211 | 16.83197 | 17.74632 | 58.0797 | 54.77863 | 3.227597e-05 | 0.038489 | 0 | 0 | 0 | 7_8_13_1C_Cycle
1792 | 1793 | 52835.08 | 2013-07-06 03:00 | 1200.556 | 10 | 9 | 2.600105 | 3.423668 | 16.85366 | 17.74632 | 58.15393 | 54.77863 | 6.440016e-05 | 0.038489 | 0 | 0 | 0 | 7_8_13_1C_Cycle
1793 | 1794 | 52865.09 | 2013-07-06 03:00 | 1230.572 | 10 | 9 | 2.600105 | 3.425126 | 16.87534 | 17.74632 | 58.22817 | 54.77863 | 6.460153e-05 | 0.038489 | 0 | 0 | 0 | 7_8_13_1C_Cycle
1794 | 1795 | 52895.11 | 2013-07-06 03:01 | 1260.587 | 10 | 9 | 2.599924 | 3.426583 | 16.89702 | 17.74632 | 58.30243 | 54.77863 | 6.455545e-05 | 0.038489 | 0 | 0 | 0 | 7_8_13_1C_Cycle
1795 | 1796 | 52925.12 | 2013-07-06 03:01 | 1290.602 | 10 | 9 | 2.600105 | 3.427879 | 16.91868 | 17.74632 | 58.37668 | 54.77863 | 6.475368e-05 | 0.038489 | 0 | 0 | 0 | 7_8_13_1C_Cycle
1796 | 1797 | 52955.12 | 2013-07-06 03:02 | 1320.603 | 10 | 9 | 2.600105 | 3.429174 | 16.94036 | 17.74632 | 58.451 | 54.77863 | 3.232442e-05 | 0.038489 | 0 | 0 | 0 | 7_8_13_1C_Cycle
1797 | 1798 | 52985.14 | 2013-07-06 03:02 | 1350.618 | 10 | 9 | 2.599924 | 3.430308 | 16.96204 | 17.74632 | 58.52535 | 54.77863 | 3.217615e-05 | 0.038489 | 0 | 0 | 0 | 7_8_13_1C_Cycle
1798 | 1799 | 53015.16 | 2013-07-06 03:03 | 1380.634 | 10 | 9 | 2.599924 | 3.431765 | 16.98372 | 17.74632 | 58.59974 | 54.77863 | 0 | 0.038489 | 0 | 0 | 0 | 7_8_13_1C_Cycle
1799 | 1800 | 53045.17 | 2013-07-06 03:03 | 1410.649 | 10 | 9 | 2.600105 | 3.433223 | 17.00538 | 17.74632 | 58.67411 | 54.77863 | 6.459898e-05 | 0.038489 | 0 | 0 | 0 | 7_8_13_1C_Cycle
1800 | 1801 | 53075.17 | 2013-07-06 03:04 | 1440.649 | 10 | 9 | 2.599924 | 3.434518 | 17.02706 | 17.74632 | 58.74855 | 54.77863 | 0 | 0.038489 | 0 | 0 | 0 | 7_8_13_1C_Cycle
1801 | 1802 | 53105.19 | 2013-07-06 03:04 | 1470.664 | 10 | 9 | 2.599924 | 3.436137 | 17.04873 | 17.74632 | 58.82298 | 54.77863 | 0 | 0.038489 | 0 | 0 | 0 | 7_8_13_1C_Cycle
1802 | 1803 | 53135.19 | 2013-07-06 03:05 | 1500.664 | 10 | 9 | 2.599924 | 3.437595 | 17.0704 | 17.74632 | 58.89748 | 54.77863 | 3.237721e-05 | 0.038489 | 0 | 0 | 0 | 7_8_13_1C_Cycle
1803 | 1804 | 53165.2 | 2013-07-06 03:05 | 1530.679 | 10 | 9 | 2.599924 | 3.439214 | 17.09207 | 17.74632 | 58.97198 | 54.77863 | 6.455344e-05 | 0.038489 | 0 | 0 | 0 | 7_8_13_1C_Cycle
1804 | 1805 | 53195.2 | 2013-07-06 03:06 | 1560.68 | 10 | 9 | 2.600105 | 3.440671 | 17.11375 | 17.74632 | 59.04655 | 54.77863 | 6.459995e-05 | 0.038489 | 0 | 0 | 0 | 7_8_13_1C_Cycle
1805 | 1806 | 53225.22 | 2013-07-06 03:06 | 1590.695 | 10 | 9 | 2.600285 | 3.442615 | 17.13541 | 17.74632 | 59.12112 | 54.77863 | 0.0001287056 | 0.038489 | 0 | 0 | 0 | 7_8_13_1C_Cycle
1806 | 1807 | 53255.23 | 2013-07-06 03:07 | 1620.71 | 10 | 9 | 2.600105 | 3.444234 | 17.1571 | 17.74632 | 59.1958 | 54.77863 | 9.682888e-05 | 0.038489 | 0 | 0 | 0 | 7_8_13_1C_Cycle
1807 | 1808 | 53285.25 | 2013-07-06 03:07 | 1650.725 | 10 | 9 | 2.599924 | 3.446015 | 17.17878 | 17.74632 | 59.27048 | 54.77863 | 9.717941e-05 | 0.038489 | 0 | 0 | 0 | 7_8_13_1C_Cycle
1808 | 1809 | 53315.26 | 2013-07-06 03:08 | 1680.741 | 10 | 9 | 2.599924 | 3.447797 | 17.20046 | 17.74632 | 59.3452 | 54.77863 | 9.687607e-05 | 0.038489 | 0 | 0 | 0 | 7_8_13_1C_Cycle
1809 | 1810 | 53345.28 | 2013-07-06 03:08 | 1710.756 | 10 | 9 | 2.599924 | 3.449902 | 17.22212 | 17.74632 | 59.41992 | 54.77863 | 6.435293e-05 | 0.038489 | 0 | 0 | 0 | 7_8_13_1C_Cycle
1810 | 1811 | 53375.28 | 2013-07-06 03:09 | 1740.757 | 10 | 9 | 2.599744 | 3.451845 | 17.2438 | 17.74632 | 59.49473 | 54.77863 | 3.227771e-05 | 0.038489 | 0 | 0 | 0 | 7_8_13_1C_Cycle
1811 | 1812 | 53405.29 | 2013-07-06 03:09 | 1770.772 | 10 | 9 | 2.599744 | 3.45395 | 17.26548 | 17.74632 | 59.56958 | 54.77863 | 3.237697e-05 | 0.038489 | 0 | 0 | 0 | 7_8_13_1C_Cycle
1812 | 1813 | 53435.31 | 2013-07-06 03:10 | 1800.787 | 10 | 9 | 2.600105 | 3.456541 | 17.28716 | 17.74632 | 59.64449 | 54.77863 | 9.688303e-05 | 0.038489 | 0 | 0 | 0 | 7_8_13_1C_Cycle
1813 | 1814 | 53465.31 | 2013-07-06 03:10 | 1830.788 | 10 | 9 | 2.600105 | 3.459132 | 17.30882 | 17.74632 | 59.7194 | 54.77863 | 0.0001295562 | 0.038489 | 0 | 0 | 0 | 7_8_13_1C_Cycle
1814 | 1815 | 53495.32 | 2013-07-06 03:11 | 1860.803 | 10 | 9 | 2.600105 | 3.461723 | 17.33049 | 17.74632 | 59.79438 | 54.77863 | 0.0001291528 | 0.038489 | 0 | 0 | 0 | 7_8_13_1C_Cycle
1815 | 1816 | 53525.34 | 2013-07-06 03:11 | 1890.818 | 10 | 9 | 2.600105 | 3.464476 | 17.35218 | 17.74632 | 59.86949 | 54.77863 | 0.0001287049 | 0.038489 | 0 | 0 | 0 | 7_8_13_1C_Cycle
1816 | 1817 | 53555.36 | 2013-07-06 03:12 | 1920.834 | 10 | 9 | 2.600105 | 3.467391 | 17.37386 | 17.74632 | 59.94462 | 54.77863 | 0.0001291566 | 0.038489 | 0 | 0 | 0 | 7_8_13_1C_Cycle
1817 | 1818 | 53585.37 | 2013-07-06 03:12 | 1950.849 | 10 | 9 | 2.599924 | 3.470467 | 17.39554 | 17.74632 | 60.01982 | 54.77863 | 9.687839e-05 | 0.038489 | 0 | 0 | 0 | 7_8_13_1C_Cycle
1818 | 1819 | 53615.39 | 2013-07-06 03:13 | 1980.865 | 10 | 9 | 2.599924 | 3.473868 | 17.41721 | 17.74632 | 60.09509 | 54.77863 | 9.688133e-05 | 0.038489 | 0 | 0 | 0 | 7_8_13_1C_Cycle
1819 | 1820 | 53645.39 | 2013-07-06 03:13 | 2010.865 | 10 | 9 | 2.600105 | 3.477754 | 17.43888 | 17.74632 | 60.17039 | 54.77863 | 0.0001295553 | 0.038489 | 0 | 0 | 0 | 7_8_13_1C_Cycle
1820 | 1821 | 53675.4 | 2013-07-06 03:14 | 2040.88 | 10 | 9 | 2.600105 | 3.481641 | 17.46056 | 17.74632 | 60.24582 | 54.77863 | 0.0001291485 | 0.038489 | 0 | 0 | 0 | 7_8_13_1C_Cycle
1821 | 1822 | 53705.42 | 2013-07-06 03:14 | 2070.895 | 10 | 9 | 2.600105 | 3.486013 | 17.48222 | 17.74632 | 60.32131 | 54.77863 | 0.0001291503 | 0.038489 | 0 | 0 | 0 | 7_8_13_1C_Cycle
1822 | 1823 | 53735.43 | 2013-07-06 03:15 | 2100.911 | 10 | 9 | 2.600105 | 3.491033 | 17.50391 | 17.74632 | 60.39697 | 54.77863 | 0.0001931108 | 0.038489 | 0 | 0 | 0 | 7_8_13_1C_Cycle
1823 | 1824 | 53765.45 | 2013-07-06 03:15 | 2130.926 | 10 | 9 | 2.600105 | 3.496377 | 17.52558 | 17.74632 | 60.47266 | 54.77863 | 0.0002253298 | 0.038489 | 0 | 0 | 0 | 7_8_13_1C_Cycle
1824 | 1825 | 53795.46 | 2013-07-06 03:16 | 2160.942 | 10 | 9 | 2.599924 | 3.502044 | 17.54727 | 17.74632 | 60.54855 | 54.77863 | 0.0002267353 | 0.038489 | 0 | 0 | 0 | 7_8_13_1C_Cycle
1825 | 1826 | 53825.48 | 2013-07-06 03:16 | 2190.957 | 10 | 9 | 2.599924 | 3.508522 | 17.56893 | 17.74632 | 60.6245 | 54.77863 | 0.0001943083 | 0.038489 | 0 | 0 | 0 | 7_8_13_1C_Cycle
1826 | 1827 | 53855.48 | 2013-07-06 03:17 | 2220.957 | 10 | 9 | 2.599924 | 3.515971 | 17.59061 | 17.74632 | 60.70063 | 54.77863 | 0.0002583149 | 0.038489 | 0 | 0 | 0 | 7_8_13_1C_Cycle
1827 | 1828 | 53885.48 | 2013-07-06 03:17 | 2250.957 | 10 | 9 | 2.600105 | 3.524553 | 17.61228 | 17.74632 | 60.7769 | 54.77863 | 0.0002905778 | 0.038489 | 0 | 0 | 0 | 7_8_13_1C_Cycle
1828 | 1829 | 53915.49 | 2013-07-06 03:18 | 2280.973 | 10 | 9 | 2.600105 | 3.534107 | 17.63396 | 17.74632 | 60.85341 | 54.77863 | 0.0003540386 | 0.038489 | 0 | 0 | 0 | 7_8_13_1C_Cycle
1829 | 1830 | 53945.51 | 2013-07-06 03:18 | 2310.988 | 10 | 9 | 2.600105 | 3.545119 | 17.65562 | 17.74632 | 60.9301 | 54.77863 | 0.0004184351 | 0.038489 | 0 | 0 | 0 | 7_8_13_1C_Cycle
1830 | 1831 | 53975.53 | 2013-07-06 03:19 | 2341.004 | 10 | 9 | 2.599924 | 3.557588 | 17.67731 | 17.74632 | 61.00712 | 54.77863 | 0.0004505598 | 0.038489 | 0 | 0 | 0 | 7_8_13_1C_Cycle
1831 | 1832 | 54005.54 | 2013-07-06 03:19 | 2371.019 | 10 | 9 | 2.599924 | 3.572162 | 17.69899 | 17.74632 | 61.08439 | 54.77863 | 0.0005165898 | 0.038489 | 0 | 0 | 0 | 7_8_13_1C_Cycle
1832 | 1833 | 54035.54 | 2013-07-06 03:20 | 2401.019 | 10 | 9 | 2.599924 | 3.589165 | 17.72066 | 17.74632 | 61.16197 | 54.77863 | 0.0006153083 | 0.038489 | 0 | 0 | 0 | 7_8_13_1C_Cycle
1833 | 1834 | 54065.56 | 2013-07-06 03:20 | 2431.034 | 10 | 9 | 2.599924 | 3.609245 | 17.74232 | 17.74632 | 61.23994 | 54.77863 | 0.0007425632 | 0.038489 | 0 | 0 | 0 | 7_8_13_1C_Cycle
1834 | 1835 | 54095.56 | 2013-07-06 03:21 | 2461.034 | 10 | 9 | 2.599924 | 3.632563 | 17.764 | 17.74632 | 61.31843 | 54.77863 | 0.0008394597 | 0.038489 | 0 | 0 | 0 | 7_8_13_1C_Cycle
1835 | 1836 | 54125.56 | 2013-07-06 03:21 | 2491.034 | 10 | 9 | 2.599924 | 3.660416 | 17.78567 | 17.74632 | 61.39743 | 54.77863 | 0.000997799 | 0.038489 | 0 | 0 | 0 | 7_8_13_1C_Cycle
1836 | 1837 | 54155.57 | 2013-07-06 03:22 | 2521.049 | 10 | 9 | 2.600105 | 3.694098 | 17.80733 | 17.74632 | 61.47709 | 54.77863 | 0.001190855 | 0.038489 | 0 | 0 | 0 | 7_8_13_1C_Cycle
1837 | 1838 | 54185.57 | 2013-07-06 03:22 | 2551.05 | 10 | 9 | 2.599744 | 3.734905 | 17.82901 | 17.74632 | 61.5576 | 54.77863 | 0.001414682 | 0.038489 | 0 | 0 | 0 | 7_8_13_1C_Cycle
1838 | 1839 | 54215.59 | 2013-07-06 03:23 | 2581.065 | 10 | 9 | 2.600105 | 3.786886 | 17.85069 | 17.74632 | 61.6391 | 54.77863 | 0.001943182 | 0.038489 | 0 | 0 | 0 | 7_8_13_1C_Cycle
1839 | 1840 | 54245.6 | 2013-07-06 03:23 | 2611.08 | 10 | 9 | 2.599924 | 3.854737 | 17.87237 | 17.74632 | 61.72189 | 54.77863 | 0.002550643 | 0.038489 | 0 | 0 | 0 | 7_8_13_1C_Cycle
1840 | 1841 | 54275.6 | 2013-07-06 03:24 | 2641.08 | 10 | 9 | 2.599744 | 3.948172 | 17.89403 | 17.74632 | 61.80637 | 54.77863 | 0.003627286 | 0.038489 | 0 | 0 | 0 | 7_8_13_1C_Cycle
1841 | 1842 | 54305.62 | 2013-07-06 03:24 | 2671.095 | 10 | 9 | 2.599924 | 4.084197 | 17.9157 | 17.74632 | 61.89328 | 54.77863 | 0.005311422 | 0.038489 | 0 | 0 | 0 | 7_8_13_1C_Cycle
1842 | 1843 | 54308.46 | 2013-07-06 03:24 | 2673.94 | 10 | 9 | 2.600105 | 4.100067 | 17.91776 | 17.74632 | 61.90174 | 54.77863 | 0.005538167 | 0.038489 | 0 | 0 | 0 | 7_8_13_1C_Cycle
1843 | 1844 | 54338.48 | 2013-07-06 03:25 | 30.01558 | 11 | 9 | 1.638501 | 4.099742 | 17.93468 | 17.74632 | 61.97108 | 54.77863 | -6.484904e-05 | 0.038489 | 0 | 0 | 0 | 7_8_13_1C_Cycle
1844 | 1845 | 54368.49 | 2013-07-06 03:25 | 60.03106 | 11 | 9 | 1.093598 | 4.099742 | 17.94592 | 17.74632 | 62.01715 | 54.77863 | -3.242493e-05 | 0.038489 | 0 | 0 | 0 | 7_8_13_1C_Cycle
1845 | 1846 | 54398.51 | 2013-07-06 03:26 | 90.0465 | 11 | 9 | 0.7322533 | 4.099905 | 17.95343 | 17.74632 | 62.04794 | 54.77863 | 0 | 0.038489 | 0 | 0 | 0 | 7_8_13_1C_Cycle
1846 | 1847 | 54428.52 | 2013-07-06 03:26 | 120.0621 | 11 | 9 | 0.4953234 | 4.099742 | 17.95848 | 17.74632 | 62.06864 | 54.77863 | -3.242493e-05 | 0.038489 | 0 | 0 | 0 | 7_8_13_1C_Cycle
1847 | 1848 | 54458.54 | 2013-07-06 03:27 | 150.0774 | 11 | 9 | 0.3415174 | 4.099905 | 17.96192 | 17.74632 | 62.08276 | 54.77863 | 0 | 0.038489 | 0 | 0 | 0 | 7_8_13_1C_Cycle
1848 | 1849 | 54488.56 | 2013-07-06 03:27 | 180.093 | 11 | 9 | 0.2414442 | 4.099742 | 17.96432 | 17.74632 | 62.0926 | 54.77863 | -3.242493e-05 | 0.038489 | 0 | 0 | 0 | 7_8_13_1C_Cycle
1849 | 1850 | 54518.57 | 2013-07-06 03:28 | 210.1084 | 11 | 9 | 0.175991 | 4.100067 | 17.96604 | 17.74632 | 62.09967 | 54.77863 | 3.242493e-05 | 0.038489 | 0 | 0 | 0 | 7_8_13_1C_Cycle
1850 | 1851 | 54548.59 | 2013-07-06 03:28 | 240.1239 | 11 | 9 | 0.1332571 | 4.100067 | 17.96732 | 17.74632 | 62.1049 | 54.77863 | 3.242493e-05 | 0.038489 | 0 | 0 | 0 | 7_8_13_1C_Cycle
1851 | 1852 | 54578.6 | 2013-07-06 03:29 | 270.139 | 11 | 9 | 0.1038662 | 4.099742 | 17.9683 | 17.74632 | 62.10892 | 54.77863 | 0 | 0.038489 | 0 | 0 | 0 | 7_8_13_1C_Cycle
1852 | 1853 | 54608.62 | 2013-07-06 03:29 | 300.1549 | 11 | 9 | 0.08421224 | 4.099905 | 17.96908 | 17.74632 | 62.11212 | 54.77863 | 0 | 0.038489 | 0 | 0 | 0 | 7_8_13_1C_Cycle
1853 | 1854 | 54616.59 | 2013-07-06 03:29 | 308.1235 | 11 | 9 | 0.07988475 | 4.099905 | 17.96926 | 17.74632 | 62.11286 | 54.77863 | 3.242493e-05 | 0.038489 | 0 | 0 | 0 | 7_8_13_1C_Cycle