## Sheet1
| Data_Point | Test_Time(s) | Date_Time | Step_Time(s) | Step_Index | Cycle_Index | Current(A) | Voltage(V) | Charge_Capacity(Ah) | Discharge_Capacity(Ah) | Charge_Energy(Wh) | Discharge_Energy(Wh) | dV/dt(V/s) | Internal_Resistance(Ohm) | Is_FC_Data | AC_Impedance(Ohm) | ACI_Phase_Angle(Deg) | Battery_Label | dV | dQ/dV
10494 | 10495 | 346997.9 | 2010-10-01 14:36 | 30.0153 | 1 | 23 | 0 | 3.166721 | 23.55673 | 23.57585 | 93.62676 | 88.30259 | 0.0005831718 | 0.09578501 | 0 | 0 | 0 | CS2_33_10_04_10
10495 | 10496 | 347027.9 | 2010-10-01 14:37 | 60.03056 | 1 | 23 | 0 | 3.18454 | 23.55673 | 23.57585 | 93.62676 | 88.30259 | 0.0004211426 | 0.09578501 | 0 | 0 | 0 | CS2_33_10_04_10
10496 | 10497 | 347057.9 | 2010-10-01 14:37 | 90.04569 | 1 | 23 | 0 | 3.197661 | 23.55673 | 23.57585 | 93.62676 | 88.30259 | 0.0002915859 | 0.09578501 | 0 | 0 | 0 | CS2_33_10_04_10
10497 | 10498 | 347087.9 | 2010-10-01 14:38 | 120.0141 | 1 | 23 | 0 | 3.207866 | 23.55673 | 23.57585 | 93.62676 | 88.30259 | 0.0002267838 | 0.09578501 | 0 | 0 | 0 | CS2_33_10_04_10
10498 | 10499 | 347117.9 | 2010-10-01 14:38 | 30.01523 | 2 | 23 | 0.5498449 | 3.432063 | 23.56132 | 23.57585 | 93.64224 | 88.30259 | 0.002462292 | 0.09578501 | 0 | 0 | 0 | CS2_33_10_04_10
10499 | 10500 | 347147.9 | 2010-10-01 14:39 | 60.03048 | 2 | 23 | 0.5498449 | 3.506417 | 23.5659 | 23.57585 | 93.65816 | 88.30259 | 0.001684713 | 0.09578501 | 0 | 0 | 0 | CS2_33_10_04_10
10500 | 10501 | 347177.9 | 2010-10-01 14:39 | 90.04576 | 2 | 23 | 0.5498449 | 3.560522 | 23.57049 | 23.57585 | 93.67436 | 88.30259 | 0.0012959 | 0.09578501 | 0 | 0 | 0 | CS2_33_10_04_10
10501 | 10502 | 347207.9 | 2010-10-01 14:40 | 120.0612 | 2 | 23 | 0.5500248 | 3.603126 | 23.57507 | 23.57585 | 93.69079 | 88.30259 | 0.001069117 | 0.09578501 | 0 | 0 | 0 | CS2_33_10_04_10
10502 | 10503 | 347237.9 | 2010-10-01 14:40 | 150.0763 | 2 | 23 | 0.5498449 | 3.638278 | 23.57966 | 23.57585 | 93.70739 | 88.30259 | 0.0008423328 | 0.09578501 | 0 | 0 | 0 | CS2_33_10_04_10
10503 | 10504 | 347268 | 2010-10-01 14:41 | 180.0916 | 2 | 23 | 0.5500248 | 3.668409 | 23.58424 | 23.57585 | 93.72414 | 88.30259 | 0.0008099556 | 0.09578501 | 0 | 0 | 0 | CS2_33_10_04_10
10504 | 10505 | 347298 | 2010-10-01 14:41 | 210.107 | 2 | 23 | 0.5500248 | 3.694165 | 23.58883 | 23.57585 | 93.74102 | 88.30259 | 0.000647974 | 0.09578501 | 0 | 0 | 0 | CS2_33_10_04_10
10505 | 10506 | 347328 | 2010-10-01 14:42 | 240.1221 | 2 | 23 | 0.5500248 | 3.717006 | 23.59341 | 23.57585 | 93.75801 | 88.30259 | 0.0005831718 | 0.09578501 | 0 | 0 | 0 | CS2_33_10_04_10
10506 | 10507 | 347358 | 2010-10-01 14:42 | 270.1375 | 2 | 23 | 0.5500248 | 3.736769 | 23.598 | 23.57585 | 93.7751 | 88.30259 | 0.0004859447 | 0.09578501 | 0 | 0 | 0 | CS2_33_10_04_10
10507 | 10508 | 347388 | 2010-10-01 14:43 | 300.1528 | 2 | 23 | 0.5500248 | 3.75394 | 23.60258 | 23.57585 | 93.79227 | 88.30259 | 0.0003887653 | 0.09578501 | 0 | 0 | 0 | CS2_33_10_04_10
10508 | 10509 | 347418 | 2010-10-01 14:43 | 330.168 | 2 | 23 | 0.5500248 | 3.767547 | 23.60717 | 23.57585 | 93.80951 | 88.30259 | 0.0002915859 | 0.09578501 | 0 | 0 | 0 | CS2_33_10_04_10
10509 | 10510 | 347448 | 2010-10-01 14:44 | 360.1833 | 2 | 23 | 0.5500248 | 3.776781 | 23.61175 | 23.57585 | 93.82681 | 88.30259 | 0.0001943588 | 0.09578501 | 0 | 0 | 0 | CS2_33_10_04_10
10510 | 10511 | 347478.1 | 2010-10-01 14:44 | 390.1986 | 2 | 23 | 0.5498449 | 3.781479 | 23.61634 | 23.57585 | 93.84413 | 88.30259 | 9.717941e-05 | 0.09578501 | 0 | 0 | 0 | CS2_33_10_04_10
10511 | 10512 | 347508.1 | 2010-10-01 14:45 | 420.2138 | 2 | 23 | 0.5496649 | 3.784395 | 23.62092 | 23.57585 | 93.86148 | 88.30259 | 9.717941e-05 | 0.09578501 | 0 | 0 | 0 | CS2_33_10_04_10
10512 | 10513 | 347538.1 | 2010-10-01 14:45 | 450.2291 | 2 | 23 | 0.5500248 | 3.786662 | 23.62551 | 23.57585 | 93.87883 | 88.30259 | 6.480217e-05 | 0.09578501 | 0 | 0 | 0 | CS2_33_10_04_10
10513 | 10514 | 347568.1 | 2010-10-01 14:46 | 480.2444 | 2 | 23 | 0.5496649 | 3.788768 | 23.63009 | 23.57585 | 93.8962 | 88.30259 | 3.237724e-05 | 0.09578501 | 0 | 0 | 0 | CS2_33_10_04_10
10514 | 10515 | 347598.1 | 2010-10-01 14:46 | 510.2597 | 2 | 23 | 0.5500248 | 3.791198 | 23.63467 | 23.57585 | 93.91358 | 88.30259 | 6.480217e-05 | 0.09578501 | 0 | 0 | 0 | CS2_33_10_04_10
10515 | 10516 | 347628.1 | 2010-10-01 14:47 | 540.2749 | 2 | 23 | 0.5498449 | 3.793466 | 23.63926 | 23.57585 | 93.93097 | 88.30259 | 3.242493e-05 | 0.09578501 | 0 | 0 | 0 | CS2_33_10_04_10
10516 | 10517 | 347658.2 | 2010-10-01 14:47 | 570.2902 | 2 | 23 | 0.5500248 | 3.795896 | 23.64384 | 23.57585 | 93.94836 | 88.30259 | 6.475449e-05 | 0.09578501 | 0 | 0 | 0 | CS2_33_10_04_10
10517 | 10518 | 347688.2 | 2010-10-01 14:48 | 600.3056 | 2 | 23 | 0.5500248 | 3.798326 | 23.64843 | 23.57585 | 93.96577 | 88.30259 | 9.717941e-05 | 0.09578501 | 0 | 0 | 0 | CS2_33_10_04_10
10518 | 10519 | 347718.2 | 2010-10-01 14:48 | 630.3208 | 2 | 23 | 0.5498449 | 3.800594 | 23.65301 | 23.57585 | 93.98319 | 88.30259 | 6.480217e-05 | 0.09578501 | 0 | 0 | 0 | CS2_33_10_04_10
10519 | 10520 | 347748.2 | 2010-10-01 14:49 | 660.3363 | 2 | 23 | 0.5498449 | 3.802862 | 23.6576 | 23.57585 | 94.00062 | 88.30259 | 0 | 0.09578501 | 0 | 0 | 0 | CS2_33_10_04_10
10520 | 10521 | 347778.2 | 2010-10-01 14:49 | 690.3514 | 2 | 23 | 0.5498449 | 3.805291 | 23.66218 | 23.57585 | 94.01806 | 88.30259 | 9.717941e-05 | 0.09578501 | 0 | 0 | 0 | CS2_33_10_04_10
10521 | 10522 | 347808.2 | 2010-10-01 14:50 | 720.3666 | 2 | 23 | 0.5496649 | 3.807559 | 23.66677 | 23.57585 | 94.03551 | 88.30259 | 9.717941e-05 | 0.09578501 | 0 | 0 | 0 | CS2_33_10_04_10
10522 | 10523 | 347838.2 | 2010-10-01 14:50 | 750.382 | 2 | 23 | 0.5498449 | 3.809827 | 23.67135 | 23.57585 | 94.05298 | 88.30259 | 3.242493e-05 | 0.09578501 | 0 | 0 | 0 | CS2_33_10_04_10
10523 | 10524 | 347868.3 | 2010-10-01 14:51 | 780.3971 | 2 | 23 | 0.5498449 | 3.812257 | 23.67594 | 23.57585 | 94.07045 | 88.30259 | 6.480217e-05 | 0.09578501 | 0 | 0 | 0 | CS2_33_10_04_10
10524 | 10525 | 347898.3 | 2010-10-01 14:51 | 810.4124 | 2 | 23 | 0.5502048 | 3.814687 | 23.68052 | 23.57585 | 94.08794 | 88.30259 | 6.480217e-05 | 0.09578501 | 0 | 0 | 0 | CS2_33_10_04_10
10525 | 10526 | 347928.3 | 2010-10-01 14:52 | 840.4277 | 2 | 23 | 0.5496649 | 3.817117 | 23.68511 | 23.57585 | 94.10543 | 88.30259 | 3.237724e-05 | 0.09578501 | 0 | 0 | 0 | CS2_33_10_04_10
10526 | 10527 | 347958.3 | 2010-10-01 14:52 | 870.4431 | 2 | 23 | 0.5500248 | 3.819709 | 23.68969 | 23.57585 | 94.12294 | 88.30259 | 6.475449e-05 | 0.09578501 | 0 | 0 | 0 | CS2_33_10_04_10
10527 | 10528 | 347988.3 | 2010-10-01 14:53 | 900.4585 | 2 | 23 | 0.5500248 | 3.822301 | 23.69428 | 23.57585 | 94.14046 | 88.30259 | 6.480217e-05 | 0.09578501 | 0 | 0 | 0 | CS2_33_10_04_10
10528 | 10529 | 348018.3 | 2010-10-01 14:53 | 930.4736 | 2 | 23 | 0.5500248 | 3.825217 | 23.69886 | 23.57585 | 94.15799 | 88.30259 | 9.722709e-05 | 0.09578501 | 0 | 0 | 0 | CS2_33_10_04_10
10529 | 10530 | 348048.4 | 2010-10-01 14:54 | 960.4888 | 2 | 23 | 0.5498449 | 3.827808 | 23.70345 | 23.57585 | 94.17553 | 88.30259 | 6.480217e-05 | 0.09578501 | 0 | 0 | 0 | CS2_33_10_04_10
10530 | 10531 | 348078.4 | 2010-10-01 14:54 | 990.5041 | 2 | 23 | 0.5498449 | 3.830724 | 23.70803 | 23.57585 | 94.19309 | 88.30259 | 9.722709e-05 | 0.09578501 | 0 | 0 | 0 | CS2_33_10_04_10
10531 | 10532 | 348108.4 | 2010-10-01 14:55 | 1020.519 | 2 | 23 | 0.5498449 | 3.833802 | 23.71262 | 23.57585 | 94.21066 | 88.30259 | 6.480217e-05 | 0.09578501 | 0 | 0 | 0 | CS2_33_10_04_10
10532 | 10533 | 348138.4 | 2010-10-01 14:55 | 1050.535 | 2 | 23 | 0.5498449 | 3.83688 | 23.7172 | 23.57585 | 94.22824 | 88.30259 | 6.480217e-05 | 0.09578501 | 0 | 0 | 0 | CS2_33_10_04_10
10533 | 10534 | 348168.4 | 2010-10-01 14:56 | 1080.55 | 2 | 23 | 0.5500248 | 3.839796 | 23.72179 | 23.57585 | 94.24584 | 88.30259 | 3.237724e-05 | 0.09578501 | 0 | 0 | 0 | CS2_33_10_04_10
10534 | 10535 | 348198.4 | 2010-10-01 14:56 | 1110.565 | 2 | 23 | 0.5498449 | 3.843035 | 23.72637 | 23.57585 | 94.26345 | 88.30259 | 9.717941e-05 | 0.09578501 | 0 | 0 | 0 | CS2_33_10_04_10
10535 | 10536 | 348228.4 | 2010-10-01 14:57 | 1140.58 | 2 | 23 | 0.5500248 | 3.846275 | 23.73096 | 23.57585 | 94.28108 | 88.30259 | 9.717941e-05 | 0.09578501 | 0 | 0 | 0 | CS2_33_10_04_10
10536 | 10537 | 348258.5 | 2010-10-01 14:57 | 1170.596 | 2 | 23 | 0.5498449 | 3.849191 | 23.73554 | 23.57585 | 94.29872 | 88.30259 | 3.242493e-05 | 0.09578501 | 0 | 0 | 0 | CS2_33_10_04_10
10537 | 10538 | 348288.5 | 2010-10-01 14:58 | 1200.611 | 2 | 23 | 0.5498449 | 3.852269 | 23.74013 | 23.57585 | 94.31638 | 88.30259 | 9.717941e-05 | 0.09578501 | 0 | 0 | 0 | CS2_33_10_04_10
10538 | 10539 | 348318.5 | 2010-10-01 14:58 | 1230.626 | 2 | 23 | 0.5498449 | 3.855347 | 23.74471 | 23.57585 | 94.33405 | 88.30259 | 6.480217e-05 | 0.09578501 | 0 | 0 | 0 | CS2_33_10_04_10
10539 | 10540 | 348348.5 | 2010-10-01 14:59 | 1260.642 | 2 | 23 | 0.5500248 | 3.858263 | 23.7493 | 23.57585 | 94.35173 | 88.30259 | 6.480217e-05 | 0.09578501 | 0 | 0 | 0 | CS2_33_10_04_10
10540 | 10541 | 348378.5 | 2010-10-01 14:59 | 1290.657 | 2 | 23 | 0.5498449 | 3.861179 | 23.75388 | 23.57585 | 94.36942 | 88.30259 | 6.480217e-05 | 0.09578501 | 0 | 0 | 0 | CS2_33_10_04_10
10541 | 10542 | 348408.5 | 2010-10-01 15:00 | 1320.672 | 2 | 23 | 0.5498449 | 3.86377 | 23.75846 | 23.57585 | 94.38713 | 88.30259 | 0 | 0.09578501 | 0 | 0 | 0 | CS2_33_10_04_10
10542 | 10543 | 348438.6 | 2010-10-01 15:00 | 1350.687 | 2 | 23 | 0.5498449 | 3.866848 | 23.76305 | 23.57585 | 94.40486 | 88.30259 | 6.480217e-05 | 0.09578501 | 0 | 0 | 0 | CS2_33_10_04_10
10543 | 10544 | 348468.6 | 2010-10-01 15:01 | 1380.703 | 2 | 23 | 0.5498449 | 3.869602 | 23.76763 | 23.57585 | 94.42259 | 88.30259 | 6.480217e-05 | 0.09578501 | 0 | 0 | 0 | CS2_33_10_04_10
10544 | 10545 | 348498.6 | 2010-10-01 15:01 | 1410.718 | 2 | 23 | 0.5500248 | 3.872194 | 23.77222 | 23.57585 | 94.44034 | 88.30259 | 6.480217e-05 | 0.09578501 | 0 | 0 | 0 | CS2_33_10_04_10
10545 | 10546 | 348528.6 | 2010-10-01 15:02 | 1440.733 | 2 | 23 | 0.5496649 | 3.874624 | 23.7768 | 23.57585 | 94.4581 | 88.30259 | 3.237724e-05 | 0.09578501 | 0 | 0 | 0 | CS2_33_10_04_10
10546 | 10547 | 348558.6 | 2010-10-01 15:02 | 1470.749 | 2 | 23 | 0.5498449 | 3.877216 | 23.78139 | 23.57585 | 94.47587 | 88.30259 | 6.475449e-05 | 0.09578501 | 0 | 0 | 0 | CS2_33_10_04_10
10547 | 10548 | 348588.6 | 2010-10-01 15:03 | 1500.764 | 2 | 23 | 0.5498449 | 3.879322 | 23.78597 | 23.57585 | 94.49365 | 88.30259 | 0 | 0.09578501 | 0 | 0 | 0 | CS2_33_10_04_10
10548 | 10549 | 348618.6 | 2010-10-01 15:03 | 1530.779 | 2 | 23 | 0.5498449 | 3.881428 | 23.79056 | 23.57585 | 94.51144 | 88.30259 | 0 | 0.09578501 | 0 | 0 | 0 | CS2_33_10_04_10
10549 | 10550 | 348648.7 | 2010-10-01 15:04 | 1560.794 | 2 | 23 | 0.5498449 | 3.883533 | 23.79514 | 23.57585 | 94.52924 | 88.30259 | 3.242493e-05 | 0.09578501 | 0 | 0 | 0 | CS2_33_10_04_10
10550 | 10551 | 348678.7 | 2010-10-01 15:04 | 1590.81 | 2 | 23 | 0.5496649 | 3.885153 | 23.79973 | 23.57585 | 94.54705 | 88.30259 | 3.237724e-05 | 0.09578501 | 0 | 0 | 0 | CS2_33_10_04_10
10551 | 10552 | 348708.7 | 2010-10-01 15:05 | 1620.825 | 2 | 23 | 0.5500248 | 3.886935 | 23.80431 | 23.57585 | 94.56487 | 88.30259 | 3.242493e-05 | 0.09578501 | 0 | 0 | 0 | CS2_33_10_04_10
10552 | 10553 | 348738.7 | 2010-10-01 15:05 | 1650.84 | 2 | 23 | 0.5500248 | 3.888393 | 23.8089 | 23.57585 | 94.5827 | 88.30259 | 6.480217e-05 | 0.09578501 | 0 | 0 | 0 | CS2_33_10_04_10
10553 | 10554 | 348768.7 | 2010-10-01 15:06 | 1680.856 | 2 | 23 | 0.5500248 | 3.889689 | 23.81348 | 23.57585 | 94.60053 | 88.30259 | 3.237724e-05 | 0.09578501 | 0 | 0 | 0 | CS2_33_10_04_10
10554 | 10555 | 348798.7 | 2010-10-01 15:06 | 1710.871 | 2 | 23 | 0.5498449 | 3.890985 | 23.81807 | 23.57585 | 94.61836 | 88.30259 | 9.717941e-05 | 0.09578501 | 0 | 0 | 0 | CS2_33_10_04_10
10555 | 10556 | 348828.8 | 2010-10-01 15:07 | 1740.886 | 2 | 23 | 0.5498449 | 3.891957 | 23.82265 | 23.57585 | 94.63621 | 88.30259 | 0 | 0.09578501 | 0 | 0 | 0 | CS2_33_10_04_10
10556 | 10557 | 348858.8 | 2010-10-01 15:07 | 1770.901 | 2 | 23 | 0.5500248 | 3.893253 | 23.82724 | 23.57585 | 94.65405 | 88.30259 | 6.480217e-05 | 0.09578501 | 0 | 0 | 0 | CS2_33_10_04_10
10557 | 10558 | 348888.8 | 2010-10-01 15:08 | 1800.917 | 2 | 23 | 0.5500248 | 3.894063 | 23.83182 | 23.57585 | 94.67191 | 88.30259 | 0 | 0.09578501 | 0 | 0 | 0 | CS2_33_10_04_10
10558 | 10559 | 348918.8 | 2010-10-01 15:08 | 1830.932 | 2 | 23 | 0.5498449 | 3.895035 | 23.83641 | 23.57585 | 94.68976 | 88.30259 | 0 | 0.09578501 | 0 | 0 | 0 | CS2_33_10_04_10
10559 | 10560 | 348948.8 | 2010-10-01 15:09 | 1860.947 | 2 | 23 | 0.5498449 | 3.896331 | 23.84099 | 23.57585 | 94.70763 | 88.30259 | 3.242493e-05 | 0.09578501 | 0 | 0 | 0 | CS2_33_10_04_10
10560 | 10561 | 348978.8 | 2010-10-01 15:09 | 1890.963 | 2 | 23 | 0.5500248 | 3.897141 | 23.84558 | 23.57585 | 94.72549 | 88.30259 | 3.242493e-05 | 0.09578501 | 0 | 0 | 0 | CS2_33_10_04_10
10561 | 10562 | 349008.8 | 2010-10-01 15:10 | 1920.978 | 2 | 23 | 0.5498449 | 3.897789 | 23.85016 | 23.57585 | 94.74336 | 88.30259 | 3.242493e-05 | 0.09578501 | 0 | 0 | 0 | CS2_33_10_04_10
10562 | 10563 | 349038.9 | 2010-10-01 15:10 | 1950.993 | 2 | 23 | 0.5500248 | 3.899085 | 23.85475 | 23.57585 | 94.76124 | 88.30259 | 6.480217e-05 | 0.09578501 | 0 | 0 | 0 | CS2_33_10_04_10
10563 | 10564 | 349068.9 | 2010-10-01 15:11 | 1981.008 | 2 | 23 | 0.5500248 | 3.899894 | 23.85933 | 23.57585 | 94.77911 | 88.30259 | 3.237724e-05 | 0.09578501 | 0 | 0 | 0 | CS2_33_10_04_10
10564 | 10565 | 349098.9 | 2010-10-01 15:11 | 2011.024 | 2 | 23 | 0.5496649 | 3.900867 | 23.86392 | 23.57585 | 94.797 | 88.30259 | 0 | 0.09578501 | 0 | 0 | 0 | CS2_33_10_04_10
10565 | 10566 | 349128.9 | 2010-10-01 15:12 | 2041.039 | 2 | 23 | 0.5498449 | 3.901839 | 23.8685 | 23.57585 | 94.81488 | 88.30259 | 6.480217e-05 | 0.09578501 | 0 | 0 | 0 | CS2_33_10_04_10
10566 | 10567 | 349158.9 | 2010-10-01 15:12 | 2071.054 | 2 | 23 | 0.5498449 | 3.902648 | 23.87309 | 23.57585 | 94.83277 | 88.30259 | 0 | 0.09578501 | 0 | 0 | 0 | CS2_33_10_04_10
10567 | 10568 | 349188.9 | 2010-10-01 15:13 | 2101.069 | 2 | 23 | 0.5500248 | 3.903782 | 23.87767 | 23.57585 | 94.85067 | 88.30259 | 3.242493e-05 | 0.09578501 | 0 | 0 | 0 | CS2_33_10_04_10
10568 | 10569 | 349219 | 2010-10-01 15:13 | 2131.085 | 2 | 23 | 0.5498449 | 3.904754 | 23.88226 | 23.57585 | 94.86857 | 88.30259 | 0 | 0.09578501 | 0 | 0 | 0 | CS2_33_10_04_10
10569 | 10570 | 349249 | 2010-10-01 15:14 | 2161.1 | 2 | 23 | 0.5498449 | 3.905726 | 23.88684 | 23.57585 | 94.88647 | 88.30259 | 3.237724e-05 | 0.09578501 | 0 | 0 | 0 | CS2_33_10_04_10
10570 | 10571 | 349279 | 2010-10-01 15:14 | 2191.115 | 2 | 23 | 0.5498449 | 3.906698 | 23.89143 | 23.57585 | 94.90438 | 88.30259 | 3.242493e-05 | 0.09578501 | 0 | 0 | 0 | CS2_33_10_04_10
10571 | 10572 | 349309 | 2010-10-01 15:15 | 2221.131 | 2 | 23 | 0.5498449 | 3.907832 | 23.89601 | 23.57585 | 94.9223 | 88.30259 | 3.242493e-05 | 0.09578501 | 0 | 0 | 0 | CS2_33_10_04_10
10572 | 10573 | 349339 | 2010-10-01 15:15 | 2251.146 | 2 | 23 | 0.5498449 | 3.908804 | 23.9006 | 23.57585 | 94.94022 | 88.30259 | 3.242493e-05 | 0.09578501 | 0 | 0 | 0 | CS2_33_10_04_10
10573 | 10574 | 349369 | 2010-10-01 15:16 | 2281.161 | 2 | 23 | 0.5500248 | 3.909938 | 23.90518 | 23.57585 | 94.95814 | 88.30259 | 3.242493e-05 | 0.09578501 | 0 | 0 | 0 | CS2_33_10_04_10
10574 | 10575 | 349399 | 2010-10-01 15:16 | 2311.176 | 2 | 23 | 0.5498449 | 3.91091 | 23.90977 | 23.57585 | 94.97607 | 88.30259 | 6.480217e-05 | 0.09578501 | 0 | 0 | 0 | CS2_33_10_04_10
10575 | 10576 | 349429.1 | 2010-10-01 15:17 | 2341.192 | 2 | 23 | 0.5500248 | 3.912044 | 23.91435 | 23.57585 | 94.994 | 88.30259 | 6.475449e-05 | 0.09578501 | 0 | 0 | 0 | CS2_33_10_04_10
10576 | 10577 | 349459.1 | 2010-10-01 15:17 | 2371.207 | 2 | 23 | 0.5498449 | 3.913016 | 23.91894 | 23.57585 | 95.01194 | 88.30259 | 0 | 0.09578501 | 0 | 0 | 0 | CS2_33_10_04_10
10577 | 10578 | 349489.1 | 2010-10-01 15:18 | 2401.222 | 2 | 23 | 0.5498449 | 3.91415 | 23.92352 | 23.57585 | 95.02988 | 88.30259 | 3.237724e-05 | 0.09578501 | 0 | 0 | 0 | CS2_33_10_04_10
10578 | 10579 | 349519.1 | 2010-10-01 15:18 | 2431.238 | 2 | 23 | 0.5498449 | 3.915284 | 23.9281 | 23.57585 | 95.04783 | 88.30259 | 3.237724e-05 | 0.09578501 | 0 | 0 | 0 | CS2_33_10_04_10
10579 | 10580 | 349549.1 | 2010-10-01 15:19 | 2461.253 | 2 | 23 | 0.5498449 | 3.916418 | 23.93269 | 23.57585 | 95.06578 | 88.30259 | 6.480217e-05 | 0.09578501 | 0 | 0 | 0 | CS2_33_10_04_10
10580 | 10581 | 349579.2 | 2010-10-01 15:19 | 2491.284 | 2 | 23 | 0.5498449 | 3.917552 | 23.93728 | 23.57585 | 95.08375 | 88.30259 | 3.237724e-05 | 0.09578501 | 0 | 0 | 0 | CS2_33_10_04_10
10581 | 10582 | 349609.2 | 2010-10-01 15:20 | 2521.299 | 2 | 23 | 0.5496649 | 3.918524 | 23.94186 | 23.57585 | 95.10172 | 88.30259 | 0 | 0.09578501 | 0 | 0 | 0 | CS2_33_10_04_10
10582 | 10583 | 349639.2 | 2010-10-01 15:20 | 2551.314 | 2 | 23 | 0.5498449 | 3.919981 | 23.94645 | 23.57585 | 95.11969 | 88.30259 | 3.237724e-05 | 0.09578501 | 0 | 0 | 0 | CS2_33_10_04_10
10583 | 10584 | 349669.2 | 2010-10-01 15:21 | 2581.33 | 2 | 23 | 0.5500248 | 3.921115 | 23.95103 | 23.57585 | 95.13766 | 88.30259 | 0 | 0.09578501 | 0 | 0 | 0 | CS2_33_10_04_10
10584 | 10585 | 349699.2 | 2010-10-01 15:21 | 2611.345 | 2 | 23 | 0.5498449 | 3.922249 | 23.95562 | 23.57585 | 95.15564 | 88.30259 | 0 | 0.09578501 | 0 | 0 | 0 | CS2_33_10_04_10
10585 | 10586 | 349729.2 | 2010-10-01 15:22 | 2641.36 | 2 | 23 | 0.5498449 | 3.923707 | 23.9602 | 23.57585 | 95.17363 | 88.30259 | 3.237724e-05 | 0.09578501 | 0 | 0 | 0 | CS2_33_10_04_10
10586 | 10587 | 349759.2 | 2010-10-01 15:22 | 2671.375 | 2 | 23 | 0.5498449 | 3.924841 | 23.96479 | 23.57585 | 95.19162 | 88.30259 | 3.237724e-05 | 0.09578501 | 0 | 0 | 0 | CS2_33_10_04_10
10587 | 10588 | 349789.3 | 2010-10-01 15:23 | 2701.391 | 2 | 23 | 0.5498449 | 3.926137 | 23.96937 | 23.57585 | 95.20962 | 88.30259 | 3.242493e-05 | 0.09578501 | 0 | 0 | 0 | CS2_33_10_04_10
10588 | 10589 | 349819.3 | 2010-10-01 15:23 | 2731.406 | 2 | 23 | 0.5500248 | 3.927595 | 23.97395 | 23.57585 | 95.22762 | 88.30259 | 6.480217e-05 | 0.09578501 | 0 | 0 | 0 | CS2_33_10_04_10
10589 | 10590 | 349849.3 | 2010-10-01 15:24 | 2761.421 | 2 | 23 | 0.5498449 | 3.928729 | 23.97854 | 23.57585 | 95.24563 | 88.30259 | 3.237724e-05 | 0.09578501 | 0 | 0 | 0 | CS2_33_10_04_10
10590 | 10591 | 349879.3 | 2010-10-01 15:24 | 2791.437 | 2 | 23 | 0.5500248 | 3.930187 | 23.98312 | 23.57585 | 95.26364 | 88.30259 | 6.480217e-05 | 0.09578501 | 0 | 0 | 0 | CS2_33_10_04_10
10591 | 10592 | 349909.3 | 2010-10-01 15:25 | 2821.452 | 2 | 23 | 0.5498449 | 3.931483 | 23.98771 | 23.57585 | 95.28166 | 88.30259 | 0 | 0.09578501 | 0 | 0 | 0 | CS2_33_10_04_10
10592 | 10593 | 349939.3 | 2010-10-01 15:25 | 2851.467 | 2 | 23 | 0.5496649 | 3.932617 | 23.99229 | 23.57585 | 95.29969 | 88.30259 | 0 | 0.09578501 | 0 | 0 | 0 | CS2_33_10_04_10
10593 | 10594 | 349969.3 | 2010-10-01 15:26 | 2881.482 | 2 | 23 | 0.5498449 | 3.934237 | 23.99688 | 23.57585 | 95.31773 | 88.30259 | 3.237724e-05 | 0.09578501 | 0 | 0 | 0 | CS2_33_10_04_10
10594 | 10595 | 349999.4 | 2010-10-01 15:26 | 2911.498 | 2 | 23 | 0.5498449 | 3.935533 | 24.00146 | 23.57585 | 95.33577 | 88.30259 | 3.242493e-05 | 0.09578501 | 0 | 0 | 0 | CS2_33_10_04_10
10595 | 10596 | 350029.4 | 2010-10-01 15:27 | 2941.513 | 2 | 23 | 0.5498449 | 3.937153 | 24.00605 | 23.57585 | 95.35381 | 88.30259 | 6.480217e-05 | 0.09578501 | 0 | 0 | 0 | CS2_33_10_04_10
10596 | 10597 | 350059.4 | 2010-10-01 15:27 | 2971.528 | 2 | 23 | 0.5498449 | 3.938448 | 24.01063 | 23.57585 | 95.37187 | 88.30259 | 6.475449e-05 | 0.09578501 | 0 | 0 | 0 | CS2_33_10_04_10
10597 | 10598 | 350089.4 | 2010-10-01 15:28 | 3001.543 | 2 | 23 | 0.5496649 | 3.939744 | 24.01522 | 23.57585 | 95.38992 | 88.30259 | 0 | 0.09578501 | 0 | 0 | 0 | CS2_33_10_04_10
10598 | 10599 | 350119.4 | 2010-10-01 15:28 | 3031.559 | 2 | 23 | 0.5500248 | 3.941364 | 24.0198 | 23.57585 | 95.40799 | 88.30259 | 3.237724e-05 | 0.09578501 | 0 | 0 | 0 | CS2_33_10_04_10
10599 | 10600 | 350149.4 | 2010-10-01 15:29 | 3061.574 | 2 | 23 | 0.5500248 | 3.942822 | 24.02439 | 23.57585 | 95.42606 | 88.30259 | 3.237724e-05 | 0.09578501 | 0 | 0 | 0 | CS2_33_10_04_10
10600 | 10601 | 350179.5 | 2010-10-01 15:29 | 3091.589 | 2 | 23 | 0.5496649 | 3.944118 | 24.02897 | 23.57585 | 95.44414 | 88.30259 | 3.237724e-05 | 0.09578501 | 0 | 0 | 0 | CS2_33_10_04_10
10601 | 10602 | 350209.5 | 2010-10-01 15:30 | 3121.604 | 2 | 23 | 0.5498449 | 3.945576 | 24.03356 | 23.57585 | 95.46223 | 88.30259 | 3.242493e-05 | 0.09578501 | 0 | 0 | 0 | CS2_33_10_04_10
10602 | 10603 | 350239.5 | 2010-10-01 15:30 | 3151.62 | 2 | 23 | 0.5500248 | 3.94752 | 24.03814 | 23.57585 | 95.48032 | 88.30259 | 9.717941e-05 | 0.09578501 | 0 | 0 | 0 | CS2_33_10_04_10
10603 | 10604 | 350269.5 | 2010-10-01 15:31 | 3181.635 | 2 | 23 | 0.5496649 | 3.948816 | 24.04272 | 23.57585 | 95.49842 | 88.30259 | 6.480217e-05 | 0.09578501 | 0 | 0 | 0 | CS2_33_10_04_10
10604 | 10605 | 350299.5 | 2010-10-01 15:31 | 3211.65 | 2 | 23 | 0.5498449 | 3.950436 | 24.04731 | 23.57585 | 95.51653 | 88.30259 | 6.480217e-05 | 0.09578501 | 0 | 0 | 0 | CS2_33_10_04_10
10605 | 10606 | 350329.5 | 2010-10-01 15:32 | 3241.666 | 2 | 23 | 0.5502048 | 3.952056 | 24.05189 | 23.57585 | 95.53465 | 88.30259 | 6.480217e-05 | 0.09578501 | 0 | 0 | 0 | CS2_33_10_04_10
10606 | 10607 | 350359.5 | 2010-10-01 15:32 | 3271.681 | 2 | 23 | 0.5498449 | 3.953514 | 24.05648 | 23.57585 | 95.55277 | 88.30259 | 6.480217e-05 | 0.09578501 | 0 | 0 | 0 | CS2_33_10_04_10
10607 | 10608 | 350389.6 | 2010-10-01 15:33 | 3301.696 | 2 | 23 | 0.5498449 | 3.955296 | 24.06106 | 23.57585 | 95.5709 | 88.30259 | 9.717941e-05 | 0.09578501 | 0 | 0 | 0 | CS2_33_10_04_10
10608 | 10609 | 350419.6 | 2010-10-01 15:33 | 3331.711 | 2 | 23 | 0.5500248 | 3.956916 | 24.06565 | 23.57585 | 95.58904 | 88.30259 | 9.717941e-05 | 0.09578501 | 0 | 0 | 0 | CS2_33_10_04_10
10609 | 10610 | 350449.6 | 2010-10-01 15:34 | 3361.727 | 2 | 23 | 0.5500248 | 3.958374 | 24.07023 | 23.57585 | 95.60718 | 88.30259 | 3.242493e-05 | 0.09578501 | 0 | 0 | 0 | CS2_33_10_04_10
10610 | 10611 | 350479.6 | 2010-10-01 15:34 | 3391.742 | 2 | 23 | 0.5498449 | 3.960155 | 24.07482 | 23.57585 | 95.62533 | 88.30259 | 6.480217e-05 | 0.09578501 | 0 | 0 | 0 | CS2_33_10_04_10
10611 | 10612 | 350509.6 | 2010-10-01 15:35 | 3421.757 | 2 | 23 | 0.5496649 | 3.961775 | 24.0794 | 23.57585 | 95.64349 | 88.30259 | 9.717941e-05 | 0.09578501 | 0 | 0 | 0 | CS2_33_10_04_10
10612 | 10613 | 350539.6 | 2010-10-01 15:35 | 3451.773 | 2 | 23 | 0.5496649 | 3.963233 | 24.08399 | 23.57585 | 95.66166 | 88.30259 | 0 | 0.09578501 | 0 | 0 | 0 | CS2_33_10_04_10
10613 | 10614 | 350569.7 | 2010-10-01 15:36 | 3481.789 | 2 | 23 | 0.5498449 | 3.965015 | 24.08857 | 23.57585 | 95.67983 | 88.30259 | 3.237724e-05 | 0.09578501 | 0 | 0 | 0 | CS2_33_10_04_10
10614 | 10615 | 350599.7 | 2010-10-01 15:36 | 3511.803 | 2 | 23 | 0.5500248 | 3.966797 | 24.09316 | 23.57585 | 95.69802 | 88.30259 | 6.480217e-05 | 0.09578501 | 0 | 0 | 0 | CS2_33_10_04_10
10615 | 10616 | 350629.7 | 2010-10-01 15:37 | 3541.818 | 2 | 23 | 0.5500248 | 3.968417 | 24.09774 | 23.57585 | 95.71621 | 88.30259 | 3.237724e-05 | 0.09578501 | 0 | 0 | 0 | CS2_33_10_04_10
10616 | 10617 | 350659.7 | 2010-10-01 15:37 | 3571.834 | 2 | 23 | 0.5500248 | 3.970037 | 24.10233 | 23.57585 | 95.7344 | 88.30259 | 0 | 0.09578501 | 0 | 0 | 0 | CS2_33_10_04_10
10617 | 10618 | 350689.7 | 2010-10-01 15:38 | 3601.849 | 2 | 23 | 0.5500248 | 3.971819 | 24.10691 | 23.57585 | 95.75261 | 88.30259 | 0 | 0.09578501 | 0 | 0 | 0 | CS2_33_10_04_10
10618 | 10619 | 350719.7 | 2010-10-01 15:38 | 3631.864 | 2 | 23 | 0.5496649 | 3.973763 | 24.1115 | 23.57585 | 95.77083 | 88.30259 | 3.242493e-05 | 0.09578501 | 0 | 0 | 0 | CS2_33_10_04_10
10619 | 10620 | 350749.7 | 2010-10-01 15:39 | 3661.879 | 2 | 23 | 0.5498449 | 3.975545 | 24.11608 | 23.57585 | 95.78905 | 88.30259 | 3.242493e-05 | 0.09578501 | 0 | 0 | 0 | CS2_33_10_04_10
10620 | 10621 | 350779.8 | 2010-10-01 15:39 | 3691.895 | 2 | 23 | 0.5498449 | 3.977165 | 24.12067 | 23.57585 | 95.80728 | 88.30259 | 3.237724e-05 | 0.09578501 | 0 | 0 | 0 | CS2_33_10_04_10
10621 | 10622 | 350809.8 | 2010-10-01 15:40 | 3721.91 | 2 | 23 | 0.5500248 | 3.978946 | 24.12525 | 23.57585 | 95.82552 | 88.30259 | 0 | 0.09578501 | 0 | 0 | 0 | CS2_33_10_04_10
10622 | 10623 | 350839.8 | 2010-10-01 15:40 | 3751.926 | 2 | 23 | 0.5500248 | 3.98089 | 24.12983 | 23.57585 | 95.84377 | 88.30259 | 6.480217e-05 | 0.09578501 | 0 | 0 | 0 | CS2_33_10_04_10
10623 | 10624 | 350869.8 | 2010-10-01 15:41 | 3781.941 | 2 | 23 | 0.5500248 | 3.982996 | 24.13442 | 23.57585 | 95.86202 | 88.30259 | 6.480217e-05 | 0.09578501 | 0 | 0 | 0 | CS2_33_10_04_10
10624 | 10625 | 350899.8 | 2010-10-01 15:41 | 3811.956 | 2 | 23 | 0.5498449 | 3.985102 | 24.139 | 23.57585 | 95.88029 | 88.30259 | 6.480217e-05 | 0.09578501 | 0 | 0 | 0 | CS2_33_10_04_10
10625 | 10626 | 350929.8 | 2010-10-01 15:42 | 3841.971 | 2 | 23 | 0.5500248 | 3.986884 | 24.14359 | 23.57585 | 95.89856 | 88.30259 | 9.722709e-05 | 0.09578501 | 0 | 0 | 0 | CS2_33_10_04_10
10626 | 10627 | 350959.9 | 2010-10-01 15:42 | 3871.986 | 2 | 23 | 0.5498449 | 3.988666 | 24.14817 | 23.57585 | 95.91684 | 88.30259 | 6.475449e-05 | 0.09578501 | 0 | 0 | 0 | CS2_33_10_04_10
10627 | 10628 | 350989.9 | 2010-10-01 15:43 | 3902.002 | 2 | 23 | 0.5500248 | 3.990772 | 24.15276 | 23.57585 | 95.93514 | 88.30259 | 6.480217e-05 | 0.09578501 | 0 | 0 | 0 | CS2_33_10_04_10
10628 | 10629 | 351019.9 | 2010-10-01 15:43 | 3932.017 | 2 | 23 | 0.5498449 | 3.992554 | 24.15734 | 23.57585 | 95.95344 | 88.30259 | 3.237724e-05 | 0.09578501 | 0 | 0 | 0 | CS2_33_10_04_10
10629 | 10630 | 351049.9 | 2010-10-01 15:44 | 3962.032 | 2 | 23 | 0.5496649 | 3.99466 | 24.16193 | 23.57585 | 95.97175 | 88.30259 | 3.242493e-05 | 0.09578501 | 0 | 0 | 0 | CS2_33_10_04_10
10630 | 10631 | 351079.9 | 2010-10-01 15:44 | 3992.047 | 2 | 23 | 0.5498449 | 3.996766 | 24.16651 | 23.57585 | 95.99007 | 88.30259 | 6.480217e-05 | 0.09578501 | 0 | 0 | 0 | CS2_33_10_04_10
10631 | 10632 | 351109.9 | 2010-10-01 15:45 | 4022.063 | 2 | 23 | 0.5498449 | 3.998709 | 24.1711 | 23.57585 | 96.00839 | 88.30259 | 3.242493e-05 | 0.09578501 | 0 | 0 | 0 | CS2_33_10_04_10
10632 | 10633 | 351139.9 | 2010-10-01 15:45 | 4052.078 | 2 | 23 | 0.5498449 | 4.000815 | 24.17568 | 23.57585 | 96.02673 | 88.30259 | 3.242493e-05 | 0.09578501 | 0 | 0 | 0 | CS2_33_10_04_10
10633 | 10634 | 351170 | 2010-10-01 15:46 | 4082.093 | 2 | 23 | 0.5498449 | 4.002759 | 24.18027 | 23.57585 | 96.04508 | 88.30259 | 0 | 0.09578501 | 0 | 0 | 0 | CS2_33_10_04_10
10634 | 10635 | 351200 | 2010-10-01 15:46 | 4112.109 | 2 | 23 | 0.5500248 | 4.005189 | 24.18485 | 23.57585 | 96.06344 | 88.30259 | 9.717941e-05 | 0.09578501 | 0 | 0 | 0 | CS2_33_10_04_10
10635 | 10636 | 351230 | 2010-10-01 15:47 | 4142.124 | 2 | 23 | 0.5500248 | 4.007133 | 24.18944 | 23.57585 | 96.0818 | 88.30259 | 3.242493e-05 | 0.09578501 | 0 | 0 | 0 | CS2_33_10_04_10
10636 | 10637 | 351260 | 2010-10-01 15:47 | 4172.139 | 2 | 23 | 0.5498449 | 4.009401 | 24.19402 | 23.57585 | 96.10018 | 88.30259 | 9.717941e-05 | 0.09578501 | 0 | 0 | 0 | CS2_33_10_04_10
10637 | 10638 | 351290 | 2010-10-01 15:48 | 4202.154 | 2 | 23 | 0.5500248 | 4.011507 | 24.19861 | 23.57585 | 96.11857 | 88.30259 | 6.475449e-05 | 0.09578501 | 0 | 0 | 0 | CS2_33_10_04_10
10638 | 10639 | 351320 | 2010-10-01 15:48 | 4232.17 | 2 | 23 | 0.5498449 | 4.013613 | 24.20319 | 23.57585 | 96.13696 | 88.30259 | 3.242493e-05 | 0.09578501 | 0 | 0 | 0 | CS2_33_10_04_10
10639 | 10640 | 351350.1 | 2010-10-01 15:49 | 4262.185 | 2 | 23 | 0.5500248 | 4.016043 | 24.20777 | 23.57585 | 96.15537 | 88.30259 | 9.727478e-05 | 0.09578501 | 0 | 0 | 0 | CS2_33_10_04_10
10640 | 10641 | 351380.1 | 2010-10-01 15:49 | 4292.2 | 2 | 23 | 0.5498449 | 4.017986 | 24.21236 | 23.57585 | 96.17379 | 88.30259 | 3.232956e-05 | 0.09578501 | 0 | 0 | 0 | CS2_33_10_04_10
10641 | 10642 | 351410.1 | 2010-10-01 15:50 | 4322.216 | 2 | 23 | 0.5498449 | 4.020254 | 24.21694 | 23.57585 | 96.19221 | 88.30259 | 6.475449e-05 | 0.09578501 | 0 | 0 | 0 | CS2_33_10_04_10
10642 | 10643 | 351440.1 | 2010-10-01 15:50 | 4352.231 | 2 | 23 | 0.5498449 | 4.02236 | 24.22153 | 23.57585 | 96.21065 | 88.30259 | 6.484985e-05 | 0.09578501 | 0 | 0 | 0 | CS2_33_10_04_10
10643 | 10644 | 351470.1 | 2010-10-01 15:51 | 4382.246 | 2 | 23 | 0.5496649 | 4.024628 | 24.22611 | 23.57585 | 96.2291 | 88.30259 | 6.484985e-05 | 0.09578501 | 0 | 0 | 0 | CS2_33_10_04_10
10644 | 10645 | 351500.1 | 2010-10-01 15:51 | 4412.261 | 2 | 23 | 0.5500248 | 4.027058 | 24.2307 | 23.57585 | 96.24755 | 88.30259 | 6.484985e-05 | 0.09578501 | 0 | 0 | 0 | CS2_33_10_04_10
10645 | 10646 | 351530.1 | 2010-10-01 15:52 | 4442.277 | 2 | 23 | 0.5498449 | 4.029164 | 24.23528 | 23.57585 | 96.26602 | 88.30259 | 3.242493e-05 | 0.09578501 | 0 | 0 | 0 | CS2_33_10_04_10
10646 | 10647 | 351560.2 | 2010-10-01 15:52 | 4472.292 | 2 | 23 | 0.5498449 | 4.031432 | 24.23987 | 23.57585 | 96.2845 | 88.30259 | 3.242493e-05 | 0.09578501 | 0 | 0 | 0 | CS2_33_10_04_10
10647 | 10648 | 351590.2 | 2010-10-01 15:53 | 4502.307 | 2 | 23 | 0.5498449 | 4.034024 | 24.24445 | 23.57585 | 96.30299 | 88.30259 | 9.727478e-05 | 0.09578501 | 0 | 0 | 0 | CS2_33_10_04_10
10648 | 10649 | 351620.2 | 2010-10-01 15:53 | 4532.322 | 2 | 23 | 0.5498449 | 4.036129 | 24.24904 | 23.57585 | 96.32149 | 88.30259 | 6.475449e-05 | 0.09578501 | 0 | 0 | 0 | CS2_33_10_04_10
10649 | 10650 | 351650.2 | 2010-10-01 15:54 | 4562.338 | 2 | 23 | 0.5500248 | 4.038559 | 24.25362 | 23.57585 | 96.34 | 88.30259 | 3.242493e-05 | 0.09578501 | 0 | 0 | 0 | CS2_33_10_04_10
10650 | 10651 | 351680.2 | 2010-10-01 15:54 | 4592.353 | 2 | 23 | 0.5498449 | 4.041151 | 24.25821 | 23.57585 | 96.35852 | 88.30259 | 6.475449e-05 | 0.09578501 | 0 | 0 | 0 | CS2_33_10_04_10
10651 | 10652 | 351710.2 | 2010-10-01 15:55 | 4622.368 | 2 | 23 | 0.5500248 | 4.043581 | 24.26279 | 23.57585 | 96.37705 | 88.30259 | 6.475449e-05 | 0.09578501 | 0 | 0 | 0 | CS2_33_10_04_10
10652 | 10653 | 351740.3 | 2010-10-01 15:55 | 4652.384 | 2 | 23 | 0.5498449 | 4.046011 | 24.26738 | 23.57585 | 96.3956 | 88.30259 | 3.242493e-05 | 0.09578501 | 0 | 0 | 0 | CS2_33_10_04_10
10653 | 10654 | 351770.3 | 2010-10-01 15:56 | 4682.399 | 2 | 23 | 0.5500248 | 4.048603 | 24.27196 | 23.57585 | 96.41415 | 88.30259 | 6.484985e-05 | 0.09578501 | 0 | 0 | 0 | CS2_33_10_04_10
10654 | 10655 | 351800.3 | 2010-10-01 15:56 | 4712.414 | 2 | 23 | 0.5498449 | 4.051033 | 24.27655 | 23.57585 | 96.43272 | 88.30259 | 6.475449e-05 | 0.09578501 | 0 | 0 | 0 | CS2_33_10_04_10
10655 | 10656 | 351830.3 | 2010-10-01 15:57 | 4742.43 | 2 | 23 | 0.5498449 | 4.053463 | 24.28113 | 23.57585 | 96.4513 | 88.30259 | 6.475449e-05 | 0.09578501 | 0 | 0 | 0 | CS2_33_10_04_10
10656 | 10657 | 351860.3 | 2010-10-01 15:57 | 4772.445 | 2 | 23 | 0.5498449 | 4.056055 | 24.28571 | 23.57585 | 96.46989 | 88.30259 | 6.484985e-05 | 0.09578501 | 0 | 0 | 0 | CS2_33_10_04_10
10657 | 10658 | 351890.3 | 2010-10-01 15:58 | 4802.46 | 2 | 23 | 0.5496649 | 4.058646 | 24.2903 | 23.57585 | 96.48849 | 88.30259 | 3.232956e-05 | 0.09578501 | 0 | 0 | 0 | CS2_33_10_04_10
10658 | 10659 | 351920.3 | 2010-10-01 15:58 | 4832.475 | 2 | 23 | 0.5498449 | 4.061562 | 24.29488 | 23.57585 | 96.50711 | 88.30259 | 9.717941e-05 | 0.09578501 | 0 | 0 | 0 | CS2_33_10_04_10
10659 | 10660 | 351950.4 | 2010-10-01 15:59 | 4862.491 | 2 | 23 | 0.5498449 | 4.063992 | 24.29947 | 23.57585 | 96.52573 | 88.30259 | 0.0001296043 | 0.09578501 | 0 | 0 | 0 | CS2_33_10_04_10
10660 | 10661 | 351980.4 | 2010-10-01 15:59 | 4892.506 | 2 | 23 | 0.5498449 | 4.066422 | 24.30405 | 23.57585 | 96.54437 | 88.30259 | 3.242493e-05 | 0.09578501 | 0 | 0 | 0 | CS2_33_10_04_10
10661 | 10662 | 352010.4 | 2010-10-01 16:00 | 4922.521 | 2 | 23 | 0.5498449 | 4.069338 | 24.30864 | 23.57585 | 96.56302 | 88.30259 | 9.717941e-05 | 0.09578501 | 0 | 0 | 0 | CS2_33_10_04_10
10662 | 10663 | 352040.4 | 2010-10-01 16:00 | 4952.536 | 2 | 23 | 0.5498449 | 4.071768 | 24.31322 | 23.57585 | 96.58168 | 88.30259 | 6.484985e-05 | 0.09578501 | 0 | 0 | 0 | CS2_33_10_04_10
10663 | 10664 | 352070.4 | 2010-10-01 16:01 | 4982.552 | 2 | 23 | 0.5498449 | 4.074845 | 24.31781 | 23.57585 | 96.60036 | 88.30259 | 9.717941e-05 | 0.09578501 | 0 | 0 | 0 | CS2_33_10_04_10
10664 | 10665 | 352100.4 | 2010-10-01 16:01 | 5012.567 | 2 | 23 | 0.5496649 | 4.077437 | 24.32239 | 23.57585 | 96.61904 | 88.30259 | 6.484985e-05 | 0.09578501 | 0 | 0 | 0 | CS2_33_10_04_10
10665 | 10666 | 352130.4 | 2010-10-01 16:02 | 5042.582 | 2 | 23 | 0.5496649 | 4.080029 | 24.32698 | 23.57585 | 96.63775 | 88.30259 | 0 | 0.09578501 | 0 | 0 | 0 | CS2_33_10_04_10
10666 | 10667 | 352160.5 | 2010-10-01 16:02 | 5072.597 | 2 | 23 | 0.5498449 | 4.083107 | 24.33156 | 23.57585 | 96.65646 | 88.30259 | 6.475449e-05 | 0.09578501 | 0 | 0 | 0 | CS2_33_10_04_10
10667 | 10668 | 352190.5 | 2010-10-01 16:03 | 5102.613 | 2 | 23 | 0.5498449 | 4.085861 | 24.33615 | 23.57585 | 96.67518 | 88.30259 | 6.475449e-05 | 0.09578501 | 0 | 0 | 0 | CS2_33_10_04_10
10668 | 10669 | 352220.5 | 2010-10-01 16:03 | 5132.628 | 2 | 23 | 0.5498449 | 4.088777 | 24.34073 | 23.57585 | 96.69392 | 88.30259 | 6.475449e-05 | 0.09578501 | 0 | 0 | 0 | CS2_33_10_04_10
10669 | 10670 | 352250.5 | 2010-10-01 16:04 | 5162.643 | 2 | 23 | 0.5498449 | 4.091531 | 24.34532 | 23.57585 | 96.71268 | 88.30259 | 6.484985e-05 | 0.09578501 | 0 | 0 | 0 | CS2_33_10_04_10
10670 | 10671 | 352280.5 | 2010-10-01 16:04 | 5192.659 | 2 | 23 | 0.5500248 | 4.094608 | 24.3499 | 23.57585 | 96.73144 | 88.30259 | 6.475449e-05 | 0.09578501 | 0 | 0 | 0 | CS2_33_10_04_10
10671 | 10672 | 352310.5 | 2010-10-01 16:05 | 5222.674 | 2 | 23 | 0.5498449 | 4.097524 | 24.35449 | 23.57585 | 96.75022 | 88.30259 | 9.717941e-05 | 0.09578501 | 0 | 0 | 0 | CS2_33_10_04_10
10672 | 10673 | 352340.6 | 2010-10-01 16:05 | 5252.689 | 2 | 23 | 0.5498449 | 4.10044 | 24.35907 | 23.57585 | 96.76901 | 88.30259 | 6.475449e-05 | 0.09578501 | 0 | 0 | 0 | CS2_33_10_04_10
10673 | 10674 | 352370.6 | 2010-10-01 16:06 | 5282.704 | 2 | 23 | 0.5498449 | 4.103356 | 24.36366 | 23.57585 | 96.78782 | 88.30259 | 6.475449e-05 | 0.09578501 | 0 | 0 | 0 | CS2_33_10_04_10
10674 | 10675 | 352400.6 | 2010-10-01 16:06 | 5312.72 | 2 | 23 | 0.5496649 | 4.106434 | 24.36824 | 23.57585 | 96.80664 | 88.30259 | 9.717941e-05 | 0.09578501 | 0 | 0 | 0 | CS2_33_10_04_10
10675 | 10676 | 352430.6 | 2010-10-01 16:07 | 5342.735 | 2 | 23 | 0.5500248 | 4.109512 | 24.37282 | 23.57585 | 96.82547 | 88.30259 | 6.484985e-05 | 0.09578501 | 0 | 0 | 0 | CS2_33_10_04_10
10676 | 10677 | 352460.6 | 2010-10-01 16:07 | 5372.75 | 2 | 23 | 0.5498449 | 4.112428 | 24.37741 | 23.57585 | 96.84432 | 88.30259 | 6.484985e-05 | 0.09578501 | 0 | 0 | 0 | CS2_33_10_04_10
10677 | 10678 | 352490.6 | 2010-10-01 16:08 | 5402.766 | 2 | 23 | 0.5498449 | 4.115505 | 24.38199 | 23.57585 | 96.86318 | 88.30259 | 6.475449e-05 | 0.09578501 | 0 | 0 | 0 | CS2_33_10_04_10
10678 | 10679 | 352520.6 | 2010-10-01 16:08 | 5432.781 | 2 | 23 | 0.5500248 | 4.118745 | 24.38658 | 23.57585 | 96.88206 | 88.30259 | 9.717941e-05 | 0.09578501 | 0 | 0 | 0 | CS2_33_10_04_10
10679 | 10680 | 352550.7 | 2010-10-01 16:09 | 5462.796 | 2 | 23 | 0.5500248 | 4.121985 | 24.39116 | 23.57585 | 96.90095 | 88.30259 | 9.717941e-05 | 0.09578501 | 0 | 0 | 0 | CS2_33_10_04_10
10680 | 10681 | 352580.7 | 2010-10-01 16:09 | 5492.811 | 2 | 23 | 0.5496649 | 4.125225 | 24.39575 | 23.57585 | 96.91986 | 88.30259 | 9.727478e-05 | 0.09578501 | 0 | 0 | 0 | CS2_33_10_04_10
10681 | 10682 | 352610.7 | 2010-10-01 16:10 | 5522.827 | 2 | 23 | 0.5498449 | 4.128465 | 24.40033 | 23.57585 | 96.93878 | 88.30259 | 0.0001296043 | 0.09578501 | 0 | 0 | 0 | CS2_33_10_04_10
10682 | 10683 | 352640.7 | 2010-10-01 16:10 | 5552.842 | 2 | 23 | 0.5498449 | 4.131381 | 24.40492 | 23.57585 | 96.95771 | 88.30259 | 3.242493e-05 | 0.09578501 | 0 | 0 | 0 | CS2_33_10_04_10
10683 | 10684 | 352670.7 | 2010-10-01 16:11 | 5582.857 | 2 | 23 | 0.5496649 | 4.134782 | 24.4095 | 23.57585 | 96.97666 | 88.30259 | 6.475449e-05 | 0.09578501 | 0 | 0 | 0 | CS2_33_10_04_10
10684 | 10685 | 352700.7 | 2010-10-01 16:11 | 5612.873 | 2 | 23 | 0.5498449 | 4.138022 | 24.41409 | 23.57585 | 96.99562 | 88.30259 | 6.484985e-05 | 0.09578501 | 0 | 0 | 0 | CS2_33_10_04_10
10685 | 10686 | 352730.8 | 2010-10-01 16:12 | 5642.888 | 2 | 23 | 0.5498449 | 4.141424 | 24.41867 | 23.57585 | 97.0146 | 88.30259 | 9.727478e-05 | 0.09578501 | 0 | 0 | 0 | CS2_33_10_04_10
10686 | 10687 | 352760.8 | 2010-10-01 16:12 | 5672.904 | 2 | 23 | 0.5498449 | 4.144826 | 24.42326 | 23.57585 | 97.0336 | 88.30259 | 9.717941e-05 | 0.09578501 | 0 | 0 | 0 | CS2_33_10_04_10
10687 | 10688 | 352790.8 | 2010-10-01 16:13 | 5702.918 | 2 | 23 | 0.5500248 | 4.148066 | 24.42784 | 23.57585 | 97.05261 | 88.30259 | 9.717941e-05 | 0.09578501 | 0 | 0 | 0 | CS2_33_10_04_10
10688 | 10689 | 352820.8 | 2010-10-01 16:13 | 5732.934 | 2 | 23 | 0.5498449 | 4.151467 | 24.43243 | 23.57585 | 97.07163 | 88.30259 | 6.475449e-05 | 0.09578501 | 0 | 0 | 0 | CS2_33_10_04_10
10689 | 10690 | 352850.8 | 2010-10-01 16:14 | 5762.949 | 2 | 23 | 0.5496649 | 4.15487 | 24.43701 | 23.57585 | 97.09067 | 88.30259 | 3.242493e-05 | 0.09578501 | 0 | 0 | 0 | CS2_33_10_04_10
10690 | 10691 | 352880.8 | 2010-10-01 16:14 | 5792.964 | 2 | 23 | 0.5500248 | 4.158757 | 24.44159 | 23.57585 | 97.10973 | 88.30259 | 0.0001620293 | 0.09578501 | 0 | 0 | 0 | CS2_33_10_04_10
10691 | 10692 | 352910.8 | 2010-10-01 16:15 | 5822.979 | 2 | 23 | 0.5500248 | 4.161835 | 24.44618 | 23.57585 | 97.1288 | 88.30259 | 9.727478e-05 | 0.09578501 | 0 | 0 | 0 | CS2_33_10_04_10
10692 | 10693 | 352940.9 | 2010-10-01 16:15 | 5852.995 | 2 | 23 | 0.5500248 | 4.165561 | 24.45076 | 23.57585 | 97.14789 | 88.30259 | 9.717941e-05 | 0.09578501 | 0 | 0 | 0 | CS2_33_10_04_10
10693 | 10694 | 352970.9 | 2010-10-01 16:16 | 5883.01 | 2 | 23 | 0.5498449 | 4.168962 | 24.45535 | 23.57585 | 97.167 | 88.30259 | 9.717941e-05 | 0.09578501 | 0 | 0 | 0 | CS2_33_10_04_10
10694 | 10695 | 353000.9 | 2010-10-01 16:16 | 5913.025 | 2 | 23 | 0.5498449 | 4.172688 | 24.45993 | 23.57585 | 97.18612 | 88.30259 | 9.717941e-05 | 0.09578501 | 0 | 0 | 0 | CS2_33_10_04_10
10695 | 10696 | 353030.9 | 2010-10-01 16:17 | 5943.041 | 2 | 23 | 0.5498449 | 4.176252 | 24.46452 | 23.57585 | 97.20526 | 88.30259 | 0.0001296043 | 0.09578501 | 0 | 0 | 0 | CS2_33_10_04_10
10696 | 10697 | 353060.9 | 2010-10-01 16:17 | 5973.056 | 2 | 23 | 0.5500248 | 4.179816 | 24.4691 | 23.57585 | 97.22441 | 88.30259 | 9.727478e-05 | 0.09578501 | 0 | 0 | 0 | CS2_33_10_04_10
10697 | 10698 | 353090.9 | 2010-10-01 16:18 | 6003.071 | 2 | 23 | 0.5500248 | 4.183542 | 24.47369 | 23.57585 | 97.24358 | 88.30259 | 0.0001296043 | 0.09578501 | 0 | 0 | 0 | CS2_33_10_04_10
10698 | 10699 | 353121 | 2010-10-01 16:18 | 6033.086 | 2 | 23 | 0.5498449 | 4.186944 | 24.47827 | 23.57585 | 97.26277 | 88.30259 | 6.475449e-05 | 0.09578501 | 0 | 0 | 0 | CS2_33_10_04_10
10699 | 10700 | 353151 | 2010-10-01 16:19 | 6063.102 | 2 | 23 | 0.5498449 | 4.19067 | 24.48286 | 23.57585 | 97.28197 | 88.30259 | 9.717941e-05 | 0.09578501 | 0 | 0 | 0 | CS2_33_10_04_10
10700 | 10701 | 353181 | 2010-10-01 16:19 | 6093.117 | 2 | 23 | 0.5498449 | 4.194395 | 24.48744 | 23.57585 | 97.3012 | 88.30259 | 9.717941e-05 | 0.09578501 | 0 | 0 | 0 | CS2_33_10_04_10
10701 | 10702 | 353211 | 2010-10-01 16:20 | 6123.132 | 2 | 23 | 0.5496649 | 4.197959 | 24.49203 | 23.57585 | 97.32043 | 88.30259 | 9.717941e-05 | 0.09578501 | 0 | 0 | 0 | CS2_33_10_04_10
10702 | 10703 | 353225.3 | 2010-10-01 16:20 | 6137.46 | 2 | 23 | 0.5498449 | 4.200065 | 24.49421 | 23.57585 | 97.32962 | 88.30259 | 0.0001620293 | 0.09578501 | 0 | 0 | 0 | CS2_33_10_04_10
10703 | 10704 | 353255.3 | 2010-10-01 16:20 | 30.01527 | 3 | 23 | 0 | 4.115019 | 24.49421 | 23.57585 | 97.32962 | 88.30259 | -0.000388813 | 0.09578501 | 0 | 0 | 0 | CS2_33_10_04_10
10704 | 10705 | 353285.3 | 2010-10-01 16:21 | 60.0305 | 3 | 23 | 0 | 4.104652 | 24.49421 | 23.57585 | 97.32962 | 88.30259 | -0.0002267838 | 0.09578501 | 0 | 0 | 0 | CS2_33_10_04_10
10705 | 10706 | 353315.4 | 2010-10-01 16:21 | 90.04578 | 3 | 23 | 0 | 4.09882 | 24.49421 | 23.57585 | 97.32962 | 88.30259 | -9.717941e-05 | 0.09578501 | 0 | 0 | 0 | CS2_33_10_04_10
10706 | 10707 | 353345.3 | 2010-10-01 16:22 | 120.0142 | 3 | 23 | 0 | 4.095094 | 24.49421 | 23.57585 | 97.32962 | 88.30259 | -6.484985e-05 | 0.09578501 | 0 | 0 | 0 | CS2_33_10_04_10
10707 | 10708 | 353345.3 | 2010-10-01 16:22 | 0.01541133 | 4 | 23 | 0.9716414 | 4.200065 | 24.49422 | 23.57585 | 97.32964 | 88.30259 | -3.232956e-05 | 0.09578501 | 0 | 0 | 0 | CS2_33_10_04_10
10708 | 10709 | 353346.6 | 2010-10-01 16:22 | 1.265408 | 4 | 23 | 0.921616 | 4.200227 | 24.49455 | 23.57585 | 97.33101 | 88.30259 | 0 | 0.09578501 | 0 | 0 | 0 | CS2_33_10_04_10
10709 | 10710 | 353349.2 | 2010-10-01 16:22 | 3.827867 | 4 | 23 | 0.8715907 | 4.200065 | 24.49518 | 23.57585 | 97.33369 | 88.30259 | -3.232956e-05 | 0.09578501 | 0 | 0 | 0 | CS2_33_10_04_10
10710 | 10711 | 353352.9 | 2010-10-01 16:22 | 7.546573 | 4 | 23 | 0.8213853 | 4.200065 | 24.49606 | 23.57585 | 97.33736 | 88.30259 | 0 | 0.09578501 | 0 | 0 | 0 | CS2_33_10_04_10
10711 | 10712 | 353357.7 | 2010-10-01 16:22 | 12.40589 | 4 | 23 | 0.77136 | 4.200065 | 24.49713 | 23.57585 | 97.34187 | 88.30259 | 0 | 0.09578501 | 0 | 0 | 0 | CS2_33_10_04_10
10712 | 10713 | 353364 | 2010-10-01 16:22 | 18.71831 | 4 | 23 | 0.7213346 | 4.200227 | 24.49844 | 23.57585 | 97.34736 | 88.30259 | 3.232956e-05 | 0.09578501 | 0 | 0 | 0 | CS2_33_10_04_10
10713 | 10714 | 353372.3 | 2010-10-01 16:22 | 26.93698 | 4 | 23 | 0.6713093 | 4.200227 | 24.50002 | 23.57585 | 97.35402 | 88.30259 | 0 | 0.09578501 | 0 | 0 | 0 | CS2_33_10_04_10
10714 | 10715 | 353383.4 | 2010-10-01 16:22 | 38.10872 | 4 | 23 | 0.6212839 | 4.200065 | 24.50202 | 23.57585 | 97.36243 | 88.30259 | -3.232956e-05 | 0.09578501 | 0 | 0 | 0 | CS2_33_10_04_10
10715 | 10716 | 353399.3 | 2010-10-01 16:23 | 53.96791 | 4 | 23 | 0.5712585 | 4.199903 | 24.50464 | 23.57585 | 97.37343 | 88.30259 | -3.242493e-05 | 0.09578501 | 0 | 0 | 0 | CS2_33_10_04_10
10716 | 10717 | 353424.8 | 2010-10-01 16:23 | 79.48338 | 4 | 23 | 0.5212332 | 4.200227 | 24.5085 | 23.57585 | 97.38963 | 88.30259 | 3.232956e-05 | 0.09578501 | 0 | 0 | 0 | CS2_33_10_04_10
10717 | 10718 | 353470.3 | 2010-10-01 16:24 | 125.0141 | 4 | 23 | 0.4712079 | 4.200065 | 24.51475 | 23.57585 | 97.41587 | 88.30259 | 0 | 0.09578501 | 0 | 0 | 0 | CS2_33_10_04_10
10718 | 10719 | 353549.6 | 2010-10-01 16:25 | 204.2788 | 4 | 23 | 0.4211825 | 4.200065 | 24.52454 | 23.57585 | 97.45698 | 88.30259 | 0 | 0.09578501 | 0 | 0 | 0 | CS2_33_10_04_10
10719 | 10720 | 353659.6 | 2010-10-01 16:27 | 314.293 | 4 | 23 | 0.3711571 | 4.200065 | 24.53662 | 23.57585 | 97.50771 | 88.30259 | -3.232956e-05 | 0.09578501 | 0 | 0 | 0 | CS2_33_10_04_10
10720 | 10721 | 353793.1 | 2010-10-01 16:29 | 447.7916 | 4 | 23 | 0.3211318 | 4.200065 | 24.54943 | 23.57585 | 97.56152 | 88.30259 | 0 | 0.09578501 | 0 | 0 | 0 | CS2_33_10_04_10
10721 | 10722 | 353952.7 | 2010-10-01 16:32 | 607.3522 | 4 | 23 | 0.2711064 | 4.200065 | 24.56252 | 23.57585 | 97.61653 | 88.30259 | 0 | 0.09578501 | 0 | 0 | 0 | CS2_33_10_04_10
10722 | 10723 | 354148.4 | 2010-10-01 16:35 | 803.0373 | 4 | 23 | 0.2210811 | 4.200065 | 24.57587 | 23.57585 | 97.67258 | 88.30259 | -3.232956e-05 | 0.09578501 | 0 | 0 | 0 | CS2_33_10_04_10
10723 | 10724 | 354398.5 | 2010-10-01 16:39 | 1053.144 | 4 | 23 | 0.1710557 | 4.200065 | 24.58943 | 23.57585 | 97.72956 | 88.30259 | -3.232956e-05 | 0.09578501 | 0 | 0 | 0 | CS2_33_10_04_10
10724 | 10725 | 354745.2 | 2010-10-01 16:45 | 1399.905 | 4 | 23 | 0.1210304 | 4.200065 | 24.60338 | 23.57585 | 97.78813 | 88.30259 | -3.232956e-05 | 0.09578501 | 0 | 0 | 0 | CS2_33_10_04_10
10725 | 10726 | 355300.1 | 2010-10-01 16:54 | 1954.805 | 4 | 23 | 0.07100501 | 4.200065 | 24.61785 | 23.57585 | 97.84892 | 88.30259 | 0 | 0.09578501 | 0 | 0 | 0 | CS2_33_10_04_10
10726 | 10727 | 355687.5 | 2010-10-01 17:01 | 2342.176 | 4 | 23 | 0.04995117 | 4.199903 | 24.62433 | 23.57585 | 97.87613 | 88.30259 | -6.475449e-05 | 0.09578501 | 0 | 0 | 0 | CS2_33_10_04_10
10727 | 10728 | 355717.5 | 2010-10-01 17:01 | 30.0153 | 5 | 23 | 0 | 4.192451 | 24.62433 | 23.57585 | 97.87613 | 88.30259 | -3.232956e-05 | 0.09578501 | 0 | 0 | 0 | CS2_33_10_04_10
10728 | 10729 | 355747.5 | 2010-10-01 17:02 | 60.01494 | 5 | 23 | 0 | 4.191155 | 24.62433 | 23.57585 | 97.87613 | 88.30259 | -3.242493e-05 | 0.09578501 | 0 | 0 | 0 | CS2_33_10_04_10
10729 | 10730 | 355747.7 | 2010-10-01 17:02 | 0.187509 | 6 | 23 | 0.0001057613 | 4.191479 | 24.62433 | 23.57585 | 97.87613 | 88.30259 | 0 | 0.0933498 | 0 | 0 | 0 | CS2_33_10_04_10
10730 | 10731 | 355777.7 | 2010-10-01 17:02 | 30.01525 | 7 | 23 | -0.5501732 | 4.101898 | 24.62433 | 23.58043 | 97.87613 | 88.32145 | -0.0004535675 | 0.0933498 | 0 | 0 | 0 | CS2_33_10_04_10
10731 | 10732 | 355807.7 | 2010-10-01 17:03 | 60.03055 | 7 | 23 | -0.5501732 | 4.088291 | 24.62433 | 23.58502 | 97.87613 | 88.34023 | -0.0002916336 | 0.0933498 | 0 | 0 | 0 | CS2_33_10_04_10
10732 | 10733 | 355837.7 | 2010-10-01 17:03 | 90.0458 | 7 | 23 | -0.5501732 | 4.079057 | 24.62433 | 23.58961 | 97.87613 | 88.35896 | -0.0001943588 | 0.0933498 | 0 | 0 | 0 | CS2_33_10_04_10
10733 | 10734 | 355867.8 | 2010-10-01 17:04 | 120.0611 | 7 | 23 | -0.5501732 | 4.071929 | 24.62433 | 23.5942 | 97.87613 | 88.37766 | -0.0001620293 | 0.0933498 | 0 | 0 | 0 | CS2_33_10_04_10
10734 | 10735 | 355897.8 | 2010-10-01 17:04 | 150.0765 | 7 | 23 | -0.5503531 | 4.065936 | 24.62433 | 23.59878 | 97.87613 | 88.39632 | -0.0001619339 | 0.0933498 | 0 | 0 | 0 | CS2_33_10_04_10
10735 | 10736 | 355927.8 | 2010-10-01 17:05 | 180.0916 | 7 | 23 | -0.5499932 | 4.060914 | 24.62433 | 23.60337 | 97.87613 | 88.41496 | -0.0001296043 | 0.0933498 | 0 | 0 | 0 | CS2_33_10_04_10
10736 | 10737 | 355957.8 | 2010-10-01 17:05 | 210.1069 | 7 | 23 | -0.5501732 | 4.05573 | 24.62433 | 23.60796 | 97.87613 | 88.43358 | -0.0001620293 | 0.0933498 | 0 | 0 | 0 | CS2_33_10_04_10
10737 | 10738 | 355987.8 | 2010-10-01 17:06 | 240.1222 | 7 | 23 | -0.5501732 | 4.051357 | 24.62433 | 23.61255 | 97.87613 | 88.45218 | -6.475449e-05 | 0.0933498 | 0 | 0 | 0 | CS2_33_10_04_10
10738 | 10739 | 356017.8 | 2010-10-01 17:06 | 270.1376 | 7 | 23 | -0.5501732 | 4.046821 | 24.62433 | 23.61713 | 97.87613 | 88.47075 | -9.717941e-05 | 0.0933498 | 0 | 0 | 0 | CS2_33_10_04_10
10739 | 10740 | 356047.8 | 2010-10-01 17:07 | 300.153 | 7 | 23 | -0.5503531 | 4.042285 | 24.62433 | 23.62172 | 97.87613 | 88.48931 | -0.0001296043 | 0.0933498 | 0 | 0 | 0 | CS2_33_10_04_10
10740 | 10741 | 356077.9 | 2010-10-01 17:07 | 330.1682 | 7 | 23 | -0.5501732 | 4.038235 | 24.62433 | 23.62631 | 97.87613 | 88.50784 | -9.727478e-05 | 0.0933498 | 0 | 0 | 0 | CS2_33_10_04_10
10741 | 10742 | 356107.9 | 2010-10-01 17:08 | 360.1836 | 7 | 23 | -0.5501732 | 4.034024 | 24.62433 | 23.6309 | 97.87613 | 88.52636 | -0.0001296043 | 0.0933498 | 0 | 0 | 0 | CS2_33_10_04_10
10742 | 10743 | 356137.9 | 2010-10-01 17:08 | 390.1985 | 7 | 23 | -0.5501732 | 4.030136 | 24.62433 | 23.63548 | 97.87613 | 88.54485 | -9.717941e-05 | 0.0933498 | 0 | 0 | 0 | CS2_33_10_04_10
10743 | 10744 | 356167.9 | 2010-10-01 17:09 | 420.2138 | 7 | 23 | -0.5501732 | 4.025924 | 24.62433 | 23.64007 | 97.87613 | 88.56333 | -9.717941e-05 | 0.0933498 | 0 | 0 | 0 | CS2_33_10_04_10
10744 | 10745 | 356197.9 | 2010-10-01 17:09 | 450.2291 | 7 | 23 | -0.5499932 | 4.021874 | 24.62433 | 23.64466 | 97.87613 | 88.58179 | -0.0001619339 | 0.0933498 | 0 | 0 | 0 | CS2_33_10_04_10
10745 | 10746 | 356227.9 | 2010-10-01 17:10 | 480.2443 | 7 | 23 | -0.5503531 | 4.017825 | 24.62433 | 23.64924 | 97.87613 | 88.60023 | -9.717941e-05 | 0.0933498 | 0 | 0 | 0 | CS2_33_10_04_10
10746 | 10747 | 356258 | 2010-10-01 17:10 | 510.2597 | 7 | 23 | -0.5503531 | 4.013937 | 24.62433 | 23.65383 | 97.87613 | 88.61865 | -0.0001296043 | 0.0933498 | 0 | 0 | 0 | CS2_33_10_04_10
10747 | 10748 | 356288 | 2010-10-01 17:11 | 540.2753 | 7 | 23 | -0.5501732 | 4.010211 | 24.62433 | 23.65842 | 97.87613 | 88.63706 | -0.0001296043 | 0.0933498 | 0 | 0 | 0 | CS2_33_10_04_10
10748 | 10749 | 356318 | 2010-10-01 17:11 | 570.2901 | 7 | 23 | -0.5501732 | 4.006323 | 24.62433 | 23.66301 | 97.87613 | 88.65544 | -9.727478e-05 | 0.0933498 | 0 | 0 | 0 | CS2_33_10_04_10
10749 | 10750 | 356348 | 2010-10-01 17:12 | 600.3055 | 7 | 23 | -0.5501732 | 4.002435 | 24.62433 | 23.66759 | 97.87613 | 88.67381 | -9.717941e-05 | 0.0933498 | 0 | 0 | 0 | CS2_33_10_04_10
10750 | 10751 | 356378 | 2010-10-01 17:12 | 630.3207 | 7 | 23 | -0.5501732 | 3.998547 | 24.62433 | 23.67218 | 97.87613 | 88.69216 | -0.0001296043 | 0.0933498 | 0 | 0 | 0 | CS2_33_10_04_10
10751 | 10752 | 356408 | 2010-10-01 17:13 | 660.336 | 7 | 23 | -0.5503531 | 3.99466 | 24.62433 | 23.67677 | 97.87613 | 88.7105 | -0.0001296043 | 0.0933498 | 0 | 0 | 0 | CS2_33_10_04_10
10752 | 10753 | 356438 | 2010-10-01 17:13 | 690.3512 | 7 | 23 | -0.5501732 | 3.990934 | 24.62433 | 23.68135 | 97.87613 | 88.72881 | -0.0001295567 | 0.0933498 | 0 | 0 | 0 | CS2_33_10_04_10
10753 | 10754 | 356468.1 | 2010-10-01 17:14 | 720.3665 | 7 | 23 | -0.5501732 | 3.987208 | 24.62433 | 23.68594 | 97.87613 | 88.74711 | -9.717941e-05 | 0.0933498 | 0 | 0 | 0 | CS2_33_10_04_10
10754 | 10755 | 356498.1 | 2010-10-01 17:14 | 750.3818 | 7 | 23 | -0.5499932 | 3.983482 | 24.62433 | 23.69053 | 97.87613 | 88.76539 | -6.480217e-05 | 0.0933498 | 0 | 0 | 0 | CS2_33_10_04_10
10755 | 10756 | 356528.1 | 2010-10-01 17:15 | 780.3971 | 7 | 23 | -0.5501732 | 3.979756 | 24.62433 | 23.69512 | 97.87613 | 88.78366 | -6.480217e-05 | 0.0933498 | 0 | 0 | 0 | CS2_33_10_04_10
10756 | 10757 | 356558.1 | 2010-10-01 17:15 | 810.4124 | 7 | 23 | -0.5501732 | 3.976031 | 24.62433 | 23.6997 | 97.87613 | 88.8019 | -9.687705e-05 | 0.0933498 | 0 | 0 | 0 | CS2_33_10_04_10
10757 | 10758 | 356588.1 | 2010-10-01 17:16 | 840.4128 | 7 | 23 | -0.5501732 | 3.972305 | 24.62433 | 23.70429 | 97.87613 | 88.82012 | -9.717941e-05 | 0.0933498 | 0 | 0 | 0 | CS2_33_10_04_10
10758 | 10759 | 356618.1 | 2010-10-01 17:16 | 870.4271 | 7 | 23 | -0.5501732 | 3.968579 | 24.62433 | 23.70887 | 97.87613 | 88.83833 | -0.000129165 | 0.0933498 | 0 | 0 | 0 | CS2_33_10_04_10