## Info
TEST REPORT
|  |  | 2_20_14_1C_Cycle | [7 empty] | C:\ArbinSoftware\MITS_PRO\Data\2_20_14_1C_Cycle.res
|  |  | 2014-02-26 |  |  |  | Mapped_Aux_Number |  |  |  |  | Log_Data_Flag |  |  |  | Cell Grading |  |  | Concentration | Digital I/O
Channel | Start_DateTime | Schedule_File_Name | Creator | Comments | Chan_Num | Item_ID | Volt | Temp | Pres | PH | FR | ChanStat | Aux | SmartBty | Event | Grade | Internal_Resistance(Ohm) | Discharge_Capacity(Ah) | Concentration | Digital Input | Digital Output | Related Humidity
1-011 | 2014-02-20 11:13 | A123_K2_100_Cycle.sdu |  |  | 16 |  | 0 | 0 | 0 | 0 | 0 | FALSE | FALSE | FALSE | FALSE |  |  |  | 0 | 0 | 0
Note on Q3: For Cell Grading setting, click Arbin Data\Options... menu.
Note on Q4: For Cell Grading data, check average value from statistical data sheets. Grade A1 is the best cell.

## Channel_1-011
Data_Point | Test_Time(s) | Date_Time | Step_Time(s) | Step_Index | Cycle_Index | Current(A) | Voltage(V) | Charge_Capacity(Ah) | Discharge_Capacity(Ah) | Charge_Energy(Wh) | Discharge_Energy(Wh) | dV/dt(V/s) | Internal_Resistance(Ohm) | Is_FC_Data | AC_Impedance(Ohm) | ACI_Phase_Angle(Deg)
1 | 30.00066 | 2014-02-20 11:13 | 30.00066 | 1 | 1 | 0 | 3.28651 | 0 | 0 | 0 | 0 | 3.237724e-05 | 0 | 0 | 0 | 0
2 | 60.00031 | 2014-02-20 11:14 | 60.00031 | 1 | 1 | 0 | 3.28651 | 0 | 0 | 0 | 0 | 3.237724e-05 | 0 | 0 | 0 | 0
3 | 90.01612 | 2014-02-20 11:14 | 30.01536 | 2 | 1 | 2.600285 | 3.497348 | 0.02167726 | 0 | 0.07530542 | 0 | 0.0005829811 | 0 | 0 | 0 | 0
4 | 120.0314 | 2014-02-20 11:15 | 60.0306 | 2 | 1 | 2.599744 | 3.510303 | 0.04335429 | 0 | 0.1512747 | 0 | 0.0002591133 | 0 | 0 | 0 | 0
5 | 150.046 | 2014-02-20 11:15 | 90.04526 | 2 | 1 | 2.599924 | 3.519695 | 0.0650201 | 0 | 0.2274338 | 0 | 0.0002267361 | 0 | 0 | 0 | 0
6 | 180.0463 | 2014-02-20 11:16 | 120.0455 | 2 | 1 | 2.599744 | 3.529573 | 0.08669651 | 0 | 0.3038321 | 0 | 0.0003238678 | 0 | 0 | 0 | 0
7 | 210.0617 | 2014-02-20 11:16 | 150.0609 | 2 | 1 | 2.599924 | 3.541718 | 0.108373 | 0 | 0.3804642 | 0 | 0.00038867 | 0 | 0 | 0 | 0
8 | 240.0768 | 2014-02-20 11:17 | 180.076 | 2 | 1 | 2.600105 | 3.558559 | 0.1300493 | 0 | 0.4574041 | 0 | 0.0006153584 | 0 | 0 | 0 | 0
9 | 270.0921 | 2014-02-20 11:17 | 210.0913 | 2 | 1 | 2.599744 | 3.583173 | 0.1517258 | 0 | 0.5347871 | 0 | 0.000874424 | 0 | 0 | 0 | 0
10 | 300.1066 | 2014-02-20 11:18 | 240.1058 | 2 | 1 | 2.599744 | 3.620256 | 0.173391 | 0 | 0.6127934 | 0 | 0.001230717 | 0 | 0 | 0 | 0
11 | 330.107 | 2014-02-20 11:18 | 270.1062 | 2 | 1 | 2.599924 | 3.671913 | 0.1950674 | 0 | 0.6918028 | 0 | 0.001619339 | 0 | 0 | 0 | 0
12 | 360.1222 | 2014-02-20 11:19 | 300.1214 | 2 | 1 | 2.600105 | 3.736201 | 0.2167445 | 0 | 0.7720766 | 0 | 0.002007961 | 0 | 0 | 0 | 0
13 | 390.1376 | 2014-02-20 11:19 | 330.1368 | 2 | 1 | 2.599924 | 3.8115 | 0.2384219 | 0 | 0.8538611 | 0 | 0.002299452 | 0 | 0 | 0 | 0
14 | 420.1522 | 2014-02-20 11:20 | 360.1514 | 2 | 1 | 2.600105 | 3.902669 | 0.2600881 | 0 | 0.9373965 | 0 | 0.002817631 | 0 | 0 | 0 | 0
15 | 450.1681 | 2014-02-20 11:20 | 390.1674 | 2 | 1 | 2.600105 | 4.017156 | 0.2817768 | 0 | 1.023229 | 0 | 0.003562498 | 0 | 0 | 0 | 0
16 | 468.1208 | 2014-02-20 11:20 | 408.12 | 2 | 1 | 2.599924 | 4.100228 | 0.2947425 | 0 | 1.07584 | 0 | 0.004145527 | 0 | 0 | 0 | 0
17 | 498.1365 | 2014-02-20 11:21 | 30.01532 | 3 | 1 | 1.735509 | 4.099742 | 0.3122217 | 0 | 1.1475 | 0 | 0 | 0 | 0 | 0 | 0
18 | 528.1517 | 2014-02-20 11:21 | 60.03051 | 3 | 1 | 1.257682 | 4.099742 | 0.3245484 | 0 | 1.198036 | 0 | 0 | 0 | 0 | 0 | 0
19 | 558.167 | 2014-02-20 11:22 | 90.04582 | 3 | 1 | 0.9473655 | 4.099581 | 0.3336569 | 0 | 1.235379 | 0 | -3.232956e-05 | 0 | 0 | 0 | 0
20 | 588.1823 | 2014-02-20 11:22 | 120.0611 | 3 | 1 | 0.7351384 | 4.099581 | 0.3406218 | 0 | 1.263933 | 0 | -3.232956e-05 | 0 | 0 | 0 | 0
21 | 618.1976 | 2014-02-20 11:23 | 150.0763 | 3 | 1 | 0.5825945 | 4.099581 | 0.3460838 | 0 | 1.286326 | 0 | -6.475449e-05 | 0 | 0 | 0 | 0
22 | 648.2129 | 2014-02-20 11:23 | 180.0917 | 3 | 1 | 0.4704404 | 4.099905 | 0.3504521 | 0 | 1.304235 | 0 | 0 | 0 | 0 | 0 | 0
23 | 678.2279 | 2014-02-20 11:24 | 210.1067 | 3 | 1 | 0.3846119 | 4.099581 | 0.3539986 | 0 | 1.318774 | 0 | -3.232956e-05 | 0 | 0 | 0 | 0
24 | 708.2433 | 2014-02-20 11:24 | 240.1221 | 3 | 1 | 0.3184374 | 4.099742 | 0.35692 | 0 | 1.330751 | 0 | 0 | 0 | 0 | 0 | 0
25 | 738.2586 | 2014-02-20 11:25 | 270.1374 | 3 | 1 | 0.2665076 | 4.099742 | 0.3593505 | 0 | 1.340716 | 0 | 0 | 0 | 0 | 0 | 0
26 | 768.2738 | 2014-02-20 11:25 | 300.1526 | 3 | 1 | 0.2253965 | 4.099742 | 0.3613945 | 0 | 1.349096 | 0 | 0 | 0 | 0 | 0 | 0
27 | 798.289 | 2014-02-20 11:26 | 330.1678 | 3 | 1 | 0.1922191 | 4.099581 | 0.3631295 | 0 | 1.356209 | 0 | -3.232956e-05 | 0 | 0 | 0 | 0
28 | 828.3043 | 2014-02-20 11:26 | 360.1831 | 3 | 1 | 0.164992 | 4.099742 | 0.3646149 | 0 | 1.362298 | 0 | 0 | 0 | 0 | 0 | 0
29 | 858.3194 | 2014-02-20 11:27 | 390.1982 | 3 | 1 | 0.1433546 | 4.099742 | 0.365897 | 0 | 1.367555 | 0 | 0 | 0 | 0 | 0 | 0
30 | 888.3348 | 2014-02-20 11:27 | 420.2136 | 3 | 1 | 0.1249627 | 4.099742 | 0.3670121 | 0 | 1.372126 | 0 | 0 | 0 | 0 | 0 | 0
31 | 918.3496 | 2014-02-20 11:28 | 450.2284 | 3 | 1 | 0.1099968 | 4.099742 | 0.3679895 | 0 | 1.376133 | 0 | 0 | 0 | 0 | 0 | 0
32 | 948.3496 | 2014-02-20 11:28 | 480.2284 | 3 | 1 | 0.09755532 | 4.099742 | 0.3688517 | 0 | 1.379668 | 0 | 0 | 0 | 0 | 0 | 0
33 | 978.3649 | 2014-02-20 11:29 | 510.2437 | 3 | 1 | 0.0867366 | 4.099581 | 0.3696184 | 0 | 1.382811 | 0 | -3.232956e-05 | 0 | 0 | 0 | 0
34 | 1000.412 | 2014-02-20 11:29 | 532.2903 | 3 | 1 | 0.07988475 | 4.099742 | 0.3701292 | 0 | 1.384905 | 0 | 0 | 0 | 0 | 0 | 0
35 | 1030.427 | 2014-02-20 11:30 | 30.01509 | 4 | 1 | 0 | 4.007764 | 0.3701292 | 0 | 1.384905 | 0 | -0.00220232 | 0 | 0 | 0 | 0
36 | 1060.442 | 2014-02-20 11:30 | 60.03036 | 4 | 1 | 0 | 3.93878 | 0.3701292 | 0 | 1.384905 | 0 | -0.00181365 | 0 | 0 | 0 | 0
37 | 1090.458 | 2014-02-20 11:31 | 90.04561 | 4 | 1 | 0 | 3.881456 | 0.3701292 | 0 | 1.384905 | 0 | -0.00152216 | 0 | 0 | 0 | 0
38 | 1120.426 | 2014-02-20 11:31 | 120.014 | 4 | 1 | 0 | 3.83239 | 0.3701292 | 0 | 1.384905 | 0 | -0.001295471 | 0 | 0 | 0 | 0
39 | 1120.458 | 2014-02-20 11:31 | 0.03112327 | 5 | 1 | -0.0001737543 | 3.832228 | 0.3701292 | 2.281664e-09 | 1.384905 | 8.743856e-09 | 0 | 0.02763313 | 0 | 0 | 0
40 | 1150.473 | 2014-02-20 11:32 | 30.01512 | 6 | 1 | 0 | 3.789477 | 0.3701292 | 2.281664e-09 | 1.384905 | 8.743856e-09 | -0.001133537 | 0.02763313 | 0 | 0 | 0
41 | 1180.473 | 2014-02-20 11:32 | 60.01478 | 6 | 1 | 0 | 3.75288 | 0.3701292 | 2.281664e-09 | 1.384905 | 8.743856e-09 | -0.0009716034 | 0.02763313 | 0 | 0 | 0
42 | 1210.488 | 2014-02-20 11:33 | 30.01537 | 7 | 1 | -2.599551 | 3.182387 | 0.3701292 | 0.02167548 | 1.384905 | 0.07021358 | -0.001230669 | 0.02763313 | 0 | 0 | 0
43 | 1240.504 | 2014-02-20 11:33 | 60.03046 | 7 | 1 | -2.599911 | 3.164412 | 0.3701292 | 0.04335084 | 1.384905 | 0.1389624 | -0.0003238678 | 0.02763313 | 0 | 0 | 0
44 | 1270.519 | 2014-02-20 11:34 | 90.04573 | 7 | 1 | -2.599731 | 3.157125 | 0.3701292 | 0.0650264 | 1.384905 | 0.2074655 | -0.0001295567 | 0.02763313 | 0 | 0 | 0
45 | 1300.534 | 2014-02-20 11:34 | 120.0604 | 7 | 1 | -2.599911 | 3.152267 | 0.3701292 | 0.08669074 | 1.384905 | 0.2758069 | -0.0001619339 | 0.02763313 | 0 | 0 | 0
46 | 1330.549 | 2014-02-20 11:35 | 150.0763 | 7 | 1 | -2.599731 | 3.148705 | 0.3701292 | 0.1083776 | 1.384905 | 0.3441302 | -9.717941e-05 | 0.02763313 | 0 | 0 | 0
47 | 1360.565 | 2014-02-20 11:35 | 180.0915 | 7 | 1 | -2.599731 | 3.145628 | 0.3701292 | 0.1300532 | 1.384905 | 0.4123463 | -9.717941e-05 | 0.02763313 | 0 | 0 | 0
48 | 1390.58 | 2014-02-20 11:36 | 210.1067 | 7 | 1 | -2.599731 | 3.143037 | 0.3701292 | 0.1517288 | 1.384905 | 0.4805009 | -6.475449e-05 | 0.02763313 | 0 | 0 | 0
49 | 1420.595 | 2014-02-20 11:36 | 240.122 | 7 | 1 | -2.599911 | 3.140608 | 0.3701292 | 0.1734044 | 1.384905 | 0.5486006 | -6.475449e-05 | 0.02763313 | 0 | 0 | 0
50 | 1450.61 | 2014-02-20 11:37 | 270.1371 | 7 | 1 | -2.599731 | 3.138341 | 0.3701292 | 0.1950798 | 1.384905 | 0.6166488 | -3.237724e-05 | 0.02763313 | 0 | 0 | 0
51 | 1480.626 | 2014-02-20 11:37 | 300.1527 | 7 | 1 | -2.599731 | 3.136074 | 0.3701292 | 0.2167558 | 1.384905 | 0.6846516 | -9.717941e-05 | 0.02763313 | 0 | 0 | 0
52 | 1510.641 | 2014-02-20 11:38 | 330.1677 | 7 | 1 | -2.599551 | 3.13413 | 0.3701292 | 0.2384312 | 1.384905 | 0.7526077 | -6.475449e-05 | 0.02763313 | 0 | 0 | 0
53 | 1540.656 | 2014-02-20 11:38 | 360.1831 | 7 | 1 | -2.599731 | 3.132025 | 0.3701292 | 0.260107 | 1.384905 | 0.8205217 | -9.717941e-05 | 0.02763313 | 0 | 0 | 0
54 | 1570.671 | 2014-02-20 11:39 | 390.1982 | 7 | 1 | -2.599731 | 3.130406 | 0.3701292 | 0.2817825 | 1.384905 | 0.8883926 | -3.242493e-05 | 0.02763313 | 0 | 0 | 0
55 | 1600.687 | 2014-02-20 11:39 | 420.2135 | 7 | 1 | -2.599731 | 3.128301 | 0.3701292 | 0.3034582 | 1.384905 | 0.9562228 | -6.475449e-05 | 0.02763313 | 0 | 0 | 0
56 | 1630.702 | 2014-02-20 11:40 | 450.2287 | 7 | 1 | -2.599551 | 3.126682 | 0.3701292 | 0.3251339 | 1.384905 | 1.024012 | -3.237724e-05 | 0.02763313 | 0 | 0 | 0
57 | 1660.717 | 2014-02-20 11:40 | 480.244 | 7 | 1 | -2.599911 | 3.124738 | 0.3701292 | 0.3468095 | 1.384905 | 1.091761 | -6.480217e-05 | 0.02763313 | 0 | 0 | 0
58 | 1690.732 | 2014-02-20 11:41 | 510.2587 | 7 | 1 | -2.599731 | 3.122633 | 0.3701292 | 0.3684848 | 1.384905 | 1.159468 | -6.475449e-05 | 0.02763313 | 0 | 0 | 0
59 | 1720.748 | 2014-02-20 11:41 | 540.2747 | 7 | 1 | -2.599911 | 3.120528 | 0.3701292 | 0.3901611 | 1.384905 | 1.227136 | -0.0001295567 | 0.02763313 | 0 | 0 | 0
60 | 1750.763 | 2014-02-20 11:42 | 570.2898 | 7 | 1 | -2.599911 | 3.118747 | 0.3701292 | 0.4118367 | 1.384905 | 1.294759 | -6.475449e-05 | 0.02763313 | 0 | 0 | 0
61 | 1780.778 | 2014-02-20 11:42 | 600.3047 | 7 | 1 | -2.599731 | 3.116642 | 0.3701292 | 0.4335011 | 1.384905 | 1.362304 | -6.480217e-05 | 0.02763313 | 0 | 0 | 0
62 | 1810.793 | 2014-02-20 11:43 | 630.3203 | 7 | 1 | -2.599911 | 3.114537 | 0.3701292 | 0.4551882 | 1.384905 | 1.429873 | -6.475449e-05 | 0.02763313 | 0 | 0 | 0
63 | 1840.809 | 2014-02-20 11:43 | 660.3355 | 7 | 1 | -2.600092 | 3.112269 | 0.3701292 | 0.4768638 | 1.384905 | 1.497359 | -9.717941e-05 | 0.02763313 | 0 | 0 | 0
64 | 1870.824 | 2014-02-20 11:44 | 690.3507 | 7 | 1 | -2.599731 | 3.110002 | 0.3701292 | 0.4985396 | 1.384905 | 1.564796 | -3.237724e-05 | 0.02763313 | 0 | 0 | 0
65 | 1900.839 | 2014-02-20 11:44 | 720.366 | 7 | 1 | -2.599731 | 3.107573 | 0.3701292 | 0.5202152 | 1.384905 | 1.632181 | -6.475449e-05 | 0.02763313 | 0 | 0 | 0
66 | 1930.854 | 2014-02-20 11:45 | 750.3813 | 7 | 1 | -2.599911 | 3.104982 | 0.3701292 | 0.5418909 | 1.384905 | 1.699513 | -6.475449e-05 | 0.02763313 | 0 | 0 | 0
67 | 1960.87 | 2014-02-20 11:45 | 780.3965 | 7 | 1 | -2.599731 | 3.102391 | 0.3701292 | 0.5635666 | 1.384905 | 1.766789 | -9.713173e-05 | 0.02763313 | 0 | 0 | 0
68 | 1990.884 | 2014-02-20 11:46 | 810.4112 | 7 | 1 | -2.599731 | 3.099638 | 0.3701292 | 0.5852311 | 1.384905 | 1.833973 | -9.717941e-05 | 0.02763313 | 0 | 0 | 0
69 | 2020.9 | 2014-02-20 11:46 | 840.4271 | 7 | 1 | -2.599911 | 3.097048 | 0.3701292 | 0.6069182 | 1.384905 | 1.901166 | -9.717941e-05 | 0.02763313 | 0 | 0 | 0
70 | 2050.915 | 2014-02-20 11:47 | 870.4423 | 7 | 1 | -2.599731 | 3.094133 | 0.3701292 | 0.6285939 | 1.384905 | 1.968264 | -6.480217e-05 | 0.02763313 | 0 | 0 | 0
71 | 2080.931 | 2014-02-20 11:47 | 900.4576 | 7 | 1 | -2.599731 | 3.091218 | 0.3701292 | 0.6502697 | 1.384905 | 2.035297 | -9.713173e-05 | 0.02763313 | 0 | 0 | 0
72 | 2110.946 | 2014-02-20 11:48 | 930.4728 | 7 | 1 | -2.599731 | 3.087979 | 0.3701292 | 0.6719454 | 1.384905 | 2.102263 | -6.475449e-05 | 0.02763313 | 0 | 0 | 0
73 | 2140.961 | 2014-02-20 11:48 | 960.4881 | 7 | 1 | -2.599731 | 3.084741 | 0.3701292 | 0.6936211 | 1.384905 | 2.169162 | -9.713173e-05 | 0.02763313 | 0 | 0 | 0
74 | 2170.976 | 2014-02-20 11:49 | 990.5033 | 7 | 1 | -2.599731 | 3.08134 | 0.3701292 | 0.7152968 | 1.384905 | 2.235989 | -9.713173e-05 | 0.02763313 | 0 | 0 | 0
75 | 2200.992 | 2014-02-20 11:49 | 1020.519 | 7 | 1 | -2.599731 | 3.077939 | 0.3701292 | 0.7369726 | 1.384905 | 2.302744 | -0.0001619339 | 0.02763313 | 0 | 0 | 0
76 | 2231.007 | 2014-02-20 11:50 | 1050.534 | 7 | 1 | -2.599731 | 3.074377 | 0.3701292 | 0.7586484 | 1.384905 | 2.369423 | -9.717941e-05 | 0.02763313 | 0 | 0 | 0
77 | 2261.022 | 2014-02-20 11:50 | 1080.549 | 7 | 1 | -2.599911 | 3.070652 | 0.3701292 | 0.7803241 | 1.384905 | 2.436023 | -9.717941e-05 | 0.02763313 | 0 | 0 | 0
78 | 2291.037 | 2014-02-20 11:51 | 1110.564 | 7 | 1 | -2.599731 | 3.06709 | 0.3701292 | 0.8019998 | 1.384905 | 2.502543 | -6.475449e-05 | 0.02763313 | 0 | 0 | 0
79 | 2321.053 | 2014-02-20 11:51 | 1140.58 | 7 | 1 | -2.599731 | 3.063041 | 0.3701292 | 0.8236757 | 1.384905 | 2.56898 | -9.717941e-05 | 0.02763313 | 0 | 0 | 0
80 | 2351.068 | 2014-02-20 11:52 | 1170.595 | 7 | 1 | -2.599731 | 3.058993 | 0.3701292 | 0.845352 | 1.384905 | 2.635331 | -6.475449e-05 | 0.02763313 | 0 | 0 | 0
81 | 2381.083 | 2014-02-20 11:52 | 1200.61 | 7 | 1 | -2.599731 | 3.054783 | 0.3701292 | 0.8670285 | 1.384905 | 2.701591 | -9.713173e-05 | 0.02763313 | 0 | 0 | 0
82 | 2411.098 | 2014-02-20 11:53 | 1230.625 | 7 | 1 | -2.599911 | 3.050087 | 0.3701292 | 0.8887047 | 1.384905 | 2.767756 | -0.0001619339 | 0.02763313 | 0 | 0 | 0
83 | 2441.114 | 2014-02-20 11:53 | 1260.641 | 7 | 1 | -2.599731 | 3.045877 | 0.3701292 | 0.9103809 | 1.384905 | 2.833823 | -9.713173e-05 | 0.02763313 | 0 | 0 | 0
84 | 2471.129 | 2014-02-20 11:54 | 1290.656 | 7 | 1 | -2.599731 | 3.041018 | 0.3701292 | 0.9320563 | 1.384905 | 2.89979 | -9.713173e-05 | 0.02763313 | 0 | 0 | 0
85 | 2501.144 | 2014-02-20 11:54 | 1320.671 | 7 | 1 | -2.599731 | 3.035999 | 0.3701292 | 0.9537203 | 1.384905 | 2.965618 | -0.0001943111 | 0.02763313 | 0 | 0 | 0
86 | 2531.159 | 2014-02-20 11:55 | 1350.686 | 7 | 1 | -2.599731 | 3.031141 | 0.3701292 | 0.9754073 | 1.384905 | 3.03141 | -0.0001619339 | 0.02763313 | 0 | 0 | 0
87 | 2561.175 | 2014-02-20 11:55 | 1380.702 | 7 | 1 | -2.599911 | 3.025959 | 0.3701292 | 0.9970827 | 1.384905 | 3.097056 | -0.0001619339 | 0.02763313 | 0 | 0 | 0
88 | 2591.19 | 2014-02-20 11:56 | 1410.717 | 7 | 1 | -2.599551 | 3.020453 | 0.3701292 | 1.018758 | 1.384905 | 3.162586 | -0.0001619339 | 0.02763313 | 0 | 0 | 0
89 | 2621.205 | 2014-02-20 11:56 | 1440.732 | 7 | 1 | -2.599731 | 3.014461 | 0.3701292 | 1.040434 | 1.384905 | 3.227992 | -0.0001943111 | 0.02763313 | 0 | 0 | 0
90 | 2651.221 | 2014-02-20 11:57 | 1470.747 | 7 | 1 | -2.59937 | 3.007984 | 0.3701292 | 1.062109 | 1.384905 | 3.293263 | -0.0001619339 | 0.02763313 | 0 | 0 | 0
91 | 2681.235 | 2014-02-20 11:57 | 1500.762 | 7 | 1 | -2.599731 | 3.000373 | 0.3701292 | 1.083784 | 1.384905 | 3.358379 | -0.0001943111 | 0.02763313 | 0 | 0 | 0
92 | 2711.235 | 2014-02-20 11:58 | 1530.762 | 7 | 1 | -2.599731 | 2.991629 | 0.3701292 | 1.105449 | 1.384905 | 3.42329 | -0.0002914905 | 0.02763313 | 0 | 0 | 0
93 | 2741.251 | 2014-02-20 11:58 | 1560.778 | 7 | 1 | -2.599731 | 2.981589 | 0.3701292 | 1.127124 | 1.384905 | 3.488032 | -0.0003238678 | 0.02763313 | 0 | 0 | 0
94 | 2771.265 | 2014-02-20 11:59 | 1590.792 | 7 | 1 | -2.599731 | 2.969929 | 0.3701292 | 1.148799 | 1.384905 | 3.552537 | -0.0003886223 | 0.02763313 | 0 | 0 | 0
95 | 2801.266 | 2014-02-20 11:59 | 1620.793 | 7 | 1 | -2.599911 | 2.956165 | 0.3701292 | 1.170464 | 1.384905 | 3.616735 | -0.000356245 | 0.02763313 | 0 | 0 | 0
96 | 2831.281 | 2014-02-20 12:00 | 1650.808 | 7 | 1 | -2.599731 | 2.939972 | 0.3701292 | 1.192139 | 1.384905 | 3.680639 | -0.0004858017 | 0.02763313 | 0 | 0 | 0
97 | 2861.296 | 2014-02-20 12:00 | 1680.823 | 7 | 1 | -2.599911 | 2.920702 | 0.3701292 | 1.213815 | 1.384905 | 3.744161 | -0.0005829811 | 0.02763313 | 0 | 0 | 0
98 | 2891.311 | 2014-02-20 12:01 | 1710.838 | 7 | 1 | -2.599731 | 2.898517 | 0.3701292 | 1.235491 | 1.384905 | 3.807234 | -0.0005829334 | 0.02763313 | 0 | 0 | 0
99 | 2921.326 | 2014-02-20 12:01 | 1740.853 | 7 | 1 | -2.599731 | 2.871959 | 0.3701292 | 1.257166 | 1.384905 | 3.869779 | -0.0008096695 | 0.02763313 | 0 | 0 | 0
100 | 2951.342 | 2014-02-20 12:02 | 1770.869 | 7 | 1 | -2.599731 | 2.840706 | 0.3701292 | 1.278842 | 1.384905 | 3.9317 | -0.0009716034 | 0.02763313 | 0 | 0 | 0
101 | 2981.357 | 2014-02-20 12:02 | 1800.883 | 7 | 1 | -2.599731 | 2.803138 | 0.3701292 | 1.300517 | 1.384905 | 3.992878 | -0.001133537 | 0.02763313 | 0 | 0 | 0
102 | 3011.372 | 2014-02-20 12:03 | 1830.899 | 7 | 1 | -2.599911 | 2.757472 | 0.3701292 | 1.322193 | 1.384905 | 4.053162 | -0.001457405 | 0.02763313 | 0 | 0 | 0
103 | 3041.388 | 2014-02-20 12:03 | 1860.915 | 7 | 1 | -2.599731 | 2.70031 | 0.3701292 | 1.343869 | 1.384905 | 4.112339 | -0.001846027 | 0.02763313 | 0 | 0 | 0
104 | 3071.403 | 2014-02-20 12:04 | 1890.93 | 7 | 1 | -2.599731 | 2.624201 | 0.3701292 | 1.365545 | 1.384905 | 4.170091 | -0.002558518 | 0.02763313 | 0 | 0 | 0
105 | 3101.418 | 2014-02-20 12:04 | 1920.945 | 7 | 1 | -2.599731 | 2.510037 | 0.3701292 | 1.38722 | 1.384905 | 4.225844 | -0.004145527 | 0.02763313 | 0 | 0 | 0
106 | 3131.433 | 2014-02-20 12:05 | 1950.96 | 7 | 1 | -2.599911 | 2.268108 | 0.3701292 | 1.408896 | 1.384905 | 4.278069 | -0.01039619 | 0.02763313 | 0 | 0 | 0
107 | 3146.246 | 2014-02-20 12:05 | 1965.773 | 7 | 1 | -2.599911 | 1.999783 | 0.3701292 | 1.419594 | 1.384905 | 4.301037 | -0.01891387 | 0.02763313 | 0 | 0 | 0
108 | 3146.262 | 2014-02-20 12:05 | 0.01547487 | 8 | 1 | -0.0008950021 | 2.11589 | 0.3701292 | 1.419594 | 1.384905 | 4.301037 | 0 | 0.05526626 | 0 | 0 | 0
109 | 3176.277 | 2014-02-20 12:06 | 30.01515 | 9 | 1 | 0 | 2.54712 | 0.3701292 | 1.419594 | 1.384905 | 4.301037 | 0.00262332 | 0.05526626 | 0 | 0 | 0
110 | 3206.292 | 2014-02-20 12:06 | 60.03045 | 9 | 1 | 0 | 2.604606 | 0.3701292 | 1.419594 | 1.384905 | 4.301037 | 0.001198292 | 0.05526626 | 0 | 0 | 0
111 | 3236.307 | 2014-02-20 12:07 | 90.045 | 9 | 1 | 0 | 2.635698 | 0.3701292 | 1.419594 | 1.384905 | 4.301037 | 0.000744915 | 0.05526626 | 0 | 0 | 0
112 | 3266.276 | 2014-02-20 12:07 | 120.014 | 9 | 1 | 0 | 2.657073 | 0.3701292 | 1.419594 | 1.384905 | 4.301037 | 0.0005181789 | 0.05526626 | 0 | 0 | 0
113 | 3296.292 | 2014-02-20 12:08 | 30.01543 | 10 | 1 | 2.599744 | 3.016081 | 0.3918051 | 1.419594 | 1.448514 | 4.301037 | 0.003594923 | 0.05526626 | 0 | 0 | 0
114 | 3326.307 | 2014-02-20 12:08 | 60.03048 | 10 | 1 | 2.599744 | 3.109354 | 0.4134815 | 1.419594 | 1.51498 | 4.301037 | 0.002202272 | 0.05526626 | 0 | 0 | 0
115 | 3356.322 | 2014-02-20 12:09 | 90.04568 | 10 | 1 | 2.599744 | 3.173966 | 0.4351581 | 1.419594 | 1.583114 | 4.301037 | 0.001651716 | 0.05526626 | 0 | 0 | 0
116 | 3386.337 | 2014-02-20 12:09 | 120.0609 | 10 | 1 | 2.599744 | 3.223518 | 0.4568347 | 1.419594 | 1.652471 | 4.301037 | 0.001295471 | 0.05526626 | 0 | 0 | 0
117 | 3416.353 | 2014-02-20 12:10 | 150.0762 | 10 | 1 | 2.599744 | 3.263678 | 0.4785114 | 1.419594 | 1.722796 | 4.301037 | 0.001036358 | 0.05526626 | 0 | 0 | 0
118 | 3446.368 | 2014-02-20 12:10 | 180.0914 | 10 | 1 | 2.599744 | 3.29736 | 0.5001882 | 1.419594 | 1.79392 | 4.301037 | 0.0008420467 | 0.05526626 | 0 | 0 | 0
119 | 3476.383 | 2014-02-20 12:11 | 210.1067 | 10 | 1 | 2.599924 | 3.325698 | 0.521865 | 1.419594 | 1.865716 | 4.301037 | 0.0007125378 | 0.05526626 | 0 | 0 | 0
120 | 3506.398 | 2014-02-20 12:11 | 240.122 | 10 | 1 | 2.599924 | 3.346264 | 0.5435418 | 1.419594 | 1.93805 | 4.301037 | 0.0004209995 | 0.05526626 | 0 | 0 | 0
121 | 3536.414 | 2014-02-20 12:12 | 270.1373 | 10 | 1 | 2.599744 | 3.358247 | 0.5652187 | 1.419594 | 2.01073 | 4.301037 | 0.0002266884 | 0.05526626 | 0 | 0 | 0
122 | 3566.429 | 2014-02-20 12:12 | 300.1521 | 10 | 1 | 2.599924 | 3.366182 | 0.5868842 | 1.419594 | 2.083581 | 4.301037 | 0.0001943111 | 0.05526626 | 0 | 0 | 0
123 | 3596.444 | 2014-02-20 12:13 | 330.1678 | 10 | 1 | 2.599924 | 3.372497 | 0.6085725 | 1.419594 | 2.156659 | 4.301037 | 0.0001619339 | 0.05526626 | 0 | 0 | 0
124 | 3626.459 | 2014-02-20 12:13 | 360.1828 | 10 | 1 | 2.600105 | 3.378489 | 0.6302493 | 1.419594 | 2.229828 | 4.301037 | 0.0001943111 | 0.05526626 | 0 | 0 | 0
125 | 3656.475 | 2014-02-20 12:14 | 390.1983 | 10 | 1 | 2.599924 | 3.383995 | 0.6519264 | 1.419594 | 2.303123 | 4.301037 | 0.0001619339 | 0.05526626 | 0 | 0 | 0
126 | 3686.49 | 2014-02-20 12:14 | 420.2135 | 10 | 1 | 2.599924 | 3.389824 | 0.6736034 | 1.419594 | 2.376542 | 4.301037 | 0.0001619339 | 0.05526626 | 0 | 0 | 0
127 | 3716.505 | 2014-02-20 12:15 | 450.2287 | 10 | 1 | 2.600105 | 3.395816 | 0.6952803 | 1.419594 | 2.450087 | 4.301037 | 0.0002266884 | 0.05526626 | 0 | 0 | 0
128 | 3746.52 | 2014-02-20 12:15 | 480.244 | 10 | 1 | 2.599924 | 3.401321 | 0.7169575 | 1.419594 | 2.523758 | 4.301037 | 0.0001295567 | 0.05526626 | 0 | 0 | 0
129 | 3776.536 | 2014-02-20 12:16 | 510.2593 | 10 | 1 | 2.599924 | 3.407151 | 0.7386345 | 1.419594 | 2.597552 | 4.301037 | 0.000129509 | 0.05526626 | 0 | 0 | 0
130 | 3806.551 | 2014-02-20 12:16 | 540.2745 | 10 | 1 | 2.599924 | 3.412495 | 0.7603115 | 1.419594 | 2.671465 | 4.301037 | 0.0001619339 | 0.05526626 | 0 | 0 | 0
131 | 3836.566 | 2014-02-20 12:17 | 570.2898 | 10 | 1 | 2.599924 | 3.417677 | 0.7819885 | 1.419594 | 2.745494 | 4.301037 | 0.000129509 | 0.05526626 | 0 | 0 | 0
132 | 3866.581 | 2014-02-20 12:17 | 600.3044 | 10 | 1 | 2.600105 | 3.422859 | 0.8036543 | 1.419594 | 2.819595 | 4.301037 | 0.0001619339 | 0.05526626 | 0 | 0 | 0
133 | 3896.581 | 2014-02-20 12:18 | 630.3046 | 10 | 1 | 2.600105 | 3.427393 | 0.8253312 | 1.419594 | 2.893841 | 4.301037 | 0.0001619339 | 0.05526626 | 0 | 0 | 0
134 | 3926.596 | 2014-02-20 12:18 | 660.3199 | 10 | 1 | 2.599924 | 3.432089 | 0.8470083 | 1.419594 | 2.968191 | 4.301037 | 0.0001619339 | 0.05526626 | 0 | 0 | 0
135 | 3956.612 | 2014-02-20 12:19 | 690.3352 | 10 | 1 | 2.599924 | 3.436623 | 0.8686852 | 1.419594 | 3.042637 | 4.301037 | 0.0001295567 | 0.05526626 | 0 | 0 | 0
136 | 3986.627 | 2014-02-20 12:19 | 720.3504 | 10 | 1 | 2.599924 | 3.440671 | 0.8903623 | 1.419594 | 3.117176 | 4.301037 | 9.717941e-05 | 0.05526626 | 0 | 0 | 0
137 | 4016.642 | 2014-02-20 12:20 | 750.3657 | 10 | 1 | 2.600105 | 3.444558 | 0.9120393 | 1.419594 | 3.191802 | 4.301037 | 0.0001295567 | 0.05526626 | 0 | 0 | 0
138 | 4046.657 | 2014-02-20 12:20 | 780.3809 | 10 | 1 | 2.599924 | 3.44812 | 0.9337162 | 1.419594 | 3.266509 | 4.301037 | 9.713173e-05 | 0.05526626 | 0 | 0 | 0
139 | 4076.673 | 2014-02-20 12:21 | 810.3962 | 10 | 1 | 2.599924 | 3.451521 | 0.9553933 | 1.419594 | 3.34129 | 4.301037 | 9.713173e-05 | 0.05526626 | 0 | 0 | 0
140 | 4106.688 | 2014-02-20 12:21 | 840.4115 | 10 | 1 | 2.599744 | 3.454436 | 0.9770703 | 1.419594 | 3.41614 | 4.301037 | 6.475449e-05 | 0.05526626 | 0 | 0 | 0
141 | 4136.703 | 2014-02-20 12:22 | 870.4267 | 10 | 1 | 2.599924 | 3.457351 | 0.9987473 | 1.419594 | 3.491055 | 4.301037 | 6.480217e-05 | 0.05526626 | 0 | 0 | 0
142 | 4166.718 | 2014-02-20 12:22 | 900.442 | 10 | 1 | 2.599924 | 3.460265 | 1.020424 | 1.419594 | 3.566031 | 4.301037 | 6.475449e-05 | 0.05526626 | 0 | 0 | 0
143 | 4196.734 | 2014-02-20 12:23 | 930.4572 | 10 | 1 | 2.599924 | 3.462694 | 1.042101 | 1.419594 | 3.641064 | 4.301037 | 6.475449e-05 | 0.05526626 | 0 | 0 | 0
144 | 4226.749 | 2014-02-20 12:23 | 960.4725 | 10 | 1 | 2.599924 | 3.465285 | 1.063778 | 1.419594 | 3.716153 | 4.301037 | 6.475449e-05 | 0.05526626 | 0 | 0 | 0
145 | 4256.764 | 2014-02-20 12:24 | 990.4878 | 10 | 1 | 2.600105 | 3.467714 | 1.085455 | 1.419594 | 3.791296 | 4.301037 | 6.475449e-05 | 0.05526626 | 0 | 0 | 0
146 | 4286.779 | 2014-02-20 12:24 | 1020.503 | 10 | 1 | 2.600105 | 3.470143 | 1.107133 | 1.419594 | 3.866492 | 4.301037 | 3.237724e-05 | 0.05526626 | 0 | 0 | 0
147 | 4316.795 | 2014-02-20 12:25 | 1050.518 | 10 | 1 | 2.599924 | 3.472734 | 1.12881 | 1.419594 | 3.941743 | 4.301037 | 9.717941e-05 | 0.05526626 | 0 | 0 | 0
148 | 4346.81 | 2014-02-20 12:25 | 1080.534 | 10 | 1 | 2.600105 | 3.475163 | 1.150487 | 1.419594 | 4.017047 | 4.301037 | 6.480217e-05 | 0.05526626 | 0 | 0 | 0
149 | 4376.825 | 2014-02-20 12:26 | 1110.549 | 10 | 1 | 2.599744 | 3.477754 | 1.172164 | 1.419594 | 4.092408 | 4.301037 | 6.480217e-05 | 0.05526626 | 0 | 0 | 0
150 | 4406.84 | 2014-02-20 12:26 | 1140.564 | 10 | 1 | 2.599924 | 3.480669 | 1.193841 | 1.419594 | 4.167826 | 4.301037 | 0.0001619339 | 0.05526626 | 0 | 0 | 0
151 | 4436.856 | 2014-02-20 12:27 | 1170.579 | 10 | 1 | 2.599924 | 3.48326 | 1.215518 | 1.419594 | 4.243304 | 4.301037 | 6.480217e-05 | 0.05526626 | 0 | 0 | 0
152 | 4466.871 | 2014-02-20 12:27 | 1200.595 | 10 | 1 | 2.600105 | 3.486499 | 1.237195 | 1.419594 | 4.318846 | 4.301037 | 0.0001295567 | 0.05526626 | 0 | 0 | 0
153 | 4496.886 | 2014-02-20 12:28 | 1230.61 | 10 | 1 | 2.599924 | 3.489575 | 1.258872 | 1.419594 | 4.394455 | 4.301037 | 9.713173e-05 | 0.05526626 | 0 | 0 | 0
154 | 4526.902 | 2014-02-20 12:28 | 1260.625 | 10 | 1 | 2.599924 | 3.492814 | 1.280549 | 1.419594 | 4.470134 | 4.301037 | 9.713173e-05 | 0.05526626 | 0 | 0 | 0
155 | 4556.916 | 2014-02-20 12:29 | 1290.64 | 10 | 1 | 2.599744 | 3.496539 | 1.302226 | 1.419594 | 4.545888 | 4.301037 | 6.475449e-05 | 0.05526626 | 0 | 0 | 0
156 | 4586.932 | 2014-02-20 12:29 | 1320.656 | 10 | 1 | 2.599924 | 3.500587 | 1.323903 | 1.419594 | 4.621726 | 4.301037 | 0.0001295567 | 0.05526626 | 0 | 0 | 0
157 | 4616.947 | 2014-02-20 12:30 | 1350.671 | 10 | 1 | 2.599744 | 3.504635 | 1.345579 | 1.419594 | 4.697649 | 4.301037 | 9.717941e-05 | 0.05526626 | 0 | 0 | 0
158 | 4646.963 | 2014-02-20 12:30 | 1380.686 | 10 | 1 | 2.599744 | 3.509331 | 1.367255 | 1.419594 | 4.773666 | 4.301037 | 0.0001295567 | 0.05526626 | 0 | 0 | 0
159 | 4676.978 | 2014-02-20 12:31 | 1410.701 | 10 | 1 | 2.599744 | 3.514351 | 1.388931 | 1.419594 | 4.849788 | 4.301037 | 0.0001619339 | 0.05526626 | 0 | 0 | 0
160 | 4706.993 | 2014-02-20 12:31 | 1440.717 | 10 | 1 | 2.599744 | 3.520019 | 1.410607 | 1.419594 | 4.926028 | 4.301037 | 0.0001619339 | 0.05526626 | 0 | 0 | 0
161 | 4737.008 | 2014-02-20 12:32 | 1470.732 | 10 | 1 | 2.599744 | 3.526335 | 1.432283 | 1.419594 | 5.002397 | 4.301037 | 0.0001619339 | 0.05526626 | 0 | 0 | 0
162 | 4767.024 | 2014-02-20 12:32 | 1500.747 | 10 | 1 | 2.599924 | 3.533622 | 1.453959 | 1.419594 | 5.078912 | 4.301037 | 0.0002267361 | 0.05526626 | 0 | 0 | 0
163 | 4797.039 | 2014-02-20 12:33 | 1530.762 | 10 | 1 | 2.599924 | 3.541718 | 1.475636 | 1.419594 | 5.155594 | 4.301037 | 0.0002914905 | 0.05526626 | 0 | 0 | 0
164 | 4827.054 | 2014-02-20 12:33 | 1560.777 | 10 | 1 | 2.599924 | 3.55111 | 1.497301 | 1.419594 | 5.232426 | 4.301037 | 0.0002590656 | 0.05526626 | 0 | 0 | 0
165 | 4857.054 | 2014-02-20 12:34 | 1590.777 | 10 | 1 | 2.599744 | 3.561798 | 1.518977 | 1.419594 | 5.309514 | 4.301037 | 0.0003238678 | 0.05526626 | 0 | 0 | 0
166 | 4887.069 | 2014-02-20 12:34 | 1620.793 | 10 | 1 | 2.599924 | 3.574591 | 1.540653 | 1.419594 | 5.386855 | 4.301037 | 0.0003886223 | 0.05526626 | 0 | 0 | 0
167 | 4917.084 | 2014-02-20 12:35 | 1650.808 | 10 | 1 | 2.599924 | 3.589651 | 1.56233 | 1.419594 | 5.464498 | 4.301037 | 0.0004534245 | 0.05526626 | 0 | 0 | 0
168 | 4947.1 | 2014-02-20 12:35 | 1680.823 | 10 | 1 | 2.599744 | 3.607787 | 1.584007 | 1.419594 | 5.542501 | 4.301037 | 0.0005182266 | 0.05526626 | 0 | 0 | 0
169 | 4977.115 | 2014-02-20 12:36 | 1710.838 | 10 | 1 | 2.600105 | 3.630296 | 1.605683 | 1.419594 | 5.620941 | 4.301037 | 0.0007124901 | 0.05526626 | 0 | 0 | 0
170 | 5007.13 | 2014-02-20 12:36 | 1740.854 | 10 | 1 | 2.599924 | 3.657987 | 1.62736 | 1.419594 | 5.699921 | 4.301037 | 0.0009068489 | 0.05526626 | 0 | 0 | 0
171 | 5037.145 | 2014-02-20 12:37 | 1770.869 | 10 | 1 | 2.599924 | 3.693288 | 1.649037 | 1.419594 | 5.77958 | 4.301037 | 0.001133537 | 0.05526626 | 0 | 0 | 0
172 | 5067.16 | 2014-02-20 12:37 | 1800.884 | 10 | 1 | 2.599924 | 3.739278 | 1.670702 | 1.419594 | 5.860073 | 4.301037 | 0.001489782 | 0.05526626 | 0 | 0 | 0
173 | 5097.176 | 2014-02-20 12:38 | 1830.899 | 10 | 1 | 2.599924 | 3.801784 | 1.69239 | 1.419594 | 5.941812 | 4.301037 | 0.002040338 | 0.05526626 | 0 | 0 | 0
174 | 5127.191 | 2014-02-20 12:38 | 1860.915 | 10 | 1 | 2.599744 | 3.89101 | 1.714067 | 1.419594 | 6.025127 | 4.301037 | 0.002947235 | 0.05526626 | 0 | 0 | 0
175 | 5157.206 | 2014-02-20 12:39 | 1890.93 | 10 | 1 | 2.600105 | 4.029949 | 1.735744 | 1.419594 | 6.11086 | 4.301037 | 0.004858017 | 0.05526626 | 0 | 0 | 0
176 | 5168.237 | 2014-02-20 12:39 | 1901.961 | 10 | 1 | 2.600105 | 4.10039 | 1.74371 | 1.419594 | 6.143235 | 4.301037 | 0.005862045 | 0.05526626 | 0 | 0 | 0
177 | 5198.253 | 2014-02-20 12:39 | 30.01531 | 11 | 1 | 1.58008 | 4.099905 | 1.760351 | 1.419594 | 6.21146 | 4.301037 | 3.242493e-05 | 0.05526626 | 0 | 0 | 0
178 | 5228.268 | 2014-02-20 12:40 | 60.03044 | 11 | 1 | 1.020392 | 4.099742 | 1.771017 | 1.419594 | 6.255186 | 4.301037 | -3.242493e-05 | 0.05526626 | 0 | 0 | 0
179 | 5258.283 | 2014-02-20 12:40 | 90.0458 | 11 | 1 | 0.6696851 | 4.099742 | 1.777949 | 1.419594 | 6.283604 | 4.301037 | -6.484985e-05 | 0.05526626 | 0 | 0 | 0
180 | 5288.298 | 2014-02-20 12:41 | 120.061 | 11 | 1 | 0.451688 | 4.099742 | 1.782552 | 1.419594 | 6.302476 | 4.301037 | 0 | 0.05526626 | 0 | 0 | 0
181 | 5318.314 | 2014-02-20 12:41 | 150.0761 | 11 | 1 | 0.3155524 | 4.099742 | 1.785705 | 1.419594 | 6.315404 | 4.301037 | 0 | 0.05526626 | 0 | 0 | 0
182 | 5348.329 | 2014-02-20 12:42 | 180.0917 | 11 | 1 | 0.2286421 | 4.099742 | 1.787949 | 1.419594 | 6.324601 | 4.301037 | 0 | 0.05526626 | 0 | 0 | 0
183 | 5378.344 | 2014-02-20 12:42 | 210.1068 | 11 | 1 | 0.1722045 | 4.099742 | 1.789603 | 1.419594 | 6.331384 | 4.301037 | 0 | 0.05526626 | 0 | 0 | 0
184 | 5408.36 | 2014-02-20 12:43 | 240.1221 | 11 | 1 | 0.1343389 | 4.099905 | 1.79087 | 1.419594 | 6.336577 | 4.301037 | 6.475449e-05 | 0.05526626 | 0 | 0 | 0
185 | 5438.375 | 2014-02-20 12:43 | 270.1373 | 11 | 1 | 0.1078331 | 4.099581 | 1.791873 | 1.419594 | 6.340689 | 4.301037 | -3.232956e-05 | 0.05526626 | 0 | 0 | 0
186 | 5468.39 | 2014-02-20 12:44 | 300.152 | 11 | 1 | 0.08962159 | 4.099742 | 1.792691 | 1.419594 | 6.344045 | 4.301037 | 3.232956e-05 | 0.05526626 | 0 | 0 | 0
187 | 5488.264 | 2014-02-20 12:44 | 320.027 | 11 | 1 | 0.07988475 | 4.099742 | 1.793159 | 1.419594 | 6.345961 | 4.301037 | 0 | 0.05526626 | 0 | 0 | 0
188 | 5518.296 | 2014-02-20 12:45 | 30.01527 | 4 | 2 | 0 | 4.010679 | 1.793159 | 1.419594 | 6.345961 | 4.301037 | -0.002072811 | 0.05526626 | 0 | 0 | 0
189 | 5548.311 | 2014-02-20 12:45 | 60.03036 | 4 | 2 | 0 | 3.946229 | 1.793159 | 1.419594 | 6.345961 | 4.301037 | -0.001619339 | 0.05526626 | 0 | 0 | 0
190 | 5578.327 | 2014-02-20 12:46 | 90.04564 | 4 | 2 | 0 | 3.893439 | 1.793159 | 1.419594 | 6.345961 | 4.301037 | -0.00142498 | 0.05526626 | 0 | 0 | 0
191 | 5608.295 | 2014-02-20 12:46 | 120.014 | 4 | 2 | 0 | 3.848745 | 1.793159 | 1.419594 | 6.345961 | 4.301037 | -0.00119834 | 0.05526626 | 0 | 0 | 0
192 | 5608.327 | 2014-02-20 12:46 | 0.03113656 | 5 | 2 | -0.0001737543 | 3.848745 | 1.793159 | 1.419594 | 6.345961 | 4.301037 | 3.237724e-05 | 0.02721445 | 0 | 0 | 0
193 | 5638.342 | 2014-02-20 12:47 | 30.01512 | 6 | 2 | 0 | 3.809881 | 1.793159 | 1.419594 | 6.345961 | 4.301037 | -0.001068783 | 0.02721445 | 0 | 0 | 0
194 | 5668.342 | 2014-02-20 12:47 | 60.01478 | 6 | 2 | 0 | 3.776846 | 1.793159 | 1.419594 | 6.345961 | 4.301037 | -0.000874424 | 0.02721445 | 0 | 0 | 0
195 | 5698.357 | 2014-02-20 12:48 | 30.01504 | 7 | 2 | -2.599731 | 3.192265 | 1.793159 | 1.441258 | 6.345961 | 4.371494 | -0.001036358 | 0.02721445 | 0 | 0 | 0
196 | 5728.373 | 2014-02-20 12:48 | 60.03049 | 7 | 2 | -2.599731 | 3.17429 | 1.793159 | 1.462946 | 6.345961 | 4.440493 | -0.0003238678 | 0.02721445 | 0 | 0 | 0
197 | 5758.388 | 2014-02-20 12:49 | 90.04562 | 7 | 2 | -2.599731 | 3.167165 | 1.793159 | 1.484621 | 6.345961 | 4.509216 | -0.0001619339 | 0.02721445 | 0 | 0 | 0
198 | 5788.403 | 2014-02-20 12:49 | 120.0611 | 7 | 2 | -2.599911 | 3.162469 | 1.793159 | 1.506298 | 6.345961 | 4.577816 | -0.0001295567 | 0.02721445 | 0 | 0 | 0
199 | 5818.418 | 2014-02-20 12:50 | 150.0762 | 7 | 2 | -2.600092 | 3.158744 | 1.793159 | 1.527974 | 6.345961 | 4.646327 | -0.0001295567 | 0.02721445 | 0 | 0 | 0
200 | 5848.434 | 2014-02-20 12:50 | 180.0913 | 7 | 2 | -2.599731 | 3.155668 | 1.793159 | 1.54965 | 6.345961 | 4.714765 | -0.000129509 | 0.02721445 | 0 | 0 | 0
201 | 5878.449 | 2014-02-20 12:51 | 210.1068 | 7 | 2 | -2.599911 | 3.152915 | 1.793159 | 1.571326 | 6.345961 | 4.78314 | -9.717941e-05 | 0.02721445 | 0 | 0 | 0
202 | 5908.464 | 2014-02-20 12:51 | 240.1221 | 7 | 2 | -2.599731 | 3.150324 | 1.793159 | 1.593002 | 6.345961 | 4.851457 | -9.717941e-05 | 0.02721445 | 0 | 0 | 0
203 | 5938.479 | 2014-02-20 12:52 | 270.1371 | 7 | 2 | -2.599731 | 3.148057 | 1.793159 | 1.614678 | 6.345961 | 4.919718 | -3.237724e-05 | 0.02721445 | 0 | 0 | 0
204 | 5968.495 | 2014-02-20 12:52 | 300.1525 | 7 | 2 | -2.599731 | 3.145952 | 1.793159 | 1.636354 | 6.345961 | 4.987932 | -3.237724e-05 | 0.02721445 | 0 | 0 | 0
205 | 5998.51 | 2014-02-20 12:53 | 330.1678 | 7 | 2 | -2.599731 | 3.143685 | 1.793159 | 1.65803 | 6.345961 | 5.056098 | -9.713173e-05 | 0.02721445 | 0 | 0 | 0
206 | 6028.525 | 2014-02-20 12:53 | 360.1831 | 7 | 2 | -2.599911 | 3.141741 | 1.793159 | 1.679707 | 6.345961 | 5.12422 | -6.480217e-05 | 0.02721445 | 0 | 0 | 0
207 | 6058.541 | 2014-02-20 12:54 | 390.1984 | 7 | 2 | -2.599731 | 3.139636 | 1.793159 | 1.701383 | 6.345961 | 5.192298 | -6.475449e-05 | 0.02721445 | 0 | 0 | 0
208 | 6088.555 | 2014-02-20 12:54 | 420.213 | 7 | 2 | -2.600092 | 3.137693 | 1.793159 | 1.723048 | 6.345961 | 5.260299 | -6.480217e-05 | 0.02721445 | 0 | 0 | 0
209 | 6118.571 | 2014-02-20 12:55 | 450.229 | 7 | 2 | -2.599731 | 3.135912 | 1.793159 | 1.744735 | 6.345961 | 5.32833 | -3.237724e-05 | 0.02721445 | 0 | 0 | 0
210 | 6148.586 | 2014-02-20 12:55 | 480.2434 | 7 | 2 | -2.599731 | 3.13413 | 1.793159 | 1.7664 | 6.345961 | 5.396248 | 0 | 0.02721445 | 0 | 0 | 0
211 | 6178.602 | 2014-02-20 12:56 | 510.2595 | 7 | 2 | -2.599731 | 3.132187 | 1.793159 | 1.788088 | 6.345961 | 5.464195 | 0 | 0.02721445 | 0 | 0 | 0
212 | 6208.617 | 2014-02-20 12:56 | 540.2747 | 7 | 2 | -2.599911 | 3.130082 | 1.793159 | 1.809764 | 6.345961 | 5.532064 | -6.475449e-05 | 0.02721445 | 0 | 0 | 0
213 | 6238.632 | 2014-02-20 12:57 | 570.2899 | 7 | 2 | -2.599911 | 3.127977 | 1.793159 | 1.83144 | 6.345961 | 5.599889 | -6.480217e-05 | 0.02721445 | 0 | 0 | 0
214 | 6268.647 | 2014-02-20 12:57 | 600.3053 | 7 | 2 | -2.599911 | 3.126034 | 1.793159 | 1.853117 | 6.345961 | 5.667671 | -6.475449e-05 | 0.02721445 | 0 | 0 | 0
215 | 6298.662 | 2014-02-20 12:58 | 630.32 | 7 | 2 | -2.599731 | 3.123929 | 1.793159 | 1.874792 | 6.345961 | 5.735406 | -3.242493e-05 | 0.02721445 | 0 | 0 | 0
216 | 6328.662 | 2014-02-20 12:58 | 660.3201 | 7 | 2 | -2.599911 | 3.1215 | 1.793159 | 1.896458 | 6.345961 | 5.80306 | -9.717941e-05 | 0.02721445 | 0 | 0 | 0
217 | 6358.678 | 2014-02-20 12:59 | 690.3354 | 7 | 2 | -2.599911 | 3.119395 | 1.793159 | 1.918134 | 6.345961 | 5.870699 | -6.475449e-05 | 0.02721445 | 0 | 0 | 0
218 | 6388.693 | 2014-02-20 12:59 | 720.3506 | 7 | 2 | -2.599911 | 3.116966 | 1.793159 | 1.93981 | 6.345961 | 5.938287 | -6.475449e-05 | 0.02721445 | 0 | 0 | 0
219 | 6418.708 | 2014-02-20 13:00 | 750.3658 | 7 | 2 | -2.599911 | 3.114537 | 1.793159 | 1.961486 | 6.345961 | 6.005822 | -3.237724e-05 | 0.02721445 | 0 | 0 | 0
220 | 6448.723 | 2014-02-20 13:00 | 780.3812 | 7 | 2 | -2.599911 | 3.111784 | 1.793159 | 1.983163 | 6.345961 | 6.073301 | -6.480217e-05 | 0.02721445 | 0 | 0 | 0
221 | 6478.739 | 2014-02-20 13:01 | 810.3964 | 7 | 2 | -2.599911 | 3.109031 | 1.793159 | 2.004839 | 6.345961 | 6.140723 | -0.0001295567 | 0.02721445 | 0 | 0 | 0
222 | 6508.754 | 2014-02-20 13:01 | 840.4116 | 7 | 2 | -2.599911 | 3.106116 | 1.793159 | 2.026516 | 6.345961 | 6.208086 | -9.717941e-05 | 0.02721445 | 0 | 0 | 0
223 | 6538.769 | 2014-02-20 13:02 | 870.4269 | 7 | 2 | -2.599911 | 3.103201 | 1.793159 | 2.048193 | 6.345961 | 6.275387 | -6.475449e-05 | 0.02721445 | 0 | 0 | 0
224 | 6568.784 | 2014-02-20 13:02 | 900.4422 | 7 | 2 | -2.599911 | 3.100286 | 1.793159 | 2.06987 | 6.345961 | 6.342622 | -6.475449e-05 | 0.02721445 | 0 | 0 | 0
225 | 6598.799 | 2014-02-20 13:03 | 930.4568 | 7 | 2 | -2.599731 | 3.097048 | 1.793159 | 2.091536 | 6.345961 | 6.409755 | -0.0001295567 | 0.02721445 | 0 | 0 | 0
226 | 6628.799 | 2014-02-20 13:03 | 960.4571 | 7 | 2 | -2.599911 | 3.093809 | 1.793159 | 2.113212 | 6.345961 | 6.476851 | -9.717941e-05 | 0.02721445 | 0 | 0 | 0
227 | 6658.814 | 2014-02-20 13:04 | 990.4718 | 7 | 2 | -2.599911 | 3.090408 | 1.793159 | 2.134887 | 6.345961 | 6.543873 | -9.713173e-05 | 0.02721445 | 0 | 0 | 0
228 | 6688.814 | 2014-02-20 13:04 | 1020.472 | 7 | 2 | -2.599731 | 3.086846 | 1.793159 | 2.156552 | 6.345961 | 6.610789 | -9.717941e-05 | 0.02721445 | 0 | 0 | 0
229 | 6718.829 | 2014-02-20 13:05 | 1050.487 | 7 | 2 | -2.599731 | 3.083283 | 1.793159 | 2.178217 | 6.345961 | 6.677626 | -9.717941e-05 | 0.02721445 | 0 | 0 | 0
230 | 6748.845 | 2014-02-20 13:05 | 1080.503 | 7 | 2 | -2.599911 | 3.079397 | 1.793159 | 2.199904 | 6.345961 | 6.744452 | -0.0001295567 | 0.02721445 | 0 | 0 | 0
231 | 6778.86 | 2014-02-20 13:06 | 1110.518 | 7 | 2 | -2.599911 | 3.075672 | 1.793159 | 2.22158 | 6.345961 | 6.811162 | -9.713173e-05 | 0.02721445 | 0 | 0 | 0
232 | 6808.875 | 2014-02-20 13:06 | 1140.533 | 7 | 2 | -2.599911 | 3.071462 | 1.793159 | 2.243257 | 6.345961 | 6.877786 | -0.0001295567 | 0.02721445 | 0 | 0 | 0
233 | 6838.89 | 2014-02-20 13:07 | 1170.548 | 7 | 2 | -2.599911 | 3.067252 | 1.793159 | 2.264933 | 6.345961 | 6.944321 | -0.0001619339 | 0.02721445 | 0 | 0 | 0
234 | 6868.906 | 2014-02-20 13:07 | 1200.564 | 7 | 2 | -2.599911 | 3.063041 | 1.793159 | 2.28661 | 6.345961 | 7.010765 | -0.0001619339 | 0.02721445 | 0 | 0 | 0
235 | 6898.921 | 2014-02-20 13:08 | 1230.579 | 7 | 2 | -2.599731 | 3.058831 | 1.793159 | 2.308285 | 6.345961 | 7.077111 | -9.713173e-05 | 0.02721445 | 0 | 0 | 0
236 | 6928.936 | 2014-02-20 13:08 | 1260.594 | 7 | 2 | -2.599911 | 3.053811 | 1.793159 | 2.329961 | 6.345961 | 7.143358 | -0.0001619339 | 0.02721445 | 0 | 0 | 0
237 | 6958.951 | 2014-02-20 13:09 | 1290.609 | 7 | 2 | -2.599911 | 3.049115 | 1.793159 | 2.351637 | 6.345961 | 7.209501 | -9.713173e-05 | 0.02721445 | 0 | 0 | 0
238 | 6988.967 | 2014-02-20 13:09 | 1320.625 | 7 | 2 | -2.599731 | 3.044095 | 1.793159 | 2.373312 | 6.345961 | 7.275539 | -0.0001619339 | 0.02721445 | 0 | 0 | 0
239 | 7018.981 | 2014-02-20 13:10 | 1350.639 | 7 | 2 | -2.599551 | 3.039237 | 1.793159 | 2.394987 | 6.345961 | 7.341465 | -0.000129509 | 0.02721445 | 0 | 0 | 0
240 | 7048.997 | 2014-02-20 13:10 | 1380.654 | 7 | 2 | -2.599731 | 3.033893 | 1.793159 | 2.416663 | 6.345961 | 7.407281 | -0.0001295567 | 0.02721445 | 0 | 0 | 0
241 | 7079.012 | 2014-02-20 13:11 | 1410.67 | 7 | 2 | -2.599911 | 3.028226 | 1.793159 | 2.438339 | 6.345961 | 7.472981 | -0.0001619339 | 0.02721445 | 0 | 0 | 0
242 | 7109.012 | 2014-02-20 13:11 | 1440.67 | 7 | 2 | -2.599731 | 3.022396 | 1.793159 | 2.460003 | 6.345961 | 7.538525 | -0.0001943111 | 0.02721445 | 0 | 0 | 0
243 | 7139.028 | 2014-02-20 13:12 | 1470.685 | 7 | 2 | -2.599731 | 3.015919 | 1.793159 | 2.481679 | 6.345961 | 7.603969 | -0.0002266884 | 0.02721445 | 0 | 0 | 0
244 | 7169.043 | 2014-02-20 13:12 | 1500.701 | 7 | 2 | -2.599731 | 3.008794 | 1.793159 | 2.503354 | 6.345961 | 7.669266 | -0.0002591133 | 0.02721445 | 0 | 0 | 0
245 | 7199.058 | 2014-02-20 13:13 | 1530.716 | 7 | 2 | -2.599731 | 3.000535 | 1.793159 | 2.52503 | 6.345961 | 7.734397 | -0.0002590656 | 0.02721445 | 0 | 0 | 0
246 | 7229.073 | 2014-02-20 13:13 | 1560.731 | 7 | 2 | -2.599731 | 2.990819 | 1.793159 | 2.546706 | 6.345961 | 7.799335 | -0.0002914905 | 0.02721445 | 0 | 0 | 0
247 | 7259.089 | 2014-02-20 13:14 | 1590.746 | 7 | 2 | -2.599731 | 2.979645 | 1.793159 | 2.568381 | 6.345961 | 7.864046 | -0.000356245 | 0.02721445 | 0 | 0 | 0
248 | 7289.104 | 2014-02-20 13:14 | 1620.762 | 7 | 2 | -2.599731 | 2.966205 | 1.793159 | 2.590057 | 6.345961 | 7.928491 | -0.0004534245 | 0.02721445 | 0 | 0 | 0
249 | 7319.119 | 2014-02-20 13:15 | 1650.777 | 7 | 2 | -2.599731 | 2.950497 | 1.793159 | 2.611732 | 6.345961 | 7.992622 | -0.0004858017 | 0.02721445 | 0 | 0 | 0
250 | 7349.134 | 2014-02-20 13:15 | 1680.792 | 7 | 2 | -2.599911 | 2.931875 | 1.793159 | 2.633408 | 6.345961 | 8.05638 | -0.0005829334 | 0.02721445 | 0 | 0 | 0
251 | 7379.149 | 2014-02-20 13:16 | 1710.807 | 7 | 2 | -2.599731 | 2.910176 | 1.793159 | 2.655083 | 6.345961 | 8.1197 | -0.0006801129 | 0.02721445 | 0 | 0 | 0
252 | 7409.149 | 2014-02-20 13:16 | 1740.807 | 7 | 2 | -2.599551 | 2.884428 | 1.793159 | 2.676748 | 6.345961 | 8.182474 | -0.0007772922 | 0.02721445 | 0 | 0 | 0
253 | 7439.165 | 2014-02-20 13:17 | 1770.822 | 7 | 2 | -2.599731 | 2.853661 | 1.793159 | 2.698424 | 6.345961 | 8.244671 | -0.0009392261 | 0.02721445 | 0 | 0 | 0
254 | 7469.18 | 2014-02-20 13:17 | 1800.837 | 7 | 2 | -2.599911 | 2.817064 | 1.793159 | 2.720099 | 6.345961 | 8.306142 | -0.001165915 | 0.02721445 | 0 | 0 | 0
255 | 7499.195 | 2014-02-20 13:18 | 1830.853 | 7 | 2 | -2.599731 | 2.772856 | 1.793159 | 2.741775 | 6.345961 | 8.366742 | -0.001360273 | 0.02721445 | 0 | 0 | 0
256 | 7529.21 | 2014-02-20 13:18 | 1860.868 | 7 | 2 | -2.599551 | 2.71796 | 1.793159 | 2.76345 | 6.345961 | 8.426272 | -0.001748896 | 0.02721445 | 0 | 0 | 0
257 | 7559.226 | 2014-02-20 13:19 | 1890.883 | 7 | 2 | -2.599731 | 2.645738 | 1.793159 | 2.785126 | 6.345961 | 8.484443 | -0.002429008 | 0.02721445 | 0 | 0 | 0
258 | 7589.241 | 2014-02-20 13:19 | 1920.899 | 7 | 2 | -2.599731 | 2.541614 | 1.793159 | 2.806802 | 6.345961 | 8.54075 | -0.003594971 | 0.02721445 | 0 | 0 | 0
259 | 7619.256 | 2014-02-20 13:20 | 1950.914 | 7 | 2 | -2.599731 | 2.340006 | 1.793159 | 2.828477 | 6.345961 | 8.593981 | -0.00855012 | 0.02721445 | 0 | 0 | 0
260 | 7639.772 | 2014-02-20 13:20 | 1971.429 | 7 | 2 | -2.599731 | 1.999135 | 1.793159 | 2.843292 | 6.345961 | 8.626467 | -0.020015 | 0.02721445 | 0 | 0 | 0
261 | 7639.787 | 2014-02-20 13:20 | 0.01530075 | 8 | 2 | -0.0003540663 | 2.142447 | 1.793159 | 2.843292 | 6.345961 | 8.626467 | 0.006574535 | 0.03962103 | 0 | 0 | 0
262 | 7669.803 | 2014-02-20 13:20 | 30.01518 | 9 | 2 | 0 | 2.54712 | 1.793159 | 2.843292 | 6.345961 | 8.626467 | 0.002655697 | 0.03962103 | 0 | 0 | 0
263 | 7699.818 | 2014-02-20 13:21 | 60.0304 | 9 | 2 | 0 | 2.604768 | 1.793159 | 2.843292 | 6.345961 | 8.626467 | 0.001165915 | 0.03962103 | 0 | 0 | 0
264 | 7729.834 | 2014-02-20 13:21 | 90.04568 | 9 | 2 | 0 | 2.63586 | 1.793159 | 2.843292 | 6.345961 | 8.626467 | 0.0007772922 | 0.03962103 | 0 | 0 | 0
265 | 7759.801 | 2014-02-20 13:22 | 120.0136 | 9 | 2 | 0 | 2.656749 | 1.793159 | 2.843292 | 6.345961 | 8.626467 | 0.0005829811 | 0.03962103 | 0 | 0 | 0
266 | 7789.817 | 2014-02-20 13:22 | 30.0152 | 10 | 2 | 2.600105 | 3.014299 | 1.814836 | 2.843292 | 6.409534 | 8.626467 | 0.003594923 | 0.03962103 | 0 | 0 | 0
267 | 7819.832 | 2014-02-20 13:23 | 60.03051 | 10 | 2 | 2.599924 | 3.107573 | 1.836513 | 2.843292 | 6.475961 | 8.626467 | 0.002331829 | 0.03962103 | 0 | 0 | 0
268 | 7849.847 | 2014-02-20 13:24 | 90.04557 | 10 | 2 | 2.600105 | 3.172023 | 1.85819 | 2.843292 | 6.544056 | 8.626467 | 0.001619339 | 0.03962103 | 0 | 0 | 0
269 | 7879.863 | 2014-02-20 13:24 | 120.061 | 10 | 2 | 2.599924 | 3.221737 | 1.879867 | 2.843292 | 6.613376 | 8.626467 | 0.001295471 | 0.03962103 | 0 | 0 | 0
270 | 7909.878 | 2014-02-20 13:24 | 150.0763 | 10 | 2 | 2.599744 | 3.262058 | 1.901544 | 2.843292 | 6.683665 | 8.626467 | 0.001068783 | 0.03962103 | 0 | 0 | 0
271 | 7939.893 | 2014-02-20 13:25 | 180.0914 | 10 | 2 | 2.599924 | 3.295741 | 1.923222 | 2.843292 | 6.754752 | 8.626467 | 0.0009068489 | 0.03962103 | 0 | 0 | 0
272 | 7969.908 | 2014-02-20 13:25 | 210.1068 | 10 | 2 | 2.600105 | 3.324241 | 1.944899 | 2.843292 | 6.826514 | 8.626467 | 0.000744915 | 0.03962103 | 0 | 0 | 0
273 | 7999.924 | 2014-02-20 13:26 | 240.122 | 10 | 2 | 2.599924 | 3.344806 | 1.966576 | 2.843292 | 6.898816 | 8.626467 | 0.0004209995 | 0.03962103 | 0 | 0 | 0
274 | 8029.939 | 2014-02-20 13:27 | 270.1373 | 10 | 2 | 2.599924 | 3.357114 | 1.988254 | 2.843292 | 6.971467 | 8.626467 | 0.0003238678 | 0.03962103 | 0 | 0 | 0
275 | 8059.954 | 2014-02-20 13:27 | 300.1525 | 10 | 2 | 2.599924 | 3.364886 | 2.009931 | 2.843292 | 7.044326 | 8.626467 | 0.0002266884 | 0.03962103 | 0 | 0 | 0
276 | 8089.969 | 2014-02-20 13:28 | 330.1678 | 10 | 2 | 2.599924 | 3.371202 | 2.031608 | 2.843292 | 7.117336 | 8.626467 | 0.0001943111 | 0.03962103 | 0 | 0 | 0
277 | 8119.985 | 2014-02-20 13:28 | 360.1832 | 10 | 2 | 2.599924 | 3.376869 | 2.053285 | 2.843292 | 7.190474 | 8.626467 | 0.0001943111 | 0.03962103 | 0 | 0 | 0
278 | 8150 | 2014-02-20 13:28 | 390.1984 | 10 | 2 | 2.600105 | 3.382537 | 2.074963 | 2.843292 | 7.263736 | 8.626467 | 0.0001943111 | 0.03962103 | 0 | 0 | 0
279 | 8180.015 | 2014-02-20 13:29 | 420.2138 | 10 | 2 | 2.599924 | 3.388367 | 2.09664 | 2.843292 | 7.337123 | 8.626467 | 0.0001619339 | 0.03962103 | 0 | 0 | 0
280 | 8210.03 | 2014-02-20 13:30 | 450.2289 | 10 | 2 | 2.599924 | 3.394034 | 2.118317 | 2.843292 | 7.410635 | 8.626467 | 0.0001619339 | 0.03962103 | 0 | 0 | 0
281 | 8240.046 | 2014-02-20 13:30 | 480.2442 | 10 | 2 | 2.599924 | 3.399864 | 2.139994 | 2.843292 | 7.484273 | 8.626467 | 0.0001619339 | 0.03962103 | 0 | 0 | 0
282 | 8270.061 | 2014-02-20 13:30 | 510.2592 | 10 | 2 | 2.599924 | 3.405532 | 2.161671 | 2.843292 | 7.558033 | 8.626467 | 0.0001619339 | 0.03962103 | 0 | 0 | 0
283 | 8300.076 | 2014-02-20 13:31 | 540.2747 | 10 | 2 | 2.600105 | 3.411037 | 2.183349 | 2.843292 | 7.631915 | 8.626467 | 0.0001943111 | 0.03962103 | 0 | 0 | 0
284 | 8330.091 | 2014-02-20 13:32 | 570.2894 | 10 | 2 | 2.599924 | 3.416219 | 2.205015 | 2.843292 | 7.705873 | 8.626467 | 0.0001619339 | 0.03962103 | 0 | 0 | 0
285 | 8360.091 | 2014-02-20 13:32 | 600.2896 | 10 | 2 | 2.600105 | 3.421077 | 2.226692 | 2.843292 | 7.77998 | 8.626467 | 0.0001619339 | 0.03962103 | 0 | 0 | 0
286 | 8390.106 | 2014-02-20 13:32 | 630.3049 | 10 | 2 | 2.599924 | 3.425936 | 2.248369 | 2.843292 | 7.854193 | 8.626467 | 0.0001295567 | 0.03962103 | 0 | 0 | 0
287 | 8420.121 | 2014-02-20 13:33 | 660.3197 | 10 | 2 | 2.599744 | 3.430631 | 2.270035 | 2.843292 | 7.92847 | 8.626467 | 0.0001619339 | 0.03962103 | 0 | 0 | 0
288 | 8450.121 | 2014-02-20 13:33 | 690.3197 | 10 | 2 | 2.600105 | 3.435166 | 2.291713 | 2.843292 | 8.002883 | 8.626467 | 0.0001619339 | 0.03962103 | 0 | 0 | 0
289 | 8480.137 | 2014-02-20 13:34 | 720.3351 | 10 | 2 | 2.599924 | 3.439214 | 2.31339 | 2.843292 | 8.077389 | 8.626467 | 0.0001619339 | 0.03962103 | 0 | 0 | 0
290 | 8510.152 | 2014-02-20 13:35 | 750.3503 | 10 | 2 | 2.599924 | 3.442939 | 2.335067 | 2.843292 | 8.151982 | 8.626467 | 9.717941e-05 | 0.03962103 | 0 | 0 | 0
291 | 8540.167 | 2014-02-20 13:35 | 780.3656 | 10 | 2 | 2.599924 | 3.446501 | 2.356745 | 2.843292 | 8.226655 | 8.626467 | 9.713173e-05 | 0.03962103 | 0 | 0 | 0
292 | 8570.182 | 2014-02-20 13:36 | 810.3808 | 10 | 2 | 2.599924 | 3.449902 | 2.378422 | 2.843292 | 8.301403 | 8.626467 | 9.713173e-05 | 0.03962103 | 0 | 0 | 0
293 | 8600.198 | 2014-02-20 13:36 | 840.3961 | 10 | 2 | 2.599924 | 3.452816 | 2.400099 | 2.843292 | 8.376219 | 8.626467 | 6.475449e-05 | 0.03962103 | 0 | 0 | 0
294 | 8630.213 | 2014-02-20 13:36 | 870.4114 | 10 | 2 | 2.599744 | 3.455731 | 2.421776 | 2.843292 | 8.4511 | 8.626467 | 3.242493e-05 | 0.03962103 | 0 | 0 | 0
295 | 8660.228 | 2014-02-20 13:37 | 900.4266 | 10 | 2 | 2.600105 | 3.458646 | 2.443453 | 2.843292 | 8.526041 | 8.626467 | 0.0001295567 | 0.03962103 | 0 | 0 | 0
296 | 8690.243 | 2014-02-20 13:38 | 930.4418 | 10 | 2 | 2.599924 | 3.461075 | 2.465131 | 2.843292 | 8.601039 | 8.626467 | 9.713173e-05 | 0.03962103 | 0 | 0 | 0
297 | 8720.259 | 2014-02-20 13:38 | 960.4572 | 10 | 2 | 2.599924 | 3.463504 | 2.486808 | 2.843292 | 8.676091 | 8.626467 | 6.475449e-05 | 0.03962103 | 0 | 0 | 0
298 | 8750.274 | 2014-02-20 13:38 | 990.4724 | 10 | 2 | 2.599924 | 3.465933 | 2.508485 | 2.843292 | 8.751197 | 8.626467 | 6.475449e-05 | 0.03962103 | 0 | 0 | 0
299 | 8780.289 | 2014-02-20 13:39 | 1020.488 | 10 | 2 | 2.599924 | 3.468362 | 2.530162 | 2.843292 | 8.826355 | 8.626467 | 6.475449e-05 | 0.03962103 | 0 | 0 | 0
300 | 8810.304 | 2014-02-20 13:40 | 1050.503 | 10 | 2 | 2.599924 | 3.470791 | 2.55184 | 2.843292 | 8.901565 | 8.626467 | 3.237724e-05 | 0.03962103 | 0 | 0 | 0
301 | 8840.32 | 2014-02-20 13:40 | 1080.518 | 10 | 2 | 2.599744 | 3.473058 | 2.573517 | 2.843292 | 8.976829 | 8.626467 | 3.237724e-05 | 0.03962103 | 0 | 0 | 0
302 | 8870.334 | 2014-02-20 13:40 | 1110.533 | 10 | 2 | 2.599924 | 3.475649 | 2.595183 | 2.843292 | 9.052107 | 8.626467 | 6.475449e-05 | 0.03962103 | 0 | 0 | 0
303 | 8900.335 | 2014-02-20 13:41 | 1140.533 | 10 | 2 | 2.599924 | 3.47824 | 2.616861 | 2.843292 | 9.127478 | 8.626467 | 6.475449e-05 | 0.03962103 | 0 | 0 | 0
304 | 8930.35 | 2014-02-20 13:41 | 1170.548 | 10 | 2 | 2.600105 | 3.481155 | 2.638538 | 2.843292 | 9.202909 | 8.626467 | 9.717941e-05 | 0.03962103 | 0 | 0 | 0
305 | 8960.365 | 2014-02-20 13:42 | 1200.564 | 10 | 2 | 2.599924 | 3.483908 | 2.660215 | 2.843292 | 9.278399 | 8.626467 | 6.475449e-05 | 0.03962103 | 0 | 0 | 0
306 | 8990.381 | 2014-02-20 13:42 | 1230.579 | 10 | 2 | 2.600105 | 3.486984 | 2.681892 | 2.843292 | 9.353954 | 8.626467 | 9.713173e-05 | 0.03962103 | 0 | 0 | 0
307 | 9020.396 | 2014-02-20 13:43 | 1260.594 | 10 | 2 | 2.600105 | 3.490385 | 2.70357 | 2.843292 | 9.429577 | 8.626467 | 0.0001619339 | 0.03962103 | 0 | 0 | 0
308 | 9050.41 | 2014-02-20 13:44 | 1290.609 | 10 | 2 | 2.599924 | 3.493462 | 2.725235 | 2.843292 | 9.50523 | 8.626467 | 6.475449e-05 | 0.03962103 | 0 | 0 | 0
309 | 9080.411 | 2014-02-20 13:44 | 1320.609 | 10 | 2 | 2.599924 | 3.497186 | 2.746911 | 2.843292 | 9.580999 | 8.626467 | 6.480217e-05 | 0.03962103 | 0 | 0 | 0
310 | 9110.426 | 2014-02-20 13:44 | 1350.624 | 10 | 2 | 2.599924 | 3.501559 | 2.768588 | 2.843292 | 9.656852 | 8.626467 | 0.0001295567 | 0.03962103 | 0 | 0 | 0
311 | 9140.441 | 2014-02-20 13:45 | 1380.64 | 10 | 2 | 2.599744 | 3.505931 | 2.790264 | 2.843292 | 9.732797 | 8.626467 | 0.0001295567 | 0.03962103 | 0 | 0 | 0
312 | 9170.456 | 2014-02-20 13:46 | 1410.655 | 10 | 2 | 2.599744 | 3.510789 | 2.81194 | 2.843292 | 9.808844 | 8.626467 | 0.0001295567 | 0.03962103 | 0 | 0 | 0
313 | 9200.472 | 2014-02-20 13:46 | 1440.67 | 10 | 2 | 2.599744 | 3.516294 | 2.833616 | 2.843292 | 9.885003 | 8.626467 | 0.0001943111 | 0.03962103 | 0 | 0 | 0
314 | 9230.487 | 2014-02-20 13:46 | 1470.685 | 10 | 2 | 2.599924 | 3.522448 | 2.855293 | 2.843292 | 9.961288 | 8.626467 | 0.0001943111 | 0.03962103 | 0 | 0 | 0
315 | 9260.502 | 2014-02-20 13:47 | 1500.7 | 10 | 2 | 2.599744 | 3.529087 | 2.876958 | 2.843292 | 10.03767 | 8.626467 | 0.0001619339 | 0.03962103 | 0 | 0 | 0
316 | 9290.517 | 2014-02-20 13:48 | 1530.716 | 10 | 2 | 2.599744 | 3.537022 | 2.898647 | 2.843292 | 10.1143 | 8.626467 | 0.0002266884 | 0.03962103 | 0 | 0 | 0
317 | 9320.533 | 2014-02-20 13:48 | 1560.731 | 10 | 2 | 2.599744 | 3.545928 | 2.920324 | 2.843292 | 10.19106 | 8.626467 | 0.0002914905 | 0.03962103 | 0 | 0 | 0
318 | 9350.548 | 2014-02-20 13:48 | 1590.746 | 10 | 2 | 2.599924 | 3.55613 | 2.942001 | 2.843292 | 10.26804 | 8.626467 | 0.0002914905 | 0.03962103 | 0 | 0 | 0
319 | 9380.563 | 2014-02-20 13:49 | 1620.762 | 10 | 2 | 2.599924 | 3.568275 | 2.963678 | 2.843292 | 10.34526 | 8.626467 | 0.0003562927 | 0.03962103 | 0 | 0 | 0
320 | 9410.579 | 2014-02-20 13:50 | 1650.777 | 10 | 2 | 2.599924 | 3.582687 | 2.985355 | 2.843292 | 10.42276 | 8.626467 | 0.0004209995 | 0.03962103 | 0 | 0 | 0
321 | 9440.594 | 2014-02-20 13:50 | 1680.792 | 10 | 2 | 2.599744 | 3.600014 | 3.007032 | 2.843292 | 10.5006 | 8.626467 | 0.0005506038 | 0.03962103 | 0 | 0 | 0
322 | 9470.609 | 2014-02-20 13:50 | 1710.808 | 10 | 2 | 2.599924 | 3.621228 | 3.028709 | 2.843292 | 10.57886 | 8.626467 | 0.0006477356 | 0.03962103 | 0 | 0 | 0
323 | 9500.624 | 2014-02-20 13:51 | 1740.823 | 10 | 2 | 2.599924 | 3.647461 | 3.050386 | 2.843292 | 10.65763 | 8.626467 | 0.0008096695 | 0.03962103 | 0 | 0 | 0
324 | 9530.64 | 2014-02-20 13:52 | 1770.838 | 10 | 2 | 2.599924 | 3.680981 | 3.072063 | 2.843292 | 10.73705 | 8.626467 | 0.001036358 | 0.03962103 | 0 | 0 | 0
325 | 9560.655 | 2014-02-20 13:52 | 1800.853 | 10 | 2 | 2.599924 | 3.724542 | 3.09374 | 2.843292 | 10.81729 | 8.626467 | 0.001392651 | 0.03962103 | 0 | 0 | 0
326 | 9590.67 | 2014-02-20 13:52 | 1830.869 | 10 | 2 | 2.600105 | 3.783 | 3.115417 | 2.843292 | 10.89863 | 8.626467 | 0.001943207 | 0.03962103 | 0 | 0 | 0
327 | 9620.685 | 2014-02-20 13:53 | 1860.884 | 10 | 2 | 2.599924 | 3.865748 | 3.137094 | 2.843292 | 10.98147 | 8.626467 | 0.002785254 | 0.03962103 | 0 | 0 | 0
328 | 9650.701 | 2014-02-20 13:54 | 1890.899 | 10 | 2 | 2.600105 | 3.99238 | 3.158771 | 2.843292 | 11.06654 | 8.626467 | 0.004372215 | 0.03962103 | 0 | 0 | 0
329 | 9668.122 | 2014-02-20 13:54 | 1908.321 | 10 | 2 | 2.599924 | 4.100067 | 3.171353 | 2.843292 | 11.11741 | 8.626467 | 0.0059268 | 0.03962103 | 0 | 0 | 0
330 | 9698.138 | 2014-02-20 13:54 | 30.01479 | 11 | 2 | 1.568179 | 4.099581 | 3.187928 | 2.843292 | 11.18536 | 8.626467 | -3.232956e-05 | 0.03962103 | 0 | 0 | 0
331 | 9728.138 | 2014-02-20 13:55 | 60.01489 | 11 | 2 | 1.003082 | 4.099742 | 3.198467 | 2.843292 | 11.22857 | 8.626467 | 3.232956e-05 | 0.03962103 | 0 | 0 | 0
332 | 9758.153 | 2014-02-20 13:55 | 90.03014 | 11 | 2 | 0.6507524 | 4.099742 | 3.205245 | 2.843292 | 11.25636 | 8.626467 | 0 | 0.03962103 | 0 | 0 | 0
333 | 9788.168 | 2014-02-20 13:56 | 120.0448 | 11 | 2 | 0.4327552 | 4.099742 | 3.209686 | 2.843292 | 11.27457 | 8.626467 | 3.232956e-05 | 0.03962103 | 0 | 0 | 0
334 | 9818.183 | 2014-02-20 13:56 | 150.06 | 11 | 2 | 0.2971606 | 4.099742 | 3.212687 | 2.843292 | 11.28687 | 8.626467 | 3.222913e-05 | 0.03962103 | 0 | 0 | 0
335 | 9848.183 | 2014-02-20 13:57 | 180.0603 | 11 | 2 | 0.2118731 | 4.099742 | 3.214782 | 2.843292 | 11.29546 | 8.626467 | 0 | 0.03962103 | 0 | 0 | 0
336 | 9878.198 | 2014-02-20 13:57 | 210.0755 | 11 | 2 | 0.1568779 | 4.099742 | 3.216303 | 2.843292 | 11.30169 | 8.626467 | 0 | 0.03962103 | 0 | 0 | 0
337 | 9908.214 | 2014-02-20 13:58 | 240.0908 | 11 | 2 | 0.1202746 | 4.099742 | 3.217448 | 2.843292 | 11.30639 | 8.626467 | 0 | 0.03962103 | 0 | 0 | 0
338 | 9938.228 | 2014-02-20 13:58 | 270.1054 | 11 | 2 | 0.09539157 | 4.099742 | 3.218341 | 2.843292 | 11.31005 | 8.626467 | 0 | 0.03962103 | 0 | 0 | 0
339 | 9964.823 | 2014-02-20 13:59 | 296.6996 | 11 | 2 | 0.07988475 | 4.099905 | 3.218987 | 2.843292 | 11.3127 | 8.626467 | 6.475449e-05 | 0.03962103 | 0 | 0 | 0
340 | 9994.853 | 2014-02-20 13:59 | 30.01485 | 4 | 3 | 0 | 4.011488 | 3.218987 | 2.843292 | 11.3127 | 8.626467 | -0.002105141 | 0.03962103 | 0 | 0 | 0
341 | 10024.87 | 2014-02-20 14:00 | 60.03043 | 4 | 3 | 0 | 3.949468 | 3.218987 | 2.843292 | 11.3127 | 8.626467 | -0.001554584 | 0.03962103 | 0 | 0 | 0
342 | 10054.88 | 2014-02-20 14:00 | 90.04569 | 4 | 3 | 0 | 3.898944 | 3.218987 | 2.843292 | 11.3127 | 8.626467 | -0.001327896 | 0.03962103 | 0 | 0 | 0
343 | 10084.85 | 2014-02-20 14:01 | 120.0141 | 4 | 3 | 0 | 3.857004 | 3.218987 | 2.843292 | 11.3127 | 8.626467 | -0.001101112 | 0.03962103 | 0 | 0 | 0
344 | 10084.87 | 2014-02-20 14:01 | 0.01556178 | 5 | 3 | -0.0003540663 | 3.85668 | 3.218987 | 2.843292 | 11.3127 | 8.626467 | -6.480217e-05 | 0.04021239 | 0 | 0 | 0
345 | 10114.88 | 2014-02-20 14:01 | 30.0152 | 6 | 3 | 0 | 3.820406 | 3.218987 | 2.843292 | 11.3127 | 8.626467 | -0.0009716034 | 0.04021239 | 0 | 0 | 0
346 | 10144.88 | 2014-02-20 14:02 | 60.015 | 6 | 3 | 0 | 3.788991 | 3.218987 | 2.843292 | 11.3127 | 8.626467 | -0.0008096695 | 0.04021239 | 0 | 0 | 0
347 | 10174.9 | 2014-02-20 14:02 | 30.01528 | 7 | 3 | -2.599731 | 3.193884 | 3.218987 | 2.864968 | 11.3127 | 8.697027 | -0.001068735 | 0.04021239 | 0 | 0 | 0
348 | 10204.92 | 2014-02-20 14:03 | 60.0305 | 7 | 3 | -2.599911 | 3.175747 | 3.218987 | 2.886644 | 11.3127 | 8.76602 | -0.0003238678 | 0.04021239 | 0 | 0 | 0
349 | 10234.93 | 2014-02-20 14:03 | 90.04569 | 7 | 3 | -2.599731 | 3.168622 | 3.218987 | 2.90832 | 11.3127 | 8.834773 | -0.0001619339 | 0.04021239 | 0 | 0 | 0
350 | 10264.95 | 2014-02-20 14:04 | 120.0604 | 7 | 3 | -2.599911 | 3.164088 | 3.218987 | 2.929985 | 11.3127 | 8.903369 | -9.717941e-05 | 0.04021239 | 0 | 0 | 0
351 | 10294.95 | 2014-02-20 14:04 | 150.0609 | 7 | 3 | -2.599911 | 3.160364 | 3.218987 | 2.951661 | 11.3127 | 8.971913 | -0.0001295567 | 0.04021239 | 0 | 0 | 0
352 | 10324.96 | 2014-02-20 14:05 | 180.076 | 7 | 3 | -2.599911 | 3.157287 | 3.218987 | 2.973337 | 11.3127 | 9.040383 | -6.475449e-05 | 0.04021239 | 0 | 0 | 0
353 | 10354.98 | 2014-02-20 14:05 | 210.0913 | 7 | 3 | -2.599911 | 3.154534 | 3.218987 | 2.995013 | 11.3127 | 9.10879 | -9.717941e-05 | 0.04021239 | 0 | 0 | 0
354 | 10384.99 | 2014-02-20 14:06 | 240.1065 | 7 | 3 | -2.599911 | 3.151943 | 3.218987 | 3.016689 | 11.3127 | 9.17714 | -9.717941e-05 | 0.04021239 | 0 | 0 | 0
355 | 10415.01 | 2014-02-20 14:06 | 270.1218 | 7 | 3 | -2.599731 | 3.149514 | 3.218987 | 3.038365 | 11.3127 | 9.245436 | -6.475449e-05 | 0.04021239 | 0 | 0 | 0
356 | 10445.02 | 2014-02-20 14:07 | 300.137 | 7 | 3 | -2.599731 | 3.147409 | 3.218987 | 3.060041 | 11.3127 | 9.313682 | -6.480217e-05 | 0.04021239 | 0 | 0 | 0
357 | 10475.04 | 2014-02-20 14:07 | 330.1523 | 7 | 3 | -2.599911 | 3.145304 | 3.218987 | 3.081717 | 11.3127 | 9.381882 | -3.237724e-05 | 0.04021239 | 0 | 0 | 0
358 | 10505.05 | 2014-02-20 14:08 | 360.1675 | 7 | 3 | -2.599911 | 3.143037 | 3.218987 | 3.103393 | 11.3127 | 9.450037 | -9.717941e-05 | 0.04021239 | 0 | 0 | 0
359 | 10535.07 | 2014-02-20 14:08 | 390.1828 | 7 | 3 | -2.599731 | 3.141256 | 3.218987 | 3.125069 | 11.3127 | 9.518148 | -6.475449e-05 | 0.04021239 | 0 | 0 | 0
360 | 10565.08 | 2014-02-20 14:09 | 420.1981 | 7 | 3 | -2.599731 | 3.139312 | 3.218987 | 3.146745 | 11.3127 | 9.586218 | -6.480217e-05 | 0.04021239 | 0 | 0 | 0
361 | 10595.1 | 2014-02-20 14:09 | 450.2133 | 7 | 3 | -2.599911 | 3.137531 | 3.218987 | 3.168422 | 11.3127 | 9.654245 | -3.237724e-05 | 0.04021239 | 0 | 0 | 0
362 | 10625.11 | 2014-02-20 14:10 | 480.2286 | 7 | 3 | -2.599911 | 3.135426 | 3.218987 | 3.190098 | 11.3127 | 9.722232 | -6.475449e-05 | 0.04021239 | 0 | 0 | 0
363 | 10655.13 | 2014-02-20 14:10 | 510.2439 | 7 | 3 | -2.599731 | 3.133807 | 3.218987 | 3.211774 | 11.3127 | 9.790177 | -3.237724e-05 | 0.04021239 | 0 | 0 | 0
364 | 10685.14 | 2014-02-20 14:11 | 540.2591 | 7 | 3 | -2.599911 | 3.13154 | 3.218987 | 3.23345 | 11.3127 | 9.85808 | -3.237724e-05 | 0.04021239 | 0 | 0 | 0
365 | 10715.16 | 2014-02-20 14:11 | 570.2744 | 7 | 3 | -2.600092 | 3.129434 | 3.218987 | 3.255126 | 11.3127 | 9.925939 | -6.480217e-05 | 0.04021239 | 0 | 0 | 0
366 | 10745.17 | 2014-02-20 14:12 | 600.2897 | 7 | 3 | -2.599911 | 3.127653 | 3.218987 | 3.276803 | 11.3127 | 9.993755 | -6.475449e-05 | 0.04021239 | 0 | 0 | 0
367 | 10775.19 | 2014-02-20 14:12 | 630.3049 | 7 | 3 | -2.599731 | 3.125548 | 3.218987 | 3.298479 | 11.3127 | 10.06153 | -3.242493e-05 | 0.04021239 | 0 | 0 | 0
368 | 10805.2 | 2014-02-20 14:13 | 660.3202 | 7 | 3 | -2.599911 | 3.123281 | 3.218987 | 3.320155 | 11.3127 | 10.12925 | -3.237724e-05 | 0.04021239 | 0 | 0 | 0
369 | 10835.22 | 2014-02-20 14:13 | 690.3354 | 7 | 3 | -2.600092 | 3.120852 | 3.218987 | 3.341831 | 11.3127 | 10.19692 | -6.475449e-05 | 0.04021239 | 0 | 0 | 0
370 | 10865.24 | 2014-02-20 14:14 | 720.3507 | 7 | 3 | -2.599731 | 3.118585 | 3.218987 | 3.363507 | 11.3127 | 10.26455 | -6.475449e-05 | 0.04021239 | 0 | 0 | 0
371 | 10895.25 | 2014-02-20 14:14 | 750.3653 | 7 | 3 | -2.599911 | 3.116156 | 3.218987 | 3.385183 | 11.3127 | 10.33212 | -3.237724e-05 | 0.04021239 | 0 | 0 | 0
372 | 10925.27 | 2014-02-20 14:15 | 780.3806 | 7 | 3 | -2.599911 | 3.113565 | 3.218987 | 3.406859 | 11.3127 | 10.39963 | -3.237724e-05 | 0.04021239 | 0 | 0 | 0
373 | 10955.28 | 2014-02-20 14:15 | 810.3957 | 7 | 3 | -2.599551 | 3.110812 | 3.218987 | 3.428535 | 11.3127 | 10.46709 | -6.480217e-05 | 0.04021239 | 0 | 0 | 0
374 | 10985.3 | 2014-02-20 14:16 | 840.4111 | 7 | 3 | -2.599911 | 3.107735 | 3.218987 | 3.450212 | 11.3127 | 10.53449 | -9.717941e-05 | 0.04021239 | 0 | 0 | 0
375 | 11015.31 | 2014-02-20 14:16 | 870.4271 | 7 | 3 | -2.599731 | 3.104982 | 3.218987 | 3.471889 | 11.3127 | 10.60182 | -6.475449e-05 | 0.04021239 | 0 | 0 | 0
376 | 11045.33 | 2014-02-20 14:17 | 900.4425 | 7 | 3 | -2.599731 | 3.102067 | 3.218987 | 3.493565 | 11.3127 | 10.66909 | -6.480217e-05 | 0.04021239 | 0 | 0 | 0
377 | 11075.34 | 2014-02-20 14:17 | 930.4575 | 7 | 3 | -2.599911 | 3.098829 | 3.218987 | 3.515241 | 11.3127 | 10.7363 | -3.237724e-05 | 0.04021239 | 0 | 0 | 0
378 | 11105.36 | 2014-02-20 14:18 | 960.4728 | 7 | 3 | -2.599911 | 3.095428 | 3.218987 | 3.536917 | 11.3127 | 10.80343 | -9.717941e-05 | 0.04021239 | 0 | 0 | 0
379 | 11135.37 | 2014-02-20 14:18 | 990.4881 | 7 | 3 | -2.599731 | 3.09219 | 3.218987 | 3.558593 | 11.3127 | 10.87049 | -6.475449e-05 | 0.04021239 | 0 | 0 | 0
380 | 11165.39 | 2014-02-20 14:19 | 1020.503 | 7 | 3 | -2.599911 | 3.088789 | 3.218987 | 3.58027 | 11.3127 | 10.93748 | -6.475449e-05 | 0.04021239 | 0 | 0 | 0
381 | 11195.4 | 2014-02-20 14:19 | 1050.519 | 7 | 3 | -2.599731 | 3.085226 | 3.218987 | 3.601946 | 11.3127 | 11.00439 | -6.480217e-05 | 0.04021239 | 0 | 0 | 0
382 | 11225.42 | 2014-02-20 14:20 | 1080.534 | 7 | 3 | -2.600092 | 3.081016 | 3.218987 | 3.623623 | 11.3127 | 11.07122 | -0.0001295567 | 0.04021239 | 0 | 0 | 0
383 | 11255.43 | 2014-02-20 14:20 | 1110.549 | 7 | 3 | -2.599911 | 3.077292 | 3.218987 | 3.645288 | 11.3127 | 11.13794 | -9.713173e-05 | 0.04021239 | 0 | 0 | 0
384 | 11285.45 | 2014-02-20 14:21 | 1140.564 | 7 | 3 | -2.600092 | 3.073081 | 3.218987 | 3.666977 | 11.3127 | 11.20463 | -0.0001295567 | 0.04021239 | 0 | 0 | 0
385 | 11315.46 | 2014-02-20 14:21 | 1170.58 | 7 | 3 | -2.600092 | 3.068871 | 3.218987 | 3.688654 | 11.3127 | 11.27121 | -0.0001619339 | 0.04021239 | 0 | 0 | 0
386 | 11345.48 | 2014-02-20 14:22 | 1200.595 | 7 | 3 | -2.599551 | 3.064985 | 3.218987 | 3.71033 | 11.3127 | 11.33769 | -6.480217e-05 | 0.04021239 | 0 | 0 | 0
387 | 11375.49 | 2014-02-20 14:22 | 1230.61 | 7 | 3 | -2.599731 | 3.060289 | 3.218987 | 3.731994 | 11.3127 | 11.40404 | -0.000129509 | 0.04021239 | 0 | 0 | 0
388 | 11405.49 | 2014-02-20 14:23 | 1260.61 | 7 | 3 | -2.599731 | 3.055593 | 3.218987 | 3.75367 | 11.3127 | 11.47032 | -0.0001295567 | 0.04021239 | 0 | 0 | 0
389 | 11435.51 | 2014-02-20 14:23 | 1290.625 | 7 | 3 | -2.599551 | 3.050896 | 3.218987 | 3.775346 | 11.3127 | 11.5365 | -0.0001295567 | 0.04021239 | 0 | 0 | 0
390 | 11465.53 | 2014-02-20 14:24 | 1320.64 | 7 | 3 | -2.599731 | 3.045877 | 3.218987 | 3.797022 | 11.3127 | 11.60258 | -0.0001295567 | 0.04021239 | 0 | 0 | 0
391 | 11495.54 | 2014-02-20 14:24 | 1350.656 | 7 | 3 | -2.599731 | 3.040694 | 3.218987 | 3.818698 | 11.3127 | 11.66854 | -0.0001619339 | 0.04021239 | 0 | 0 | 0
392 | 11525.56 | 2014-02-20 14:25 | 1380.671 | 7 | 3 | -2.599731 | 3.035513 | 3.218987 | 3.840374 | 11.3127 | 11.7344 | -0.0001295567 | 0.04021239 | 0 | 0 | 0
393 | 11555.57 | 2014-02-20 14:25 | 1410.686 | 7 | 3 | -2.599911 | 3.030007 | 3.218987 | 3.86205 | 11.3127 | 11.80014 | -0.0001619339 | 0.04021239 | 0 | 0 | 0
394 | 11585.59 | 2014-02-20 14:26 | 1440.701 | 7 | 3 | -2.599731 | 3.024015 | 3.218987 | 3.883726 | 11.3127 | 11.86575 | -0.0002266884 | 0.04021239 | 0 | 0 | 0
395 | 11615.6 | 2014-02-20 14:26 | 1470.717 | 7 | 3 | -2.599911 | 3.0177 | 3.218987 | 3.905402 | 11.3127 | 11.93124 | -0.0001943111 | 0.04021239 | 0 | 0 | 0
396 | 11645.62 | 2014-02-20 14:27 | 1500.732 | 7 | 3 | -2.599731 | 3.010737 | 3.218987 | 3.927078 | 11.3127 | 11.99658 | -0.0001943588 | 0.04021239 | 0 | 0 | 0
397 | 11675.63 | 2014-02-20 14:27 | 1530.747 | 7 | 3 | -2.599551 | 3.002802 | 3.218987 | 3.948754 | 11.3127 | 12.06175 | -0.0001943111 | 0.04021239 | 0 | 0 | 0
398 | 11705.65 | 2014-02-20 14:28 | 1560.762 | 7 | 3 | -2.599731 | 2.993086 | 3.218987 | 3.97043 | 11.3127 | 12.12673 | -0.0002914429 | 0.04021239 | 0 | 0 | 0
399 | 11735.66 | 2014-02-20 14:28 | 1590.777 | 7 | 3 | -2.599911 | 2.981913 | 3.218987 | 3.992106 | 11.3127 | 12.19149 | -0.0003238678 | 0.04021239 | 0 | 0 | 0
400 | 11765.68 | 2014-02-20 14:29 | 1620.793 | 7 | 3 | -2.599731 | 2.968634 | 3.218987 | 4.013771 | 11.3127 | 12.25596 | -0.0004534245 | 0.04021239 | 0 | 0 | 0
401 | 11795.69 | 2014-02-20 14:29 | 1650.808 | 7 | 3 | -2.599731 | 2.953088 | 3.218987 | 4.035458 | 11.3127 | 12.32018 | -0.0004858017 | 0.04021239 | 0 | 0 | 0
402 | 11825.71 | 2014-02-20 14:30 | 1680.823 | 7 | 3 | -2.599731 | 2.93479 | 3.218987 | 4.057134 | 11.3127 | 12.384 | -0.0005829811 | 0.04021239 | 0 | 0 | 0
403 | 11855.72 | 2014-02-20 14:30 | 1710.839 | 7 | 3 | -2.599731 | 2.913414 | 3.218987 | 4.07881 | 11.3127 | 12.44738 | -0.0005829811 | 0.04021239 | 0 | 0 | 0
404 | 11885.74 | 2014-02-20 14:31 | 1740.854 | 7 | 3 | -2.599731 | 2.887829 | 3.218987 | 4.100486 | 11.3127 | 12.51026 | -0.000744915 | 0.04021239 | 0 | 0 | 0
405 | 11915.75 | 2014-02-20 14:31 | 1770.869 | 7 | 3 | -2.599731 | 2.857385 | 3.218987 | 4.122162 | 11.3127 | 12.57253 | -0.0009068012 | 0.04021239 | 0 | 0 | 0
406 | 11945.77 | 2014-02-20 14:32 | 1800.885 | 7 | 3 | -2.599731 | 2.821598 | 3.218987 | 4.143838 | 11.3127 | 12.63409 | -0.001068735 | 0.04021239 | 0 | 0 | 0
407 | 11975.78 | 2014-02-20 14:32 | 1830.9 | 7 | 3 | -2.599911 | 2.778038 | 3.218987 | 4.165514 | 11.3127 | 12.6948 | -0.001327848 | 0.04021239 | 0 | 0 | 0
408 | 12005.8 | 2014-02-20 14:33 | 1860.915 | 7 | 3 | -2.599911 | 2.723952 | 3.218987 | 4.18719 | 11.3127 | 12.75445 | -0.00181365 | 0.04021239 | 0 | 0 | 0
409 | 12035.82 | 2014-02-20 14:33 | 1890.93 | 7 | 3 | -2.599911 | 2.653672 | 3.218987 | 4.208866 | 11.3127 | 12.81277 | -0.002299452 | 0.04021239 | 0 | 0 | 0
410 | 12065.83 | 2014-02-20 14:34 | 1920.945 | 7 | 3 | -2.599731 | 2.553273 | 3.218987 | 4.230541 | 11.3127 | 12.86928 | -0.003562546 | 0.04021239 | 0 | 0 | 0
411 | 12095.83 | 2014-02-20 14:34 | 1950.945 | 7 | 3 | -2.599911 | 2.365916 | 3.218987 | 4.252207 | 11.3127 | 12.92286 | -0.007708073 | 0.04021239 | 0 | 0 | 0
412 | 12118.75 | 2014-02-20 14:35 | 1973.867 | 7 | 3 | -2.599731 | 1.999783 | 3.218987 | 4.26876 | 11.3127 | 12.95945 | -0.01920536 | 0.04021239 | 0 | 0 | 0
413 | 12118.75 | 2014-02-20 14:35 | 2.646565518e-06 | 8 | 3 | -0.0003540663 | 2.139856 | 3.218987 | 4.26876 | 11.3127 | 12.95945 | 0 | 0.04021239 | 0 | 0 | 0
414 | 12148.77 | 2014-02-20 14:35 | 30.01527 | 9 | 3 | 0 | 2.547606 | 3.218987 | 4.26876 | 11.3127 | 12.95945 | 0.002720499 | 0.02851037 | 0 | 0 | 0
415 | 12178.78 | 2014-02-20 14:36 | 60.03048 | 9 | 3 | 0 | 2.605416 | 3.218987 | 4.26876 | 11.3127 | 12.95945 | 0.001230669 | 0.02851037 | 0 | 0 | 0
416 | 12208.8 | 2014-02-20 14:36 | 90.04581 | 9 | 3 | 0 | 2.636184 | 3.218987 | 4.26876 | 11.3127 | 12.95945 | 0.0006801129 | 0.02851037 | 0 | 0 | 0
417 | 12238.77 | 2014-02-20 14:37 | 120.0142 | 9 | 3 | 0 | 2.657235 | 3.218987 | 4.26876 | 11.3127 | 12.95945 | 0.0005181789 | 0.02851037 | 0 | 0 | 0
418 | 12268.78 | 2014-02-20 14:37 | 30.01524 | 10 | 3 | 2.599924 | 3.013975 | 3.240664 | 4.26876 | 11.37627 | 12.95945 | 0.003659677 | 0.02851037 | 0 | 0 | 0
419 | 12298.8 | 2014-02-20 14:38 | 60.03046 | 10 | 3 | 2.599744 | 3.107249 | 3.262341 | 4.26876 | 11.44269 | 12.95945 | 0.00220232 | 0.02851037 | 0 | 0 | 0
420 | 12328.81 | 2014-02-20 14:38 | 90.04574 | 10 | 3 | 2.599924 | 3.171861 | 3.284017 | 4.26876 | 11.51078 | 12.95945 | 0.001716518 | 0.02851037 | 0 | 0 | 0
421 | 12358.83 | 2014-02-20 14:39 | 120.0604 | 10 | 3 | 2.599924 | 3.221413 | 3.305683 | 4.26876 | 11.58005 | 12.95945 | 0.001295471 | 0.02851037 | 0 | 0 | 0
422 | 12388.84 | 2014-02-20 14:39 | 150.0763 | 10 | 3 | 2.599924 | 3.261734 | 3.327371 | 4.26876 | 11.65037 | 12.95945 | 0.001068783 | 0.02851037 | 0 | 0 | 0
423 | 12418.86 | 2014-02-20 14:40 | 180.0915 | 10 | 3 | 2.600105 | 3.295579 | 3.349048 | 4.26876 | 11.72145 | 12.95945 | 0.0009716034 | 0.02851037 | 0 | 0 | 0
424 | 12448.87 | 2014-02-20 14:40 | 210.1068 | 10 | 3 | 2.599744 | 3.323917 | 3.370725 | 4.26876 | 11.79321 | 12.95945 | 0.0007125378 | 0.02851037 | 0 | 0 | 0
425 | 12478.89 | 2014-02-20 14:41 | 240.122 | 10 | 3 | 2.599924 | 3.344806 | 3.392402 | 4.26876 | 11.8655 | 12.95945 | 0.0005181789 | 0.02851037 | 0 | 0 | 0
426 | 12508.9 | 2014-02-20 14:41 | 270.1373 | 10 | 3 | 2.599924 | 3.35679 | 3.414079 | 4.26876 | 11.93815 | 12.95945 | 0.0002914905 | 0.02851037 | 0 | 0 | 0
427 | 12538.92 | 2014-02-20 14:42 | 300.1525 | 10 | 3 | 2.599744 | 3.364563 | 3.435756 | 4.26876 | 12.011 | 12.95945 | 0.0002267361 | 0.02851037 | 0 | 0 | 0
428 | 12568.94 | 2014-02-20 14:42 | 330.1679 | 10 | 3 | 2.599924 | 3.370716 | 3.457433 | 4.26876 | 12.084 | 12.95945 | 0.0001619339 | 0.02851037 | 0 | 0 | 0
429 | 12598.95 | 2014-02-20 14:43 | 360.1831 | 10 | 3 | 2.599744 | 3.376546 | 3.47911 | 4.26876 | 12.15713 | 12.95945 | 0.0001619339 | 0.02851037 | 0 | 0 | 0
430 | 12628.97 | 2014-02-20 14:43 | 390.1985 | 10 | 3 | 2.599924 | 3.382213 | 3.500788 | 4.26876 | 12.23039 | 12.95945 | 0.0001619339 | 0.02851037 | 0 | 0 | 0
431 | 12658.98 | 2014-02-20 14:44 | 420.2137 | 10 | 3 | 2.599744 | 3.388043 | 3.522465 | 4.26876 | 12.30377 | 12.95945 | 0.0001619339 | 0.02851037 | 0 | 0 | 0
432 | 12689 | 2014-02-20 14:44 | 450.2285 | 10 | 3 | 2.599924 | 3.393872 | 3.544141 | 4.26876 | 12.37727 | 12.95945 | 0.0001619339 | 0.02851037 | 0 | 0 | 0
433 | 12719.01 | 2014-02-20 14:45 | 480.2442 | 10 | 3 | 2.600105 | 3.39954 | 3.565819 | 4.26876 | 12.4509 | 12.95945 | 0.0001619339 | 0.02851037 | 0 | 0 | 0
434 | 12749.03 | 2014-02-20 14:45 | 510.2594 | 10 | 3 | 2.599744 | 3.405208 | 3.587496 | 4.26876 | 12.52466 | 12.95945 | 0.0001619339 | 0.02851037 | 0 | 0 | 0
435 | 12779.04 | 2014-02-20 14:46 | 540.2747 | 10 | 3 | 2.599924 | 3.410552 | 3.609173 | 4.26876 | 12.59853 | 12.95945 | 0.0001295567 | 0.02851037 | 0 | 0 | 0
436 | 12809.06 | 2014-02-20 14:46 | 570.2897 | 10 | 3 | 2.599744 | 3.415734 | 3.63085 | 4.26876 | 12.67252 | 12.95945 | 0.0001295567 | 0.02851037 | 0 | 0 | 0
437 | 12839.06 | 2014-02-20 14:47 | 600.2897 | 10 | 3 | 2.599744 | 3.420753 | 3.652516 | 4.26876 | 12.74658 | 12.95945 | 0.0001619339 | 0.02851037 | 0 | 0 | 0
438 | 12869.07 | 2014-02-20 14:47 | 630.3047 | 10 | 3 | 2.599744 | 3.425611 | 3.674192 | 4.26876 | 12.82078 | 12.95945 | 0.0001619339 | 0.02851037 | 0 | 0 | 0
439 | 12899.09 | 2014-02-20 14:48 | 660.3201 | 10 | 3 | 2.600105 | 3.430308 | 3.695869 | 4.26876 | 12.89509 | 12.95945 | 0.0001295567 | 0.02851037 | 0 | 0 | 0
440 | 12929.1 | 2014-02-20 14:48 | 690.3354 | 10 | 3 | 2.599924 | 3.43468 | 3.717546 | 4.26876 | 12.9695 | 12.95945 | 9.713173e-05 | 0.02851037 | 0 | 0 | 0
441 | 12959.12 | 2014-02-20 14:49 | 720.3507 | 10 | 3 | 2.599744 | 3.438566 | 3.739224 | 4.26876 | 13.044 | 12.95945 | 6.475449e-05 | 0.02851037 | 0 | 0 | 0
442 | 12989.13 | 2014-02-20 14:49 | 750.3659 | 10 | 3 | 2.599924 | 3.442615 | 3.760901 | 4.26876 | 13.11858 | 12.95945 | 9.713173e-05 | 0.02851037 | 0 | 0 | 0
443 | 13019.15 | 2014-02-20 14:50 | 780.3802 | 10 | 3 | 2.599744 | 3.446177 | 3.782566 | 4.26876 | 13.19321 | 12.95945 | 9.717941e-05 | 0.02851037 | 0 | 0 | 0
444 | 13049.15 | 2014-02-20 14:50 | 810.3803 | 10 | 3 | 2.600105 | 3.449578 | 3.804232 | 4.26876 | 13.26791 | 12.95945 | 0.0001295567 | 0.02851037 | 0 | 0 | 0
445 | 13079.16 | 2014-02-20 14:51 | 840.3961 | 10 | 3 | 2.599924 | 3.452493 | 3.82592 | 4.26876 | 13.34276 | 12.95945 | 9.717941e-05 | 0.02851037 | 0 | 0 | 0
446 | 13109.18 | 2014-02-20 14:51 | 870.4114 | 10 | 3 | 2.599924 | 3.455407 | 3.847597 | 4.26876 | 13.41763 | 12.95945 | 6.475449e-05 | 0.02851037 | 0 | 0 | 0
447 | 13139.19 | 2014-02-20 14:52 | 900.4266 | 10 | 3 | 2.599924 | 3.457998 | 3.869274 | 4.26876 | 13.49256 | 12.95945 | 6.475449e-05 | 0.02851037 | 0 | 0 | 0
448 | 13169.21 | 2014-02-20 14:52 | 930.4419 | 10 | 3 | 2.599924 | 3.460589 | 3.890951 | 4.26876 | 13.56755 | 12.95945 | 6.480217e-05 | 0.02851037 | 0 | 0 | 0
449 | 13199.22 | 2014-02-20 14:53 | 960.4572 | 10 | 3 | 2.599744 | 3.463018 | 3.912628 | 4.26876 | 13.64259 | 12.95945 | 9.717941e-05 | 0.02851037 | 0 | 0 | 0
450 | 13229.24 | 2014-02-20 14:53 | 990.4722 | 10 | 3 | 2.599744 | 3.465447 | 3.934305 | 4.26876 | 13.71768 | 12.95945 | 3.242493e-05 | 0.02851037 | 0 | 0 | 0
451 | 13259.26 | 2014-02-20 14:54 | 1020.488 | 10 | 3 | 2.599924 | 3.467714 | 3.955983 | 4.26876 | 13.79283 | 12.95945 | 6.475449e-05 | 0.02851037 | 0 | 0 | 0
452 | 13289.27 | 2014-02-20 14:54 | 1050.503 | 10 | 3 | 2.600285 | 3.470467 | 3.97766 | 4.26876 | 13.86803 | 12.95945 | 0.0001295567 | 0.02851037 | 0 | 0 | 0
453 | 13319.29 | 2014-02-20 14:55 | 1080.518 | 10 | 3 | 2.599744 | 3.47241 | 3.999337 | 4.26876 | 13.94328 | 12.95945 | 3.237724e-05 | 0.02851037 | 0 | 0 | 0
454 | 13349.3 | 2014-02-20 14:55 | 1110.533 | 10 | 3 | 2.599744 | 3.475001 | 4.021002 | 4.26876 | 14.01854 | 12.95945 | 6.475449e-05 | 0.02851037 | 0 | 0 | 0
455 | 13379.32 | 2014-02-20 14:56 | 1140.549 | 10 | 3 | 2.599924 | 3.477592 | 4.04269 | 4.26876 | 14.09393 | 12.95945 | 6.480217e-05 | 0.02851037 | 0 | 0 | 0
456 | 13409.33 | 2014-02-20 14:56 | 1170.564 | 10 | 3 | 2.599924 | 3.480345 | 4.064366 | 4.26876 | 14.16934 | 12.95945 | 9.717941e-05 | 0.02851037 | 0 | 0 | 0
457 | 13439.35 | 2014-02-20 14:57 | 1200.579 | 10 | 3 | 2.599924 | 3.483098 | 4.086042 | 4.26876 | 14.24481 | 12.95945 | 9.713173e-05 | 0.02851037 | 0 | 0 | 0
458 | 13469.36 | 2014-02-20 14:57 | 1230.595 | 10 | 3 | 2.599924 | 3.486175 | 4.107719 | 4.26876 | 14.32034 | 12.95945 | 0.0001295567 | 0.02851037 | 0 | 0 | 0
459 | 13499.38 | 2014-02-20 14:58 | 1260.61 | 10 | 3 | 2.599744 | 3.489252 | 4.129395 | 4.26876 | 14.39594 | 12.95945 | 9.717941e-05 | 0.02851037 | 0 | 0 | 0
460 | 13529.39 | 2014-02-20 14:58 | 1290.625 | 10 | 3 | 2.599744 | 3.492652 | 4.151072 | 4.26876 | 14.47161 | 12.95945 | 9.713173e-05 | 0.02851037 | 0 | 0 | 0
461 | 13559.41 | 2014-02-20 14:59 | 1320.64 | 10 | 3 | 2.599924 | 3.496377 | 4.172737 | 4.26876 | 14.54732 | 12.95945 | 0.0001295567 | 0.02851037 | 0 | 0 | 0
462 | 13589.42 | 2014-02-20 14:59 | 1350.656 | 10 | 3 | 2.600105 | 3.500587 | 4.194424 | 4.26876 | 14.62319 | 12.95945 | 0.0001619339 | 0.02851037 | 0 | 0 | 0
463 | 13619.44 | 2014-02-20 15:00 | 1380.671 | 10 | 3 | 2.599744 | 3.504635 | 4.2161 | 4.26876 | 14.69911 | 12.95945 | 0.0001295567 | 0.02851037 | 0 | 0 | 0
464 | 13649.45 | 2014-02-20 15:00 | 1410.686 | 10 | 3 | 2.599744 | 3.509493 | 4.237777 | 4.26876 | 14.77513 | 12.95945 | 0.0001295567 | 0.02851037 | 0 | 0 | 0
465 | 13679.47 | 2014-02-20 15:01 | 1440.701 | 10 | 3 | 2.599924 | 3.514837 | 4.259453 | 4.26876 | 14.85126 | 12.95945 | 0.0001619339 | 0.02851037 | 0 | 0 | 0
466 | 13709.48 | 2014-02-20 15:01 | 1470.717 | 10 | 3 | 2.599744 | 3.520829 | 4.281131 | 4.26876 | 14.92752 | 12.95945 | 0.0001943111 | 0.02851037 | 0 | 0 | 0
467 | 13739.5 | 2014-02-20 15:02 | 1500.732 | 10 | 3 | 2.599924 | 3.527468 | 4.302808 | 4.26876 | 15.00391 | 12.95945 | 0.0001943111 | 0.02851037 | 0 | 0 | 0
468 | 13769.51 | 2014-02-20 15:02 | 1530.747 | 10 | 3 | 2.599924 | 3.535241 | 4.324485 | 4.26876 | 15.08046 | 12.95945 | 0.0002267361 | 0.02851037 | 0 | 0 | 0
469 | 13799.53 | 2014-02-20 15:03 | 1560.763 | 10 | 3 | 2.600105 | 3.543823 | 4.346162 | 4.26876 | 15.15718 | 12.95945 | 0.0002590656 | 0.02851037 | 0 | 0 | 0
470 | 13829.54 | 2014-02-20 15:03 | 1590.777 | 10 | 3 | 2.599924 | 3.553863 | 4.367827 | 4.26876 | 15.23407 | 12.95945 | 0.0002914905 | 0.02851037 | 0 | 0 | 0
471 | 13859.56 | 2014-02-20 15:04 | 1620.793 | 10 | 3 | 2.599744 | 3.565846 | 4.389516 | 4.26876 | 15.31127 | 12.95945 | 0.0003562927 | 0.02851037 | 0 | 0 | 0
472 | 13889.58 | 2014-02-20 15:04 | 1650.808 | 10 | 3 | 2.599924 | 3.579935 | 4.411193 | 4.26876 | 15.38872 | 12.95945 | 0.0004534245 | 0.02851037 | 0 | 0 | 0
473 | 13919.59 | 2014-02-20 15:05 | 1680.824 | 10 | 3 | 2.599924 | 3.596938 | 4.43287 | 4.26876 | 15.4665 | 12.95945 | 0.0005505562 | 0.02851037 | 0 | 0 | 0
474 | 13949.61 | 2014-02-20 15:05 | 1710.839 | 10 | 3 | 2.599924 | 3.617503 | 4.454547 | 4.26876 | 15.54469 | 12.95945 | 0.0006153584 | 0.02851037 | 0 | 0 | 0
475 | 13979.62 | 2014-02-20 15:06 | 1740.854 | 10 | 3 | 2.599744 | 3.643251 | 4.476224 | 4.26876 | 15.62338 | 12.95945 | 0.0008096695 | 0.02851037 | 0 | 0 | 0
476 | 14009.64 | 2014-02-20 15:06 | 1770.869 | 10 | 3 | 2.600105 | 3.676123 | 4.497901 | 4.26876 | 15.70269 | 12.95945 | 0.001068783 | 0.02851037 | 0 | 0 | 0
477 | 14039.64 | 2014-02-20 15:07 | 1800.869 | 10 | 3 | 2.599924 | 3.718388 | 4.519568 | 4.26876 | 15.78278 | 12.95945 | 0.001360226 | 0.02851037 | 0 | 0 | 0
478 | 14069.65 | 2014-02-20 15:07 | 1830.884 | 10 | 3 | 2.599924 | 3.775065 | 4.541245 | 4.26876 | 15.86396 | 12.95945 | 0.00181365 | 0.02851037 | 0 | 0 | 0
479 | 14099.67 | 2014-02-20 15:08 | 1860.899 | 10 | 3 | 2.599924 | 3.854898 | 4.562922 | 4.26876 | 15.9466 | 12.95945 | 0.002688122 | 0.02851037 | 0 | 0 | 0
480 | 14129.68 | 2014-02-20 15:08 | 1890.915 | 10 | 3 | 2.599924 | 3.976997 | 4.584599 | 4.26876 | 16.03139 | 12.95945 | 0.004145527 | 0.02851037 | 0 | 0 | 0
481 | 14149.89 | 2014-02-20 15:09 | 1911.118 | 10 | 3 | 2.599924 | 4.100067 | 4.59919 | 4.26876 | 16.09027 | 12.95945 | 0.00589447 | 0.02851037 | 0 | 0 | 0
482 | 14179.9 | 2014-02-20 15:09 | 30.01529 | 11 | 3 | 1.56277 | 4.099742 | 4.615741 | 4.26876 | 16.15812 | 12.95945 | -3.242493e-05 | 0.02851037 | 0 | 0 | 0
483 | 14209.92 | 2014-02-20 15:10 | 60.03051 | 11 | 3 | 0.9958694 | 4.099742 | 4.626224 | 4.26876 | 16.2011 | 12.95945 | 0 | 0.02851037 | 0 | 0 | 0
484 | 14239.93 | 2014-02-20 15:10 | 90.04588 | 11 | 3 | 0.6431792 | 4.099742 | 4.632939 | 4.26876 | 16.22863 | 12.95945 | 0 | 0.02851037 | 0 | 0 | 0
485 | 14269.95 | 2014-02-20 15:11 | 120.0611 | 11 | 3 | 0.425723 | 4.099905 | 4.637321 | 4.26876 | 16.24659 | 12.95945 | 3.242493e-05 | 0.02851037 | 0 | 0 | 0
486 | 14299.96 | 2014-02-20 15:11 | 150.0764 | 11 | 3 | 0.2908497 | 4.099742 | 4.640263 | 4.26876 | 16.25865 | 12.95945 | 0 | 0.02851037 | 0 | 0 | 0
487 | 14329.98 | 2014-02-20 15:12 | 180.0916 | 11 | 3 | 0.2059228 | 4.099742 | 4.642307 | 4.26876 | 16.26704 | 12.95945 | 0 | 0.02851037 | 0 | 0 | 0
488 | 14359.99 | 2014-02-20 15:12 | 210.1068 | 11 | 3 | 0.1516489 | 4.099742 | 4.643781 | 4.26876 | 16.27308 | 12.95945 | 0 | 0.02851037 | 0 | 0 | 0
489 | 14390.01 | 2014-02-20 15:13 | 240.1221 | 11 | 3 | 0.1155865 | 4.099742 | 4.644884 | 4.26876 | 16.2776 | 12.95945 | -3.242493e-05 | 0.02851037 | 0 | 0 | 0
490 | 14420.02 | 2014-02-20 15:13 | 270.1374 | 11 | 3 | 0.09142471 | 4.099742 | 4.645739 | 4.26876 | 16.28111 | 12.95945 | 3.232956e-05 | 0.02851037 | 0 | 0 | 0
491 | 14438.26 | 2014-02-20 15:13 | 288.3715 | 11 | 3 | 0.07988475 | 4.099742 | 4.646173 | 4.26876 | 16.28288 | 12.95945 | 3.232956e-05 | 0.02851037 | 0 | 0 | 0
492 | 14468.29 | 2014-02-20 15:14 | 30.01515 | 4 | 4 | 0 | 4.011812 | 4.646173 | 4.26876 | 16.28288 | 12.95945 | -0.002040386 | 0.02851037 | 0 | 0 | 0
493 | 14498.3 | 2014-02-20 15:14 | 60.03048 | 4 | 4 | 0 | 3.950601 | 4.646173 | 4.26876 | 16.28288 | 12.95945 | -0.001554584 | 0.02851037 | 0 | 0 | 0
494 | 14528.32 | 2014-02-20 15:15 | 90.04569 | 4 | 4 | 0 | 3.901212 | 4.646173 | 4.26876 | 16.28288 | 12.95945 | -0.001295471 | 0.02851037 | 0 | 0 | 0
495 | 14558.29 | 2014-02-20 15:15 | 120.014 | 4 | 4 | 0 | 3.859918 | 4.646173 | 4.26876 | 16.28288 | 12.95945 | -0.00110116 | 0.02851037 | 0 | 0 | 0
496 | 14558.3 | 2014-02-20 15:15 | 0.01542561 | 5 | 4 | -0.0001737543 | 3.859918 | 4.646173 | 4.26876 | 16.28288 | 12.95945 | 0 | 0.04082167 | 0 | 0 | 0
497 | 14588.32 | 2014-02-20 15:16 | 30.01515 | 6 | 4 | 0 | 3.824617 | 4.646173 | 4.26876 | 16.28288 | 12.95945 | -0.0009068012 | 0.04082167 | 0 | 0 | 0
498 | 14618.32 | 2014-02-20 15:16 | 60.01477 | 6 | 4 | 0 | 3.793849 | 4.646173 | 4.26876 | 16.28288 | 12.95945 | -0.0008420467 | 0.04082167 | 0 | 0 | 0
499 | 14648.33 | 2014-02-20 15:17 | 30.01447 | 7 | 4 | -2.599731 | 3.194208 | 4.646173 | 4.290424 | 16.28288 | 13.03 | -0.00110116 | 0.04082167 | 0 | 0 | 0
500 | 14678.33 | 2014-02-20 15:17 | 60.01475 | 7 | 4 | -2.599551 | 3.176395 | 4.646173 | 4.312099 | 16.28288 | 13.099 | -0.0002914905 | 0.04082167 | 0 | 0 | 0
501 | 14708.35 | 2014-02-20 15:18 | 90.02999 | 7 | 4 | -2.599731 | 3.169108 | 4.646173 | 4.333775 | 16.28288 | 13.16776 | -0.0001943111 | 0.04082167 | 0 | 0 | 0
502 | 14738.36 | 2014-02-20 15:18 | 120.0452 | 7 | 4 | -2.599731 | 3.164574 | 4.646173 | 4.35545 | 16.28288 | 13.2364 | -0.000129509 | 0.04082167 | 0 | 0 | 0
503 | 14768.38 | 2014-02-20 15:19 | 150.0605 | 7 | 4 | -2.599731 | 3.16085 | 4.646173 | 4.377126 | 16.28288 | 13.30496 | -9.717941e-05 | 0.04082167 | 0 | 0 | 0
504 | 14798.39 | 2014-02-20 15:19 | 180.0758 | 7 | 4 | -2.599731 | 3.157773 | 4.646173 | 4.398802 | 16.28288 | 13.37344 | -9.717941e-05 | 0.04082167 | 0 | 0 | 0
505 | 14828.41 | 2014-02-20 15:20 | 210.0911 | 7 | 4 | -2.599731 | 3.154858 | 4.646173 | 4.420477 | 16.28288 | 13.44185 | -9.713173e-05 | 0.04082167 | 0 | 0 | 0
506 | 14858.43 | 2014-02-20 15:20 | 240.1063 | 7 | 4 | -2.599731 | 3.152591 | 4.646173 | 4.442153 | 16.28288 | 13.51021 | -3.237724e-05 | 0.04082167 | 0 | 0 | 0
507 | 14888.44 | 2014-02-20 15:21 | 270.1218 | 7 | 4 | -2.599731 | 3.15 | 4.646173 | 4.463829 | 16.28288 | 13.57852 | -6.475449e-05 | 0.04082167 | 0 | 0 | 0
508 | 14918.46 | 2014-02-20 15:21 | 300.1369 | 7 | 4 | -2.599911 | 3.147895 | 4.646173 | 4.485504 | 16.28288 | 13.64677 | -3.237724e-05 | 0.04082167 | 0 | 0 | 0
509 | 14948.47 | 2014-02-20 15:22 | 330.1522 | 7 | 4 | -2.599731 | 3.14579 | 4.646173 | 4.50718 | 16.28288 | 13.71498 | -3.242493e-05 | 0.04082167 | 0 | 0 | 0
510 | 14978.49 | 2014-02-20 15:22 | 360.1674 | 7 | 4 | -2.599731 | 3.143685 | 4.646173 | 4.528855 | 16.28288 | 13.78314 | -6.475449e-05 | 0.04082167 | 0 | 0 | 0
511 | 15008.5 | 2014-02-20 15:23 | 390.1827 | 7 | 4 | -2.599551 | 3.141903 | 4.646173 | 4.550531 | 16.28288 | 13.85127 | -3.237724e-05 | 0.04082167 | 0 | 0 | 0
512 | 15038.52 | 2014-02-20 15:23 | 420.1979 | 7 | 4 | -2.599731 | 3.13996 | 4.646173 | 4.572207 | 16.28288 | 13.91934 | -3.237724e-05 | 0.04082167 | 0 | 0 | 0
513 | 15068.53 | 2014-02-20 15:24 | 450.2132 | 7 | 4 | -2.599551 | 3.138179 | 4.646173 | 4.593883 | 16.28288 | 13.98738 | -3.237724e-05 | 0.04082167 | 0 | 0 | 0
514 | 15098.55 | 2014-02-20 15:24 | 480.2285 | 7 | 4 | -2.599911 | 3.135912 | 4.646173 | 4.615558 | 16.28288 | 14.05538 | -9.717941e-05 | 0.04082167 | 0 | 0 | 0
515 | 15128.56 | 2014-02-20 15:25 | 510.2438 | 7 | 4 | -2.599731 | 3.134292 | 4.646173 | 4.637234 | 16.28288 | 14.12334 | -3.237724e-05 | 0.04082167 | 0 | 0 | 0
516 | 15158.58 | 2014-02-20 15:25 | 540.259 | 7 | 4 | -2.599911 | 3.132187 | 4.646173 | 4.65891 | 16.28288 | 14.19126 | -6.475449e-05 | 0.04082167 | 0 | 0 | 0
517 | 15188.59 | 2014-02-20 15:26 | 570.2743 | 7 | 4 | -2.599731 | 3.130406 | 4.646173 | 4.680586 | 16.28288 | 14.25913 | -6.480217e-05 | 0.04082167 | 0 | 0 | 0
518 | 15218.61 | 2014-02-20 15:26 | 600.2895 | 7 | 4 | -2.599731 | 3.128301 | 4.646173 | 4.702261 | 16.28288 | 14.32696 | -6.475449e-05 | 0.04082167 | 0 | 0 | 0
519 | 15248.62 | 2014-02-20 15:27 | 630.3048 | 7 | 4 | -2.599731 | 3.126196 | 4.646173 | 4.723937 | 16.28288 | 14.39474 | -3.237724e-05 | 0.04082167 | 0 | 0 | 0
520 | 15278.64 | 2014-02-20 15:27 | 660.3201 | 7 | 4 | -2.599731 | 3.123929 | 4.646173 | 4.745613 | 16.28288 | 14.46248 | -3.242493e-05 | 0.04082167 | 0 | 0 | 0
521 | 15308.65 | 2014-02-20 15:28 | 690.3354 | 7 | 4 | -2.599731 | 3.121662 | 4.646173 | 4.767289 | 16.28288 | 14.53017 | -6.475449e-05 | 0.04082167 | 0 | 0 | 0
522 | 15338.67 | 2014-02-20 15:28 | 720.3506 | 7 | 4 | -2.599731 | 3.119233 | 4.646173 | 4.788965 | 16.28288 | 14.59781 | -9.713173e-05 | 0.04082167 | 0 | 0 | 0
523 | 15368.68 | 2014-02-20 15:29 | 750.3659 | 7 | 4 | -2.599731 | 3.116804 | 4.646173 | 4.81064 | 16.28288 | 14.66539 | -6.475449e-05 | 0.04082167 | 0 | 0 | 0
524 | 15398.7 | 2014-02-20 15:29 | 780.381 | 7 | 4 | -2.599911 | 3.114051 | 4.646173 | 4.832316 | 16.28288 | 14.73292 | -9.717941e-05 | 0.04082167 | 0 | 0 | 0
525 | 15428.72 | 2014-02-20 15:30 | 810.396 | 7 | 4 | -2.599731 | 3.11146 | 4.646173 | 4.85398 | 16.28288 | 14.80036 | -3.237724e-05 | 0.04082167 | 0 | 0 | 0
526 | 15458.73 | 2014-02-20 15:30 | 840.4118 | 7 | 4 | -2.599731 | 3.108707 | 4.646173 | 4.875668 | 16.28288 | 14.86781 | -6.480217e-05 | 0.04082167 | 0 | 0 | 0
527 | 15488.75 | 2014-02-20 15:31 | 870.427 | 7 | 4 | -2.599911 | 3.105792 | 4.646173 | 4.897343 | 16.28288 | 14.93516 | -9.713173e-05 | 0.04082167 | 0 | 0 | 0
528 | 15518.76 | 2014-02-20 15:31 | 900.4422 | 7 | 4 | -2.599731 | 3.102715 | 4.646173 | 4.919019 | 16.28288 | 15.00245 | -6.475449e-05 | 0.04082167 | 0 | 0 | 0
529 | 15548.78 | 2014-02-20 15:32 | 930.4576 | 7 | 4 | -2.599731 | 3.099477 | 4.646173 | 4.940695 | 16.28288 | 15.06967 | -9.717941e-05 | 0.04082167 | 0 | 0 | 0
530 | 15578.79 | 2014-02-20 15:32 | 960.4727 | 7 | 4 | -2.599911 | 3.096238 | 4.646173 | 4.962371 | 16.28288 | 15.13681 | -9.717941e-05 | 0.04082167 | 0 | 0 | 0
531 | 15608.81 | 2014-02-20 15:33 | 990.4881 | 7 | 4 | -2.599911 | 3.092837 | 4.646173 | 4.984047 | 16.28288 | 15.20389 | -0.0001295567 | 0.04082167 | 0 | 0 | 0
532 | 15638.82 | 2014-02-20 15:33 | 1020.503 | 7 | 4 | -2.599731 | 3.089437 | 4.646173 | 5.005723 | 16.28288 | 15.2709 | -9.713173e-05 | 0.04082167 | 0 | 0 | 0
533 | 15668.84 | 2014-02-20 15:34 | 1050.519 | 7 | 4 | -2.599911 | 3.085712 | 4.646173 | 5.027399 | 16.28288 | 15.33782 | -0.0001295567 | 0.04082167 | 0 | 0 | 0
534 | 15698.85 | 2014-02-20 15:34 | 1080.533 | 7 | 4 | -2.599731 | 3.081988 | 4.646173 | 5.049064 | 16.28288 | 15.40464 | -0.0001295567 | 0.04082167 | 0 | 0 | 0
535 | 15728.85 | 2014-02-20 15:35 | 1110.534 | 7 | 4 | -2.600092 | 3.077939 | 4.646173 | 5.070741 | 16.28288 | 15.4714 | -0.0001619339 | 0.04082167 | 0 | 0 | 0
536 | 15758.87 | 2014-02-20 15:35 | 1140.549 | 7 | 4 | -2.599731 | 3.074215 | 4.646173 | 5.092417 | 16.28288 | 15.53808 | -0.0001295567 | 0.04082167 | 0 | 0 | 0
537 | 15788.88 | 2014-02-20 15:36 | 1170.564 | 7 | 4 | -2.599731 | 3.070005 | 4.646173 | 5.114093 | 16.28288 | 15.60467 | -9.713173e-05 | 0.04082167 | 0 | 0 | 0
538 | 15818.9 | 2014-02-20 15:36 | 1200.579 | 7 | 4 | -2.599731 | 3.065794 | 4.646173 | 5.135768 | 16.28288 | 15.67117 | -9.717941e-05 | 0.04082167 | 0 | 0 | 0
539 | 15848.91 | 2014-02-20 15:37 | 1230.595 | 7 | 4 | -2.599731 | 3.061422 | 4.646173 | 5.157444 | 16.28288 | 15.73757 | -9.717941e-05 | 0.04082167 | 0 | 0 | 0
540 | 15878.93 | 2014-02-20 15:37 | 1260.61 | 7 | 4 | -2.599731 | 3.056564 | 4.646173 | 5.179119 | 16.28288 | 15.80387 | -0.0001619339 | 0.04082167 | 0 | 0 | 0
541 | 15908.94 | 2014-02-20 15:38 | 1290.625 | 7 | 4 | -2.599731 | 3.051706 | 4.646173 | 5.200795 | 16.28288 | 15.87007 | -0.0001943111 | 0.04082167 | 0 | 0 | 0
542 | 15938.96 | 2014-02-20 15:38 | 1320.64 | 7 | 4 | -2.599731 | 3.046686 | 4.646173 | 5.222459 | 16.28288 | 15.93614 | -0.0001943111 | 0.04082167 | 0 | 0 | 0
543 | 15968.97 | 2014-02-20 15:39 | 1350.656 | 7 | 4 | -2.599731 | 3.04199 | 4.646173 | 5.244146 | 16.28288 | 16.00216 | -0.0001295567 | 0.04082167 | 0 | 0 | 0
544 | 15998.99 | 2014-02-20 15:39 | 1380.671 | 7 | 4 | -2.599551 | 3.036646 | 4.646173 | 5.265821 | 16.28288 | 16.06804 | -0.0001619339 | 0.04082167 | 0 | 0 | 0
545 | 16029.01 | 2014-02-20 15:40 | 1410.686 | 7 | 4 | -2.599731 | 3.030978 | 4.646173 | 5.287497 | 16.28288 | 16.1338 | -0.0001943588 | 0.04082167 | 0 | 0 | 0
546 | 16059.02 | 2014-02-20 15:40 | 1440.701 | 7 | 4 | -2.599731 | 3.025311 | 4.646173 | 5.309172 | 16.28288 | 16.19944 | -0.0001943588 | 0.04082167 | 0 | 0 | 0
547 | 16089.04 | 2014-02-20 15:41 | 1470.717 | 7 | 4 | -2.599731 | 3.018996 | 4.646173 | 5.330848 | 16.28288 | 16.26495 | -0.0001943111 | 0.04082167 | 0 | 0 | 0
548 | 16119.05 | 2014-02-20 15:41 | 1500.732 | 7 | 4 | -2.599731 | 3.012032 | 4.646173 | 5.352524 | 16.28288 | 16.33031 | -0.0002266884 | 0.04082167 | 0 | 0 | 0
549 | 16149.07 | 2014-02-20 15:42 | 1530.747 | 7 | 4 | -2.599731 | 3.004097 | 4.646173 | 5.374199 | 16.28288 | 16.39552 | -0.0002267361 | 0.04082167 | 0 | 0 | 0
550 | 16179.08 | 2014-02-20 15:42 | 1560.763 | 7 | 4 | -2.599551 | 2.994705 | 4.646173 | 5.395875 | 16.28288 | 16.46053 | -0.0002590656 | 0.04082167 | 0 | 0 | 0
551 | 16209.1 | 2014-02-20 15:43 | 1590.778 | 7 | 4 | -2.599911 | 2.983694 | 4.646173 | 5.41755 | 16.28288 | 16.52533 | -0.0003238678 | 0.04082167 | 0 | 0 | 0
552 | 16239.11 | 2014-02-20 15:43 | 1620.793 | 7 | 4 | -2.599731 | 2.970577 | 4.646173 | 5.439226 | 16.28288 | 16.58986 | -0.0003886223 | 0.04082167 | 0 | 0 | 0
553 | 16269.13 | 2014-02-20 15:44 | 1650.808 | 7 | 4 | -2.599551 | 2.955194 | 4.646173 | 5.460901 | 16.28288 | 16.65409 | -0.0004534245 | 0.04082167 | 0 | 0 | 0
554 | 16299.14 | 2014-02-20 15:44 | 1680.824 | 7 | 4 | -2.599551 | 2.937057 | 4.646173 | 5.482577 | 16.28288 | 16.71795 | -0.0005506038 | 0.04082167 | 0 | 0 | 0
555 | 16329.16 | 2014-02-20 15:45 | 1710.839 | 7 | 4 | -2.599551 | 2.91552 | 4.646173 | 5.504252 | 16.28288 | 16.78138 | -0.0006477356 | 0.04082167 | 0 | 0 | 0
556 | 16359.17 | 2014-02-20 15:45 | 1740.854 | 7 | 4 | -2.599731 | 2.890258 | 4.646173 | 5.525928 | 16.28288 | 16.84431 | -0.0008096695 | 0.04082167 | 0 | 0 | 0
557 | 16389.19 | 2014-02-20 15:46 | 1770.869 | 7 | 4 | -2.599731 | 2.860138 | 4.646173 | 5.547603 | 16.28288 | 16.90664 | -0.0009392261 | 0.04082167 | 0 | 0 | 0
558 | 16419.2 | 2014-02-20 15:46 | 1800.885 | 7 | 4 | -2.599551 | 2.824675 | 4.646173 | 5.569279 | 16.28288 | 16.96827 | -0.00110116 | 0.04082167 | 0 | 0 | 0
559 | 16449.22 | 2014-02-20 15:47 | 1830.9 | 7 | 4 | -2.599731 | 2.7816 | 4.646173 | 5.590954 | 16.28288 | 17.02904 | -0.001360273 | 0.04082167 | 0 | 0 | 0
560 | 16479.23 | 2014-02-20 15:47 | 1860.915 | 7 | 4 | -2.599551 | 2.728324 | 4.646173 | 5.61263 | 16.28288 | 17.08878 | -0.001716518 | 0.04082167 | 0 | 0 | 0
561 | 16509.25 | 2014-02-20 15:48 | 1890.93 | 7 | 4 | -2.599731 | 2.659016 | 4.646173 | 5.634306 | 16.28288 | 17.1472 | -0.00223465 | 0.04082167 | 0 | 0 | 0
562 | 16539.26 | 2014-02-20 15:48 | 1920.946 | 7 | 4 | -2.599731 | 2.560722 | 4.646173 | 5.655981 | 16.28288 | 17.20384 | -0.003497791 | 0.04082167 | 0 | 0 | 0
563 | 16569.28 | 2014-02-20 15:49 | 1950.961 | 7 | 4 | -2.599731 | 2.381785 | 4.646173 | 5.677656 | 16.28288 | 17.25767 | -0.007416582 | 0.04082167 | 0 | 0 | 0
564 | 16593.75 | 2014-02-20 15:49 | 1975.43 | 7 | 4 | -2.599911 | 1.999783 | 4.646173 | 5.695326 | 16.28288 | 17.29693 | -0.01982071 | 0.04082167 | 0 | 0 | 0
565 | 16593.78 | 2014-02-20 15:49 | 0.03097943 | 8 | 4 | -0.0003540663 | 2.142285 | 4.646173 | 5.695326 | 16.28288 | 17.29693 | 0.006736469 | 0.05442889 | 0 | 0 | 0
566 | 16623.8 | 2014-02-20 15:50 | 30.01523 | 9 | 4 | 0 | 2.548091 | 4.646173 | 5.695326 | 16.28288 | 17.29693 | 0.002752876 | 0.05442889 | 0 | 0 | 0
567 | 16653.81 | 2014-02-20 15:50 | 60.03042 | 9 | 4 | 0 | 2.605254 | 4.646173 | 5.695326 | 16.28288 | 17.29693 | 0.001165915 | 0.05442889 | 0 | 0 | 0
568 | 16683.83 | 2014-02-20 15:51 | 90.0458 | 9 | 4 | 0 | 2.636346 | 4.646173 | 5.695326 | 16.28288 | 17.29693 | 0.000744915 | 0.05442889 | 0 | 0 | 0
569 | 16713.79 | 2014-02-20 15:51 | 120.0141 | 9 | 4 | 0 | 2.657235 | 4.646173 | 5.695326 | 16.28288 | 17.29693 | 0.0005505562 | 0.05442889 | 0 | 0 | 0
570 | 16743.81 | 2014-02-20 15:52 | 30.01525 | 10 | 4 | 2.599744 | 3.013166 | 4.66785 | 5.695326 | 16.34644 | 17.29693 | 0.003530121 | 0.05442889 | 0 | 0 | 0
571 | 16773.82 | 2014-02-20 15:52 | 60.03041 | 10 | 4 | 2.599924 | 3.106602 | 4.689526 | 5.695326 | 16.41285 | 17.29693 | 0.002267075 | 0.05442889 | 0 | 0 | 0
572 | 16803.84 | 2014-02-20 15:53 | 90.04528 | 10 | 4 | 2.599924 | 3.171052 | 4.711203 | 5.695326 | 16.48092 | 17.29693 | 0.001619339 | 0.05442889 | 0 | 0 | 0
573 | 16833.84 | 2014-02-20 15:53 | 120.0454 | 10 | 4 | 2.600105 | 3.220765 | 4.732869 | 5.695326 | 16.55018 | 17.29693 | 0.001327848 | 0.05442889 | 0 | 0 | 0
574 | 16863.86 | 2014-02-20 15:54 | 150.0607 | 10 | 4 | 2.599924 | 3.261249 | 4.754545 | 5.695326 | 16.62045 | 17.29693 | 0.00110116 | 0.05442889 | 0 | 0 | 0
575 | 16893.87 | 2014-02-20 15:54 | 180.0759 | 10 | 4 | 2.599744 | 3.294769 | 4.776221 | 5.695326 | 16.69151 | 17.29693 | 0.0008744717 | 0.05442889 | 0 | 0 | 0
576 | 16923.89 | 2014-02-20 15:55 | 210.0912 | 10 | 4 | 2.599744 | 3.323269 | 4.797897 | 5.695326 | 16.76325 | 17.29693 | 0.0007772922 | 0.05442889 | 0 | 0 | 0
577 | 16953.9 | 2014-02-20 15:55 | 240.1065 | 10 | 4 | 2.599924 | 3.344159 | 4.819573 | 5.695326 | 16.83553 | 17.29693 | 0.0004858017 | 0.05442889 | 0 | 0 | 0
578 | 16983.92 | 2014-02-20 15:56 | 270.1211 | 10 | 4 | 2.599924 | 3.356142 | 4.841249 | 5.695326 | 16.90815 | 17.29693 | 0.0002914429 | 0.05442889 | 0 | 0 | 0
579 | 17013.93 | 2014-02-20 15:56 | 300.1362 | 10 | 4 | 2.599924 | 3.364077 | 4.862925 | 5.695326 | 16.98099 | 17.29693 | 0.0001943111 | 0.05442889 | 0 | 0 | 0
580 | 17043.95 | 2014-02-20 15:57 | 330.1516 | 10 | 4 | 2.599924 | 3.37023 | 4.884601 | 5.695326 | 17.05398 | 17.29693 | 0.0001619339 | 0.05442889 | 0 | 0 | 0
581 | 17073.95 | 2014-02-20 15:57 | 360.1521 | 10 | 4 | 2.599744 | 3.375898 | 4.906267 | 5.695326 | 17.12706 | 17.29693 | 0.0001619339 | 0.05442889 | 0 | 0 | 0
582 | 17103.96 | 2014-02-20 15:58 | 390.1672 | 10 | 4 | 2.599744 | 3.381566 | 4.927944 | 5.695326 | 17.2003 | 17.29693 | 0.0001619339 | 0.05442889 | 0 | 0 | 0
583 | 17133.98 | 2014-02-20 15:58 | 420.1825 | 10 | 4 | 2.599924 | 3.387557 | 4.949621 | 5.695326 | 17.27367 | 17.29693 | 0.0001619339 | 0.05442889 | 0 | 0 | 0
584 | 17163.99 | 2014-02-20 15:59 | 450.1977 | 10 | 4 | 2.599924 | 3.393387 | 4.971298 | 5.695326 | 17.34716 | 17.29693 | 0.0001943111 | 0.05442889 | 0 | 0 | 0
585 | 17194.01 | 2014-02-20 15:59 | 480.213 | 10 | 4 | 2.599924 | 3.398892 | 4.992975 | 5.695326 | 17.42078 | 17.29693 | 0.0001295567 | 0.05442889 | 0 | 0 | 0
586 | 17224.02 | 2014-02-20 16:00 | 510.2283 | 10 | 4 | 2.599924 | 3.40456 | 5.014652 | 5.695326 | 17.49452 | 17.29693 | 0.0001295567 | 0.05442889 | 0 | 0 | 0
587 | 17254.04 | 2014-02-20 16:00 | 540.2434 | 10 | 4 | 2.599744 | 3.410066 | 5.036328 | 5.695326 | 17.56838 | 17.29693 | 0.0001619339 | 0.05442889 | 0 | 0 | 0
588 | 17284.05 | 2014-02-20 16:01 | 570.2588 | 10 | 4 | 2.600105 | 3.41541 | 5.058005 | 5.695326 | 17.64236 | 17.29693 | 0.0001943588 | 0.05442889 | 0 | 0 | 0
589 | 17314.07 | 2014-02-20 16:01 | 600.2741 | 10 | 4 | 2.599924 | 3.420268 | 5.079682 | 5.695326 | 17.71645 | 17.29693 | 0.0001295567 | 0.05442889 | 0 | 0 | 0
590 | 17344.08 | 2014-02-20 16:02 | 630.2894 | 10 | 4 | 2.599924 | 3.425288 | 5.101359 | 5.695326 | 17.79065 | 17.29693 | 0.0001619339 | 0.05442889 | 0 | 0 | 0
591 | 17374.1 | 2014-02-20 16:02 | 660.3047 | 10 | 4 | 2.599924 | 3.429822 | 5.123036 | 5.695326 | 17.86494 | 17.29693 | 0.000129509 | 0.05442889 | 0 | 0 | 0
592 | 17404.11 | 2014-02-20 16:03 | 690.3199 | 10 | 4 | 2.600105 | 3.434356 | 5.144713 | 5.695326 | 17.93934 | 17.29693 | 0.0001619339 | 0.05442889 | 0 | 0 | 0
593 | 17434.13 | 2014-02-20 16:03 | 720.3349 | 10 | 4 | 2.600105 | 3.438404 | 5.16639 | 5.695326 | 18.01382 | 17.29693 | 0.0001619339 | 0.05442889 | 0 | 0 | 0
594 | 17464.14 | 2014-02-20 16:04 | 750.3505 | 10 | 4 | 2.599924 | 3.442129 | 5.188067 | 5.695326 | 18.0884 | 17.29693 | 0.0001295567 | 0.05442889 | 0 | 0 | 0
595 | 17494.16 | 2014-02-20 16:04 | 780.3657 | 10 | 4 | 2.599924 | 3.445853 | 5.209744 | 5.695326 | 18.16305 | 17.29693 | 0.000129509 | 0.05442889 | 0 | 0 | 0
596 | 17524.17 | 2014-02-20 16:05 | 810.3803 | 10 | 4 | 2.599744 | 3.44893 | 5.23141 | 5.695326 | 18.23774 | 17.29693 | 9.713173e-05 | 0.05442889 | 0 | 0 | 0
597 | 17554.17 | 2014-02-20 16:05 | 840.3806 | 10 | 4 | 2.599924 | 3.452007 | 5.253087 | 5.695326 | 18.31254 | 17.29693 | 6.475449e-05 | 0.05442889 | 0 | 0 | 0
598 | 17584.19 | 2014-02-20 16:06 | 870.3959 | 10 | 4 | 2.599924 | 3.45476 | 5.274764 | 5.695326 | 18.3874 | 17.29693 | 9.713173e-05 | 0.05442889 | 0 | 0 | 0
599 | 17614.21 | 2014-02-20 16:06 | 900.4111 | 10 | 4 | 2.599924 | 3.457513 | 5.296441 | 5.695326 | 18.46232 | 17.29693 | 9.717941e-05 | 0.05442889 | 0 | 0 | 0
600 | 17644.22 | 2014-02-20 16:07 | 930.4264 | 10 | 4 | 2.599924 | 3.460104 | 5.318118 | 5.695326 | 18.53729 | 17.29693 | 9.717941e-05 | 0.05442889 | 0 | 0 | 0
601 | 17674.24 | 2014-02-20 16:07 | 960.4417 | 10 | 4 | 2.599924 | 3.462533 | 5.339795 | 5.695326 | 18.61232 | 17.29693 | 6.475449e-05 | 0.05442889 | 0 | 0 | 0
602 | 17704.25 | 2014-02-20 16:08 | 990.4563 | 10 | 4 | 2.599924 | 3.464638 | 5.361461 | 5.695326 | 18.68736 | 17.29693 | 3.242493e-05 | 0.05442889 | 0 | 0 | 0
603 | 17734.25 | 2014-02-20 16:08 | 1020.457 | 10 | 4 | 2.599924 | 3.467067 | 5.383138 | 5.695326 | 18.76249 | 17.29693 | 3.242493e-05 | 0.05442889 | 0 | 0 | 0
604 | 17764.27 | 2014-02-20 16:09 | 1050.472 | 10 | 4 | 2.599924 | 3.469658 | 5.404815 | 5.695326 | 18.83768 | 17.29693 | 9.717941e-05 | 0.05442889 | 0 | 0 | 0
605 | 17794.28 | 2014-02-20 16:09 | 1080.487 | 10 | 4 | 2.600105 | 3.471925 | 5.426492 | 5.695326 | 18.91291 | 17.29693 | 6.480217e-05 | 0.05442889 | 0 | 0 | 0
606 | 17824.3 | 2014-02-20 16:10 | 1110.502 | 10 | 4 | 2.599924 | 3.474354 | 5.448169 | 5.695326 | 18.9882 | 17.29693 | 6.480217e-05 | 0.05442889 | 0 | 0 | 0
607 | 17854.31 | 2014-02-20 16:10 | 1140.518 | 10 | 4 | 2.600105 | 3.476783 | 5.469847 | 5.695326 | 19.06354 | 17.29693 | 6.480217e-05 | 0.05442889 | 0 | 0 | 0
608 | 17884.33 | 2014-02-20 16:11 | 1170.533 | 10 | 4 | 2.599744 | 3.479212 | 5.491523 | 5.695326 | 19.13893 | 17.29693 | 0 | 0.05442889 | 0 | 0 | 0
609 | 17914.34 | 2014-02-20 16:11 | 1200.548 | 10 | 4 | 2.599924 | 3.482288 | 5.513201 | 5.695326 | 19.21439 | 17.29693 | 9.713173e-05 | 0.05442889 | 0 | 0 | 0
610 | 17944.36 | 2014-02-20 16:12 | 1230.563 | 10 | 4 | 2.599744 | 3.485203 | 5.534877 | 5.695326 | 19.2899 | 17.29693 | 0.0001295567 | 0.05442889 | 0 | 0 | 0
611 | 17974.37 | 2014-02-20 16:12 | 1260.579 | 10 | 4 | 2.599744 | 3.488118 | 5.556541 | 5.695326 | 19.36544 | 17.29693 | 3.242493e-05 | 0.05442889 | 0 | 0 | 0
612 | 18004.39 | 2014-02-20 16:13 | 1290.594 | 10 | 4 | 2.599744 | 3.491681 | 5.578229 | 5.695326 | 19.44113 | 17.29693 | 9.717941e-05 | 0.05442889 | 0 | 0 | 0
613 | 18034.4 | 2014-02-20 16:13 | 1320.609 | 10 | 4 | 2.599924 | 3.495405 | 5.599905 | 5.695326 | 19.51686 | 17.29693 | 0.0001295567 | 0.05442889 | 0 | 0 | 0
614 | 18064.42 | 2014-02-20 16:14 | 1350.625 | 10 | 4 | 2.599564 | 3.49913 | 5.621581 | 5.695326 | 19.59266 | 17.29693 | 6.475449e-05 | 0.05442889 | 0 | 0 | 0
615 | 18094.43 | 2014-02-20 16:14 | 1380.64 | 10 | 4 | 2.599744 | 3.50334 | 5.643257 | 5.695326 | 19.66856 | 17.29693 | 0.000129509 | 0.05442889 | 0 | 0 | 0
616 | 18124.45 | 2014-02-20 16:15 | 1410.655 | 10 | 4 | 2.599744 | 3.50836 | 5.664934 | 5.695326 | 19.74455 | 17.29693 | 0.0001619339 | 0.05442889 | 0 | 0 | 0
617 | 18154.46 | 2014-02-20 16:15 | 1440.67 | 10 | 4 | 2.599744 | 3.51338 | 5.686599 | 5.695326 | 19.82062 | 17.29693 | 0.0001295567 | 0.05442889 | 0 | 0 | 0
618 | 18184.46 | 2014-02-20 16:16 | 1470.67 | 10 | 4 | 2.599744 | 3.519371 | 5.708276 | 5.695326 | 19.89684 | 17.29693 | 0.0001619339 | 0.05442889 | 0 | 0 | 0
619 | 18214.48 | 2014-02-20 16:16 | 1500.685 | 10 | 4 | 2.599924 | 3.526173 | 5.729953 | 5.695326 | 19.9732 | 17.29693 | 0.0001943588 | 0.05442889 | 0 | 0 | 0
620 | 18244.49 | 2014-02-20 16:17 | 1530.701 | 10 | 4 | 2.599744 | 3.53346 | 5.75163 | 5.695326 | 20.04972 | 17.29693 | 0.0001943588 | 0.05442889 | 0 | 0 | 0
621 | 18274.51 | 2014-02-20 16:17 | 1560.716 | 10 | 4 | 2.599744 | 3.542204 | 5.773306 | 5.695326 | 20.1264 | 17.29693 | 0.0002590656 | 0.05442889 | 0 | 0 | 0
622 | 18304.53 | 2014-02-20 16:18 | 1590.731 | 10 | 4 | 2.599924 | 3.552082 | 5.794983 | 5.695326 | 20.20329 | 17.29693 | 0.0003238678 | 0.05442889 | 0 | 0 | 0
623 | 18334.54 | 2014-02-20 16:18 | 1620.746 | 10 | 4 | 2.599924 | 3.563903 | 5.81666 | 5.695326 | 20.28041 | 17.29693 | 0.0003886223 | 0.05442889 | 0 | 0 | 0
624 | 18364.56 | 2014-02-20 16:19 | 1650.762 | 10 | 4 | 2.599924 | 3.577506 | 5.838337 | 5.695326 | 20.35781 | 17.29693 | 0.0003886223 | 0.05442889 | 0 | 0 | 0
625 | 18394.57 | 2014-02-20 16:19 | 1680.777 | 10 | 4 | 2.599924 | 3.594347 | 5.860014 | 5.695326 | 20.43554 | 17.29693 | 0.0005506038 | 0.05442889 | 0 | 0 | 0
626 | 18424.59 | 2014-02-20 16:20 | 1710.792 | 10 | 4 | 2.599924 | 3.61475 | 5.881691 | 5.695326 | 20.51366 | 17.29693 | 0.0006801129 | 0.05442889 | 0 | 0 | 0
627 | 18454.6 | 2014-02-20 16:20 | 1740.807 | 10 | 4 | 2.600105 | 3.63985 | 5.903368 | 5.695326 | 20.59228 | 17.29693 | 0.0007772922 | 0.05442889 | 0 | 0 | 0
628 | 18484.62 | 2014-02-20 16:21 | 1770.822 | 10 | 4 | 2.599924 | 3.671751 | 5.925033 | 5.695326 | 20.67147 | 17.29693 | 0.001004028 | 0.05442889 | 0 | 0 | 0
629 | 18514.63 | 2014-02-20 16:21 | 1800.838 | 10 | 4 | 2.599924 | 3.713206 | 5.946721 | 5.695326 | 20.75153 | 17.29693 | 0.001327848 | 0.05442889 | 0 | 0 | 0
630 | 18544.65 | 2014-02-20 16:22 | 1830.853 | 10 | 4 | 2.599924 | 3.768912 | 5.968398 | 5.695326 | 20.83259 | 17.29693 | 0.001813698 | 0.05442889 | 0 | 0 | 0
631 | 18574.66 | 2014-02-20 16:22 | 1860.868 | 10 | 4 | 2.599924 | 3.847288 | 5.990075 | 5.695326 | 20.91509 | 17.29693 | 0.002623367 | 0.05442889 | 0 | 0 | 0
632 | 18604.68 | 2014-02-20 16:23 | 1890.883 | 10 | 4 | 2.600105 | 3.965823 | 6.011741 | 5.695326 | 20.99963 | 17.29693 | 0.004145479 | 0.05442889 | 0 | 0 | 0
633 | 18626.91 | 2014-02-20 16:23 | 1913.118 | 10 | 4 | 2.599924 | 4.100067 | 6.02781 | 5.695326 | 21.06437 | 17.29693 | 0.005991554 | 0.05442889 | 0 | 0 | 0
634 | 18656.93 | 2014-02-20 16:24 | 30.01528 | 11 | 4 | 1.557361 | 4.099905 | 6.044333 | 5.695326 | 21.13211 | 17.29693 | 0 | 0.05442889 | 0 | 0 | 0
635 | 18686.94 | 2014-02-20 16:24 | 60.03062 | 11 | 4 | 0.99046 | 4.099742 | 6.054773 | 5.695326 | 21.17491 | 17.29693 | 0 | 0.05442889 | 0 | 0 | 0
636 | 18716.96 | 2014-02-20 16:25 | 90.04582 | 11 | 4 | 0.6379502 | 4.099742 | 6.061445 | 5.695326 | 21.20226 | 17.29693 | 0 | 0.05442889 | 0 | 0 | 0
637 | 18746.97 | 2014-02-20 16:25 | 120.0611 | 11 | 4 | 0.4210349 | 4.099742 | 6.065787 | 5.695326 | 21.22006 | 17.29693 | 0 | 0.05442889 | 0 | 0 | 0
638 | 18776.99 | 2014-02-20 16:26 | 150.0764 | 11 | 4 | 0.2867025 | 4.099742 | 6.068693 | 5.695326 | 21.23198 | 17.29693 | 0 | 0.05442889 | 0 | 0 | 0
639 | 18807 | 2014-02-20 16:26 | 180.0915 | 11 | 4 | 0.2023166 | 4.099581 | 6.070706 | 5.695326 | 21.24023 | 17.29693 | -3.232956e-05 | 0.05442889 | 0 | 0 | 0
640 | 18837.02 | 2014-02-20 16:27 | 210.1064 | 11 | 4 | 0.1484033 | 4.099581 | 6.072151 | 5.695326 | 21.24616 | 17.29693 | -3.232956e-05 | 0.05442889 | 0 | 0 | 0
641 | 18867.04 | 2014-02-20 16:27 | 240.1222 | 11 | 4 | 0.1127015 | 4.099742 | 6.073229 | 5.695326 | 21.25058 | 17.29693 | 3.232956e-05 | 0.05442889 | 0 | 0 | 0
642 | 18897.05 | 2014-02-20 16:28 | 270.1374 | 11 | 4 | 0.08872003 | 4.099742 | 6.074062 | 5.695326 | 21.25399 | 17.29693 | 0 | 0.05442889 | 0 | 0 | 0
643 | 18910.94 | 2014-02-20 16:28 | 284.0279 | 11 | 4 | 0.07988475 | 4.099742 | 6.074387 | 5.695326 | 21.25532 | 17.29693 | 0 | 0.05442889 | 0 | 0 | 0
644 | 18940.97 | 2014-02-20 16:28 | 30.01505 | 4 | 5 | 0 | 4.012136 | 6.074387 | 5.695326 | 21.25532 | 17.29693 | -0.002072716 | 0.05442889 | 0 | 0 | 0
645 | 18970.99 | 2014-02-20 16:29 | 60.0304 | 4 | 5 | 0 | 3.951249 | 6.074387 | 5.695326 | 21.25532 | 17.29693 | -0.001586962 | 0.05442889 | 0 | 0 | 0
646 | 19001 | 2014-02-20 16:29 | 90.04567 | 4 | 5 | 0 | 3.902507 | 6.074387 | 5.695326 | 21.25532 | 17.29693 | -0.001263094 | 0.05442889 | 0 | 0 | 0
647 | 19030.97 | 2014-02-20 16:30 | 120.014 | 4 | 5 | 0 | 3.862024 | 6.074387 | 5.695326 | 21.25532 | 17.29693 | -0.001068735 | 0.05442889 | 0 | 0 | 0
648 | 19031 | 2014-02-20 16:30 | 0.03106481 | 5 | 5 | -0.0003540663 | 3.862024 | 6.074387 | 5.695326 | 21.25532 | 17.29693 | 0 | 0.05361652 | 0 | 0 | 0
649 | 19061.02 | 2014-02-20 16:30 | 30.01434 | 6 | 5 | 0 | 3.827208 | 6.074387 | 5.695326 | 21.25532 | 17.29693 | -0.0009392261 | 0.05361652 | 0 | 0 | 0
650 | 19091.02 | 2014-02-20 16:31 | 60.01397 | 6 | 5 | 0 | 3.797412 | 6.074387 | 5.695326 | 21.25532 | 17.29693 | -0.000874424 | 0.05361652 | 0 | 0 | 0
651 | 19121.03 | 2014-02-20 16:31 | 30.0152 | 7 | 5 | -2.599551 | 3.194694 | 6.074387 | 5.717002 | 21.25532 | 17.36753 | -0.001068735 | 0.05361652 | 0 | 0 | 0
652 | 19151.04 | 2014-02-20 16:32 | 60.03011 | 7 | 5 | -2.599911 | 3.176557 | 6.074387 | 5.738667 | 21.25532 | 17.4365 | -0.0003562927 | 0.05361652 | 0 | 0 | 0
653 | 19181.04 | 2014-02-20 16:32 | 90.03032 | 7 | 5 | -2.599731 | 3.169594 | 6.074387 | 5.760343 | 21.25532 | 17.50527 | -0.0001619339 | 0.05361652 | 0 | 0 | 0
654 | 19211.06 | 2014-02-20 16:33 | 120.0454 | 7 | 5 | -2.599731 | 3.164898 | 6.074387 | 5.782019 | 21.25532 | 17.57392 | -9.717941e-05 | 0.05361652 | 0 | 0 | 0
655 | 19241.08 | 2014-02-20 16:33 | 150.0607 | 7 | 5 | -2.599731 | 3.161497 | 6.074387 | 5.803695 | 21.25532 | 17.64249 | -3.237724e-05 | 0.05361652 | 0 | 0 | 0
656 | 19271.09 | 2014-02-20 16:34 | 180.0759 | 7 | 5 | -2.599911 | 3.158259 | 6.074387 | 5.825371 | 21.25532 | 17.71098 | -9.713173e-05 | 0.05361652 | 0 | 0 | 0
657 | 19301.11 | 2014-02-20 16:34 | 210.0912 | 7 | 5 | -2.599731 | 3.155344 | 6.074387 | 5.847047 | 21.25532 | 17.7794 | -9.717941e-05 | 0.05361652 | 0 | 0 | 0
658 | 19331.12 | 2014-02-20 16:35 | 240.1065 | 7 | 5 | -2.599911 | 3.152753 | 6.074387 | 5.868723 | 21.25532 | 17.84777 | -0.0001295567 | 0.05361652 | 0 | 0 | 0
659 | 19361.14 | 2014-02-20 16:35 | 270.1217 | 7 | 5 | -2.599551 | 3.150324 | 6.074387 | 5.890399 | 21.25532 | 17.91609 | -9.717941e-05 | 0.05361652 | 0 | 0 | 0
660 | 19391.15 | 2014-02-20 16:36 | 300.137 | 7 | 5 | -2.599911 | 3.148057 | 6.074387 | 5.912075 | 21.25532 | 17.98435 | -9.717941e-05 | 0.05361652 | 0 | 0 | 0
661 | 19421.17 | 2014-02-20 16:36 | 330.1523 | 7 | 5 | -2.599911 | 3.146114 | 6.074387 | 5.933751 | 21.25532 | 18.05257 | 0 | 0.05361652 | 0 | 0 | 0
662 | 19451.18 | 2014-02-20 16:37 | 360.1675 | 7 | 5 | -2.599911 | 3.14417 | 6.074387 | 5.955427 | 21.25532 | 18.12074 | -6.480217e-05 | 0.05361652 | 0 | 0 | 0
663 | 19481.2 | 2014-02-20 16:37 | 390.1828 | 7 | 5 | -2.599911 | 3.142065 | 6.074387 | 5.977103 | 21.25532 | 18.18887 | -6.475449e-05 | 0.05361652 | 0 | 0 | 0
664 | 19511.21 | 2014-02-20 16:38 | 420.198 | 7 | 5 | -2.599911 | 3.140284 | 6.074387 | 5.998779 | 21.25532 | 18.25696 | -3.237724e-05 | 0.05361652 | 0 | 0 | 0
665 | 19541.23 | 2014-02-20 16:38 | 450.2133 | 7 | 5 | -2.599911 | 3.138341 | 6.074387 | 6.020455 | 21.25532 | 18.32501 | -3.237724e-05 | 0.05361652 | 0 | 0 | 0
666 | 19571.24 | 2014-02-20 16:39 | 480.2286 | 7 | 5 | -2.599911 | 3.136398 | 6.074387 | 6.042132 | 21.25532 | 18.39301 | -9.713173e-05 | 0.05361652 | 0 | 0 | 0
667 | 19601.26 | 2014-02-20 16:39 | 510.2438 | 7 | 5 | -2.599911 | 3.134454 | 6.074387 | 6.063808 | 21.25532 | 18.46098 | -3.242493e-05 | 0.05361652 | 0 | 0 | 0
668 | 19631.27 | 2014-02-20 16:40 | 540.2592 | 7 | 5 | -2.599731 | 3.132673 | 6.074387 | 6.085484 | 21.25532 | 18.5289 | -3.237724e-05 | 0.05361652 | 0 | 0 | 0
669 | 19661.29 | 2014-02-20 16:40 | 570.2744 | 7 | 5 | -2.600092 | 3.130568 | 6.074387 | 6.10716 | 21.25532 | 18.59679 | -6.475449e-05 | 0.05361652 | 0 | 0 | 0
670 | 19691.3 | 2014-02-20 16:41 | 600.2897 | 7 | 5 | -2.599911 | 3.128625 | 6.074387 | 6.128836 | 21.25532 | 18.66462 | -3.237724e-05 | 0.05361652 | 0 | 0 | 0
671 | 19721.32 | 2014-02-20 16:41 | 630.3049 | 7 | 5 | -2.599911 | 3.126358 | 6.074387 | 6.150512 | 21.25532 | 18.73242 | -6.480217e-05 | 0.05361652 | 0 | 0 | 0
672 | 19751.33 | 2014-02-20 16:42 | 660.3201 | 7 | 5 | -2.599731 | 3.124253 | 6.074387 | 6.172189 | 21.25532 | 18.80016 | -6.475449e-05 | 0.05361652 | 0 | 0 | 0
673 | 19781.35 | 2014-02-20 16:42 | 690.3352 | 7 | 5 | -2.599911 | 3.121824 | 6.074387 | 6.193865 | 21.25532 | 18.86786 | -9.713173e-05 | 0.05361652 | 0 | 0 | 0
674 | 19811.37 | 2014-02-20 16:43 | 720.3507 | 7 | 5 | -2.599911 | 3.119556 | 6.074387 | 6.215541 | 21.25532 | 18.93551 | -6.475449e-05 | 0.05361652 | 0 | 0 | 0
675 | 19841.38 | 2014-02-20 16:43 | 750.366 | 7 | 5 | -2.599911 | 3.116966 | 6.074387 | 6.237217 | 21.25532 | 19.0031 | -9.713173e-05 | 0.05361652 | 0 | 0 | 0
676 | 19871.4 | 2014-02-20 16:44 | 780.3814 | 7 | 5 | -2.599911 | 3.114375 | 6.074387 | 6.258893 | 21.25532 | 19.07064 | -9.713173e-05 | 0.05361652 | 0 | 0 | 0
677 | 19901.41 | 2014-02-20 16:44 | 810.3965 | 7 | 5 | -2.599731 | 3.111784 | 6.074387 | 6.28057 | 21.25532 | 19.13812 | -9.717941e-05 | 0.05361652 | 0 | 0 | 0
678 | 19931.43 | 2014-02-20 16:45 | 840.4117 | 7 | 5 | -2.599731 | 3.108869 | 6.074387 | 6.302246 | 21.25532 | 19.20554 | -9.713173e-05 | 0.05361652 | 0 | 0 | 0
679 | 19961.44 | 2014-02-20 16:45 | 870.427 | 7 | 5 | -2.599911 | 3.105954 | 6.074387 | 6.323922 | 21.25532 | 19.27289 | -9.717941e-05 | 0.05361652 | 0 | 0 | 0
680 | 19991.46 | 2014-02-20 16:46 | 900.4422 | 7 | 5 | -2.599911 | 3.103039 | 6.074387 | 6.345598 | 21.25532 | 19.34019 | -9.717941e-05 | 0.05361652 | 0 | 0 | 0
681 | 20021.47 | 2014-02-20 16:46 | 930.4575 | 7 | 5 | -2.599911 | 3.099638 | 6.074387 | 6.367274 | 21.25532 | 19.40741 | -0.0001295567 | 0.05361652 | 0 | 0 | 0
682 | 20051.49 | 2014-02-20 16:47 | 960.4728 | 7 | 5 | -2.599911 | 3.096562 | 6.074387 | 6.38895 | 21.25532 | 19.47457 | -9.717941e-05 | 0.05361652 | 0 | 0 | 0
683 | 20081.5 | 2014-02-20 16:47 | 990.4881 | 7 | 5 | -2.599911 | 3.093161 | 6.074387 | 6.410626 | 21.25532 | 19.54165 | -9.717941e-05 | 0.05361652 | 0 | 0 | 0
684 | 20111.52 | 2014-02-20 16:48 | 1020.503 | 7 | 5 | -2.599911 | 3.089437 | 6.074387 | 6.432303 | 21.25532 | 19.60866 | -0.0001619339 | 0.05361652 | 0 | 0 | 0
685 | 20141.53 | 2014-02-20 16:48 | 1050.518 | 7 | 5 | -2.599911 | 3.086036 | 6.074387 | 6.45398 | 21.25532 | 19.6756 | -0.0001295567 | 0.05361652 | 0 | 0 | 0
686 | 20171.53 | 2014-02-20 16:49 | 1080.518 | 7 | 5 | -2.599911 | 3.082312 | 6.074387 | 6.475646 | 21.25532 | 19.74242 | -6.475449e-05 | 0.05361652 | 0 | 0 | 0
687 | 20201.55 | 2014-02-20 16:49 | 1110.534 | 7 | 5 | -2.599911 | 3.078263 | 6.074387 | 6.497322 | 21.25532 | 19.80919 | -0.0001295567 | 0.05361652 | 0 | 0 | 0
688 | 20231.56 | 2014-02-20 16:50 | 1140.549 | 7 | 5 | -2.599911 | 3.074377 | 6.074387 | 6.518999 | 21.25532 | 19.87587 | -0.0001295567 | 0.05361652 | 0 | 0 | 0
689 | 20261.58 | 2014-02-20 16:50 | 1170.564 | 7 | 5 | -2.600092 | 3.070005 | 6.074387 | 6.540676 | 21.25532 | 19.94247 | -0.000129509 | 0.05361652 | 0 | 0 | 0
690 | 20291.59 | 2014-02-20 16:51 | 1200.579 | 7 | 5 | -2.599911 | 3.065794 | 6.074387 | 6.562352 | 21.25532 | 20.00897 | -0.0001619339 | 0.05361652 | 0 | 0 | 0
691 | 20321.61 | 2014-02-20 16:51 | 1230.594 | 7 | 5 | -2.599911 | 3.061422 | 6.074387 | 6.584029 | 21.25532 | 20.07538 | -9.717941e-05 | 0.05361652 | 0 | 0 | 0
692 | 20351.62 | 2014-02-20 16:52 | 1260.61 | 7 | 5 | -2.599551 | 3.056888 | 6.074387 | 6.605705 | 21.25532 | 20.14169 | -0.0001295567 | 0.05361652 | 0 | 0 | 0
693 | 20381.64 | 2014-02-20 16:52 | 1290.625 | 7 | 5 | -2.599551 | 3.05203 | 6.074387 | 6.62738 | 21.25532 | 20.20789 | -0.0001295567 | 0.05361652 | 0 | 0 | 0
694 | 20411.66 | 2014-02-20 16:53 | 1320.64 | 7 | 5 | -2.599731 | 3.046848 | 6.074387 | 6.649056 | 21.25532 | 20.27399 | -0.0001619339 | 0.05361652 | 0 | 0 | 0
695 | 20441.67 | 2014-02-20 16:53 | 1350.656 | 7 | 5 | -2.599731 | 3.041828 | 6.074387 | 6.670731 | 21.25532 | 20.33998 | -0.0001295567 | 0.05361652 | 0 | 0 | 0
696 | 20471.69 | 2014-02-20 16:54 | 1380.671 | 7 | 5 | -2.599731 | 3.036808 | 6.074387 | 6.692407 | 21.25532 | 20.40585 | -9.713173e-05 | 0.05361652 | 0 | 0 | 0
697 | 20501.7 | 2014-02-20 16:54 | 1410.686 | 7 | 5 | -2.599731 | 3.031141 | 6.074387 | 6.714082 | 21.25532 | 20.47162 | -0.0001619339 | 0.05361652 | 0 | 0 | 0
698 | 20531.72 | 2014-02-20 16:55 | 1440.701 | 7 | 5 | -2.599731 | 3.025473 | 6.074387 | 6.735757 | 21.25532 | 20.53726 | -0.000129509 | 0.05361652 | 0 | 0 | 0
699 | 20561.73 | 2014-02-20 16:55 | 1470.717 | 7 | 5 | -2.599731 | 3.019157 | 6.074387 | 6.757433 | 21.25532 | 20.60277 | -0.0001619339 | 0.05361652 | 0 | 0 | 0
700 | 20591.75 | 2014-02-20 16:56 | 1500.732 | 7 | 5 | -2.599911 | 3.012194 | 6.074387 | 6.779108 | 21.25532 | 20.66813 | -0.0001619339 | 0.05361652 | 0 | 0 | 0
701 | 20621.76 | 2014-02-20 16:56 | 1530.747 | 7 | 5 | -2.599911 | 3.004097 | 6.074387 | 6.800784 | 21.25532 | 20.73334 | -0.0002267361 | 0.05361652 | 0 | 0 | 0
702 | 20651.78 | 2014-02-20 16:57 | 1560.762 | 7 | 5 | -2.599911 | 2.994867 | 6.074387 | 6.822448 | 21.25532 | 20.79832 | -0.0003238678 | 0.05361652 | 0 | 0 | 0
703 | 20681.79 | 2014-02-20 16:57 | 1590.778 | 7 | 5 | -2.599731 | 2.983856 | 6.074387 | 6.844135 | 21.25532 | 20.86315 | -0.0002914905 | 0.05361652 | 0 | 0 | 0
704 | 20711.81 | 2014-02-20 16:58 | 1620.793 | 7 | 5 | -2.599911 | 2.970739 | 6.074387 | 6.86581 | 21.25532 | 20.92769 | -0.0004210472 | 0.05361652 | 0 | 0 | 0
705 | 20741.82 | 2014-02-20 16:58 | 1650.808 | 7 | 5 | -2.599731 | 2.955355 | 6.074387 | 6.887486 | 21.25532 | 20.99192 | -0.0005181789 | 0.05361652 | 0 | 0 | 0
706 | 20771.84 | 2014-02-20 16:59 | 1680.824 | 7 | 5 | -2.599731 | 2.937219 | 6.074387 | 6.909161 | 21.25532 | 21.05579 | -0.0005829811 | 0.05361652 | 0 | 0 | 0
707 | 20801.85 | 2014-02-20 16:59 | 1710.839 | 7 | 5 | -2.599911 | 2.915843 | 6.074387 | 6.930836 | 21.25532 | 21.11924 | -0.0006801129 | 0.05361652 | 0 | 0 | 0
708 | 20831.87 | 2014-02-20 17:00 | 1740.854 | 7 | 5 | -2.599731 | 2.890744 | 6.074387 | 6.952512 | 21.25532 | 21.18218 | -0.000744915 | 0.05361652 | 0 | 0 | 0
709 | 20861.88 | 2014-02-20 17:00 | 1770.869 | 7 | 5 | -2.599731 | 2.86111 | 6.074387 | 6.974187 | 21.25532 | 21.24452 | -0.0009068489 | 0.05361652 | 0 | 0 | 0
710 | 20891.9 | 2014-02-20 17:01 | 1800.885 | 7 | 5 | -2.599731 | 2.825484 | 6.074387 | 6.995863 | 21.25532 | 21.30616 | -0.00110116 | 0.05361652 | 0 | 0 | 0
711 | 20921.91 | 2014-02-20 17:01 | 1830.899 | 7 | 5 | -2.599731 | 2.782734 | 6.074387 | 7.017527 | 21.25532 | 21.36692 | -0.001327848 | 0.05361652 | 0 | 0 | 0
712 | 20951.91 | 2014-02-20 17:02 | 1860.899 | 7 | 5 | -2.599911 | 2.729781 | 6.074387 | 7.039202 | 21.25532 | 21.42669 | -0.001684093 | 0.05361652 | 0 | 0 | 0
713 | 20981.93 | 2014-02-20 17:02 | 1890.915 | 7 | 5 | -2.599551 | 2.661445 | 6.074387 | 7.060878 | 21.25532 | 21.48515 | -0.002169895 | 0.05361652 | 0 | 0 | 0
714 | 21011.94 | 2014-02-20 17:03 | 1920.93 | 7 | 5 | -2.599731 | 2.564447 | 6.074387 | 7.082553 | 21.25532 | 21.54185 | -0.003303432 | 0.05361652 | 0 | 0 | 0
715 | 21041.96 | 2014-02-20 17:03 | 1950.945 | 7 | 5 | -2.599731 | 2.389882 | 6.074387 | 7.104229 | 21.25532 | 21.59579 | -0.007060289 | 0.05361652 | 0 | 0 | 0
716 | 21067.35 | 2014-02-20 17:04 | 1976.336 | 7 | 5 | -2.599731 | 1.999621 | 6.074387 | 7.122564 | 21.25532 | 21.63663 | -0.01965878 | 0.05361652 | 0 | 0 | 0
717 | 21067.37 | 2014-02-20 17:04 | 0.01565654 | 8 | 5 | -0.0003540663 | 2.140342 | 6.074387 | 7.122564 | 21.25532 | 21.63663 | 0.007254648 | 0.04209734 | 0 | 0 | 0
718 | 21097.38 | 2014-02-20 17:04 | 30.01515 | 9 | 5 | 0 | 2.549063 | 6.074387 | 7.122564 | 21.25532 | 21.63663 | 0.002720499 | 0.04209734 | 0 | 0 | 0
719 | 21127.4 | 2014-02-20 17:05 | 60.03042 | 9 | 5 | 0 | 2.606388 | 6.074387 | 7.122564 | 21.25532 | 21.63663 | 0.001165915 | 0.04209734 | 0 | 0 | 0
720 | 21157.41 | 2014-02-20 17:05 | 90.04567 | 9 | 5 | 0 | 2.637479 | 6.074387 | 7.122564 | 21.25532 | 21.63663 | 0.000744915 | 0.04209734 | 0 | 0 | 0
721 | 21187.38 | 2014-02-20 17:06 | 120.0141 | 9 | 5 | 0 | 2.658369 | 6.074387 | 7.122564 | 21.25532 | 21.63663 | 0.0005829811 | 0.04209734 | 0 | 0 | 0
722 | 21217.4 | 2014-02-20 17:06 | 30.01526 | 10 | 5 | 2.600105 | 3.014138 | 6.096064 | 7.122564 | 21.3189 | 21.63663 | 0.003562546 | 0.04209734 | 0 | 0 | 0
723 | 21247.41 | 2014-02-20 17:07 | 60.03054 | 10 | 5 | 2.599924 | 3.107249 | 6.117741 | 7.122564 | 21.38532 | 21.63663 | 0.002234697 | 0.04209734 | 0 | 0 | 0
724 | 21277.43 | 2014-02-20 17:07 | 90.04569 | 10 | 5 | 2.599924 | 3.171861 | 6.139419 | 7.122564 | 21.45341 | 21.63663 | 0.001651764 | 0.04209734 | 0 | 0 | 0
725 | 21307.44 | 2014-02-20 17:08 | 120.0603 | 10 | 5 | 2.599924 | 3.221413 | 6.161085 | 7.122564 | 21.52269 | 21.63663 | 0.001327848 | 0.04209734 | 0 | 0 | 0
726 | 21337.46 | 2014-02-20 17:08 | 150.0763 | 10 | 5 | 2.599924 | 3.261734 | 6.182773 | 7.122564 | 21.59301 | 21.63663 | 0.001068783 | 0.04209734 | 0 | 0 | 0
727 | 21367.47 | 2014-02-20 17:09 | 180.0916 | 10 | 5 | 2.599924 | 3.295255 | 6.204451 | 7.122564 | 21.66409 | 21.63663 | 0.000874424 | 0.04209734 | 0 | 0 | 0
728 | 21397.49 | 2014-02-20 17:09 | 210.1068 | 10 | 5 | 2.600285 | 3.323917 | 6.226128 | 7.122564 | 21.73584 | 21.63663 | 0.000744915 | 0.04209734 | 0 | 0 | 0
729 | 21427.51 | 2014-02-20 17:10 | 240.1222 | 10 | 5 | 2.599924 | 3.344645 | 6.247805 | 7.122564 | 21.80814 | 21.63663 | 0.0004858017 | 0.04209734 | 0 | 0 | 0
730 | 21457.52 | 2014-02-20 17:10 | 270.1373 | 10 | 5 | 2.600105 | 3.356628 | 6.269483 | 7.122564 | 21.88078 | 21.63663 | 0.0002914905 | 0.04209734 | 0 | 0 | 0
731 | 21487.54 | 2014-02-20 17:11 | 300.1526 | 10 | 5 | 2.599744 | 3.364239 | 6.29116 | 7.122564 | 21.95363 | 21.63663 | 0.0001619339 | 0.04209734 | 0 | 0 | 0
732 | 21517.55 | 2014-02-20 17:11 | 330.1673 | 10 | 5 | 2.599744 | 3.370554 | 6.312826 | 7.122564 | 22.02659 | 21.63663 | 0.0001295567 | 0.04209734 | 0 | 0 | 0
733 | 21547.55 | 2014-02-20 17:12 | 360.1675 | 10 | 5 | 2.599924 | 3.376384 | 6.334503 | 7.122564 | 22.09972 | 21.63663 | 0.0001619339 | 0.04209734 | 0 | 0 | 0
734 | 21577.57 | 2014-02-20 17:12 | 390.1829 | 10 | 5 | 2.599924 | 3.382051 | 6.35618 | 7.122564 | 22.17298 | 21.63663 | 0.0001943111 | 0.04209734 | 0 | 0 | 0
735 | 21607.58 | 2014-02-20 17:13 | 420.1975 | 10 | 5 | 2.599744 | 3.387881 | 6.377846 | 7.122564 | 22.24632 | 21.63663 | 0.0001943588 | 0.04209734 | 0 | 0 | 0
736 | 21637.6 | 2014-02-20 17:13 | 450.2133 | 10 | 5 | 2.600105 | 3.393711 | 6.399535 | 7.122564 | 22.31986 | 21.63663 | 0.0001619339 | 0.04209734 | 0 | 0 | 0
737 | 21667.61 | 2014-02-20 17:14 | 480.2286 | 10 | 5 | 2.599744 | 3.399378 | 6.421212 | 7.122564 | 22.39349 | 21.63663 | 0.0001295567 | 0.04209734 | 0 | 0 | 0
738 | 21697.63 | 2014-02-20 17:14 | 510.2438 | 10 | 5 | 2.599924 | 3.405208 | 6.44289 | 7.122564 | 22.46724 | 21.63663 | 0.0001943111 | 0.04209734 | 0 | 0 | 0
739 | 21727.64 | 2014-02-20 17:15 | 540.2592 | 10 | 5 | 2.599744 | 3.41039 | 6.464567 | 7.122564 | 22.54111 | 21.63663 | 0.000129509 | 0.04209734 | 0 | 0 | 0
740 | 21757.66 | 2014-02-20 17:15 | 570.2744 | 10 | 5 | 2.599924 | 3.415572 | 6.486244 | 7.122564 | 22.6151 | 21.63663 | 0.0001295567 | 0.04209734 | 0 | 0 | 0
741 | 21787.67 | 2014-02-20 17:16 | 600.2896 | 10 | 5 | 2.599924 | 3.420753 | 6.507922 | 7.122564 | 22.6892 | 21.63663 | 0.0001619339 | 0.04209734 | 0 | 0 | 0
742 | 21817.69 | 2014-02-20 17:16 | 630.3043 | 10 | 5 | 2.600105 | 3.42545 | 6.529588 | 7.122564 | 22.76336 | 21.63663 | 0.0001295567 | 0.04209734 | 0 | 0 | 0
743 | 21847.69 | 2014-02-20 17:17 | 660.3047 | 10 | 5 | 2.599924 | 3.429984 | 6.551265 | 7.122564 | 22.83767 | 21.63663 | 9.717941e-05 | 0.04209734 | 0 | 0 | 0
744 | 21877.7 | 2014-02-20 17:17 | 690.3198 | 10 | 5 | 2.599924 | 3.43468 | 6.572942 | 7.122564 | 22.91208 | 21.63663 | 0.000129509 | 0.04209734 | 0 | 0 | 0
745 | 21907.72 | 2014-02-20 17:18 | 720.335 | 10 | 5 | 2.600105 | 3.438728 | 6.59462 | 7.122564 | 22.98657 | 21.63663 | 0.000129509 | 0.04209734 | 0 | 0 | 0
746 | 21937.73 | 2014-02-20 17:18 | 750.3503 | 10 | 5 | 2.599924 | 3.442453 | 6.616297 | 7.122564 | 23.06116 | 21.63663 | 9.713173e-05 | 0.04209734 | 0 | 0 | 0
747 | 21967.75 | 2014-02-20 17:19 | 780.3656 | 10 | 5 | 2.600105 | 3.446015 | 6.637974 | 7.122564 | 23.13582 | 21.63663 | 9.717941e-05 | 0.04209734 | 0 | 0 | 0
748 | 21997.76 | 2014-02-20 17:19 | 810.3808 | 10 | 5 | 2.599744 | 3.449254 | 6.659651 | 7.122564 | 23.21056 | 21.63663 | 6.480217e-05 | 0.04209734 | 0 | 0 | 0
749 | 22027.78 | 2014-02-20 17:20 | 840.3961 | 10 | 5 | 2.600105 | 3.452493 | 6.681329 | 7.122564 | 23.28536 | 21.63663 | 9.717941e-05 | 0.04209734 | 0 | 0 | 0
750 | 22057.79 | 2014-02-20 17:20 | 870.4113 | 10 | 5 | 2.600105 | 3.455245 | 6.703006 | 7.122564 | 23.36023 | 21.63663 | 9.717941e-05 | 0.04209734 | 0 | 0 | 0
751 | 22087.81 | 2014-02-20 17:21 | 900.4267 | 10 | 5 | 2.599924 | 3.457675 | 6.724683 | 7.122564 | 23.43516 | 21.63663 | 3.237724e-05 | 0.04209734 | 0 | 0 | 0
752 | 22117.83 | 2014-02-20 17:21 | 930.4419 | 10 | 5 | 2.600105 | 3.460427 | 6.746361 | 7.122564 | 23.51015 | 21.63663 | 9.713173e-05 | 0.04209734 | 0 | 0 | 0
753 | 22147.84 | 2014-02-20 17:22 | 960.4571 | 10 | 5 | 2.600105 | 3.462856 | 6.768038 | 7.122564 | 23.58518 | 21.63663 | 6.475449e-05 | 0.04209734 | 0 | 0 | 0
754 | 22177.86 | 2014-02-20 17:22 | 990.4723 | 10 | 5 | 2.600105 | 3.465123 | 6.789716 | 7.122564 | 23.66027 | 21.63663 | 6.475449e-05 | 0.04209734 | 0 | 0 | 0
755 | 22207.87 | 2014-02-20 17:23 | 1020.488 | 10 | 5 | 2.600105 | 3.467552 | 6.811393 | 7.122564 | 23.73541 | 21.63663 | 9.713173e-05 | 0.04209734 | 0 | 0 | 0
756 | 22237.89 | 2014-02-20 17:23 | 1050.503 | 10 | 5 | 2.600105 | 3.46982 | 6.83307 | 7.122564 | 23.8106 | 21.63663 | 6.475449e-05 | 0.04209734 | 0 | 0 | 0
757 | 22267.9 | 2014-02-20 17:24 | 1080.518 | 10 | 5 | 2.599924 | 3.472249 | 6.854736 | 7.122564 | 23.88581 | 21.63663 | 6.475449e-05 | 0.04209734 | 0 | 0 | 0
758 | 22297.9 | 2014-02-20 17:24 | 1110.518 | 10 | 5 | 2.599924 | 3.474516 | 6.876414 | 7.122564 | 23.9611 | 21.63663 | 6.480217e-05 | 0.04209734 | 0 | 0 | 0
759 | 22327.92 | 2014-02-20 17:25 | 1140.533 | 10 | 5 | 2.600105 | 3.477268 | 6.898091 | 7.122564 | 24.03645 | 21.63663 | 0.0001295567 | 0.04209734 | 0 | 0 | 0
760 | 22357.93 | 2014-02-20 17:25 | 1170.548 | 10 | 5 | 2.599924 | 3.479697 | 6.919769 | 7.122564 | 24.11185 | 21.63663 | 9.713173e-05 | 0.04209734 | 0 | 0 | 0
761 | 22387.95 | 2014-02-20 17:26 | 1200.564 | 10 | 5 | 2.599924 | 3.482612 | 6.941445 | 7.122564 | 24.18731 | 21.63663 | 9.717941e-05 | 0.04209734 | 0 | 0 | 0
762 | 22417.96 | 2014-02-20 17:26 | 1230.579 | 10 | 5 | 2.599744 | 3.485365 | 6.963121 | 7.122564 | 24.26282 | 21.63663 | 9.713173e-05 | 0.04209734 | 0 | 0 | 0
763 | 22447.98 | 2014-02-20 17:27 | 1260.594 | 10 | 5 | 2.599924 | 3.488604 | 6.984798 | 7.122564 | 24.33841 | 21.63663 | 9.713173e-05 | 0.04209734 | 0 | 0 | 0
764 | 22477.99 | 2014-02-20 17:27 | 1290.609 | 10 | 5 | 2.599744 | 3.491843 | 7.006474 | 7.122564 | 24.41406 | 21.63663 | 3.237724e-05 | 0.04209734 | 0 | 0 | 0
765 | 22508.01 | 2014-02-20 17:28 | 1320.624 | 10 | 5 | 2.599924 | 3.495729 | 7.02815 | 7.122564 | 24.48979 | 21.63663 | 0.0001295567 | 0.04209734 | 0 | 0 | 0
766 | 22538.02 | 2014-02-20 17:28 | 1350.64 | 10 | 5 | 2.599924 | 3.499454 | 7.049827 | 7.122564 | 24.56561 | 21.63663 | 0.0001295567 | 0.04209734 | 0 | 0 | 0
767 | 22568.04 | 2014-02-20 17:29 | 1380.655 | 10 | 5 | 2.600105 | 3.503664 | 7.071504 | 7.122564 | 24.64151 | 21.63663 | 0.0001295567 | 0.04209734 | 0 | 0 | 0
768 | 22598.05 | 2014-02-20 17:29 | 1410.67 | 10 | 5 | 2.599924 | 3.50836 | 7.093181 | 7.122564 | 24.71751 | 21.63663 | 0.0001295567 | 0.04209734 | 0 | 0 | 0
769 | 22628.07 | 2014-02-20 17:30 | 1440.686 | 10 | 5 | 2.599924 | 3.51338 | 7.114858 | 7.122564 | 24.79361 | 21.63663 | 0.0001295567 | 0.04209734 | 0 | 0 | 0
770 | 22658.08 | 2014-02-20 17:30 | 1470.701 | 10 | 5 | 2.599924 | 3.519533 | 7.136535 | 7.122564 | 24.86984 | 21.63663 | 0.0001943111 | 0.04209734 | 0 | 0 | 0
771 | 22688.1 | 2014-02-20 17:31 | 1500.716 | 10 | 5 | 2.599924 | 3.526011 | 7.158212 | 7.122564 | 24.9462 | 21.63663 | 0.0001619339 | 0.04209734 | 0 | 0 | 0
772 | 22718.11 | 2014-02-20 17:31 | 1530.732 | 10 | 5 | 2.599924 | 3.53346 | 7.179889 | 7.122564 | 25.02271 | 21.63663 | 0.0001943588 | 0.04209734 | 0 | 0 | 0
773 | 22748.13 | 2014-02-20 17:32 | 1560.747 | 10 | 5 | 2.599744 | 3.542042 | 7.201566 | 7.122564 | 25.0994 | 21.63663 | 0.0002590656 | 0.04209734 | 0 | 0 | 0
774 | 22778.15 | 2014-02-20 17:32 | 1590.762 | 10 | 5 | 2.599744 | 3.55192 | 7.223243 | 7.122564 | 25.17629 | 21.63663 | 0.0002914429 | 0.04209734 | 0 | 0 | 0
775 | 22808.16 | 2014-02-20 17:33 | 1620.777 | 10 | 5 | 2.599924 | 3.563741 | 7.24492 | 7.122564 | 25.2534 | 21.63663 | 0.0003886223 | 0.04209734 | 0 | 0 | 0
776 | 22838.18 | 2014-02-20 17:33 | 1650.792 | 10 | 5 | 2.600105 | 3.577506 | 7.266597 | 7.122564 | 25.3308 | 21.63663 | 0.0004858017 | 0.04209734 | 0 | 0 | 0
777 | 22868.19 | 2014-02-20 17:34 | 1680.808 | 10 | 5 | 2.599924 | 3.593861 | 7.288274 | 7.122564 | 25.40852 | 21.63663 | 0.0004534245 | 0.04209734 | 0 | 0 | 0
778 | 22898.21 | 2014-02-20 17:34 | 1710.823 | 10 | 5 | 2.599924 | 3.614265 | 7.309951 | 7.122564 | 25.48664 | 21.63663 | 0.0006153584 | 0.04209734 | 0 | 0 | 0
779 | 22928.22 | 2014-02-20 17:35 | 1740.838 | 10 | 5 | 2.600105 | 3.639688 | 7.331628 | 7.122564 | 25.56525 | 21.63663 | 0.0008420467 | 0.04209734 | 0 | 0 | 0
780 | 22958.24 | 2014-02-20 17:35 | 1770.854 | 10 | 5 | 2.599924 | 3.671427 | 7.353305 | 7.122564 | 25.64447 | 21.63663 | 0.001036358 | 0.04209734 | 0 | 0 | 0
781 | 22988.25 | 2014-02-20 17:36 | 1800.869 | 10 | 5 | 2.599744 | 3.71272 | 7.374982 | 7.122564 | 25.72449 | 21.63663 | 0.001327848 | 0.04209734 | 0 | 0 | 0
782 | 23018.27 | 2014-02-20 17:36 | 1830.884 | 10 | 5 | 2.599924 | 3.76794 | 7.396659 | 7.122564 | 25.80553 | 21.63663 | 0.001846027 | 0.04209734 | 0 | 0 | 0
783 | 23048.28 | 2014-02-20 17:37 | 1860.899 | 10 | 5 | 2.599924 | 3.845668 | 7.418337 | 7.122564 | 25.888 | 21.63663 | 0.002623367 | 0.04209734 | 0 | 0 | 0
784 | 23078.3 | 2014-02-20 17:37 | 1890.915 | 10 | 5 | 2.599924 | 3.962746 | 7.440014 | 7.122564 | 25.97253 | 21.63663 | 0.004080725 | 0.04209734 | 0 | 0 | 0
785 | 23101.27 | 2014-02-20 17:38 | 1913.883 | 10 | 5 | 2.599924 | 4.100228 | 7.456602 | 7.122564 | 26.03933 | 21.63663 | 0.005991554 | 0.04209734 | 0 | 0 | 0
786 | 23131.28 | 2014-02-20 17:38 | 30.01525 | 11 | 5 | 1.558623 | 4.099905 | 7.473129 | 7.122564 | 26.10709 | 21.63663 | 6.475449e-05 | 0.04209734 | 0 | 0 | 0
787 | 23161.3 | 2014-02-20 17:39 | 60.03033 | 11 | 5 | 0.9917222 | 4.099742 | 7.483577 | 7.122564 | 26.14992 | 21.63663 | 3.232956e-05 | 0.04209734 | 0 | 0 | 0
788 | 23191.31 | 2014-02-20 17:39 | 90.04588 | 11 | 5 | 0.6390321 | 4.099742 | 7.490258 | 7.122564 | 26.17731 | 21.63663 | 0 | 0.04209734 | 0 | 0 | 0
789 | 23221.33 | 2014-02-20 17:40 | 120.0608 | 11 | 5 | 0.4215759 | 4.099581 | 7.494607 | 7.122564 | 26.19514 | 21.63663 | -3.232956e-05 | 0.04209734 | 0 | 0 | 0
790 | 23251.34 | 2014-02-20 17:40 | 150.076 | 11 | 5 | 0.2870632 | 4.099742 | 7.497517 | 7.122564 | 26.20707 | 21.63663 | 0 | 0.04209734 | 0 | 0 | 0
791 | 23281.36 | 2014-02-20 17:41 | 180.0916 | 11 | 5 | 0.2026772 | 4.099905 | 7.499532 | 7.122564 | 26.21534 | 21.63663 | 0 | 0.04209734 | 0 | 0 | 0
792 | 23311.37 | 2014-02-20 17:41 | 210.1067 | 11 | 5 | 0.148223 | 4.099742 | 7.500977 | 7.122564 | 26.22126 | 21.63663 | 0 | 0.04209734 | 0 | 0 | 0
793 | 23341.39 | 2014-02-20 17:42 | 240.1221 | 11 | 5 | 0.1121606 | 4.099581 | 7.502051 | 7.122564 | 26.22566 | 21.63663 | -6.475449e-05 | 0.04209734 | 0 | 0 | 0
794 | 23371.4 | 2014-02-20 17:42 | 270.1373 | 11 | 5 | 0.08799879 | 4.099581 | 7.502879 | 7.122564 | 26.22906 | 21.63663 | -6.475449e-05 | 0.04209734 | 0 | 0 | 0
795 | 23384.36 | 2014-02-20 17:42 | 283.0905 | 11 | 5 | 0.07988475 | 4.099581 | 7.503181 | 7.122564 | 26.23029 | 21.63663 | -3.232956e-05 | 0.04209734 | 0 | 0 | 0
796 | 23414.39 | 2014-02-20 17:43 | 30.01473 | 4 | 6 | 0 | 4.01246 | 7.503181 | 7.122564 | 26.23029 | 21.63663 | -0.001975632 | 0.04209734 | 0 | 0 | 0
797 | 23444.4 | 2014-02-20 17:43 | 60.03044 | 4 | 6 | 0 | 3.952059 | 7.503181 | 7.122564 | 26.23029 | 21.63663 | -0.001586962 | 0.04209734 | 0 | 0 | 0
798 | 23474.42 | 2014-02-20 17:44 | 90.04564 | 4 | 6 | 0 | 3.903641 | 7.503181 | 7.122564 | 26.23029 | 21.63663 | -0.001295471 | 0.04209734 | 0 | 0 | 0
799 | 23504.39 | 2014-02-20 17:44 | 120.014 | 4 | 6 | 0 | 3.863805 | 7.503181 | 7.122564 | 26.23029 | 21.63663 | -0.001133537 | 0.04209734 | 0 | 0 | 0
800 | 23504.42 | 2014-02-20 17:44 | 0.03100381 | 5 | 6 | -0.0003540663 | 3.863643 | 7.503181 | 7.122564 | 26.23029 | 21.63663 | -3.237724e-05 | 0.04021239 | 0 | 0 | 0
801 | 23534.43 | 2014-02-20 17:45 | 30.01523 | 6 | 6 | 0 | 3.829637 | 7.503181 | 7.122564 | 26.23029 | 21.63663 | -0.000874424 | 0.04021239 | 0 | 0 | 0
802 | 23564.43 | 2014-02-20 17:45 | 60.01485 | 6 | 6 | 0 | 3.800003 | 7.503181 | 7.122564 | 26.23029 | 21.63663 | -0.0008096695 | 0.04021239 | 0 | 0 | 0
803 | 23594.45 | 2014-02-20 17:46 | 30.01506 | 7 | 6 | -2.599911 | 3.194208 | 7.503181 | 7.14424 | 26.23029 | 21.70723 | -0.001165915 | 0.04021239 | 0 | 0 | 0
804 | 23624.46 | 2014-02-20 17:46 | 60.03031 | 7 | 6 | -2.599551 | 3.176557 | 7.503181 | 7.165915 | 26.23029 | 21.77624 | -0.0002914905 | 0.04021239 | 0 | 0 | 0
805 | 23654.48 | 2014-02-20 17:47 | 90.04488 | 7 | 6 | -2.599911 | 3.169432 | 7.503181 | 7.18758 | 26.23029 | 21.84497 | -0.0001619339 | 0.04021239 | 0 | 0 | 0
806 | 23684.48 | 2014-02-20 17:47 | 120.0454 | 7 | 6 | -2.599731 | 3.164736 | 7.503181 | 7.209255 | 26.23029 | 21.91362 | -0.0001295567 | 0.04021239 | 0 | 0 | 0
807 | 23714.49 | 2014-02-20 17:48 | 150.0605 | 7 | 6 | -2.599911 | 3.161173 | 7.503181 | 7.230931 | 26.23029 | 21.98217 | -6.480217e-05 | 0.04021239 | 0 | 0 | 0
808 | 23744.51 | 2014-02-20 17:48 | 180.0757 | 7 | 6 | -2.599911 | 3.157935 | 7.503181 | 7.252608 | 26.23029 | 22.05066 | -9.717941e-05 | 0.04021239 | 0 | 0 | 0
809 | 23774.52 | 2014-02-20 17:49 | 210.091 | 7 | 6 | -2.600092 | 3.15502 | 7.503181 | 7.274285 | 26.23029 | 22.11908 | -9.713173e-05 | 0.04021239 | 0 | 0 | 0
810 | 23804.54 | 2014-02-20 17:49 | 240.1063 | 7 | 6 | -2.599731 | 3.152591 | 7.503181 | 7.295961 | 26.23029 | 22.18745 | -9.713173e-05 | 0.04021239 | 0 | 0 | 0
811 | 23834.55 | 2014-02-20 17:50 | 270.1214 | 7 | 6 | -2.599911 | 3.150162 | 7.503181 | 7.317638 | 26.23029 | 22.25576 | -9.713173e-05 | 0.04021239 | 0 | 0 | 0
812 | 23864.57 | 2014-02-20 17:50 | 300.1367 | 7 | 6 | -2.599911 | 3.147895 | 7.503181 | 7.339315 | 26.23029 | 22.32402 | -6.475449e-05 | 0.04021239 | 0 | 0 | 0
813 | 23894.59 | 2014-02-20 17:51 | 330.1521 | 7 | 6 | -2.599731 | 3.14579 | 7.503181 | 7.360991 | 26.23029 | 22.39223 | -6.480217e-05 | 0.04021239 | 0 | 0 | 0
814 | 23924.6 | 2014-02-20 17:51 | 360.1673 | 7 | 6 | -2.599731 | 3.143847 | 7.503181 | 7.382667 | 26.23029 | 22.4604 | -9.717941e-05 | 0.04021239 | 0 | 0 | 0
815 | 23954.62 | 2014-02-20 17:52 | 390.1826 | 7 | 6 | -2.599731 | 3.141741 | 7.503181 | 7.404343 | 26.23029 | 22.52853 | -9.717941e-05 | 0.04021239 | 0 | 0 | 0
816 | 23984.63 | 2014-02-20 17:52 | 420.1976 | 7 | 6 | -2.599911 | 3.139798 | 7.503181 | 7.426019 | 26.23029 | 22.59661 | -6.475449e-05 | 0.04021239 | 0 | 0 | 0
817 | 24014.65 | 2014-02-20 17:53 | 450.2132 | 7 | 6 | -2.599731 | 3.138017 | 7.503181 | 7.447695 | 26.23029 | 22.66465 | -6.475449e-05 | 0.04021239 | 0 | 0 | 0
818 | 24044.66 | 2014-02-20 17:53 | 480.2284 | 7 | 6 | -2.599731 | 3.136398 | 7.503181 | 7.469371 | 26.23029 | 22.73265 | 0 | 0.04021239 | 0 | 0 | 0
819 | 24074.68 | 2014-02-20 17:54 | 510.2436 | 7 | 6 | -2.599731 | 3.13413 | 7.503181 | 7.491047 | 26.23029 | 22.80061 | -9.717941e-05 | 0.04021239 | 0 | 0 | 0
820 | 24104.69 | 2014-02-20 17:54 | 540.259 | 7 | 6 | -2.599911 | 3.132187 | 7.503181 | 7.512723 | 26.23029 | 22.86853 | -9.713173e-05 | 0.04021239 | 0 | 0 | 0
821 | 24134.71 | 2014-02-20 17:55 | 570.2741 | 7 | 6 | -2.599731 | 3.130406 | 7.503181 | 7.534399 | 26.23029 | 22.9364 | -3.242493e-05 | 0.04021239 | 0 | 0 | 0
822 | 24164.72 | 2014-02-20 17:55 | 600.2894 | 7 | 6 | -2.599911 | 3.128463 | 7.503181 | 7.556075 | 26.23029 | 23.00423 | -6.475449e-05 | 0.04021239 | 0 | 0 | 0
823 | 24194.74 | 2014-02-20 17:56 | 630.3046 | 7 | 6 | -2.599731 | 3.126196 | 7.503181 | 7.577751 | 26.23029 | 23.07202 | -6.480217e-05 | 0.04021239 | 0 | 0 | 0
824 | 24224.75 | 2014-02-20 17:56 | 660.3199 | 7 | 6 | -2.599731 | 3.124091 | 7.503181 | 7.599427 | 26.23029 | 23.13976 | -3.237724e-05 | 0.04021239 | 0 | 0 | 0
825 | 24254.77 | 2014-02-20 17:57 | 690.3352 | 7 | 6 | -2.600092 | 3.121662 | 7.503181 | 7.621103 | 26.23029 | 23.20745 | -6.475449e-05 | 0.04021239 | 0 | 0 | 0
826 | 24284.78 | 2014-02-20 17:57 | 720.3498 | 7 | 6 | -2.599911 | 3.119233 | 7.503181 | 7.642779 | 26.23029 | 23.27509 | -6.455322e-05 | 0.04021239 | 0 | 0 | 0
827 | 24314.78 | 2014-02-20 17:58 | 750.3501 | 7 | 6 | -2.599911 | 3.116642 | 7.503181 | 7.664444 | 26.23029 | 23.34264 | -9.717941e-05 | 0.04021239 | 0 | 0 | 0
828 | 24344.8 | 2014-02-20 17:58 | 780.3653 | 7 | 6 | -2.599731 | 3.114213 | 7.503181 | 7.68612 | 26.23029 | 23.41017 | -9.717941e-05 | 0.04021239 | 0 | 0 | 0
829 | 24374.81 | 2014-02-20 17:59 | 810.3805 | 7 | 6 | -2.599911 | 3.111622 | 7.503181 | 7.707796 | 26.23029 | 23.47765 | -6.480217e-05 | 0.04021239 | 0 | 0 | 0
830 | 24404.83 | 2014-02-20 17:59 | 840.3959 | 7 | 6 | -2.599731 | 3.108707 | 7.503181 | 7.729472 | 26.23029 | 23.54506 | -6.480217e-05 | 0.04021239 | 0 | 0 | 0
831 | 24434.84 | 2014-02-20 18:00 | 870.4111 | 7 | 6 | -2.599911 | 3.105792 | 7.503181 | 7.751148 | 26.23029 | 23.61242 | -6.475449e-05 | 0.04021239 | 0 | 0 | 0
832 | 24464.86 | 2014-02-20 18:00 | 900.4264 | 7 | 6 | -2.599551 | 3.102877 | 7.503181 | 7.772824 | 26.23029 | 23.6797 | -6.480217e-05 | 0.04021239 | 0 | 0 | 0
833 | 24494.88 | 2014-02-20 18:01 | 930.4415 | 7 | 6 | -2.599911 | 3.099477 | 7.503181 | 7.7945 | 26.23029 | 23.74692 | -9.717941e-05 | 0.04021239 | 0 | 0 | 0
834 | 24524.89 | 2014-02-20 18:01 | 960.4564 | 7 | 6 | -2.599731 | 3.096238 | 7.503181 | 7.816165 | 26.23029 | 23.81404 | -0.0001295567 | 0.04021239 | 0 | 0 | 0
835 | 24554.91 | 2014-02-20 18:02 | 990.4722 | 7 | 6 | -2.599911 | 3.092837 | 7.503181 | 7.837853 | 26.23029 | 23.88116 | -6.475449e-05 | 0.04021239 | 0 | 0 | 0
836 | 24584.92 | 2014-02-20 18:02 | 1020.487 | 7 | 6 | -2.599911 | 3.089437 | 7.503181 | 7.85953 | 26.23029 | 23.94816 | -6.475449e-05 | 0.04021239 | 0 | 0 | 0
837 | 24614.94 | 2014-02-20 18:03 | 1050.503 | 7 | 6 | -2.600092 | 3.08555 | 7.503181 | 7.881207 | 26.23029 | 24.01509 | -0.0001619339 | 0.04021239 | 0 | 0 | 0
838 | 24644.95 | 2014-02-20 18:03 | 1080.518 | 7 | 6 | -2.600092 | 3.081664 | 7.503181 | 7.902884 | 26.23029 | 24.08194 | -0.0001619339 | 0.04021239 | 0 | 0 | 0
839 | 24674.97 | 2014-02-20 18:04 | 1110.533 | 7 | 6 | -2.599731 | 3.078101 | 7.503181 | 7.92456 | 26.23029 | 24.1487 | -9.713173e-05 | 0.04021239 | 0 | 0 | 0
840 | 24704.98 | 2014-02-20 18:04 | 1140.549 | 7 | 6 | -2.599731 | 3.073891 | 7.503181 | 7.946236 | 26.23029 | 24.21538 | -0.0001619339 | 0.04021239 | 0 | 0 | 0
841 | 24735 | 2014-02-20 18:05 | 1170.563 | 7 | 6 | -2.599911 | 3.069681 | 7.503181 | 7.9679 | 26.23029 | 24.28193 | -0.0001931107 | 0.04021239 | 0 | 0 | 0
842 | 24765.01 | 2014-02-20 18:05 | 1200.579 | 7 | 6 | -2.599551 | 3.065632 | 7.503181 | 7.989587 | 26.23029 | 24.34846 | -0.0001287538 | 0.04021239 | 0 | 0 | 0
843 | 24795.03 | 2014-02-20 18:06 | 1230.594 | 7 | 6 | -2.599911 | 3.061098 | 7.503181 | 8.011252 | 26.23029 | 24.41483 | -0.0001287073 | 0.04021239 | 0 | 0 | 0
844 | 24825.03 | 2014-02-20 18:06 | 1260.594 | 7 | 6 | -2.599731 | 3.056402 | 7.503181 | 8.032927 | 26.23029 | 24.48113 | -0.0001614462 | 0.04021239 | 0 | 0 | 0
845 | 24855.04 | 2014-02-20 18:07 | 1290.609 | 7 | 6 | -2.599731 | 3.051706 | 7.503181 | 8.054603 | 26.23029 | 24.54733 | -0.0001287607 | 0.04021239 | 0 | 0 | 0
846 | 24885.06 | 2014-02-20 18:07 | 1320.624 | 7 | 6 | -2.599731 | 3.046524 | 7.503181 | 8.076268 | 26.23029 | 24.61339 | -0.0001619314 | 0.04021239 | 0 | 0 | 0
847 | 24915.07 | 2014-02-20 18:08 | 1350.64 | 7 | 6 | -2.599731 | 3.041666 | 7.503181 | 8.097955 | 26.23029 | 24.6794 | -0.0001931062 | 0.04021239 | 0 | 0 | 0
848 | 24945.09 | 2014-02-20 18:08 | 1380.654 | 7 | 6 | -2.599731 | 3.036322 | 7.503181 | 8.11962 | 26.23029 | 24.74524 | -0.000161933 | 0.04021239 | 0 | 0 | 0
849 | 24975.09 | 2014-02-20 18:09 | 1410.655 | 7 | 6 | -2.599911 | 3.030978 | 7.503181 | 8.141296 | 26.23029 | 24.811 | -0.0001619312 | 0.04021239 | 0 | 0 | 0
850 | 25005.1 | 2014-02-20 18:09 | 1440.67 | 7 | 6 | -2.599731 | 3.025149 | 7.503181 | 8.162972 | 26.23029 | 24.87664 | -0.000160929 | 0.04021239 | 0 | 0 | 0
851 | 25035.12 | 2014-02-20 18:10 | 1470.684 | 7 | 6 | -2.599731 | 3.018996 | 7.503181 | 8.184636 | 26.23029 | 24.94211 | -0.0002266862 | 0.04021239 | 0 | 0 | 0
852 | 25065.13 | 2014-02-20 18:10 | 1500.701 | 7 | 6 | -2.599911 | 3.01187 | 7.503181 | 8.206323 | 26.23029 | 25.0075 | -0.0002582497 | 0.04021239 | 0 | 0 | 0
853 | 25095.15 | 2014-02-20 18:11 | 1530.716 | 7 | 6 | -2.599731 | 3.003936 | 7.503181 | 8.227999 | 26.23029 | 25.0727 | -0.0002583236 | 0.04021239 | 0 | 0 | 0
854 | 25125.16 | 2014-02-20 18:11 | 1560.731 | 7 | 6 | -2.599911 | 2.994381 | 7.503181 | 8.249675 | 26.23029 | 25.13772 | -0.0003886675 | 0.04021239 | 0 | 0 | 0
855 | 25155.18 | 2014-02-20 18:12 | 1590.745 | 7 | 6 | -2.599911 | 2.983532 | 7.503181 | 8.27134 | 26.23029 | 25.20248 | -0.0004506326 | 0.04021239 | 0 | 0 | 0
856 | 25185.19 | 2014-02-20 18:12 | 1620.761 | 7 | 6 | -2.599911 | 2.970739 | 7.503181 | 8.293027 | 26.23029 | 25.26705 | -0.0004506132 | 0.04021239 | 0 | 0 | 0
857 | 25215.21 | 2014-02-20 18:13 | 1650.777 | 7 | 6 | -2.599731 | 2.955517 | 7.503181 | 8.314703 | 26.23029 | 25.33128 | -0.0005488947 | 0.04021239 | 0 | 0 | 0
858 | 25245.22 | 2014-02-20 18:13 | 1680.791 | 7 | 6 | -2.599731 | 2.937381 | 7.503181 | 8.336367 | 26.23029 | 25.39512 | -0.0006437215 | 0.04021239 | 0 | 0 | 0
859 | 25275.23 | 2014-02-20 18:14 | 1710.792 | 7 | 6 | -2.599731 | 2.916005 | 7.503181 | 8.358043 | 26.23029 | 25.45857 | -0.0008046508 | 0.04021239 | 0 | 0 | 0
860 | 25305.24 | 2014-02-20 18:14 | 1740.806 | 7 | 6 | -2.599911 | 2.891068 | 7.503181 | 8.379708 | 26.23029 | 25.52148 | -0.0009012381 | 0.04021239 | 0 | 0 | 0
861 | 25335.26 | 2014-02-20 18:15 | 1770.822 | 7 | 6 | -2.599731 | 2.861596 | 7.503181 | 8.401395 | 26.23029 | 25.58387 | -0.001029934 | 0.04021239 | 0 | 0 | 0
862 | 25365.27 | 2014-02-20 18:15 | 1800.837 | 7 | 6 | -2.599731 | 2.826294 | 7.503181 | 8.42306 | 26.23029 | 25.64549 | -0.001223084 | 0.04021239 | 0 | 0 | 0
863 | 25395.29 | 2014-02-20 18:16 | 1830.853 | 7 | 6 | -2.599911 | 2.783381 | 7.503181 | 8.444747 | 26.23029 | 25.70633 | -0.001544965 | 0.04021239 | 0 | 0 | 0
864 | 25425.3 | 2014-02-20 18:16 | 1860.867 | 7 | 6 | -2.599731 | 2.730915 | 7.503181 | 8.466411 | 26.23029 | 25.76609 | -0.001904859 | 0.04021239 | 0 | 0 | 0
865 | 25455.3 | 2014-02-20 18:17 | 1890.868 | 7 | 6 | -2.599731 | 2.662741 | 7.503181 | 8.488087 | 26.23029 | 25.82458 | -0.002550624 | 0.04021239 | 0 | 0 | 0
866 | 25485.32 | 2014-02-20 18:17 | 1920.882 | 7 | 6 | -2.599911 | 2.566714 | 7.503181 | 8.509763 | 26.23029 | 25.88132 | -0.003810179 | 0.04021239 | 0 | 0 | 0
867 | 25515.32 | 2014-02-20 18:18 | 1950.882 | 7 | 6 | -2.599731 | 2.395712 | 7.503181 | 8.531428 | 26.23029 | 25.93531 | -0.007788925 | 0.04021239 | 0 | 0 | 0
868 | 25541.38 | 2014-02-20 18:18 | 1976.945 | 7 | 6 | -2.599731 | 1.999459 | 7.503181 | 8.550249 | 26.23029 | 25.97731 | -0.02214404 | 0.04021239 | 0 | 0 | 0
869 | 25541.38 | 2014-02-20 18:18 | 1.959861965e-06 | 8 | 6 | -0.0005343782 | 2.124148 | 7.503181 | 8.550249 | 26.23029 | 25.97731 | 0 | 0.04021239 | 0 | 0 | 0
870 | 25571.4 | 2014-02-20 18:19 | 30.01595 | 9 | 6 | 0 | 2.550035 | 7.503181 | 8.550249 | 26.23029 | 25.97731 | 0.003154295 | 0.03962103 | 0 | 0 | 0
871 | 25601.41 | 2014-02-20 18:19 | 60.03084 | 9 | 6 | 0 | 2.607359 | 7.503181 | 8.550249 | 26.23029 | 25.97731 | 0.001351892 | 0.03962103 | 0 | 0 | 0
872 | 25631.43 | 2014-02-20 18:20 | 90.0464 | 9 | 6 | 0 | 2.638289 | 7.503181 | 8.550249 | 26.23029 | 25.97731 | 0.0008368315 | 0.03962103 | 0 | 0 | 0
873 | 25661.39 | 2014-02-20 18:20 | 120.0148 | 9 | 6 | 0 | 2.659178 | 7.503181 | 8.550249 | 26.23029 | 25.97731 | 0.000615356 | 0.03962103 | 0 | 0 | 0
874 | 25691.41 | 2014-02-20 18:21 | 30.01487 | 10 | 6 | 2.600105 | 3.014947 | 7.524847 | 8.550249 | 26.29386 | 25.97731 | 0.004197349 | 0.03962103 | 0 | 0 | 0
875 | 25721.43 | 2014-02-20 18:21 | 60.0307 | 10 | 6 | 2.600105 | 3.108059 | 7.546535 | 8.550249 | 26.36033 | 25.97731 | 0.002607112 | 0.03962103 | 0 | 0 | 0
876 | 25751.44 | 2014-02-20 18:22 | 90.04593 | 10 | 6 | 2.600105 | 3.172347 | 7.568212 | 8.550249 | 26.42843 | 25.97731 | 0.001904874 | 0.03962103 | 0 | 0 | 0
877 | 25781.46 | 2014-02-20 18:22 | 120.0605 | 10 | 6 | 2.599744 | 3.222061 | 7.589878 | 8.550249 | 26.49772 | 25.97731 | 0.001549793 | 0.03962103 | 0 | 0 | 0
878 | 25811.47 | 2014-02-20 18:23 | 150.0764 | 10 | 6 | 2.599924 | 3.262382 | 7.611566 | 8.550249 | 26.56805 | 25.97731 | 0.001291382 | 0.03962103 | 0 | 0 | 0
879 | 25841.49 | 2014-02-20 18:23 | 180.0916 | 10 | 6 | 2.599564 | 3.295902 | 7.633243 | 8.550249 | 26.63915 | 25.97731 | 0.001033162 | 0.03962103 | 0 | 0 | 0
880 | 25871.5 | 2014-02-20 18:24 | 210.107 | 10 | 6 | 2.600105 | 3.324403 | 7.65492 | 8.550249 | 26.71091 | 25.97731 | 0.0008689925 | 0.03962103 | 0 | 0 | 0
881 | 25901.52 | 2014-02-20 18:24 | 240.1215 | 10 | 6 | 2.600105 | 3.345292 | 7.676585 | 8.550249 | 26.78318 | 25.97731 | 0.0005793702 | 0.03962103 | 0 | 0 | 0
882 | 25931.53 | 2014-02-20 18:25 | 270.1375 | 10 | 6 | 2.599924 | 3.357114 | 7.698274 | 8.550249 | 26.85587 | 25.97731 | 0.0002896811 | 0.03962103 | 0 | 0 | 0
883 | 25961.55 | 2014-02-20 18:25 | 300.1524 | 10 | 6 | 2.599924 | 3.364724 | 7.71995 | 8.550249 | 26.92873 | 25.97731 | 0.0001937237 | 0.03962103 | 0 | 0 | 0
884 | 25991.56 | 2014-02-20 18:26 | 330.168 | 10 | 6 | 2.599924 | 3.37104 | 7.741627 | 8.550249 | 27.00174 | 25.97731 | 0.0001931078 | 0.03962103 | 0 | 0 | 0
885 | 26021.58 | 2014-02-20 18:26 | 360.1832 | 10 | 6 | 2.600105 | 3.376869 | 7.763304 | 8.550249 | 27.07487 | 25.97731 | 0.0001937081 | 0.03962103 | 0 | 0 | 0
886 | 26051.59 | 2014-02-20 18:27 | 390.1985 | 10 | 6 | 2.599924 | 3.382537 | 7.784981 | 8.550249 | 27.14813 | 25.97731 | 0.0002252841 | 0.03962103 | 0 | 0 | 0
887 | 26081.61 | 2014-02-20 18:27 | 420.2132 | 10 | 6 | 2.599744 | 3.388205 | 7.806647 | 8.550249 | 27.22148 | 25.97731 | 0.0001614289 | 0.03962103 | 0 | 0 | 0
888 | 26111.61 | 2014-02-20 18:28 | 450.2133 | 10 | 6 | 2.600105 | 3.394358 | 7.828324 | 8.550249 | 27.29499 | 25.97731 | 0.0002260347 | 0.03962103 | 0 | 0 | 0
889 | 26141.62 | 2014-02-20 18:28 | 480.2287 | 10 | 6 | 2.599924 | 3.399864 | 7.850001 | 8.550249 | 27.36863 | 25.97731 | 0.0001931036 | 0.03962103 | 0 | 0 | 0
890 | 26171.64 | 2014-02-20 18:29 | 510.244 | 10 | 6 | 2.599924 | 3.405532 | 7.871678 | 8.550249 | 27.44239 | 25.97731 | 0.000161422 | 0.03962103 | 0 | 0 | 0
891 | 26201.65 | 2014-02-20 18:29 | 540.2591 | 10 | 6 | 2.599924 | 3.411037 | 7.893355 | 8.550249 | 27.51627 | 25.97731 | 0.0001943026 | 0.03962103 | 0 | 0 | 0
892 | 26231.67 | 2014-02-20 18:30 | 570.2736 | 10 | 6 | 2.599924 | 3.416381 | 7.91502 | 8.550249 | 27.59023 | 25.97731 | 0.0001937376 | 0.03962103 | 0 | 0 | 0
893 | 26261.68 | 2014-02-20 18:30 | 600.29 | 10 | 6 | 2.599924 | 3.421401 | 7.936709 | 8.550249 | 27.66438 | 25.97731 | 0.0002259699 | 0.03962103 | 0 | 0 | 0
894 | 26291.7 | 2014-02-20 18:31 | 630.3043 | 10 | 6 | 2.599924 | 3.426097 | 7.958385 | 8.550249 | 27.73859 | 25.97731 | 0.0001614518 | 0.03962103 | 0 | 0 | 0
895 | 26321.7 | 2014-02-20 18:31 | 660.3047 | 10 | 6 | 2.599924 | 3.430631 | 7.980052 | 8.550249 | 27.81287 | 25.97731 | 0.0001295067 | 0.03962103 | 0 | 0 | 0
896 | 26351.71 | 2014-02-20 18:32 | 690.3197 | 10 | 6 | 2.599564 | 3.435004 | 8.001728 | 8.550249 | 27.88729 | 25.97731 | 0.0001295492 | 0.03962103 | 0 | 0 | 0
897 | 26381.73 | 2014-02-20 18:32 | 720.3349 | 10 | 6 | 2.599744 | 3.439214 | 8.023405 | 8.550249 | 27.96179 | 25.97731 | 9.68798e-05 | 0.03962103 | 0 | 0 | 0
898 | 26411.74 | 2014-02-20 18:33 | 750.3503 | 10 | 6 | 2.600105 | 3.4431 | 8.045081 | 8.550249 | 28.03638 | 25.97731 | 9.717917e-05 | 0.03962103 | 0 | 0 | 0
899 | 26441.76 | 2014-02-20 18:33 | 780.3657 | 10 | 6 | 2.599924 | 3.446663 | 8.066758 | 8.550249 | 28.11106 | 25.97731 | 0.000128706 | 0.03962103 | 0 | 0 | 0
900 | 26471.78 | 2014-02-20 18:34 | 810.3809 | 10 | 6 | 2.599924 | 3.449902 | 8.088435 | 8.550249 | 28.18581 | 25.97731 | 9.65307e-05 | 0.03962103 | 0 | 0 | 0
901 | 26501.79 | 2014-02-20 18:34 | 840.3956 | 10 | 6 | 2.599744 | 3.45314 | 8.110101 | 8.550249 | 28.26059 | 25.97731 | 0.0001614304 | 0.03962103 | 0 | 0 | 0
902 | 26531.81 | 2014-02-20 18:35 | 870.4116 | 10 | 6 | 2.599924 | 3.455731 | 8.131789 | 8.550249 | 28.33551 | 25.97731 | 6.459545e-05 | 0.03962103 | 0 | 0 | 0
903 | 26561.82 | 2014-02-20 18:35 | 900.4266 | 10 | 6 | 2.599924 | 3.458484 | 8.153466 | 8.550249 | 28.41045 | 25.97731 | 9.688381e-05 | 0.03962103 | 0 | 0 | 0
904 | 26591.84 | 2014-02-20 18:36 | 930.4419 | 10 | 6 | 2.600105 | 3.460913 | 8.175143 | 8.550249 | 28.48544 | 25.97731 | 9.687737e-05 | 0.03962103 | 0 | 0 | 0
905 | 26621.85 | 2014-02-20 18:36 | 960.4565 | 10 | 6 | 2.599924 | 3.46318 | 8.196809 | 8.550249 | 28.56045 | 25.97731 | 6.459999e-05 | 0.03962103 | 0 | 0 | 0
906 | 26651.87 | 2014-02-20 18:37 | 990.4725 | 10 | 6 | 2.599744 | 3.465609 | 8.218497 | 8.550249 | 28.63559 | 25.97731 | 6.440016e-05 | 0.03962103 | 0 | 0 | 0
907 | 26681.88 | 2014-02-20 18:37 | 1020.488 | 10 | 6 | 2.599924 | 3.468038 | 8.240174 | 8.550249 | 28.71074 | 25.97731 | 6.460063e-05 | 0.03962103 | 0 | 0 | 0
908 | 26711.9 | 2014-02-20 18:38 | 1050.503 | 10 | 6 | 2.599924 | 3.470467 | 8.261851 | 8.550249 | 28.78594 | 25.97731 | 9.657785e-05 | 0.03962103 | 0 | 0 | 0
909 | 26741.91 | 2014-02-20 18:38 | 1080.518 | 10 | 6 | 2.599924 | 3.472734 | 8.283517 | 8.550249 | 28.86116 | 25.97731 | 9.657792e-05 | 0.03962103 | 0 | 0 | 0
910 | 26771.91 | 2014-02-20 18:39 | 1110.518 | 10 | 6 | 2.599924 | 3.475325 | 8.305194 | 8.550249 | 28.93646 | 25.97731 | 0.000160929 | 0.03962103 | 0 | 0 | 0
911 | 26801.93 | 2014-02-20 18:39 | 1140.533 | 10 | 6 | 2.599924 | 3.477592 | 8.326859 | 8.550249 | 29.01178 | 25.97731 | 6.46004e-05 | 0.03962103 | 0 | 0 | 0
912 | 26831.94 | 2014-02-20 18:40 | 1170.548 | 10 | 6 | 2.599564 | 3.480183 | 8.348547 | 8.550249 | 29.08723 | 25.97731 | 9.657678e-05 | 0.03962103 | 0 | 0 | 0
913 | 26861.96 | 2014-02-20 18:40 | 1200.564 | 10 | 6 | 2.599744 | 3.483098 | 8.370223 | 8.550249 | 29.16269 | 25.97731 | 9.683249e-05 | 0.03962103 | 0 | 0 | 0
914 | 26891.97 | 2014-02-20 18:41 | 1230.579 | 10 | 6 | 2.599924 | 3.486013 | 8.391899 | 8.550249 | 29.23822 | 25.97731 | 0.000129152 | 0.03962103 | 0 | 0 | 0
915 | 26921.99 | 2014-02-20 18:41 | 1260.594 | 10 | 6 | 2.599744 | 3.48909 | 8.413575 | 8.550249 | 29.31382 | 25.97731 | 0.0001287523 | 0.03962103 | 0 | 0 | 0
916 | 26952 | 2014-02-20 18:42 | 1290.609 | 10 | 6 | 2.599744 | 3.492652 | 8.43524 | 8.550249 | 29.38945 | 25.97731 | 0.0001287528 | 0.03962103 | 0 | 0 | 0
917 | 26982 | 2014-02-20 18:42 | 1320.609 | 10 | 6 | 2.599924 | 3.496215 | 8.456915 | 8.550249 | 29.46519 | 25.97731 | 0.0001614359 | 0.03962103 | 0 | 0 | 0
918 | 27012.02 | 2014-02-20 18:43 | 1350.624 | 10 | 6 | 2.599924 | 3.500101 | 8.478592 | 8.550249 | 29.54101 | 25.97731 | 0.0001609298 | 0.03962103 | 0 | 0 | 0
919 | 27042.03 | 2014-02-20 18:43 | 1380.639 | 10 | 6 | 2.599924 | 3.504312 | 8.500257 | 8.550249 | 29.61689 | 25.97731 | 0.0001287512 | 0.03962103 | 0 | 0 | 0
920 | 27072.05 | 2014-02-20 18:44 | 1410.655 | 10 | 6 | 2.599924 | 3.50917 | 8.521945 | 8.550249 | 29.69294 | 25.97731 | 0.0001931563 | 0.03962103 | 0 | 0 | 0
921 | 27102.06 | 2014-02-20 18:44 | 1440.67 | 10 | 6 | 2.599564 | 3.514351 | 8.543621 | 8.550249 | 29.76906 | 25.97731 | 0.0001609326 | 0.03962103 | 0 | 0 | 0
922 | 27132.08 | 2014-02-20 18:45 | 1470.685 | 10 | 6 | 2.599924 | 3.520181 | 8.565286 | 8.550249 | 29.84526 | 25.97731 | 0.0001931065 | 0.03962103 | 0 | 0 | 0
923 | 27162.08 | 2014-02-20 18:45 | 1500.685 | 10 | 6 | 2.599924 | 3.52682 | 8.586962 | 8.550249 | 29.92163 | 25.97731 | 0.000194309 | 0.03962103 | 0 | 0 | 0
924 | 27192.09 | 2014-02-20 18:46 | 1530.7 | 10 | 6 | 2.599744 | 3.534269 | 8.608626 | 8.550249 | 29.99812 | 25.97731 | 0.0002582961 | 0.03962103 | 0 | 0 | 0
925 | 27222.09 | 2014-02-20 18:46 | 1560.7 | 10 | 6 | 2.599924 | 3.543014 | 8.630303 | 8.550249 | 30.07483 | 25.97731 | 0.000322874 | 0.03962103 | 0 | 0 | 0
926 | 27252.11 | 2014-02-20 18:47 | 1590.715 | 10 | 6 | 2.600105 | 3.553054 | 8.65198 | 8.550249 | 30.15173 | 25.97731 | 0.0003862681 | 0.03962103 | 0 | 0 | 0
927 | 27282.12 | 2014-02-20 18:47 | 1620.73 | 10 | 6 | 2.600105 | 3.564551 | 8.673657 | 8.550249 | 30.22887 | 25.97731 | 0.0003862204 | 0.03962103 | 0 | 0 | 0
928 | 27312.14 | 2014-02-20 18:48 | 1650.745 | 10 | 6 | 2.599744 | 3.578315 | 8.695334 | 8.550249 | 30.30629 | 25.97731 | 0.0004197523 | 0.03962103 | 0 | 0 | 0
929 | 27342.16 | 2014-02-20 18:48 | 1680.761 | 10 | 6 | 2.599924 | 3.594995 | 8.717011 | 8.550249 | 30.38404 | 25.97731 | 0.0005811667 | 0.03962103 | 0 | 0 | 0
930 | 27372.17 | 2014-02-20 18:49 | 1710.776 | 10 | 6 | 2.599744 | 3.615398 | 8.738677 | 8.550249 | 30.46214 | 25.97731 | 0.0007402846 | 0.03962103 | 0 | 0 | 0
931 | 27402.17 | 2014-02-20 18:49 | 1740.776 | 10 | 6 | 2.599924 | 3.64066 | 8.760354 | 8.550249 | 30.54078 | 25.97731 | 0.0009011782 | 0.03962103 | 0 | 0 | 0
932 | 27432.19 | 2014-02-20 18:50 | 1770.791 | 10 | 6 | 2.599924 | 3.672561 | 8.782031 | 8.550249 | 30.62003 | 25.97731 | 0.001162386 | 0.03962103 | 0 | 0 | 0
933 | 27462.2 | 2014-02-20 18:50 | 1800.806 | 10 | 6 | 2.599924 | 3.714178 | 8.803697 | 8.550249 | 30.70003 | 25.97731 | 0.001577134 | 0.03962103 | 0 | 0 | 0
934 | 27492.2 | 2014-02-20 18:51 | 1830.806 | 10 | 6 | 2.599924 | 3.769073 | 8.825374 | 8.550249 | 30.7811 | 25.97731 | 0.002092087 | 0.03962103 | 0 | 0 | 0
935 | 27522.22 | 2014-02-20 18:51 | 1860.821 | 10 | 6 | 2.599924 | 3.84664 | 8.847051 | 8.550249 | 30.8636 | 25.97731 | 0.002993321 | 0.03962103 | 0 | 0 | 0
936 | 27552.23 | 2014-02-20 18:52 | 1890.836 | 10 | 6 | 2.600105 | 3.963556 | 8.868728 | 8.550249 | 30.94816 | 25.97731 | 0.00466687 | 0.03962103 | 0 | 0 | 0
937 | 27575.2 | 2014-02-20 18:52 | 1913.805 | 10 | 6 | 2.599744 | 4.100067 | 8.885316 | 8.550249 | 31.01497 | 25.97731 | 0.006823572 | 0.03962103 | 0 | 0 | 0
938 | 27605.21 | 2014-02-20 18:53 | 30.01533 | 11 | 6 | 1.566196 | 4.099742 | 8.901888 | 8.550249 | 31.08291 | 25.97731 | 0 | 0.03962103 | 0 | 0 | 0
939 | 27635.23 | 2014-02-20 18:53 | 60.03033 | 11 | 6 | 1.000197 | 4.099742 | 8.912401 | 8.550249 | 31.12601 | 25.97731 | 0 | 0.03962103 | 0 | 0 | 0
940 | 27665.25 | 2014-02-20 18:54 | 90.04559 | 11 | 6 | 0.6469658 | 4.099905 | 8.919156 | 8.550249 | 31.1537 | 25.97731 | 3.2222e-05 | 0.03962103 | 0 | 0 | 0
941 | 27695.26 | 2014-02-20 18:54 | 120.0606 | 11 | 6 | 0.4280671 | 4.099581 | 8.923562 | 8.550249 | 31.17176 | 25.97731 | -6.455741e-05 | 0.03962103 | 0 | 0 | 0
942 | 27725.28 | 2014-02-20 18:55 | 150.0764 | 11 | 6 | 0.2917513 | 4.099742 | 8.926519 | 8.550249 | 31.18389 | 25.97731 | 3.23289e-05 | 0.03962103 | 0 | 0 | 0
943 | 27755.29 | 2014-02-20 18:55 | 180.0915 | 11 | 6 | 0.2057425 | 4.099742 | 8.928566 | 8.550249 | 31.19228 | 25.97731 | 0 | 0.03962103 | 0 | 0 | 0
944 | 27785.31 | 2014-02-20 18:56 | 210.1061 | 11 | 6 | 0.1503867 | 4.099581 | 8.930032 | 8.550249 | 31.19829 | 25.97731 | 0 | 0.03962103 | 0 | 0 | 0
945 | 27815.32 | 2014-02-20 18:56 | 240.122 | 11 | 6 | 0.1137834 | 4.099742 | 8.931123 | 8.550249 | 31.20276 | 25.97731 | 0 | 0.03962103 | 0 | 0 | 0
946 | 27845.34 | 2014-02-20 18:57 | 270.1372 | 11 | 6 | 0.08890034 | 4.099581 | 8.93196 | 8.550249 | 31.20619 | 25.97731 | -3.22299e-05 | 0.03962103 | 0 | 0 | 0
947 | 27859.32 | 2014-02-20 18:57 | 284.1208 | 11 | 6 | 0.07988475 | 4.099581 | 8.932288 | 8.550249 | 31.20754 | 25.97731 | -3.223218e-05 | 0.03962103 | 0 | 0 | 0
948 | 27889.34 | 2014-02-20 18:58 | 30.00035 | 4 | 7 | 0 | 4.012298 | 8.932288 | 8.550249 | 31.20754 | 25.97731 | -0.002349622 | 0.03962103 | 0 | 0 | 0
949 | 27919.35 | 2014-02-20 18:58 | 60.01467 | 4 | 7 | 0 | 3.951735 | 8.932288 | 8.550249 | 31.20754 | 25.97731 | -0.001834815 | 0.03962103 | 0 | 0 | 0
950 | 27949.35 | 2014-02-20 18:59 | 90.01472 | 4 | 7 | 0 | 3.903641 | 8.932288 | 8.550249 | 31.20754 | 25.97731 | -0.001489779 | 0.03962103 | 0 | 0 | 0
951 | 27979.35 | 2014-02-20 18:59 | 120.0148 | 4 | 7 | 0 | 3.863805 | 8.932288 | 8.550249 | 31.20754 | 25.97731 | -0.001226905 | 0.03962103 | 0 | 0 | 0
952 | 27979.37 | 2014-02-20 18:59 | 0.01510219 | 5 | 7 | -0.0001737543 | 3.863643 | 8.932288 | 8.550249 | 31.20754 | 25.97731 | 0 | 0.0280649 | 0 | 0 | 0
953 | 28009.38 | 2014-02-20 19:00 | 30.01522 | 6 | 7 | 0 | 3.829637 | 8.932288 | 8.550249 | 31.20754 | 25.97731 | -0.001101153 | 0.0280649 | 0 | 0 | 0
954 | 28039.38 | 2014-02-20 19:00 | 60.01393 | 6 | 7 | 0 | 3.800327 | 8.932288 | 8.550249 | 31.20754 | 25.97731 | -0.0009364259 | 0.0280649 | 0 | 0 | 0
955 | 28069.4 | 2014-02-20 19:01 | 30.01584 | 7 | 7 | -2.599731 | 3.193884 | 8.932288 | 8.571924 | 31.20754 | 26.0479 | -0.001287461 | 0.0280649 | 0 | 0 | 0
956 | 28099.41 | 2014-02-20 19:01 | 60.03117 | 7 | 7 | -2.599551 | 3.176071 | 8.932288 | 8.5936 | 31.20754 | 26.1169 | -0.0003551479 | 0.0280649 | 0 | 0 | 0
957 | 28129.43 | 2014-02-20 19:02 | 90.04584 | 7 | 7 | -2.599731 | 3.168946 | 8.932288 | 8.615264 | 31.20754 | 26.18562 | -0.000160934 | 0.0280649 | 0 | 0 | 0
958 | 28159.44 | 2014-02-20 19:02 | 120.0617 | 7 | 7 | -2.599911 | 3.16425 | 8.932288 | 8.636951 | 31.20754 | 26.25429 | -0.0001614268 | 0.0280649 | 0 | 0 | 0
959 | 28189.46 | 2014-02-20 19:03 | 150.0769 | 7 | 7 | -2.599911 | 3.160688 | 8.932288 | 8.658627 | 31.20754 | 26.32284 | -9.652968e-05 | 0.0280649 | 0 | 0 | 0
960 | 28219.47 | 2014-02-20 19:03 | 180.0917 | 7 | 7 | -2.599731 | 3.157449 | 8.932288 | 8.680291 | 31.20754 | 26.39128 | -9.652977e-05 | 0.0280649 | 0 | 0 | 0
961 | 28249.49 | 2014-02-20 19:04 | 210.1075 | 7 | 7 | -2.599551 | 3.154858 | 8.932288 | 8.701978 | 31.20754 | 26.45972 | -6.43532e-05 | 0.0280649 | 0 | 0 | 0
962 | 28279.51 | 2014-02-20 19:04 | 240.1225 | 7 | 7 | -2.599731 | 3.152105 | 8.932288 | 8.723653 | 31.20754 | 26.52807 | -9.717916e-05 | 0.0280649 | 0 | 0 | 0
963 | 28309.52 | 2014-02-20 19:05 | 270.1374 | 7 | 7 | -2.599731 | 3.149514 | 8.932288 | 8.745318 | 31.20754 | 26.59634 | -9.657926e-05 | 0.0280649 | 0 | 0 | 0
964 | 28339.52 | 2014-02-20 19:05 | 300.1376 | 7 | 7 | -2.599731 | 3.147409 | 8.932288 | 8.766993 | 31.20754 | 26.66458 | -9.657757e-05 | 0.0280649 | 0 | 0 | 0
965 | 28369.54 | 2014-02-20 19:06 | 330.1522 | 7 | 7 | -2.599731 | 3.145304 | 8.932288 | 8.788658 | 31.20754 | 26.73275 | -9.713019e-05 | 0.0280649 | 0 | 0 | 0
966 | 28399.55 | 2014-02-20 19:06 | 360.1681 | 7 | 7 | -2.599911 | 3.143199 | 8.932288 | 8.810345 | 31.20754 | 26.80094 | -9.657586e-05 | 0.0280649 | 0 | 0 | 0
967 | 28429.57 | 2014-02-20 19:07 | 390.1833 | 7 | 7 | -2.599731 | 3.141256 | 8.932288 | 8.83202 | 31.20754 | 26.86905 | -6.435384e-05 | 0.0280649 | 0 | 0 | 0
968 | 28459.58 | 2014-02-20 19:07 | 420.1985 | 7 | 7 | -2.599731 | 3.139474 | 8.932288 | 8.853696 | 31.20754 | 26.93712 | -6.455545e-05 | 0.0280649 | 0 | 0 | 0
969 | 28489.6 | 2014-02-20 19:08 | 450.2132 | 7 | 7 | -2.599731 | 3.137531 | 8.932288 | 8.87536 | 31.20754 | 27.00511 | -6.440206e-05 | 0.0280649 | 0 | 0 | 0
970 | 28519.61 | 2014-02-20 19:08 | 480.2291 | 7 | 7 | -2.599731 | 3.135588 | 8.932288 | 8.897047 | 31.20754 | 27.07314 | -6.435376e-05 | 0.0280649 | 0 | 0 | 0
971 | 28549.63 | 2014-02-20 19:09 | 510.2443 | 7 | 7 | -2.599911 | 3.133483 | 8.932288 | 8.918723 | 31.20754 | 27.14108 | -9.717752e-05 | 0.0280649 | 0 | 0 | 0
972 | 28579.64 | 2014-02-20 19:09 | 540.2597 | 7 | 7 | -2.599911 | 3.131701 | 8.932288 | 8.940399 | 31.20754 | 27.20899 | -9.717941e-05 | 0.0280649 | 0 | 0 | 0
973 | 28609.66 | 2014-02-20 19:10 | 570.2749 | 7 | 7 | -2.599911 | 3.129758 | 8.932288 | 8.962074 | 31.20754 | 27.27685 | -6.475449e-05 | 0.0280649 | 0 | 0 | 0
974 | 28639.67 | 2014-02-20 19:10 | 600.2902 | 7 | 7 | -2.599731 | 3.127815 | 8.932288 | 8.98375 | 31.20754 | 27.34467 | -3.237724e-05 | 0.0280649 | 0 | 0 | 0
975 | 28669.69 | 2014-02-20 19:11 | 630.3055 | 7 | 7 | -2.599911 | 3.125548 | 8.932288 | 9.005426 | 31.20754 | 27.41244 | -6.480217e-05 | 0.0280649 | 0 | 0 | 0
976 | 28699.7 | 2014-02-20 19:11 | 660.3208 | 7 | 7 | -2.599731 | 3.123443 | 8.932288 | 9.027102 | 31.20754 | 27.48016 | -3.237724e-05 | 0.0280649 | 0 | 0 | 0
977 | 28729.72 | 2014-02-20 19:12 | 690.3358 | 7 | 7 | -2.599731 | 3.121338 | 8.932288 | 9.048777 | 31.20754 | 27.54784 | 0 | 0.0280649 | 0 | 0 | 0
978 | 28759.73 | 2014-02-20 19:12 | 720.351 | 7 | 7 | -2.599911 | 3.118585 | 8.932288 | 9.070453 | 31.20754 | 27.61547 | -9.713173e-05 | 0.0280649 | 0 | 0 | 0
979 | 28789.75 | 2014-02-20 19:13 | 750.3664 | 7 | 7 | -2.599911 | 3.116156 | 8.932288 | 9.092129 | 31.20754 | 27.68304 | -3.237724e-05 | 0.0280649 | 0 | 0 | 0
980 | 28819.76 | 2014-02-20 19:13 | 780.3817 | 7 | 7 | -2.599731 | 3.113565 | 8.932288 | 9.113804 | 31.20754 | 27.75056 | -9.713173e-05 | 0.0280649 | 0 | 0 | 0
981 | 28849.78 | 2014-02-20 19:14 | 810.3969 | 7 | 7 | -2.599911 | 3.110812 | 8.932288 | 9.13548 | 31.20754 | 27.81802 | -9.717941e-05 | 0.0280649 | 0 | 0 | 0
982 | 28879.8 | 2014-02-20 19:14 | 840.4122 | 7 | 7 | -2.599911 | 3.108059 | 8.932288 | 9.157156 | 31.20754 | 27.88542 | -9.713173e-05 | 0.0280649 | 0 | 0 | 0
983 | 28909.81 | 2014-02-20 19:15 | 870.4269 | 7 | 7 | -2.599911 | 3.105144 | 8.932288 | 9.17882 | 31.20754 | 27.95272 | -6.475449e-05 | 0.0280649 | 0 | 0 | 0
984 | 28939.83 | 2014-02-20 19:15 | 900.4427 | 7 | 7 | -2.599911 | 3.101906 | 8.932288 | 9.200507 | 31.20754 | 28.02003 | -0.0001609311 | 0.0280649 | 0 | 0 | 0
985 | 28969.84 | 2014-02-20 19:16 | 930.4575 | 7 | 7 | -2.599911 | 3.098991 | 8.932288 | 9.222172 | 31.20754 | 28.0872 | -9.657891e-05 | 0.0280649 | 0 | 0 | 0
986 | 28999.84 | 2014-02-20 19:16 | 960.4575 | 7 | 7 | -2.599731 | 3.095752 | 8.932288 | 9.243848 | 31.20754 | 28.15433 | -9.687928e-05 | 0.0280649 | 0 | 0 | 0
987 | 29029.86 | 2014-02-20 19:17 | 990.4729 | 7 | 7 | -2.599731 | 3.092351 | 8.932288 | 9.265524 | 31.20754 | 28.2214 | -9.657497e-05 | 0.0280649 | 0 | 0 | 0
988 | 29059.87 | 2014-02-20 19:17 | 1020.487 | 7 | 7 | -2.599911 | 3.088789 | 8.932288 | 9.28719 | 31.20754 | 28.28836 | -6.435091e-05 | 0.0280649 | 0 | 0 | 0
989 | 29089.89 | 2014-02-20 19:18 | 1050.503 | 7 | 7 | -2.599911 | 3.085064 | 8.932288 | 9.308877 | 31.20754 | 28.3553 | -0.0001287569 | 0.0280649 | 0 | 0 | 0
990 | 29119.9 | 2014-02-20 19:18 | 1080.519 | 7 | 7 | -2.599731 | 3.08134 | 8.932288 | 9.330553 | 31.20754 | 28.42214 | -0.0001619308 | 0.0280649 | 0 | 0 | 0
991 | 29149.92 | 2014-02-20 19:19 | 1110.534 | 7 | 7 | -2.599731 | 3.077615 | 8.932288 | 9.352228 | 31.20754 | 28.48889 | -0.0001614386 | 0.0280649 | 0 | 0 | 0
992 | 29179.93 | 2014-02-20 19:19 | 1140.548 | 7 | 7 | -2.599731 | 3.073405 | 8.932288 | 9.373892 | 31.20754 | 28.55551 | -0.0001609293 | 0.0280649 | 0 | 0 | 0
993 | 29209.95 | 2014-02-20 19:20 | 1170.564 | 7 | 7 | -2.599551 | 3.069357 | 8.932288 | 9.395579 | 31.20754 | 28.62212 | -0.0001287562 | 0.0280649 | 0 | 0 | 0
994 | 29239.96 | 2014-02-20 19:20 | 1200.58 | 7 | 7 | -2.599551 | 3.064985 | 8.932288 | 9.417255 | 31.20754 | 28.6886 | -0.0001614326 | 0.0280649 | 0 | 0 | 0
995 | 29269.98 | 2014-02-20 19:21 | 1230.595 | 7 | 7 | -2.599731 | 3.060451 | 8.932288 | 9.43893 | 31.20754 | 28.75499 | -0.0001291436 | 0.0280649 | 0 | 0 | 0
996 | 29299.99 | 2014-02-20 19:21 | 1260.61 | 7 | 7 | -2.599731 | 3.055754 | 8.932288 | 9.460606 | 31.20754 | 28.82127 | -0.0001609281 | 0.0280649 | 0 | 0 | 0
997 | 29330.01 | 2014-02-20 19:22 | 1290.625 | 7 | 7 | -2.599911 | 3.050896 | 8.932288 | 9.482281 | 31.20754 | 28.88746 | -0.0001291533 | 0.0280649 | 0 | 0 | 0
998 | 29360.02 | 2014-02-20 19:22 | 1320.64 | 7 | 7 | -2.599911 | 3.045877 | 8.932288 | 9.503945 | 31.20754 | 28.9535 | -0.0001937067 | 0.0280649 | 0 | 0 | 0
999 | 29390.04 | 2014-02-20 19:23 | 1350.656 | 7 | 7 | -2.599911 | 3.040857 | 8.932288 | 9.525632 | 31.20754 | 29.0195 | -0.0001930987 | 0.0280649 | 0 | 0 | 0
1000 | 29420.05 | 2014-02-20 19:23 | 1380.671 | 7 | 7 | -2.599911 | 3.035675 | 8.932288 | 9.547307 | 31.20754 | 29.08536 | -0.0001937235 | 0.0280649 | 0 | 0 | 0
1001 | 29450.07 | 2014-02-20 19:24 | 1410.686 | 7 | 7 | -2.599731 | 3.030169 | 8.932288 | 9.568983 | 31.20754 | 29.1511 | -0.00019316 | 0.0280649 | 0 | 0 | 0
1002 | 29480.08 | 2014-02-20 19:24 | 1440.701 | 7 | 7 | -2.599731 | 3.024501 | 8.932288 | 9.590647 | 31.20754 | 29.21668 | -0.0001937646 | 0.0280649 | 0 | 0 | 0
1003 | 29510.1 | 2014-02-20 19:25 | 1470.717 | 7 | 7 | -2.599731 | 3.018186 | 8.932288 | 9.612334 | 31.20754 | 29.2822 | -0.0002252839 | 0.0280649 | 0 | 0 | 0
1004 | 29540.11 | 2014-02-20 19:25 | 1500.732 | 7 | 7 | -2.599731 | 3.011061 | 8.932288 | 9.633998 | 31.20754 | 29.34752 | -0.00028968 | 0.0280649 | 0 | 0 | 0
1005 | 29570.11 | 2014-02-20 19:26 | 1530.732 | 7 | 7 | -2.599731 | 3.003288 | 8.932288 | 9.655673 | 31.20754 | 29.4127 | -0.0002906072 | 0.0280649 | 0 | 0 | 0
1006 | 29600.13 | 2014-02-20 19:26 | 1560.747 | 7 | 7 | -2.599911 | 2.993734 | 8.932288 | 9.677349 | 31.20754 | 29.4777 | -0.0003540894 | 0.0280649 | 0 | 0 | 0
1007 | 29630.15 | 2014-02-20 19:27 | 1590.762 | 7 | 7 | -2.599731 | 2.982884 | 8.932288 | 9.699024 | 31.20754 | 29.54248 | -0.0003551196 | 0.0280649 | 0 | 0 | 0
1008 | 29660.16 | 2014-02-20 19:27 | 1620.778 | 7 | 7 | -2.599731 | 2.970253 | 8.932288 | 9.7207 | 31.20754 | 29.607 | -0.0004184445 | 0.0280649 | 0 | 0 | 0
1009 | 29690.18 | 2014-02-20 19:28 | 1650.792 | 7 | 7 | -2.599731 | 2.95487 | 8.932288 | 9.742364 | 31.20754 | 29.67118 | -0.0005488773 | 0.0280649 | 0 | 0 | 0
1010 | 29720.19 | 2014-02-20 19:28 | 1680.808 | 7 | 7 | -2.599731 | 2.937057 | 8.932288 | 9.764051 | 31.20754 | 29.73507 | -0.0006115396 | 0.0280649 | 0 | 0 | 0
1011 | 29750.21 | 2014-02-20 19:29 | 1710.823 | 7 | 7 | -2.599551 | 2.915682 | 8.932288 | 9.785715 | 31.20754 | 29.79848 | -0.0007402478 | 0.0280649 | 0 | 0 | 0
1012 | 29780.22 | 2014-02-20 19:29 | 1740.839 | 7 | 7 | -2.599731 | 2.890906 | 8.932288 | 9.807402 | 31.20754 | 29.86145 | -0.0008393973 | 0.0280649 | 0 | 0 | 0
1013 | 29810.24 | 2014-02-20 19:30 | 1770.854 | 7 | 7 | -2.599551 | 2.861272 | 8.932288 | 9.829077 | 31.20754 | 29.92379 | -0.001062106 | 0.0280649 | 0 | 0 | 0
1014 | 29840.25 | 2014-02-20 19:30 | 1800.869 | 7 | 7 | -2.599551 | 2.82597 | 8.932288 | 9.850752 | 31.20754 | 29.98544 | -0.001259162 | 0.0280649 | 0 | 0 | 0
1015 | 29870.27 | 2014-02-20 19:31 | 1830.884 | 7 | 7 | -2.599731 | 2.783544 | 8.932288 | 9.872428 | 31.20754 | 30.04625 | -0.001517479 | 0.0280649 | 0 | 0 | 0
1016 | 29900.28 | 2014-02-20 19:31 | 1860.9 | 7 | 7 | -2.599731 | 2.730915 | 8.932288 | 9.894103 | 31.20754 | 30.10603 | -0.00189897 | 0.0280649 | 0 | 0 | 0
1017 | 29930.3 | 2014-02-20 19:32 | 1890.915 | 7 | 7 | -2.599731 | 2.663065 | 8.932288 | 9.915779 | 31.20754 | 30.16452 | -0.002542709 | 0.0280649 | 0 | 0 | 0
1018 | 29960.31 | 2014-02-20 19:32 | 1920.93 | 7 | 7 | -2.599731 | 2.567686 | 8.932288 | 9.937443 | 31.20754 | 30.22125 | -0.003724467 | 0.0280649 | 0 | 0 | 0
1019 | 29990.31 | 2014-02-20 19:33 | 1950.93 | 7 | 7 | -2.599551 | 2.397979 | 8.932288 | 9.959118 | 31.20754 | 30.27529 | -0.007781031 | 0.0280649 | 0 | 0 | 0
1020 | 30016.69 | 2014-02-20 19:33 | 1977.305 | 7 | 7 | -2.599731 | 1.999459 | 8.932288 | 9.978164 | 31.20754 | 30.31783 | -0.02220826 | 0.0280649 | 0 | 0 | 0
1021 | 30016.7 | 2014-02-20 19:33 | 0.01554877 | 8 | 7 | -0.0003540663 | 2.135322 | 8.932288 | 9.978165 | 31.20754 | 30.31783 | 0.007999515 | 0.05612979 | 0 | 0 | 0
1022 | 30046.72 | 2014-02-20 19:34 | 30.01583 | 9 | 7 | 0 | 2.55133 | 8.932288 | 9.978165 | 31.20754 | 30.31783 | 0.003228551 | 0.05612979 | 0 | 0 | 0
1023 | 30076.74 | 2014-02-20 19:34 | 60.03106 | 9 | 7 | 0 | 2.608331 | 8.932288 | 9.978165 | 31.20754 | 30.31783 | 0.001351839 | 0.05612979 | 0 | 0 | 0
1024 | 30106.75 | 2014-02-20 19:35 | 90.0463 | 9 | 7 | 0 | 2.639098 | 8.932288 | 9.978165 | 31.20754 | 30.31783 | 0.0007748615 | 0.05612979 | 0 | 0 | 0
1025 | 30136.72 | 2014-02-20 19:35 | 120.014 | 9 | 7 | 0 | 2.659988 | 8.932288 | 9.978165 | 31.20754 | 30.31783 | 0.0006115432 | 0.05612979 | 0 | 0 | 0
1026 | 30166.73 | 2014-02-20 19:36 | 30.01458 | 10 | 7 | 2.599924 | 3.015757 | 8.953954 | 9.978165 | 31.27112 | 30.31783 | 0.004151875 | 0.05612979 | 0 | 0 | 0
1027 | 30196.75 | 2014-02-20 19:36 | 60.03049 | 10 | 7 | 2.599744 | 3.108545 | 8.975642 | 9.978165 | 31.33762 | 30.31783 | 0.00251832 | 0.05612979 | 0 | 0 | 0
1028 | 30226.77 | 2014-02-20 19:37 | 90.04576 | 10 | 7 | 2.599924 | 3.173156 | 8.997319 | 9.978165 | 31.40574 | 30.31783 | 0.001872573 | 0.05612979 | 0 | 0 | 0
1029 | 30256.78 | 2014-02-20 19:37 | 120.0612 | 10 | 7 | 2.599744 | 3.222546 | 9.018997 | 9.978165 | 31.47508 | 30.31783 | 0.00141618 | 0.05612979 | 0 | 0 | 0
1030 | 30286.8 | 2014-02-20 19:38 | 150.0763 | 10 | 7 | 2.599924 | 3.26303 | 9.040674 | 9.978165 | 31.54539 | 30.31783 | 0.001259174 | 0.05612979 | 0 | 0 | 0
1031 | 30316.81 | 2014-02-20 19:38 | 180.0915 | 10 | 7 | 2.600105 | 3.296712 | 9.062351 | 9.978165 | 31.6165 | 30.31783 | 0.001065437 | 0.05612979 | 0 | 0 | 0
1032 | 30346.83 | 2014-02-20 19:39 | 210.106 | 10 | 7 | 2.600105 | 3.325051 | 9.083995 | 9.978165 | 31.68817 | 30.31783 | 0.0008393968 | 0.05612979 | 0 | 0 | 0
1033 | 30376.83 | 2014-02-20 19:39 | 240.1064 | 10 | 7 | 2.599924 | 3.345616 | 9.105694 | 9.978165 | 31.76056 | 30.31783 | 0.0005165719 | 0.05612979 | 0 | 0 | 0
1034 | 30406.84 | 2014-02-20 19:40 | 270.1217 | 10 | 7 | 2.599924 | 3.357437 | 9.127371 | 9.978165 | 31.83322 | 30.31783 | 0.0002896842 | 0.05612979 | 0 | 0 | 0
1035 | 30436.86 | 2014-02-20 19:40 | 300.1368 | 10 | 7 | 2.600105 | 3.365372 | 9.149048 | 9.978165 | 31.90609 | 30.31783 | 0.0002253338 | 0.05612979 | 0 | 0 | 0
1036 | 30466.87 | 2014-02-20 19:41 | 330.1517 | 10 | 7 | 2.599924 | 3.371688 | 9.170714 | 9.978165 | 31.97907 | 30.31783 | 0.0001937495 | 0.05612979 | 0 | 0 | 0
1037 | 30496.87 | 2014-02-20 19:41 | 360.1518 | 10 | 7 | 2.599744 | 3.377355 | 9.19239 | 9.978165 | 32.05222 | 30.31783 | 0.0001931545 | 0.05612979 | 0 | 0 | 0
1038 | 30526.89 | 2014-02-20 19:42 | 390.1666 | 10 | 7 | 2.599744 | 3.383023 | 9.214066 | 9.978165 | 32.12549 | 30.31783 | 0.0001937757 | 0.05612979 | 0 | 0 | 0
1039 | 30556.9 | 2014-02-20 19:42 | 420.1826 | 10 | 7 | 2.599924 | 3.388853 | 9.235744 | 9.978165 | 32.19888 | 30.31783 | 0.0001943093 | 0.05612979 | 0 | 0 | 0
1040 | 30586.92 | 2014-02-20 19:43 | 450.1975 | 10 | 7 | 2.599744 | 3.394682 | 9.25742 | 9.978165 | 32.27241 | 30.31783 | 0.0002259951 | 0.05612979 | 0 | 0 | 0
1041 | 30616.93 | 2014-02-20 19:43 | 480.2129 | 10 | 7 | 2.599744 | 3.40035 | 9.279096 | 9.978165 | 32.34605 | 30.31783 | 0.0001614314 | 0.05612979 | 0 | 0 | 0
1042 | 30646.95 | 2014-02-20 19:44 | 510.2275 | 10 | 7 | 2.599744 | 3.406018 | 9.300761 | 9.978165 | 32.41978 | 30.31783 | 0.0001614301 | 0.05612979 | 0 | 0 | 0
1043 | 30676.95 | 2014-02-20 19:44 | 540.2277 | 10 | 7 | 2.599744 | 3.411685 | 9.322437 | 9.978165 | 32.49367 | 30.31783 | 0.0001942881 | 0.05612979 | 0 | 0 | 0
1044 | 30706.96 | 2014-02-20 19:45 | 570.243 | 10 | 7 | 2.599744 | 3.416705 | 9.344113 | 9.978165 | 32.56768 | 30.31783 | 0.0001619274 | 0.05612979 | 0 | 0 | 0
1045 | 30736.98 | 2014-02-20 19:45 | 600.2577 | 10 | 7 | 2.599744 | 3.421725 | 9.365778 | 9.978165 | 32.64176 | 30.31783 | 0.0001614314 | 0.05612979 | 0 | 0 | 0
1046 | 30766.99 | 2014-02-20 19:46 | 630.2735 | 10 | 7 | 2.599924 | 3.426745 | 9.387465 | 9.978165 | 32.71602 | 30.31783 | 0.0001937523 | 0.05612979 | 0 | 0 | 0
1047 | 30797.01 | 2014-02-20 19:46 | 660.2882 | 10 | 7 | 2.599924 | 3.431117 | 9.409131 | 9.978165 | 32.79031 | 30.31783 | 0.0001609305 | 0.05612979 | 0 | 0 | 0
1048 | 30827.02 | 2014-02-20 19:47 | 690.304 | 10 | 7 | 2.599924 | 3.435652 | 9.430819 | 9.978165 | 32.86477 | 30.31783 | 0.0001609277 | 0.05612979 | 0 | 0 | 0
1049 | 30857.04 | 2014-02-20 19:47 | 720.3186 | 10 | 7 | 2.599924 | 3.4397 | 9.452484 | 9.978165 | 32.93925 | 30.31783 | 0.000129551 | 0.05612979 | 0 | 0 | 0
1050 | 30887.05 | 2014-02-20 19:48 | 750.3345 | 10 | 7 | 2.599924 | 3.443586 | 9.474172 | 9.978165 | 33.01389 | 30.31783 | 0.0001287545 | 0.05612979 | 0 | 0 | 0
1051 | 30917.07 | 2014-02-20 19:48 | 780.3498 | 10 | 7 | 2.599744 | 3.446987 | 9.495849 | 9.978165 | 33.08858 | 30.31783 | 6.46011e-05 | 0.05612979 | 0 | 0 | 0
1052 | 30947.09 | 2014-02-20 19:49 | 810.365 | 10 | 7 | 2.599924 | 3.450387 | 9.517526 | 9.978165 | 33.16333 | 30.31783 | 0.0001287563 | 0.05612979 | 0 | 0 | 0
1053 | 30977.1 | 2014-02-20 19:49 | 840.3798 | 10 | 7 | 2.599924 | 3.453302 | 9.539191 | 9.978165 | 33.23812 | 30.31783 | 9.657662e-05 | 0.05612979 | 0 | 0 | 0
1054 | 31007.12 | 2014-02-20 19:50 | 870.3956 | 10 | 7 | 2.599744 | 3.456217 | 9.56088 | 9.978165 | 33.31305 | 30.31783 | 9.652988e-05 | 0.05612979 | 0 | 0 | 0
1055 | 31037.13 | 2014-02-20 19:50 | 900.4102 | 10 | 7 | 2.599744 | 3.458808 | 9.582545 | 9.978165 | 33.38796 | 30.31783 | 9.652779e-05 | 0.05612979 | 0 | 0 | 0
1056 | 31067.13 | 2014-02-20 19:51 | 930.4102 | 10 | 7 | 2.599924 | 3.461237 | 9.604222 | 9.978165 | 33.46295948 | 30.31783 | 6.455721e-05 | 0.05612979 | 0 | 0 | 0
1057 | 31097.15 | 2014-02-20 19:51 | 960.4258 | 10 | 7 | 2.599924 | 3.463666 | 9.625899 | 9.978165 | 33.53802 | 30.31783 | 6.475419e-05 | 0.05612979 | 0 | 0 | 0
1058 | 31127.16 | 2014-02-20 19:52 | 990.4403 | 10 | 7 | 2.599744 | 3.466095 | 9.647565 | 9.978165 | 33.61309 | 30.31783 | 6.435294e-05 | 0.05612979 | 0 | 0 | 0
1059 | 31157.16 | 2014-02-20 19:52 | 1020.441 | 10 | 7 | 2.599924 | 3.468524 | 9.669242 | 9.978165 | 33.68825 | 30.31783 | 0.0001291092 | 0.05612979 | 0 | 0 | 0
1060 | 31187.18 | 2014-02-20 19:53 | 1050.456 | 10 | 7 | 2.599924 | 3.470791 | 9.690919 | 9.978165 | 33.76346 | 30.31783 | 6.435337e-05 | 0.05612979 | 0 | 0 | 0
1061 | 31217.19 | 2014-02-20 19:53 | 1080.471 | 10 | 7 | 2.599924 | 3.473058 | 9.712585 | 9.978165 | 33.83868 | 30.31783 | 6.435443e-05 | 0.05612979 | 0 | 0 | 0
1062 | 31247.21 | 2014-02-20 19:54 | 1110.486 | 10 | 7 | 2.599924 | 3.475649 | 9.734273 | 9.978165 | 33.91403 | 30.31783 | 9.65279e-05 | 0.05612979 | 0 | 0 | 0
1063 | 31277.22 | 2014-02-20 19:54 | 1140.501 | 10 | 7 | 2.599744 | 3.478078 | 9.755938 | 9.978165 | 33.98936 | 30.31783 | 9.652761e-05 | 0.05612979 | 0 | 0 | 0
1064 | 31307.22 | 2014-02-20 19:55 | 1170.501 | 10 | 7 | 2.599744 | 3.480507 | 9.777614 | 9.978165 | 34.06478 | 30.31783 | 3.227741e-05 | 0.05612979 | 0 | 0 | 0
1065 | 31337.24 | 2014-02-20 19:55 | 1200.517 | 10 | 7 | 2.600105 | 3.483746 | 9.79929 | 9.978165 | 34.14025 | 30.31783 | 0.000128753 | 0.05612979 | 0 | 0 | 0
1066 | 31367.25 | 2014-02-20 19:56 | 1230.531 | 10 | 7 | 2.599744 | 3.486499 | 9.820955 | 9.978165 | 34.21575 | 30.31783 | 9.68767e-05 | 0.05612979 | 0 | 0 | 0
1067 | 31397.27 | 2014-02-20 19:56 | 1260.547 | 10 | 7 | 2.599924 | 3.489575 | 9.842642 | 9.978165 | 34.29139 | 30.31783 | 0.0001287047 | 0.05612979 | 0 | 0 | 0
1068 | 31427.28 | 2014-02-20 19:57 | 1290.562 | 10 | 7 | 2.599744 | 3.492814 | 9.864318 | 9.978165 | 34.36707 | 30.31783 | 0.0001295084 | 0.05612979 | 0 | 0 | 0
1069 | 31457.3 | 2014-02-20 19:57 | 1320.577 | 10 | 7 | 2.600105 | 3.496539 | 9.885983 | 9.978165 | 34.44278 | 30.31783 | 0.0001619311 | 0.05612979 | 0 | 0 | 0
1070 | 31487.31 | 2014-02-20 19:58 | 1350.593 | 10 | 7 | 2.599924 | 3.500425 | 9.907671 | 9.978165 | 34.51865 | 30.31783 | 0.000128755 | 0.05612979 | 0 | 0 | 0
1071 | 31517.33 | 2014-02-20 19:58 | 1380.608 | 10 | 7 | 2.599924 | 3.504635 | 9.929347 | 9.978165 | 34.59457 | 30.31783 | 0.0001291523 | 0.05612979 | 0 | 0 | 0
1072 | 31547.34 | 2014-02-20 19:59 | 1410.623 | 10 | 7 | 2.599924 | 3.509493 | 9.951013 | 9.978165 | 34.67055 | 30.31783 | 0.0001609321 | 0.05612979 | 0 | 0 | 0
1073 | 31577.36 | 2014-02-20 19:59 | 1440.639 | 10 | 7 | 2.599924 | 3.514675 | 9.972701 | 9.978165 | 34.74672 | 30.31783 | 0.0001943104 | 0.05612979 | 0 | 0 | 0
1074 | 31607.37 | 2014-02-20 20:00 | 1470.653 | 10 | 7 | 2.599924 | 3.520343 | 9.994366 | 9.978165 | 34.82293 | 30.31783 | 0.0001931079 | 0.05612979 | 0 | 0 | 0
1075 | 31637.39 | 2014-02-20 20:00 | 1500.669 | 10 | 7 | 2.599924 | 3.526982 | 10.01605 | 9.978165 | 34.89935 | 30.31783 | 0.0001931538 | 0.05612979 | 0 | 0 | 0
1076 | 31667.4 | 2014-02-20 20:01 | 1530.684 | 10 | 7 | 2.600105 | 3.534593 | 10.03772 | 9.978165 | 34.97584 | 30.31783 | 0.0002914896 | 0.05612979 | 0 | 0 | 0
1077 | 31697.4 | 2014-02-20 20:01 | 1560.684 | 10 | 7 | 2.599744 | 3.543176 | 10.0594 | 9.978165 | 35.05255 | 30.31783 | 0.0003551972 | 0.05612979 | 0 | 0 | 0
1078 | 31727.42 | 2014-02-20 20:02 | 1590.699 | 10 | 7 | 2.599924 | 3.553054 | 10.08107 | 9.978165 | 35.12946 | 30.31783 | 0.0003540422 | 0.05612979 | 0 | 0 | 0
1079 | 31757.43 | 2014-02-20 20:02 | 1620.715 | 10 | 7 | 2.599744 | 3.564551 | 10.10275 | 9.978165 | 35.2066 | 30.31783 | 0.0003862128 | 0.05612979 | 0 | 0 | 0
1080 | 31787.45 | 2014-02-20 20:03 | 1650.73 | 10 | 7 | 2.600105 | 3.578477 | 10.12443 | 9.978165 | 35.28401 | 30.31783 | 0.000482806 | 0.05612979 | 0 | 0 | 0
1081 | 31817.46 | 2014-02-20 20:03 | 1680.745 | 10 | 7 | 2.599924 | 3.595318 | 10.1461 | 9.978165 | 35.36175 | 30.31783 | 0.000643765 | 0.05612979 | 0 | 0 | 0
1082 | 31847.48 | 2014-02-20 20:04 | 1710.76 | 10 | 7 | 2.599924 | 3.615236 | 10.16777 | 9.978165 | 35.43986 | 30.31783 | 0.0007403014 | 0.05612979 | 0 | 0 | 0
1083 | 31877.48 | 2014-02-20 20:04 | 1740.76 | 10 | 7 | 2.600105 | 3.640498 | 10.18945 | 9.978165 | 35.51849 | 30.31783 | 0.0009716006 | 0.05612979 | 0 | 0 | 0
1084 | 31907.49 | 2014-02-20 20:05 | 1770.775 | 10 | 7 | 2.599924 | 3.672237 | 10.21111 | 9.978165 | 35.59769 | 30.31783 | 0.001126525 | 0.05612979 | 0 | 0 | 0
1085 | 31937.49 | 2014-02-20 20:05 | 1800.775 | 10 | 7 | 2.599924 | 3.71353 | 10.23279 | 9.978165 | 35.67772 | 30.31783 | 0.001521984 | 0.05612979 | 0 | 0 | 0
1086 | 31967.51 | 2014-02-20 20:06 | 1830.79 | 10 | 7 | 2.599744 | 3.768426 | 10.25447 | 9.978165 | 35.75878 | 30.31783 | 0.002059906 | 0.05612979 | 0 | 0 | 0
1087 | 31997.52 | 2014-02-20 20:06 | 1860.805 | 10 | 7 | 2.599924 | 3.845506 | 10.27613 | 9.978165 | 35.84121 | 30.31783 | 0.002961053 | 0.05612979 | 0 | 0 | 0
1088 | 32027.52 | 2014-02-20 20:07 | 1890.805 | 10 | 7 | 2.599744 | 3.961613 | 10.29781 | 9.978165 | 35.92573 | 30.31783 | 0.004649128 | 0.05612979 | 0 | 0 | 0
1089 | 32050.9 | 2014-02-20 20:07 | 1914.18 | 10 | 7 | 2.599924 | 4.100067 | 10.31469 | 9.978165 | 35.9937 | 30.31783 | 0.00685556 | 0.05612979 | 0 | 0 | 0
1090 | 32080.91 | 2014-02-20 20:07 | 30.01454 | 11 | 7 | 1.567458 | 4.099742 | 10.33126 | 9.978165 | 36.06165 | 30.31783 | 0 | 0.05612979 | 0 | 0 | 0
1091 | 32110.93 | 2014-02-20 20:08 | 60.03053 | 11 | 7 | 1.000918 | 4.099905 | 10.34179 | 9.978165 | 36.10482 | 30.31783 | 0 | 0.05612979 | 0 | 0 | 0
1092 | 32140.95 | 2014-02-20 20:08 | 90.04503 | 11 | 7 | 0.6475067 | 4.099742 | 10.34854 | 9.978165 | 36.1325 | 30.31783 | 0 | 0.05612979 | 0 | 0 | 0
1093 | 32170.96 | 2014-02-20 20:09 | 120.061 | 11 | 7 | 0.4277065 | 4.099742 | 10.35296 | 9.978165 | 36.1506 | 30.31783 | 0 | 0.05612979 | 0 | 0 | 0
1094 | 32200.98 | 2014-02-20 20:09 | 150.0757 | 11 | 7 | 0.2917513 | 4.099742 | 10.35591 | 9.978165 | 36.16271 | 30.31783 | 0 | 0.05612979 | 0 | 0 | 0
1095 | 32230.98 | 2014-02-20 20:10 | 180.0758 | 11 | 7 | 0.2055622 | 4.099581 | 10.35796 | 9.978165 | 36.17109 | 30.31783 | -3.212992e-05 | 0.05612979 | 0 | 0 | 0
1096 | 32260.99 | 2014-02-20 20:10 | 210.0902 | 11 | 7 | 0.1498458 | 4.099742 | 10.35942 | 9.978165 | 36.1771 | 30.31783 | 0 | 0.05612979 | 0 | 0 | 0
1097 | 32291.01 | 2014-02-20 20:11 | 240.1057 | 11 | 7 | 0.1132425 | 4.099581 | 10.36051 | 9.978165 | 36.18156 | 30.31783 | -3.223293e-05 | 0.05612979 | 0 | 0 | 0
1098 | 32321.02 | 2014-02-20 20:11 | 270.121 | 11 | 7 | 0.08835941 | 4.099742 | 10.36134 | 9.978165 | 36.18498 | 30.31783 | 0 | 0.05612979 | 0 | 0 | 0
1099 | 32334.58 | 2014-02-20 20:12 | 283.6841 | 11 | 7 | 0.07988475 | 4.099742 | 10.36166 | 9.978165 | 36.18628 | 30.31783 | 0 | 0.05612979 | 0 | 0 | 0
1100 | 32364.61 | 2014-02-20 20:12 | 30.01482 | 4 | 8 | 0 | 4.01246 | 10.36166 | 9.978165 | 36.18628 | 30.31783 | -0.002331813 | 0.05612979 | 0 | 0 | 0
1101 | 32394.61 | 2014-02-20 20:13 | 60.01495 | 4 | 8 | 0 | 3.951897 | 10.36166 | 9.978165 | 36.18628 | 30.31783 | -0.001775692 | 0.05612979 | 0 | 0 | 0
1102 | 32424.63 | 2014-02-20 20:13 | 90.03028 | 4 | 8 | 0 | 3.903965 | 10.36166 | 9.978165 | 36.18628 | 30.31783 | -0.00142498 | 0.05612979 | 0 | 0 | 0
1103 | 32454.61 | 2014-02-20 20:14 | 120.0142 | 4 | 8 | 0 | 3.864129 | 10.36166 | 9.978165 | 36.18628 | 30.31783 | -0.00122309 | 0.05612979 | 0 | 0 | 0
1104 | 32454.64 | 2014-02-20 20:14 | 0.03063012 | 5 | 8 | -0.0001737543 | 3.864129 | 10.36166 | 9.978165 | 36.18628 | 30.31783 | 0 | 0.02763313 | 0 | 0 | 0
1105 | 32484.66 | 2014-02-20 20:14 | 30.0159 | 6 | 8 | 0 | 3.830122 | 10.36166 | 9.978165 | 36.18628 | 30.31783 | -0.001065447 | 0.02763313 | 0 | 0 | 0
1106 | 32514.66 | 2014-02-20 20:15 | 60.01552 | 6 | 8 | 0 | 3.800974 | 10.36166 | 9.978165 | 36.18628 | 30.31783 | -0.0009068486 | 0.02763313 | 0 | 0 | 0
1107 | 32544.68 | 2014-02-20 20:15 | 30.01534 | 7 | 8 | -2.599731 | 3.193884 | 10.36166 | 9.99984 | 36.18628 | 30.38842 | -0.001287473 | 0.02763313 | 0 | 0 | 0
1108 | 32574.69 | 2014-02-20 20:16 | 60.03058 | 7 | 8 | -2.599551 | 3.176233 | 10.36166 | 10.02152 | 36.18628 | 30.45742 | -0.0003551441 | 0.02763313 | 0 | 0 | 0
1109 | 32604.71 | 2014-02-20 20:16 | 90.04533 | 7 | 8 | -2.599731 | 3.168946 | 10.36166 | 10.04318 | 36.18628 | 30.52614 | -0.0001931052 | 0.02763313 | 0 | 0 | 0
1110 | 32634.72 | 2014-02-20 20:17 | 120.0612 | 7 | 8 | -2.599911 | 3.164088 | 10.36166 | 10.06487 | 36.18628 | 30.59481 | -0.0001609282 | 0.02763313 | 0 | 0 | 0
1111 | 32664.74 | 2014-02-20 20:17 | 150.0757 | 7 | 8 | -2.599731 | 3.160526 | 10.36166 | 10.08653 | 36.18628 | 30.66332 | -0.0001287053 | 0.02763313 | 0 | 0 | 0
1112 | 32694.74 | 2014-02-20 20:18 | 180.0758 | 7 | 8 | -2.599911 | 3.157449 | 10.36166 | 10.10821 | 36.18628 | 30.7318 | -9.683449e-05 | 0.02763313 | 0 | 0 | 0
1113 | 32724.75 | 2014-02-20 20:18 | 210.0906 | 7 | 8 | -2.599731 | 3.154696 | 10.36166 | 10.12987 | 36.18628 | 30.80017 | -6.480217e-05 | 0.02763313 | 0 | 0 | 0
1114 | 32754.75 | 2014-02-20 20:19 | 240.0909 | 7 | 8 | -2.599731 | 3.151943 | 10.36166 | 10.15155 | 36.18628 | 30.86852 | -9.717941e-05 | 0.02763313 | 0 | 0 | 0
1115 | 32784.77 | 2014-02-20 20:19 | 270.1062 | 7 | 8 | -2.599731 | 3.149676 | 10.36166 | 10.17323 | 36.18628 | 30.93682 | -3.237724e-05 | 0.02763313 | 0 | 0 | 0
1116 | 32814.78 | 2014-02-20 20:20 | 300.1214 | 7 | 8 | -2.599911 | 3.147409 | 10.36166 | 10.1949 | 36.18628 | 31.00506 | -3.242493e-05 | 0.02763313 | 0 | 0 | 0
1117 | 32844.8 | 2014-02-20 20:20 | 330.1361 | 7 | 8 | -2.599911 | 3.145304 | 10.36166 | 10.21657 | 36.18628 | 31.07323 | -6.475449e-05 | 0.02763313 | 0 | 0 | 0
1118 | 32874.8 | 2014-02-20 20:21 | 360.1363 | 7 | 8 | -2.599911 | 3.143361 | 10.36166 | 10.23824 | 36.18628 | 31.14138 | 0 | 0.02763313 | 0 | 0 | 0
1119 | 32904.81 | 2014-02-20 20:21 | 390.1517 | 7 | 8 | -2.599911 | 3.141094 | 10.36166 | 10.25992 | 36.18628 | 31.20949 | -9.713173e-05 | 0.02763313 | 0 | 0 | 0
1120 | 32934.83 | 2014-02-20 20:22 | 420.1669 | 7 | 8 | -2.600092 | 3.13915 | 10.36166 | 10.28159 | 36.18628 | 31.27756 | -6.480217e-05 | 0.02763313 | 0 | 0 | 0
1121 | 32964.84 | 2014-02-20 20:22 | 450.1819 | 7 | 8 | -2.599731 | 3.137531 | 10.36166 | 10.30327 | 36.18628 | 31.34559 | -3.237724e-05 | 0.02763313 | 0 | 0 | 0
1122 | 32994.86 | 2014-02-20 20:23 | 480.1974 | 7 | 8 | -2.599731 | 3.135426 | 10.36166 | 10.32495 | 36.18628 | 31.41358 | -3.237724e-05 | 0.02763313 | 0 | 0 | 0
1123 | 33024.87 | 2014-02-20 20:23 | 510.2126 | 7 | 8 | -2.599911 | 3.133483 | 10.36166 | 10.34662 | 36.18628 | 31.48152 | -3.237724e-05 | 0.02763313 | 0 | 0 | 0
1124 | 33054.89 | 2014-02-20 20:24 | 540.2279 | 7 | 8 | -2.599911 | 3.131701 | 10.36166 | 10.3683 | 36.18628 | 31.54942 | -3.237724e-05 | 0.02763313 | 0 | 0 | 0
1125 | 33084.9 | 2014-02-20 20:24 | 570.2431 | 7 | 8 | -2.599731 | 3.129434 | 10.36166 | 10.38997 | 36.18628 | 31.61728 | -9.717941e-05 | 0.02763313 | 0 | 0 | 0
1126 | 33114.92 | 2014-02-20 20:25 | 600.2585 | 7 | 8 | -2.599731 | 3.127653 | 10.36166 | 10.41165 | 36.18628 | 31.6851 | -6.475449e-05 | 0.02763313 | 0 | 0 | 0
1127 | 33144.93 | 2014-02-20 20:25 | 630.2731 | 7 | 8 | -2.599911 | 3.125386 | 10.36166 | 10.43332 | 36.18628 | 31.75283 | -0.0001287584 | 0.02763313 | 0 | 0 | 0
1128 | 33174.95 | 2014-02-20 20:26 | 660.2889 | 7 | 8 | -2.599731 | 3.123119 | 10.36166 | 10.455 | 36.18628 | 31.82059 | -9.657787e-05 | 0.02763313 | 0 | 0 | 0
1129 | 33204.96 | 2014-02-20 20:26 | 690.3041 | 7 | 8 | -2.599731 | 3.120852 | 10.36166 | 10.47668 | 36.18628 | 31.88826 | -9.652984e-05 | 0.02763313 | 0 | 0 | 0
1130 | 33234.98 | 2014-02-20 20:27 | 720.3187 | 7 | 8 | -2.599731 | 3.118585 | 10.36166 | 10.49834 | 36.18628 | 31.95585 | -6.435256e-05 | 0.02763313 | 0 | 0 | 0
1131 | 33264.98 | 2014-02-20 20:27 | 750.319 | 7 | 8 | -2.599731 | 3.116156 | 10.36166 | 10.52002 | 36.18628 | 32.02342 | -6.43544e-05 | 0.02763313 | 0 | 0 | 0
1132 | 33294.99 | 2014-02-20 20:28 | 780.3343 | 7 | 8 | -2.599731 | 3.113403 | 10.36166 | 10.5417 | 36.18628 | 32.09094 | -6.440099e-05 | 0.02763313 | 0 | 0 | 0
1133 | 33325.01 | 2014-02-20 20:28 | 810.3489 | 7 | 8 | -2.599731 | 3.110812 | 10.36166 | 10.56336 | 36.18628 | 32.15836 | -9.657819e-05 | 0.02763313 | 0 | 0 | 0
1134 | 33355.02 | 2014-02-20 20:29 | 840.3648 | 7 | 8 | -2.599731 | 3.107897 | 10.36166 | 10.58505 | 36.18628 | 32.22579 | -9.657683e-05 | 0.02763313 | 0 | 0 | 0
1135 | 33385.04 | 2014-02-20 20:29 | 870.3793 | 7 | 8 | -2.599911 | 3.104982 | 10.36166 | 10.60671 | 36.18628 | 32.29309 | -0.0001287522 | 0.02763313 | 0 | 0 | 0
1136 | 33415.05 | 2014-02-20 20:30 | 900.3952 | 7 | 8 | -2.599911 | 3.101906 | 10.36166 | 10.6284 | 36.18628 | 32.3604 | -6.455155e-05 | 0.02763313 | 0 | 0 | 0
1137 | 33445.07 | 2014-02-20 20:30 | 930.41 | 7 | 8 | -2.599911 | 3.098667 | 10.36166 | 10.65007 | 36.18628 | 32.42757 | -0.0001287536 | 0.02763313 | 0 | 0 | 0
1138 | 33475.07 | 2014-02-20 20:31 | 960.4103 | 7 | 8 | -2.599911 | 3.095266 | 10.36166 | 10.67174 | 36.18628 | 32.4947 | -0.0001295566 | 0.02763313 | 0 | 0 | 0
1139 | 33505.09 | 2014-02-20 20:31 | 990.4253 | 7 | 8 | -2.599911 | 3.09219 | 10.36166 | 10.69342 | 36.18628 | 32.56176 | -6.435454e-05 | 0.02763313 | 0 | 0 | 0
1140 | 33535.1 | 2014-02-20 20:32 | 1020.441 | 7 | 8 | -2.599911 | 3.088789 | 10.36166 | 10.7151 | 36.18628 | 32.62875 | -9.683346e-05 | 0.02763313 | 0 | 0 | 0
1141 | 33565.12 | 2014-02-20 20:32 | 1050.456 | 7 | 8 | -2.599731 | 3.085226 | 10.36166 | 10.73677 | 36.18628 | 32.69566 | -6.460152e-05 | 0.02763313 | 0 | 0 | 0
1142 | 33595.13 | 2014-02-20 20:33 | 1080.471 | 7 | 8 | -2.599911 | 3.081178 | 10.36166 | 10.75844 | 36.18628 | 32.76246 | -0.0001291524 | 0.02763313 | 0 | 0 | 0
1143 | 33625.15 | 2014-02-20 20:33 | 1110.487 | 7 | 8 | -2.599731 | 3.077454 | 10.36166 | 10.78012 | 36.18628 | 32.82924 | -0.0001287477 | 0.02763313 | 0 | 0 | 0
1144 | 33655.16 | 2014-02-20 20:34 | 1140.502 | 7 | 8 | -2.599731 | 3.073405 | 10.36166 | 10.8018 | 36.18628 | 32.8959 | -9.683378e-05 | 0.02763313 | 0 | 0 | 0
1145 | 33685.18 | 2014-02-20 20:34 | 1170.517 | 7 | 8 | -2.599731 | 3.069195 | 10.36166 | 10.82348 | 36.18628 | 32.96247 | -0.000129507 | 0.02763313 | 0 | 0 | 0
1146 | 33715.19 | 2014-02-20 20:35 | 1200.532 | 7 | 8 | -2.599731 | 3.064985 | 10.36166 | 10.84515 | 36.18628 | 33.02895 | -9.687901e-05 | 0.02763313 | 0 | 0 | 0
1147 | 33745.21 | 2014-02-20 20:35 | 1230.548 | 7 | 8 | -2.599731 | 3.060127 | 10.36166 | 10.86683 | 36.18628 | 33.09533 | -0.0001931485 | 0.02763313 | 0 | 0 | 0
1148 | 33775.22 | 2014-02-20 20:36 | 1260.562 | 7 | 8 | -2.599731 | 3.055593 | 10.36166 | 10.88849 | 36.18628 | 33.16158 | -0.0001609247 | 0.02763313 | 0 | 0 | 0
1149 | 33805.22 | 2014-02-20 20:36 | 1290.562 | 7 | 8 | -2.599731 | 3.050896 | 10.36166 | 10.91017 | 36.18628 | 33.22776 | -0.0001614307 | 0.02763313 | 0 | 0 | 0
1150 | 33835.24 | 2014-02-20 20:37 | 1320.577 | 7 | 8 | -2.599731 | 3.045877 | 10.36166 | 10.93184 | 36.18628 | 33.29383 | -0.0001287632 | 0.02763313 | 0 | 0 | 0
1151 | 33865.25 | 2014-02-20 20:37 | 1350.593 | 7 | 8 | -2.599731 | 3.040857 | 10.36166 | 10.95352 | 36.18628 | 33.3598 | -0.0001614335 | 0.02763313 | 0 | 0 | 0
1152 | 33895.27 | 2014-02-20 20:38 | 1380.608 | 7 | 8 | -2.599731 | 3.035513 | 10.36166 | 10.9752 | 36.18628 | 33.42566 | -0.0001609289 | 0.02763313 | 0 | 0 | 0
1153 | 33925.28 | 2014-02-20 20:38 | 1410.623 | 7 | 8 | -2.599731 | 3.030007 | 10.36166 | 10.99687 | 36.18628 | 33.49139 | -0.0001937119 | 0.02763313 | 0 | 0 | 0
1154 | 33955.3 | 2014-02-20 20:39 | 1440.639 | 7 | 8 | -2.599911 | 3.024339 | 10.36166 | 11.01855 | 36.18628 | 33.55701 | -0.0001931059 | 0.02763313 | 0 | 0 | 0
1155 | 33985.31 | 2014-02-20 20:39 | 1470.653 | 7 | 8 | -2.599731 | 3.018186 | 10.36166 | 11.04021 | 36.18628 | 33.62247 | -0.0001931093 | 0.02763313 | 0 | 0 | 0
1156 | 34015.33 | 2014-02-20 20:40 | 1500.669 | 7 | 8 | -2.599911 | 3.011061 | 10.36166 | 11.06189 | 36.18628 | 33.68782 | -0.000258284 | 0.02763313 | 0 | 0 | 0
1157 | 34045.34 | 2014-02-20 20:40 | 1530.684 | 7 | 8 | -2.599731 | 3.003126 | 10.36166 | 11.08358 | 36.18628 | 33.75304 | -0.0002583252 | 0.02763313 | 0 | 0 | 0
1158 | 34075.36 | 2014-02-20 20:41 | 1560.7 | 7 | 8 | -2.599731 | 2.994058 | 10.36166 | 11.10525 | 36.18628 | 33.81804 | -0.0002914797 | 0.02763313 | 0 | 0 | 0
1159 | 34105.37 | 2014-02-20 20:41 | 1590.715 | 7 | 8 | -2.599731 | 2.983208 | 10.36166 | 11.12693 | 36.18628 | 33.88282 | -0.0003551873 | 0.02763313 | 0 | 0 | 0
1160 | 34135.39 | 2014-02-20 20:42 | 1620.73 | 7 | 8 | -2.599731 | 2.970253 | 10.36166 | 11.14861 | 36.18628 | 33.94735 | -0.0004843044 | 0.02763313 | 0 | 0 | 0
1161 | 34165.4 | 2014-02-20 20:42 | 1650.745 | 7 | 8 | -2.599731 | 2.955194 | 10.36166 | 11.17027 | 36.18628 | 34.01154 | -0.0005149686 | 0.02763313 | 0 | 0 | 0
1162 | 34195.4 | 2014-02-20 20:43 | 1680.745 | 7 | 8 | -2.599731 | 2.937381 | 10.36166 | 11.19195 | 36.18628 | 34.0754 | -0.0006437215 | 0.02763313 | 0 | 0 | 0
1163 | 34225.42 | 2014-02-20 20:43 | 1710.76 | 7 | 8 | -2.599731 | 2.916329 | 10.36166 | 11.21362 | 36.18628 | 34.13885 | -0.0007402626 | 0.02763313 | 0 | 0 | 0
1164 | 34255.43 | 2014-02-20 20:44 | 1740.775 | 7 | 8 | -2.599731 | 2.89123 | 10.36166 | 11.23528 | 36.18628 | 34.20176 | -0.000904 | 0.02763313 | 0 | 0 | 0
1165 | 34285.43 | 2014-02-20 20:44 | 1770.775 | 7 | 8 | -2.599551 | 2.861919 | 10.36166 | 11.25696 | 36.18628 | 34.26412 | -0.001033121 | 0.02763313 | 0 | 0 | 0
1166 | 34315.45 | 2014-02-20 20:45 | 1800.79 | 7 | 8 | -2.599731 | 2.82678 | 10.36166 | 11.27862 | 36.18628 | 34.32575 | -0.001258999 | 0.02763313 | 0 | 0 | 0
1167 | 34345.45 | 2014-02-20 20:45 | 1830.79 | 7 | 8 | -2.599731 | 2.784353 | 10.36166 | 11.3003 | 36.18628 | 34.38657 | -0.001549514 | 0.02763313 | 0 | 0 | 0
1168 | 34375.47 | 2014-02-20 20:46 | 1860.805 | 7 | 8 | -2.599731 | 2.732049 | 10.36166 | 11.32198 | 36.18628 | 34.44638 | -0.001899019 | 0.02763313 | 0 | 0 | 0
1169 | 34405.48 | 2014-02-20 20:46 | 1890.821 | 7 | 8 | -2.599731 | 2.66436 | 10.36166 | 11.34365 | 36.18628 | 34.5049 | -0.002542713 | 0.02763313 | 0 | 0 | 0
1170 | 34435.5 | 2014-02-20 20:47 | 1920.835 | 7 | 8 | -2.599911 | 2.569629 | 10.36166 | 11.36532 | 36.18628 | 34.56166 | -0.003745289 | 0.02763313 | 0 | 0 | 0
1171 | 34465.5 | 2014-02-20 20:47 | 1950.835 | 7 | 8 | -2.599731 | 2.402189 | 10.36166 | 11.38699 | 36.18628 | 34.61577 | -0.007587752 | 0.02763313 | 0 | 0 | 0
1172 | 34492.34 | 2014-02-20 20:48 | 1977.679 | 7 | 8 | -2.599731 | 1.999783 | 10.36166 | 11.40638 | 36.18628 | 34.65913 | -0.0223098 | 0.02763313 | 0 | 0 | 0
1173 | 34492.37 | 2014-02-20 20:48 | 0.03096773 | 8 | 8 | -0.0003540663 | 2.130464 | 10.36166 | 11.40638 | 36.18628 | 34.65913 | 0 | 0.0414497 | 0 | 0 | 0
1174 | 34522.38 | 2014-02-20 20:48 | 30.01582 | 9 | 8 | 0 | 2.552302 | 10.36166 | 11.40638 | 36.18628 | 34.65913 | 0.003122092 | 0.0414497 | 0 | 0 | 0
1175 | 34552.4 | 2014-02-20 20:49 | 60.03101 | 9 | 8 | 0 | 2.609626 | 10.36166 | 11.40638 | 36.18628 | 34.65913 | 0.001388294 | 0.0414497 | 0 | 0 | 0
1176 | 34582.41 | 2014-02-20 20:49 | 90.04629 | 9 | 8 | 0 | 2.640394 | 10.36166 | 11.40638 | 36.18628 | 34.65913 | 0.0009012573 | 0.0414497 | 0 | 0 | 0
1177 | 34612.38 | 2014-02-20 20:50 | 120.0141 | 9 | 8 | 0 | 2.660959 | 10.36166 | 11.40638 | 36.18628 | 34.65913 | 0.0006115452 | 0.0414497 | 0 | 0 | 0
1178 | 34642.4 | 2014-02-20 20:50 | 30.01541 | 10 | 8 | 2.599744 | 3.016243 | 10.38334 | 11.40638 | 36.24991 | 34.65913 | 0.004177823 | 0.0414497 | 0 | 0 | 0
1179 | 34672.41 | 2014-02-20 20:51 | 60.03002 | 10 | 8 | 2.599924 | 3.109031 | 10.405 | 11.40638 | 36.31634 | 34.65913 | 0.002582709 | 0.0414497 | 0 | 0 | 0
1180 | 34702.43 | 2014-02-20 20:51 | 90.04597 | 10 | 8 | 2.599924 | 3.173318 | 10.42669 | 11.40638 | 36.3845 | 34.65913 | 0.001898923 | 0.0414497 | 0 | 0 | 0
1181 | 34732.44 | 2014-02-20 20:52 | 120.0602 | 10 | 8 | 2.599924 | 3.22287 | 10.44836 | 11.40638 | 36.45381 | 34.65913 | 0.001485265 | 0.0414497 | 0 | 0 | 0
1182 | 34762.46 | 2014-02-20 20:52 | 150.0757 | 10 | 8 | 2.600105 | 3.263192 | 10.47005 | 11.40638 | 36.52416 | 34.65913 | 0.001287623 | 0.0414497 | 0 | 0 | 0
1183 | 34792.46 | 2014-02-20 20:53 | 180.076 | 10 | 8 | 2.599924 | 3.296874 | 10.49171 | 11.40638 | 36.59523 | 34.65913 | 0.001097663 | 0.0414497 | 0 | 0 | 0
1184 | 34822.47 | 2014-02-20 20:53 | 210.0906 | 10 | 8 | 2.599924 | 3.325212 | 10.51338 | 11.40638 | 36.66698 | 34.65913 | 0.0008689979 | 0.0414497 | 0 | 0 | 0
1185 | 34852.47 | 2014-02-20 20:54 | 240.0909 | 10 | 8 | 2.600105 | 3.345778 | 10.53506 | 11.40638 | 36.7393 | 34.65913 | 0.0005811646 | 0.0414497 | 0 | 0 | 0
1186 | 34882.49 | 2014-02-20 20:54 | 270.1055 | 10 | 8 | 2.599924 | 3.357599 | 10.55672 | 11.40638 | 36.81193 | 34.65913 | 0.0003218589 | 0.0414497 | 0 | 0 | 0
1187 | 34912.5 | 2014-02-20 20:55 | 300.1214 | 10 | 8 | 2.600105 | 3.365372 | 10.57841 | 11.40638 | 36.88484 | 34.65913 | 0.0002575103 | 0.0414497 | 0 | 0 | 0
1188 | 34942.52 | 2014-02-20 20:55 | 330.1361 | 10 | 8 | 2.599924 | 3.371526 | 10.60008 | 11.40638 | 36.95782 | 34.65913 | 0.0002252852 | 0.0414497 | 0 | 0 | 0
1189 | 34972.54 | 2014-02-20 20:56 | 360.152 | 10 | 8 | 2.600105 | 3.377517 | 10.62176 | 11.40638 | 37.03101 | 34.65913 | 0.0002260289 | 0.0414497 | 0 | 0 | 0
1190 | 35002.55 | 2014-02-20 20:56 | 390.1666 | 10 | 8 | 2.599924 | 3.383185 | 10.64343 | 11.40638 | 37.10424 | 34.65913 | 0.0002253306 | 0.0414497 | 0 | 0 | 0
1191 | 35032.55 | 2014-02-20 20:57 | 420.1668 | 10 | 8 | 2.600105 | 3.388853 | 10.66511 | 11.40638 | 37.17764 | 34.65913 | 0.0001931054 | 0.0414497 | 0 | 0 | 0
1192 | 35062.57 | 2014-02-20 20:57 | 450.1815 | 10 | 8 | 2.599744 | 3.39452 | 10.68677 | 11.40638 | 37.25113 | 34.65913 | 0.0001287535 | 0.0414497 | 0 | 0 | 0
1193 | 35092.57 | 2014-02-20 20:58 | 480.1818 | 10 | 8 | 2.599744 | 3.400512 | 10.70845 | 11.40638 | 37.32478 | 34.65913 | 0.0001931066 | 0.0414497 | 0 | 0 | 0
1194 | 35122.58 | 2014-02-20 20:58 | 510.197 | 10 | 8 | 2.599924 | 3.406018 | 10.73013 | 11.40638 | 37.39855 | 34.65913 | 0.0001619328 | 0.0414497 | 0 | 0 | 0
1195 | 35152.6 | 2014-02-20 20:59 | 540.2121 | 10 | 8 | 2.599744 | 3.411685 | 10.75181 | 11.40638 | 37.47245 | 34.65913 | 0.0001937135 | 0.0414497 | 0 | 0 | 0
1196 | 35182.61 | 2014-02-20 20:59 | 570.2269 | 10 | 8 | 2.599924 | 3.416705 | 10.77347 | 11.40638 | 37.54642 | 34.65913 | 0.0001287553 | 0.0414497 | 0 | 0 | 0
1197 | 35212.61 | 2014-02-20 21:00 | 600.2272 | 10 | 8 | 2.599924 | 3.421725 | 10.79515 | 11.40638 | 37.62054 | 34.65913 | 0.000161931 | 0.0414497 | 0 | 0 | 0
1198 | 35242.63 | 2014-02-20 21:00 | 630.2423 | 10 | 8 | 2.599924 | 3.426583 | 10.81683 | 11.40638 | 37.69477 | 34.65913 | 0.0001619148 | 0.0414497 | 0 | 0 | 0
1199 | 35272.64 | 2014-02-20 21:01 | 660.2576 | 10 | 8 | 2.599924 | 3.431279 | 10.8385 | 11.40638 | 37.7691 | 34.65913 | 0.0001609308 | 0.0414497 | 0 | 0 | 0
1200 | 35302.66 | 2014-02-20 21:01 | 690.2729 | 10 | 8 | 2.600105 | 3.435652 | 10.86018 | 11.40638 | 37.84353 | 34.65913 | 0.0001609348 | 0.0414497 | 0 | 0 | 0
1201 | 35332.67 | 2014-02-20 21:02 | 720.2875 | 10 | 8 | 2.600105 | 3.439862 | 10.88185 | 11.40638 | 37.91801 | 34.65913 | 0.0001287558 | 0.0414497 | 0 | 0 | 0
1202 | 35362.69 | 2014-02-20 21:02 | 750.3034 | 10 | 8 | 2.599924 | 3.443748 | 10.90354 | 11.40638 | 37.99265 | 34.65913 | 0.000161933 | 0.0414497 | 0 | 0 | 0
1203 | 35392.7 | 2014-02-20 21:03 | 780.3179 | 10 | 8 | 2.599924 | 3.447149 | 10.9252 | 11.40638 | 38.0673 | 34.65913 | 0.0001287532 | 0.0414497 | 0 | 0 | 0
1204 | 35422.72 | 2014-02-20 21:03 | 810.3339 | 10 | 8 | 2.599924 | 3.450549 | 10.94689 | 11.40638 | 38.1421 | 34.65913 | 0.0001609297 | 0.0414497 | 0 | 0 | 0
1205 | 35452.73 | 2014-02-20 21:04 | 840.3485 | 10 | 8 | 2.599744 | 3.453302 | 10.96856 | 11.40638 | 38.21689 | 34.65913 | 6.440048e-05 | 0.0414497 | 0 | 0 | 0
1206 | 35482.75 | 2014-02-20 21:04 | 870.3644 | 10 | 8 | 2.600105 | 3.456379 | 10.99025 | 11.40638 | 38.29183 | 34.65913 | 0.0001295065 | 0.0414497 | 0 | 0 | 0
1207 | 35512.76 | 2014-02-20 21:05 | 900.3796 | 10 | 8 | 2.599924 | 3.45897 | 11.01192 | 11.40638 | 38.36678 | 34.65913 | 0.0001287465 | 0.0414497 | 0 | 0 | 0
1208 | 35542.78 | 2014-02-20 21:05 | 930.3948 | 10 | 8 | 2.599924 | 3.461237 | 11.0336 | 11.40638 | 38.44178 | 34.65913 | 6.455409e-05 | 0.0414497 | 0 | 0 | 0
1209 | 35572.79 | 2014-02-20 21:06 | 960.4096 | 10 | 8 | 2.599924 | 3.463666 | 11.05527 | 11.40638 | 38.5168 | 34.65913 | 3.217692e-05 | 0.0414497 | 0 | 0 | 0
1210 | 35602.81 | 2014-02-20 21:06 | 990.4255 | 10 | 8 | 2.599924 | 3.466095 | 11.07695 | 11.40638 | 38.59196 | 34.65913 | 6.435205e-05 | 0.0414497 | 0 | 0 | 0
1211 | 35632.82 | 2014-02-20 21:07 | 1020.44 | 10 | 8 | 2.599924 | 3.468524 | 11.09862 | 11.40638 | 38.66708 | 34.65913 | 9.652467e-05 | 0.0414497 | 0 | 0 | 0
1212 | 35662.84 | 2014-02-20 21:07 | 1050.456 | 10 | 8 | 2.600105 | 3.470953 | 11.12031 | 11.40638 | 38.74233 | 34.65913 | 0.0001295089 | 0.0414497 | 0 | 0 | 0
1213 | 35692.85 | 2014-02-20 21:08 | 1080.471 | 10 | 8 | 2.599924 | 3.47322 | 11.14198 | 11.40638 | 38.81755 | 34.65913 | 9.653286e-05 | 0.0414497 | 0 | 0 | 0
1214 | 35722.85 | 2014-02-20 21:08 | 1110.471 | 10 | 8 | 2.599744 | 3.475487 | 11.16365 | 11.40638 | 38.89287 | 34.65913 | 6.455389e-05 | 0.0414497 | 0 | 0 | 0
1215 | 35752.87 | 2014-02-20 21:09 | 1140.486 | 10 | 8 | 2.599924 | 3.478078 | 11.18533 | 11.40638 | 38.96823 | 34.65913 | 0.0001287542 | 0.0414497 | 0 | 0 | 0
1216 | 35782.88 | 2014-02-20 21:09 | 1170.501 | 10 | 8 | 2.599924 | 3.480507 | 11.20701 | 11.40638 | 39.04365 | 34.65913 | 6.454872e-05 | 0.0414497 | 0 | 0 | 0
1217 | 35812.9 | 2014-02-20 21:10 | 1200.516 | 10 | 8 | 2.599744 | 3.48326 | 11.22867 | 11.40638 | 39.11908 | 34.65913 | 6.460287e-05 | 0.0414497 | 0 | 0 | 0
1218 | 35842.9 | 2014-02-20 21:10 | 1230.516 | 10 | 8 | 2.599924 | 3.486337 | 11.25035 | 11.40638 | 39.19462 | 34.65913 | 0.0001287132 | 0.0414497 | 0 | 0 | 0
1219 | 35872.91 | 2014-02-20 21:11 | 1260.531 | 10 | 8 | 2.600105 | 3.489413 | 11.27202 | 11.40638 | 39.27023 | 34.65913 | 0.0001291549 | 0.0414497 | 0 | 0 | 0
1220 | 35902.93 | 2014-02-20 21:11 | 1290.546 | 10 | 8 | 2.600105 | 3.492814 | 11.29369 | 11.40638 | 39.34586 | 34.65913 | 0.0001614276 | 0.0414497 | 0 | 0 | 0
1221 | 35932.93 | 2014-02-20 21:12 | 1320.546 | 10 | 8 | 2.599924 | 3.496377 | 11.31537 | 11.40638 | 39.42161 | 34.65913 | 9.687687e-05 | 0.0414497 | 0 | 0 | 0
1222 | 35962.94 | 2014-02-20 21:12 | 1350.561 | 10 | 8 | 2.599744 | 3.500101 | 11.33704 | 11.40638 | 39.49744 | 34.65913 | 9.683365e-05 | 0.0414497 | 0 | 0 | 0
1223 | 35992.96 | 2014-02-20 21:13 | 1380.577 | 10 | 8 | 2.600105 | 3.504635 | 11.35872 | 11.40638 | 39.57336 | 34.65913 | 0.0001937043 | 0.0414497 | 0 | 0 | 0
1224 | 36022.98 | 2014-02-20 21:13 | 1410.591 | 10 | 8 | 2.599924 | 3.50917 | 11.38039 | 11.40638 | 39.64934 | 34.65913 | 0.0001931542 | 0.0414497 | 0 | 0 | 0
1225 | 36052.99 | 2014-02-20 21:14 | 1440.607 | 10 | 8 | 2.600105 | 3.514513 | 11.40207 | 11.40638 | 39.7255 | 34.65913 | 0.0001943051 | 0.0414497 | 0 | 0 | 0
1226 | 36083.01 | 2014-02-20 21:14 | 1470.623 | 10 | 8 | 2.600105 | 3.520181 | 11.42375 | 11.40638 | 39.80175 | 34.65913 | 0.0002252861 | 0.0414497 | 0 | 0 | 0
1227 | 36113.02 | 2014-02-20 21:15 | 1500.638 | 10 | 8 | 2.599924 | 3.52682 | 11.44543 | 11.40638 | 39.87812 | 34.65913 | 0.0002582626 | 0.0414497 | 0 | 0 | 0
1228 | 36143.04 | 2014-02-20 21:15 | 1530.653 | 10 | 8 | 2.599924 | 3.534269 | 11.4671 | 11.40638 | 39.95465 | 34.65913 | 0.0002896847 | 0.0414497 | 0 | 0 | 0
1229 | 36173.05 | 2014-02-20 21:16 | 1560.668 | 10 | 8 | 2.599924 | 3.54269 | 11.48877 | 11.40638 | 40.03131 | 34.65913 | 0.0002905796 | 0.0414497 | 0 | 0 | 0
1230 | 36203.07 | 2014-02-20 21:16 | 1590.684 | 10 | 8 | 2.599924 | 3.552568 | 11.51046 | 11.40638 | 40.10825 | 34.65913 | 0.0003874166 | 0.0414497 | 0 | 0 | 0
1231 | 36233.08 | 2014-02-20 21:17 | 1620.699 | 10 | 8 | 2.599924 | 3.564227 | 11.53214 | 11.40638 | 40.18538 | 34.65913 | 0.000421046 | 0.0414497 | 0 | 0 | 0
1232 | 36263.1 | 2014-02-20 21:17 | 1650.713 | 10 | 8 | 2.599924 | 3.577667 | 11.55381 | 11.40638 | 40.26278 | 34.65913 | 0.0004520747 | 0.0414497 | 0 | 0 | 0
1233 | 36293.1 | 2014-02-20 21:18 | 1680.714 | 10 | 8 | 2.599924 | 3.594347 | 11.57548 | 11.40638 | 40.34047 | 34.65913 | 0.0006437188 | 0.0414497 | 0 | 0 | 0
1234 | 36323.11 | 2014-02-20 21:18 | 1710.729 | 10 | 8 | 2.599744 | 3.614265 | 11.59716 | 11.40638 | 40.41859 | 34.65913 | 0.0006780443 | 0.0414497 | 0 | 0 | 0
1235 | 36353.13 | 2014-02-20 21:19 | 1740.744 | 10 | 8 | 2.599744 | 3.639364 | 11.61883 | 11.40638 | 40.4972 | 34.65913 | 0.000933396 | 0.0414497 | 0 | 0 | 0
1236 | 36383.14 | 2014-02-20 21:19 | 1770.759 | 10 | 8 | 2.600105 | 3.671103 | 11.6405 | 11.40638 | 40.57638 | 34.65913 | 0.001158697 | 0.0414497 | 0 | 0 | 0
1237 | 36413.16 | 2014-02-20 21:20 | 1800.775 | 10 | 8 | 2.599744 | 3.712073 | 11.66219 | 11.40638 | 40.65643 | 34.65913 | 0.001485182 | 0.0414497 | 0 | 0 | 0
1238 | 36443.17 | 2014-02-20 21:20 | 1830.79 | 10 | 8 | 2.600105 | 3.766968 | 11.68386 | 11.40638 | 40.73746 | 34.65913 | 0.00212426 | 0.0414497 | 0 | 0 | 0
1239 | 36473.19 | 2014-02-20 21:21 | 1860.805 | 10 | 8 | 2.599924 | 3.843563 | 11.70554 | 11.40638 | 40.8199 | 34.65913 | 0.002961106 | 0.0414497 | 0 | 0 | 0
1240 | 36503.2 | 2014-02-20 21:21 | 1890.821 | 10 | 8 | 2.599924 | 3.95886 | 11.72722 | 11.40638 | 40.90437 | 34.65913 | 0.004616662 | 0.0414497 | 0 | 0 | 0
1241 | 36527.09 | 2014-02-20 21:22 | 1914.711 | 10 | 8 | 2.599924 | 4.100228 | 11.74447 | 11.40638 | 40.97381 | 34.65913 | 0.006823292 | 0.0414497 | 0 | 0 | 0
1242 | 36557.11 | 2014-02-20 21:22 | 30.01527 | 11 | 8 | 1.563852 | 4.099742 | 11.76103 | 11.40638 | 41.0417 | 34.65913 | 0 | 0.0414497 | 0 | 0 | 0
1243 | 36587.13 | 2014-02-20 21:23 | 60.02994 | 11 | 8 | 0.9987544 | 4.099742 | 11.77153 | 11.40638 | 41.08474 | 34.65913 | 0 | 0.0414497 | 0 | 0 | 0
1244 | 36617.14 | 2014-02-20 21:23 | 90.04582 | 11 | 8 | 0.6451626 | 4.099742 | 11.77827 | 11.40638 | 41.11238 | 34.65913 | 0 | 0.0414497 | 0 | 0 | 0
1245 | 36647.16 | 2014-02-20 21:24 | 120.0604 | 11 | 8 | 0.4268049 | 4.099581 | 11.78267 | 11.40638 | 41.1304 | 34.65913 | -3.222837e-05 | 0.0414497 | 0 | 0 | 0
1246 | 36677.17 | 2014-02-20 21:24 | 150.0763 | 11 | 8 | 0.2904891 | 4.099581 | 11.78561 | 11.40638 | 41.14249 | 34.65913 | -3.222662e-05 | 0.0414497 | 0 | 0 | 0
1247 | 36707.19 | 2014-02-20 21:25 | 180.091 | 11 | 8 | 0.2050212 | 4.099742 | 11.78765 | 11.40638 | 41.15084 | 34.65913 | 0 | 0.0414497 | 0 | 0 | 0
1248 | 36737.19 | 2014-02-20 21:25 | 210.0912 | 11 | 8 | 0.1493048 | 4.099742 | 11.78911 | 11.40638 | 41.15683 | 34.65913 | 0 | 0.0414497 | 0 | 0 | 0
1249 | 36767.2 | 2014-02-20 21:26 | 240.106 | 11 | 8 | 0.1128818 | 4.099742 | 11.7902 | 11.40638 | 41.16127 | 34.65913 | 0 | 0.0414497 | 0 | 0 | 0
1250 | 36797.2 | 2014-02-20 21:26 | 270.1061 | 11 | 8 | 0.08835941 | 4.099742 | 11.79103 | 11.40638 | 41.16468 | 34.65913 | 0 | 0.0414497 | 0 | 0 | 0
1251 | 36810.47 | 2014-02-20 21:26 | 283.3716 | 11 | 8 | 0.07988475 | 4.099742 | 11.79134 | 11.40638 | 41.16595 | 34.65913 | 0 | 0.0414497 | 0 | 0 | 0
1252 | 36840.5 | 2014-02-20 21:27 | 30.01481 | 4 | 9 | 0 | 4.01246 | 11.79134 | 11.40638 | 41.16595 | 34.65913 | -0.002381763 | 0.0414497 | 0 | 0 | 0
1253 | 36870.5 | 2014-02-20 21:27 | 60.01503 | 4 | 9 | 0 | 3.952221 | 11.79134 | 11.40638 | 41.16595 | 34.65913 | -0.001808066 | 0.0414497 | 0 | 0 | 0
1254 | 36900.51 | 2014-02-20 21:28 | 90.03027 | 4 | 9 | 0 | 3.904288 | 11.79134 | 11.40638 | 41.16595 | 34.65913 | -0.001457402 | 0.0414497 | 0 | 0 | 0
1255 | 36930.5 | 2014-02-20 21:28 | 120.0143 | 4 | 9 | 0 | 3.864938 | 11.79134 | 11.40638 | 41.16595 | 34.65913 | -0.001255278 | 0.0414497 | 0 | 0 | 0
1256 | 36930.5 | 2014-02-20 21:28 | 2.025023616e-06 | 5 | 9 | -0.0001737543 | 3.864614 | 11.79134 | 11.40638 | 41.16595 | 34.65913 | 0 | 0.0414497 | 0 | 0 | 0
1257 | 36960.52 | 2014-02-20 21:29 | 30.01559 | 6 | 9 | 0 | 3.830932 | 11.79134 | 11.40638 | 41.16595 | 34.65913 | -0.0009392261 | 0.0414497 | 0 | 0 | 0
1258 | 36990.52 | 2014-02-20 21:29 | 60.01526 | 6 | 9 | 0 | 3.801946 | 11.79134 | 11.40638 | 41.16595 | 34.65913 | -0.0007772446 | 0.0414497 | 0 | 0 | 0
1259 | 37020.53 | 2014-02-20 21:30 | 30.01519 | 7 | 9 | -2.599911 | 3.193884 | 11.79134 | 11.42805 | 41.16595 | 34.72973 | -0.00110116 | 0.0414497 | 0 | 0 | 0
1260 | 37050.54 | 2014-02-20 21:30 | 60.03002 | 7 | 9 | -2.599911 | 3.176071 | 11.79134 | 11.44972 | 41.16595 | 34.79869 | -0.0003238678 | 0.0414497 | 0 | 0 | 0
1261 | 37080.55 | 2014-02-20 21:31 | 90.0301 | 7 | 9 | -2.599551 | 3.168946 | 11.79134 | 11.47139 | 41.16595 | 34.86745 | -0.0001943111 | 0.0414497 | 0 | 0 | 0
1262 | 37110.56 | 2014-02-20 21:31 | 120.0454 | 7 | 9 | -2.599731 | 3.164412 | 11.79134 | 11.49307 | 41.16595 | 34.93609 | -0.0001295567 | 0.0414497 | 0 | 0 | 0
1263 | 37140.58 | 2014-02-20 21:32 | 150.0606 | 7 | 9 | -2.599731 | 3.160526 | 11.79134 | 11.51474 | 41.16595 | 35.00464 | -9.713173e-05 | 0.0414497 | 0 | 0 | 0
1264 | 37170.59 | 2014-02-20 21:32 | 180.0756 | 7 | 9 | -2.599731 | 3.157449 | 11.79134 | 11.53642 | 41.16595 | 35.07311 | -9.713173e-05 | 0.0414497 | 0 | 0 | 0
1265 | 37200.61 | 2014-02-20 21:33 | 210.0911 | 7 | 9 | -2.599731 | 3.154696 | 11.79134 | 11.55809 | 41.16595 | 35.14152 | -6.480217e-05 | 0.0414497 | 0 | 0 | 0
1266 | 37230.62 | 2014-02-20 21:33 | 240.1065 | 7 | 9 | -2.599551 | 3.152267 | 11.79134 | 11.57977 | 41.16595 | 35.20987 | -3.242493e-05 | 0.0414497 | 0 | 0 | 0
1267 | 37260.64 | 2014-02-20 21:34 | 270.1211 | 7 | 9 | -2.599731 | 3.149676 | 11.79134 | 11.60143 | 41.16595 | 35.27814 | -6.480217e-05 | 0.0414497 | 0 | 0 | 0
1268 | 37290.64 | 2014-02-20 21:34 | 300.1213 | 7 | 9 | -2.599911 | 3.147409 | 11.79134 | 11.62311 | 41.16595 | 35.34638 | -9.717941e-05 | 0.0414497 | 0 | 0 | 0
1269 | 37320.65 | 2014-02-20 21:35 | 330.1365 | 7 | 9 | -2.599731 | 3.145466 | 11.79134 | 11.64478 | 41.16595 | 35.41458 | -6.455365e-05 | 0.0414497 | 0 | 0 | 0
1270 | 37350.67 | 2014-02-20 21:35 | 360.1511 | 7 | 9 | -2.599731 | 3.143361 | 11.79134 | 11.66645 | 41.16595 | 35.4827 | -9.717786e-05 | 0.0414497 | 0 | 0 | 0
1271 | 37380.67 | 2014-02-20 21:36 | 390.1514 | 7 | 9 | -2.599731 | 3.141418 | 11.79134 | 11.68812 | 41.16595 | 35.55082 | -6.475408e-05 | 0.0414497 | 0 | 0 | 0
1272 | 37410.68 | 2014-02-20 21:36 | 420.166 | 7 | 9 | -2.599551 | 3.139636 | 11.79134 | 11.70979 | 41.16595 | 35.61885 | -6.455219e-05 | 0.0414497 | 0 | 0 | 0
1273 | 37440.7 | 2014-02-20 21:37 | 450.1819 | 7 | 9 | -2.599731 | 3.137531 | 11.79134 | 11.73148 | 41.16595 | 35.68692 | -9.657547e-05 | 0.0414497 | 0 | 0 | 0
1274 | 37470.71 | 2014-02-20 21:37 | 480.1965 | 7 | 9 | -2.600092 | 3.13575 | 11.79134 | 11.75314 | 41.16595 | 35.75487 | -6.435216e-05 | 0.0414497 | 0 | 0 | 0
1275 | 37500.71 | 2014-02-20 21:38 | 510.1967 | 7 | 9 | -2.599911 | 3.133969 | 11.79134 | 11.77482 | 41.16595 | 35.82283 | -3.217642e-05 | 0.0414497 | 0 | 0 | 0
1276 | 37530.73 | 2014-02-20 21:38 | 540.2119 | 7 | 9 | -2.600092 | 3.131863 | 11.79134 | 11.79648 | 41.16595 | 35.8907 | -6.440026e-05 | 0.0414497 | 0 | 0 | 0
1277 | 37560.74 | 2014-02-20 21:39 | 570.2273 | 7 | 9 | -2.599911 | 3.129758 | 11.79134 | 11.81817 | 41.16595 | 35.9586 | -9.652789e-05 | 0.0414497 | 0 | 0 | 0
1278 | 37590.76 | 2014-02-20 21:39 | 600.2425 | 7 | 9 | -2.599911 | 3.127815 | 11.79134 | 11.83985 | 41.16595 | 36.02642 | -6.480129e-05 | 0.0414497 | 0 | 0 | 0
1279 | 37620.77 | 2014-02-20 21:40 | 630.2577 | 7 | 9 | -2.599731 | 3.12571 | 11.79134 | 11.86152 | 41.16595 | 36.0942 | -3.217741e-05 | 0.0414497 | 0 | 0 | 0
1280 | 37650.79 | 2014-02-20 21:40 | 660.2724 | 7 | 9 | -2.599731 | 3.123443 | 11.79134 | 11.88319 | 41.16595 | 36.16189 | -9.652897e-05 | 0.0414497 | 0 | 0 | 0
1281 | 37680.8 | 2014-02-20 21:41 | 690.2883 | 7 | 9 | -2.599911 | 3.121014 | 11.79134 | 11.90488 | 41.16595 | 36.22961 | -9.652907e-05 | 0.0414497 | 0 | 0 | 0
1282 | 37710.82 | 2014-02-20 21:41 | 720.3028 | 7 | 9 | -2.599731 | 3.118585 | 11.79134 | 11.92654 | 41.16595 | 36.2972 | -9.652897e-05 | 0.0414497 | 0 | 0 | 0
1283 | 37740.82 | 2014-02-20 21:42 | 750.303 | 7 | 9 | -2.600092 | 3.116318 | 11.79134 | 11.94822 | 41.16595 | 36.36477 | -6.455625e-05 | 0.0414497 | 0 | 0 | 0
1284 | 37770.83 | 2014-02-20 21:42 | 780.3184 | 7 | 9 | -2.599731 | 3.113565 | 11.79134 | 11.96989 | 41.16595 | 36.43229 | -9.653008e-05 | 0.0414497 | 0 | 0 | 0
1285 | 37800.85 | 2014-02-20 21:43 | 810.3331 | 7 | 9 | -2.599911 | 3.110812 | 11.79134 | 11.99156 | 41.16595 | 36.49972 | -9.717846e-05 | 0.0414497 | 0 | 0 | 0
1286 | 37830.86 | 2014-02-20 21:43 | 840.3489 | 7 | 9 | -2.599911 | 3.108059 | 11.79134 | 12.01324 | 41.16595 | 36.56716 | -6.435248e-05 | 0.0414497 | 0 | 0 | 0
1287 | 37860.88 | 2014-02-20 21:44 | 870.3636 | 7 | 9 | -2.599551 | 3.105306 | 11.79134 | 12.03491 | 41.16595 | 36.63446 | -9.717784e-05 | 0.0414497 | 0 | 0 | 0
1288 | 37890.89 | 2014-02-20 21:44 | 900.3794 | 7 | 9 | -2.599911 | 3.102067 | 11.79134 | 12.0566 | 41.16595 | 36.70177 | -0.0001287528 | 0.0414497 | 0 | 0 | 0
1289 | 37920.91 | 2014-02-20 21:45 | 930.394 | 7 | 9 | -2.599911 | 3.098829 | 11.79134 | 12.07826 | 41.16595 | 36.76894 | -9.717934e-05 | 0.0414497 | 0 | 0 | 0
1290 | 37950.92 | 2014-02-20 21:45 | 960.4093 | 7 | 9 | -2.599911 | 3.09559 | 11.79134 | 12.09995 | 41.16595 | 36.83612 | -0.0001287718 | 0.0414497 | 0 | 0 | 0
1291 | 37980.92 | 2014-02-20 21:46 | 990.4096 | 7 | 9 | -2.600092 | 3.09219 | 11.79134 | 12.12162 | 41.16595 | 36.90315 | -0.0001287512 | 0.0414497 | 0 | 0 | 0
1292 | 38010.94 | 2014-02-20 21:46 | 1020.424 | 7 | 9 | -2.599731 | 3.088789 | 11.79134 | 12.14328 | 41.16595 | 36.9701 | -0.0001287706 | 0.0414497 | 0 | 0 | 0
1293 | 38040.94 | 2014-02-20 21:47 | 1050.424 | 7 | 9 | -2.599911 | 3.085064 | 11.79134 | 12.16496 | 41.16595 | 37.03702 | -0.0001287567 | 0.0414497 | 0 | 0 | 0
1294 | 38070.95 | 2014-02-20 21:47 | 1080.439 | 7 | 9 | -2.599731 | 3.08134 | 11.79134 | 12.18663 | 41.16595 | 37.10385 | -0.0001291234 | 0.0414497 | 0 | 0 | 0
1295 | 38100.95 | 2014-02-20 21:48 | 1110.439 | 7 | 9 | -2.599911 | 3.077454 | 11.79134 | 12.2083 | 41.16595 | 37.17056 | -0.0001291549 | 0.0414497 | 0 | 0 | 0
1296 | 38130.97 | 2014-02-20 21:48 | 1140.454 | 7 | 9 | -2.600092 | 3.073243 | 11.79134 | 12.22997 | 41.16595 | 37.23723 | -0.0001287074 | 0.0414497 | 0 | 0 | 0
1297 | 38160.98 | 2014-02-20 21:49 | 1170.47 | 7 | 9 | -2.599911 | 3.069195 | 11.79134 | 12.25165 | 41.16595 | 37.30381 | -0.0001295086 | 0.0414497 | 0 | 0 | 0
1298 | 38191 | 2014-02-20 21:49 | 1200.485 | 7 | 9 | -2.599731 | 3.064985 | 11.79134 | 12.27331 | 41.16595 | 37.37025 | -0.0001291532 | 0.0414497 | 0 | 0 | 0
1299 | 38221 | 2014-02-20 21:50 | 1230.485 | 7 | 9 | -2.599551 | 3.060774 | 11.79134 | 12.29499 | 41.16595 | 37.43664 | -6.440061e-05 | 0.0414497 | 0 | 0 | 0
1300 | 38251.01 | 2014-02-20 21:50 | 1260.499 | 7 | 9 | -2.599731 | 3.055916 | 11.79134 | 12.31666 | 41.16595 | 37.50289 | -0.0001287525 | 0.0414497 | 0 | 0 | 0
1301 | 38281.01 | 2014-02-20 21:51 | 1290.5 | 7 | 9 | -2.599731 | 3.051058 | 11.79134 | 12.33833 | 41.16595 | 37.56907 | -0.0001287543 | 0.0414497 | 0 | 0 | 0
1302 | 38311.03 | 2014-02-20 21:51 | 1320.514 | 7 | 9 | -2.599731 | 3.045877 | 11.79134 | 12.36 | 41.16595 | 37.63512 | -0.0001943093 | 0.0414497 | 0 | 0 | 0
1303 | 38341.05 | 2014-02-20 21:52 | 1350.53 | 7 | 9 | -2.599551 | 3.041018 | 11.79134 | 12.38168 | 41.16595 | 37.70112 | -0.0001614279 | 0.0414497 | 0 | 0 | 0
1304 | 38371.06 | 2014-02-20 21:52 | 1380.545 | 7 | 9 | -2.599911 | 3.035675 | 11.79134 | 12.40335 | 41.16595 | 37.76694 | -0.0001931051 | 0.0414497 | 0 | 0 | 0
1305 | 38401.08 | 2014-02-20 21:53 | 1410.561 | 7 | 9 | -2.599911 | 3.030169 | 11.79134 | 12.42503 | 41.16595 | 37.83272 | -0.0001931542 | 0.0414497 | 0 | 0 | 0
1306 | 38431.09 | 2014-02-20 21:53 | 1440.575 | 7 | 9 | -2.599731 | 3.024501 | 11.79134 | 12.4467 | 41.16595 | 37.89831 | -0.0002253326 | 0.0414497 | 0 | 0 | 0
1307 | 38461.09 | 2014-02-20 21:54 | 1470.575 | 7 | 9 | -2.599731 | 3.018186 | 11.79134 | 12.46838 | 41.16595 | 37.9638 | -0.000225284 | 0.0414497 | 0 | 0 | 0
1308 | 38491.11 | 2014-02-20 21:54 | 1500.59 | 7 | 9 | -2.599731 | 3.011223 | 11.79134 | 12.49004 | 41.16595 | 38.02911 | -0.0002575067 | 0.0414497 | 0 | 0 | 0
1309 | 38521.11 | 2014-02-20 21:55 | 1530.59 | 7 | 9 | -2.599911 | 3.00345 | 11.79134 | 12.51172 | 41.16595 | 38.0943 | -0.0002896812 | 0.0414497 | 0 | 0 | 0
1310 | 38551.12 | 2014-02-20 21:55 | 1560.605 | 7 | 9 | -2.599731 | 2.99422 | 11.79134 | 12.53338 | 41.16595 | 38.15927 | -0.0002896835 | 0.0414497 | 0 | 0 | 0
1311 | 38581.12 | 2014-02-20 21:56 | 1590.605 | 7 | 9 | -2.599731 | 2.983208 | 11.79134 | 12.55506 | 41.16595 | 38.22406 | -0.0004197238 | 0.0414497 | 0 | 0 | 0
1312 | 38611.14 | 2014-02-20 21:56 | 1620.62 | 7 | 9 | -2.599911 | 2.970415 | 11.79134 | 12.57673 | 41.16595 | 38.28859 | -0.0004827893 | 0.0414497 | 0 | 0 | 0
1313 | 38641.15 | 2014-02-20 21:57 | 1650.635 | 7 | 9 | -2.599731 | 2.955517 | 11.79134 | 12.5984 | 41.16595 | 38.35279 | -0.0005471939 | 0.0414497 | 0 | 0 | 0
1314 | 38671.17 | 2014-02-20 21:57 | 1680.651 | 7 | 9 | -2.599731 | 2.937543 | 11.79134 | 12.62009 | 41.16595 | 38.41669 | -0.0006153552 | 0.0414497 | 0 | 0 | 0
1315 | 38701.18 | 2014-02-20 21:58 | 1710.666 | 7 | 9 | -2.599911 | 2.916329 | 11.79134 | 12.64176 | 41.16595 | 38.48014 | -0.0008071767 | 0.0414497 | 0 | 0 | 0
1316 | 38731.2 | 2014-02-20 21:58 | 1740.681 | 7 | 9 | -2.599731 | 2.891553 | 11.79134 | 12.66344 | 41.16595 | 38.5431 | -0.000874424 | 0.0414497 | 0 | 0 | 0
1317 | 38761.21 | 2014-02-20 21:59 | 1770.697 | 7 | 9 | -2.599731 | 2.862243 | 11.79134 | 12.68511 | 41.16595 | 38.60547 | -0.001068603 | 0.0414497 | 0 | 0 | 0
1318 | 38791.23 | 2014-02-20 21:59 | 1800.711 | 7 | 9 | -2.599551 | 2.827104 | 11.79134 | 12.70678 | 41.16595 | 38.66711 | -0.001287455 | 0.0414497 | 0 | 0 | 0
1319 | 38821.23 | 2014-02-20 22:00 | 1830.712 | 7 | 9 | -2.599911 | 2.784677 | 11.79134 | 12.72845 | 41.16595 | 38.72794 | -0.001554581 | 0.0414497 | 0 | 0 | 0
1320 | 38851.24 | 2014-02-20 22:00 | 1860.726 | 7 | 9 | -2.599911 | 2.732534 | 11.79134 | 12.75012 | 41.16595 | 38.78773 | -0.001995465 | 0.0414497 | 0 | 0 | 0
1321 | 38881.24 | 2014-02-20 22:01 | 1890.726 | 7 | 9 | -2.599731 | 2.665494 | 11.79134 | 12.77179 | 41.16595 | 38.84627 | -0.002478341 | 0.0414497 | 0 | 0 | 0
1322 | 38911.26 | 2014-02-20 22:01 | 1920.742 | 7 | 9 | -2.599731 | 2.571086 | 11.79134 | 12.79347 | 41.16595 | 38.90309 | -0.003701503 | 0.0414497 | 0 | 0 | 0
1323 | 38941.27 | 2014-02-20 22:02 | 1950.756 | 7 | 9 | -2.599731 | 2.40559 | 11.79134 | 12.81514 | 41.16595 | 38.95722 | -0.007531841 | 0.0414497 | 0 | 0 | 0
1324 | 38968.51 | 2014-02-20 22:02 | 1977.991 | 7 | 9 | -2.599731 | 1.999945 | 11.79134 | 12.83481 | 41.16595 | 39.00129 | -0.0223367 | 0.0414497 | 0 | 0 | 0
1325 | 38998.52 | 2014-02-20 22:03 | 30.01541 | 9 | 9 | 0 | 2.552949 | 11.79134 | 12.83481 | 41.16595 | 39.00129 | 0.00315419 | 0.05526626 | 0 | 0 | 0
1326 | 39028.54 | 2014-02-20 22:03 | 60.0305 | 9 | 9 | 0 | 2.610274 | 11.79134 | 12.83481 | 41.16595 | 39.00129 | 0.001356022 | 0.05526626 | 0 | 0 | 0
1327 | 39058.55 | 2014-02-20 22:04 | 90.04596 | 9 | 9 | 0 | 2.641042 | 11.79134 | 12.83481 | 41.16595 | 39.00129 | 0.0008368078 | 0.05526626 | 0 | 0 | 0
1328 | 39088.52 | 2014-02-20 22:04 | 120.0142 | 9 | 9 | 0 | 2.661769 | 11.79134 | 12.83481 | 41.16595 | 39.00129 | 0.0005793672 | 0.05526626 | 0 | 0 | 0
1329 | 39118.54 | 2014-02-20 22:05 | 30.01542 | 10 | 9 | 2.599924 | 3.01689 | 11.81301 | 12.83481 | 41.2296 | 39.00129 | 0.00416492 | 0.05526626 | 0 | 0 | 0
1330 | 39148.55 | 2014-02-20 22:05 | 60.03043 | 10 | 9 | 2.599924 | 3.109679 | 11.83469 | 12.83481 | 41.29607 | 39.00129 | 0.002583021 | 0.05526626 | 0 | 0 | 0
1331 | 39178.57 | 2014-02-20 22:06 | 90.04597 | 10 | 9 | 2.600105 | 3.173966 | 11.85637 | 12.83481 | 41.36421 | 39.00129 | 0.001931144 | 0.05526626 | 0 | 0 | 0
1332 | 39208.58 | 2014-02-20 22:06 | 120.0612 | 10 | 9 | 2.600105 | 3.223518 | 11.87805 | 12.83481 | 41.43357 | 39.00129 | 0.001544896 | 0.05526626 | 0 | 0 | 0
1333 | 39238.6 | 2014-02-20 22:07 | 150.0757 | 10 | 9 | 2.599744 | 3.263678 | 11.89971 | 12.83481 | 41.50386 | 39.00129 | 0.001291419 | 0.05526626 | 0 | 0 | 0
1334 | 39268.6 | 2014-02-20 22:07 | 180.076 | 10 | 9 | 2.599924 | 3.29736 | 11.92139 | 12.83481 | 41.57498 | 39.00129 | 0.001068777 | 0.05526626 | 0 | 0 | 0
1335 | 39298.61 | 2014-02-20 22:08 | 210.0912 | 10 | 9 | 2.600285 | 3.325698 | 11.94307 | 12.83481 | 41.64677 | 39.00129 | 0.0009040455 | 0.05526626 | 0 | 0 | 0
1336 | 39328.63 | 2014-02-20 22:08 | 240.1065 | 10 | 9 | 2.600105 | 3.346102 | 11.96474 | 12.83481 | 41.7191 | 39.00129 | 0.0005471393 | 0.05526626 | 0 | 0 | 0
1337 | 39358.64 | 2014-02-20 22:09 | 270.1212 | 10 | 9 | 2.599744 | 3.357761 | 11.98641 | 12.83481 | 41.79173 | 39.00129 | 0.0003218568 | 0.05526626 | 0 | 0 | 0
1338 | 39388.66 | 2014-02-20 22:09 | 300.1369 | 10 | 9 | 2.599924 | 3.365534 | 12.0081 | 12.83481 | 41.86465 | 39.00129 | 0.0002252886 | 0.05526626 | 0 | 0 | 0
1339 | 39418.67 | 2014-02-20 22:10 | 330.1523 | 10 | 9 | 2.599744 | 3.37185 | 12.02977 | 12.83481 | 41.93767 | 39.00129 | 0.0002253293 | 0.05526626 | 0 | 0 | 0
1340 | 39448.69 | 2014-02-20 22:10 | 360.1676 | 10 | 9 | 2.599924 | 3.377679 | 12.05145 | 12.83481 | 42.01083 | 39.00129 | 0.000193108 | 0.05526626 | 0 | 0 | 0
1341 | 39478.7 | 2014-02-20 22:11 | 390.1822 | 10 | 9 | 2.599924 | 3.383347 | 12.07312 | 12.83481 | 42.08407 | 39.00129 | 0.0001609299 | 0.05526626 | 0 | 0 | 0
1342 | 39508.72 | 2014-02-20 22:11 | 420.1981 | 10 | 9 | 2.600105 | 3.389176 | 12.09481 | 12.83481 | 42.15752 | 39.00129 | 0.0001614331 | 0.05526626 | 0 | 0 | 0
1343 | 39538.73 | 2014-02-20 22:12 | 450.2133 | 10 | 9 | 2.599924 | 3.395006 | 12.11648 | 12.83481 | 42.23105 | 39.00129 | 0.0001614311 | 0.05526626 | 0 | 0 | 0
1344 | 39568.75 | 2014-02-20 22:12 | 480.2285 | 10 | 9 | 2.599924 | 3.400836 | 12.13816 | 12.83481 | 42.30471 | 39.00129 | 0.0001937529 | 0.05526626 | 0 | 0 | 0
1345 | 39598.76 | 2014-02-20 22:13 | 510.2431 | 10 | 9 | 2.600105 | 3.406665 | 12.15983 | 12.83481 | 42.37846 | 39.00129 | 0.0001931054 | 0.05526626 | 0 | 0 | 0
1346 | 39628.78 | 2014-02-20 22:13 | 540.2591 | 10 | 9 | 2.599924 | 3.412009 | 12.18151 | 12.83481 | 42.4524 | 39.00129 | 0.0001609301 | 0.05526626 | 0 | 0 | 0
1347 | 39658.8 | 2014-02-20 22:14 | 570.2743 | 10 | 9 | 2.599924 | 3.417191 | 12.20319 | 12.83481 | 42.52642 | 39.00129 | 0.0001614341 | 0.05526626 | 0 | 0 | 0
1348 | 39688.81 | 2014-02-20 22:14 | 600.2896 | 10 | 9 | 2.599924 | 3.422373 | 12.22487 | 12.83481 | 42.60055 | 39.00129 | 0.0001931054 | 0.05526626 | 0 | 0 | 0
1349 | 39718.83 | 2014-02-20 22:15 | 630.3048 | 10 | 9 | 2.599924 | 3.427231 | 12.24655 | 12.83481 | 42.67479 | 39.00129 | 0.0001930952 | 0.05526626 | 0 | 0 | 0
1350 | 39748.84 | 2014-02-20 22:15 | 660.3201 | 10 | 9 | 2.600105 | 3.431927 | 12.26822 | 12.83481 | 42.74913 | 39.00129 | 0.0001937077 | 0.05526626 | 0 | 0 | 0
1351 | 39778.86 | 2014-02-20 22:16 | 690.3346 | 10 | 9 | 2.599924 | 3.436137 | 12.28989 | 12.83481 | 42.82353 | 39.00129 | 0.0001937037 | 0.05526626 | 0 | 0 | 0
1352 | 39808.87 | 2014-02-20 22:16 | 720.3508 | 10 | 9 | 2.600105 | 3.440186 | 12.31158 | 12.83481 | 42.8981 | 39.00129 | 0.0001287478 | 0.05526626 | 0 | 0 | 0
1353 | 39838.89 | 2014-02-20 22:17 | 750.3659 | 10 | 9 | 2.599924 | 3.444072 | 12.33325 | 12.83481 | 42.97272 | 39.00129 | 0.0001295545 | 0.05526626 | 0 | 0 | 0
1354 | 39868.9 | 2014-02-20 22:17 | 780.3811 | 10 | 9 | 2.599744 | 3.447473 | 12.35493 | 12.83481 | 43.04741 | 39.00129 | 6.475444e-05 | 0.05526626 | 0 | 0 | 0
1355 | 39898.92 | 2014-02-20 22:18 | 810.3958 | 10 | 9 | 2.599924 | 3.450711 | 12.3766 | 12.83481 | 43.12214 | 39.00129 | 9.653409e-05 | 0.05526626 | 0 | 0 | 0
1356 | 39928.92 | 2014-02-20 22:18 | 840.396 | 10 | 9 | 2.599924 | 3.453788 | 12.39827 | 12.83481 | 43.19698 | 39.00129 | 9.682596e-05 | 0.05526626 | 0 | 0 | 0
1357 | 39958.93 | 2014-02-20 22:19 | 870.4111 | 10 | 9 | 2.599744 | 3.456541 | 12.41995 | 12.83481 | 43.27188 | 39.00129 | 6.440173e-05 | 0.05526626 | 0 | 0 | 0
1358 | 39988.95 | 2014-02-20 22:19 | 900.4258 | 10 | 9 | 2.599744 | 3.459294 | 12.44162 | 12.83481 | 43.3468 | 39.00129 | 9.717908e-05 | 0.05526626 | 0 | 0 | 0
1359 | 40018.95 | 2014-02-20 22:20 | 930.426 | 10 | 9 | 2.599924 | 3.461723 | 12.46329 | 12.83481 | 43.42181 | 39.00129 | 6.455733e-05 | 0.05526626 | 0 | 0 | 0
1360 | 40048.96 | 2014-02-20 22:20 | 960.4408 | 10 | 9 | 2.599744 | 3.464152 | 12.48496 | 12.83481 | 43.49684 | 39.00129 | 3.22771e-05 | 0.05526626 | 0 | 0 | 0
1361 | 40078.98 | 2014-02-20 22:21 | 990.4566 | 10 | 9 | 2.599924 | 3.466743 | 12.50665 | 12.83481 | 43.572 | 39.00129 | 9.682946e-05 | 0.05526626 | 0 | 0 | 0
1362 | 40108.99 | 2014-02-20 22:21 | 1020.471 | 10 | 9 | 2.599924 | 3.468848 | 12.52831 | 12.83481 | 43.64713 | 39.00129 | 6.440088e-05 | 0.05526626 | 0 | 0 | 0
1363 | 40138.99 | 2014-02-20 22:22 | 1050.471 | 10 | 9 | 2.599924 | 3.471277 | 12.54999 | 12.83481 | 43.72236 | 39.00129 | 9.686921e-05 | 0.05526626 | 0 | 0 | 0
1364 | 40169.01 | 2014-02-20 22:22 | 1080.487 | 10 | 9 | 2.599924 | 3.473544 | 12.57167 | 12.83481 | 43.79763 | 39.00129 | 6.460393e-05 | 0.05526626 | 0 | 0 | 0
1365 | 40199.02 | 2014-02-20 22:23 | 1110.502 | 10 | 9 | 2.599744 | 3.476135 | 12.59333 | 12.83481 | 43.87291 | 39.00129 | 9.657675e-05 | 0.05526626 | 0 | 0 | 0
1366 | 40229.02 | 2014-02-20 22:23 | 1140.502 | 10 | 9 | 2.599924 | 3.478564 | 12.61501 | 12.83481 | 43.94828 | 39.00129 | 0.0001295528 | 0.05526626 | 0 | 0 | 0
1367 | 40259.04 | 2014-02-20 22:24 | 1170.516 | 10 | 9 | 2.599744 | 3.480993 | 12.63667 | 12.83481 | 44.02367 | 39.00129 | 6.440021e-05 | 0.05526626 | 0 | 0 | 0
1368 | 40289.05 | 2014-02-20 22:24 | 1200.532 | 10 | 9 | 2.599924 | 3.48407 | 12.65836 | 12.83481 | 44.09919 | 39.00129 | 0.0001291559 | 0.05526626 | 0 | 0 | 0
1369 | 40319.07 | 2014-02-20 22:25 | 1230.547 | 10 | 9 | 2.599924 | 3.486823 | 12.68004 | 12.83481 | 44.17474 | 39.00129 | 0.0001287549 | 0.05526626 | 0 | 0 | 0
1370 | 40349.08 | 2014-02-20 22:25 | 1260.563 | 10 | 9 | 2.599924 | 3.490061 | 12.70171 | 12.83481 | 44.25035 | 39.00129 | 0.0001614287 | 0.05526626 | 0 | 0 | 0
1371 | 40379.1 | 2014-02-20 22:26 | 1290.577 | 10 | 9 | 2.599924 | 3.493138 | 12.72338 | 12.83481 | 44.326 | 39.00129 | 9.687793e-05 | 0.05526626 | 0 | 0 | 0
1372 | 40409.11 | 2014-02-20 22:26 | 1320.593 | 10 | 9 | 2.599924 | 3.496701 | 12.74507 | 12.83481 | 44.4018 | 39.00129 | 0.0001226566 | 0.05526626 | 0 | 0 | 0
1373 | 40439.13 | 2014-02-20 22:27 | 1350.608 | 10 | 9 | 2.600105 | 3.500749 | 12.76674 | 12.83481 | 44.47764 | 39.00129 | 0.0001287561 | 0.05526626 | 0 | 0 | 0
1374 | 40469.14 | 2014-02-20 22:27 | 1380.623 | 10 | 9 | 2.599744 | 3.504959 | 12.78841 | 12.83481 | 44.55353 | 39.00129 | 0.0001291124 | 0.05526626 | 0 | 0 | 0
1375 | 40499.14 | 2014-02-20 22:28 | 1410.623 | 10 | 9 | 2.600105 | 3.509655 | 12.81009 | 12.83481 | 44.62955 | 39.00129 | 0.0001609316 | 0.05526626 | 0 | 0 | 0
1376 | 40529.16 | 2014-02-20 22:28 | 1440.638 | 10 | 9 | 2.600105 | 3.514999 | 12.83175 | 12.83481 | 44.70565 | 39.00129 | 0.0001931112 | 0.05526626 | 0 | 0 | 0
1377 | 40559.16 | 2014-02-20 22:29 | 1470.638 | 10 | 9 | 2.599924 | 3.520667 | 12.85343 | 12.83481 | 44.7819 | 39.00129 | 0.0001931053 | 0.05526626 | 0 | 0 | 0
1378 | 40589.17 | 2014-02-20 22:29 | 1500.653 | 10 | 9 | 2.599744 | 3.527144 | 12.87511 | 12.83481 | 44.85829 | 39.00129 | 0.0001609301 | 0.05526626 | 0 | 0 | 0
1379 | 40619.19 | 2014-02-20 22:30 | 1530.669 | 10 | 9 | 2.599744 | 3.534593 | 12.89678 | 12.83481 | 44.93482 | 39.00129 | 0.0002905875 | 0.05526626 | 0 | 0 | 0
1380 | 40649.21 | 2014-02-20 22:30 | 1560.684 | 10 | 9 | 2.599924 | 3.543014 | 12.91846 | 12.83481 | 45.01153 | 39.00129 | 0.000259041 | 0.05526626 | 0 | 0 | 0
1381 | 40679.22 | 2014-02-20 22:31 | 1590.699 | 10 | 9 | 2.599924 | 3.553216 | 12.94014 | 12.83481 | 45.08844 | 39.00129 | 0.0003551497 | 0.05526626 | 0 | 0 | 0
1382 | 40709.24 | 2014-02-20 22:31 | 1620.715 | 10 | 9 | 2.599924 | 3.564551 | 12.96181 | 12.83481 | 45.16558 | 39.00129 | 0.0004210418 | 0.05526626 | 0 | 0 | 0
1383 | 40739.25 | 2014-02-20 22:32 | 1650.73 | 10 | 9 | 2.599924 | 3.578477 | 12.98349 | 12.83481 | 45.243 | 39.00129 | 0.0005149866 | 0.05526626 | 0 | 0 | 0
1384 | 40769.27 | 2014-02-20 22:32 | 1680.745 | 10 | 9 | 2.599924 | 3.594995 | 13.00517 | 12.83481 | 45.32074 | 39.00129 | 0.000581188 | 0.05526626 | 0 | 0 | 0
1385 | 40799.28 | 2014-02-20 22:33 | 1710.76 | 10 | 9 | 2.599924 | 3.615074 | 13.02684 | 12.83481 | 45.39887 | 39.00129 | 0.0007426006 | 0.05526626 | 0 | 0 | 0
1386 | 40829.3 | 2014-02-20 22:33 | 1740.775 | 10 | 9 | 2.599744 | 3.640336 | 13.04851 | 12.83481 | 45.47746 | 39.00129 | 0.0009362802 | 0.05526626 | 0 | 0 | 0
1387 | 40859.31 | 2014-02-20 22:34 | 1770.791 | 10 | 9 | 2.599744 | 3.672075 | 13.0702 | 12.83481 | 45.55674 | 39.00129 | 0.001194564 | 0.05526626 | 0 | 0 | 0
1388 | 40889.33 | 2014-02-20 22:34 | 1800.805 | 10 | 9 | 2.599744 | 3.713206 | 13.09186 | 12.83481 | 45.63672 | 39.00129 | 0.001582 | 0.05526626 | 0 | 0 | 0
1389 | 40919.33 | 2014-02-20 22:35 | 1830.806 | 10 | 9 | 2.599924 | 3.76794 | 13.11354 | 12.83481 | 45.71776 | 39.00129 | 0.002124266 | 0.05526626 | 0 | 0 | 0
1390 | 40949.34 | 2014-02-20 22:35 | 1860.82 | 10 | 9 | 2.600105 | 3.844373 | 13.1352 | 12.83481 | 45.80017 | 39.00129 | 0.002961106 | 0.05526626 | 0 | 0 | 0
1391 | 40979.34 | 2014-02-20 22:36 | 1890.82 | 10 | 9 | 2.599924 | 3.959508 | 13.15688 | 12.83481 | 45.88467 | 39.00129 | 0.004552424 | 0.05526626 | 0 | 0 | 0
1392 | 41003.14 | 2014-02-20 22:36 | 1914.617 | 10 | 9 | 2.599744 | 4.100067 | 13.17407 | 12.83481 | 45.95385 | 39.00129 | 0.006877081 | 0.05526626 | 0 | 0 | 0
1393 | 41033.16 | 2014-02-20 22:37 | 30.01546 | 11 | 9 | 1.566917 | 4.099742 | 13.19064 | 12.83481 | 46.02181 | 39.00129 | 0 | 0.05526626 | 0 | 0 | 0
1394 | 41063.17 | 2014-02-20 22:37 | 60.02996 | 11 | 9 | 1.002902 | 4.099742 | 13.20117 | 12.83481 | 46.06497 | 39.00129 | 3.222859e-05 | 0.05526626 | 0 | 0 | 0
1395 | 41093.19 | 2014-02-20 22:38 | 90.0459 | 11 | 9 | 0.6498508 | 4.099742 | 13.20795 | 12.83481 | 46.09275 | 39.00129 | 0 | 0.05526626 | 0 | 0 | 0
1396 | 41123.2 | 2014-02-20 22:38 | 120.0605 | 11 | 9 | 0.4309521 | 4.099742 | 13.21238 | 12.83481 | 46.11092 | 39.00129 | 3.21291e-05 | 0.05526626 | 0 | 0 | 0
1397 | 41153.2 | 2014-02-20 22:39 | 150.0608 | 11 | 9 | 0.2937347 | 4.099742 | 13.21536 | 12.83481 | 46.12313 | 39.00129 | 3.232956e-05 | 0.05526626 | 0 | 0 | 0
1398 | 41183.22 | 2014-02-20 22:39 | 180.076 | 11 | 9 | 0.2070047 | 4.099581 | 13.21742 | 12.83481 | 46.13158 | 39.00129 | -3.232956e-05 | 0.05526626 | 0 | 0 | 0
1399 | 41213.23 | 2014-02-20 22:40 | 210.0914 | 11 | 9 | 0.1509276 | 4.099742 | 13.21889 | 12.83481 | 46.13763 | 39.00129 | 0 | 0.05526626 | 0 | 0 | 0
1400 | 41243.25 | 2014-02-20 22:40 | 240.1065 | 11 | 9 | 0.1137834 | 4.099742 | 13.21999 | 12.83481 | 46.14211 | 39.00129 | -3.242493e-05 | 0.05526626 | 0 | 0 | 0
1401 | 41273.26 | 2014-02-20 22:41 | 270.1218 | 11 | 9 | 0.08890034 | 4.099742 | 13.22083 | 12.83481 | 46.14555 | 39.00129 | 3.232956e-05 | 0.05526626 | 0 | 0 | 0
1402 | 41286.86 | 2014-02-20 22:41 | 283.7154 | 11 | 9 | 0.07988475 | 4.099905 | 13.22114 | 12.83481 | 46.14686 | 39.00129 | 0 | 0.05526626 | 0 | 0 | 0
1403 | 41316.89 | 2014-02-20 22:41 | 30.01534 | 4 | 10 | 0 | 4.012136 | 13.22114 | 12.83481 | 46.14686 | 39.00129 | -0.002040386 | 0.05526626 | 0 | 0 | 0
1404 | 41346.9 | 2014-02-20 22:42 | 60.03048 | 4 | 10 | 0 | 3.951735 | 13.22114 | 12.83481 | 46.14686 | 39.00129 | -0.001586962 | 0.05526626 | 0 | 0 | 0
1405 | 41376.92 | 2014-02-20 22:42 | 90.04577 | 4 | 10 | 0 | 3.903965 | 13.22114 | 12.83481 | 46.14686 | 39.00129 | -0.001230669 | 0.05526626 | 0 | 0 | 0
1406 | 41406.89 | 2014-02-20 22:43 | 120.014 | 4 | 10 | 0 | 3.864291 | 13.22114 | 12.83481 | 46.14686 | 39.00129 | -0.001101112 | 0.05526626 | 0 | 0 | 0
1407 | 41406.92 | 2014-02-20 22:43 | 0.03121905 | 5 | 10 | -0.0001737543 | 3.864291 | 13.22114 | 12.83481 | 46.14686 | 39.00129 | 3.242493e-05 | 0.04082167 | 0 | 0 | 0
1408 | 41436.93 | 2014-02-20 22:43 | 30.01517 | 6 | 10 | 0 | 3.830446 | 13.22114 | 12.83481 | 46.14686 | 39.00129 | -0.0009392261 | 0.04082167 | 0 | 0 | 0
1409 | 41466.93 | 2014-02-20 22:44 | 60.01481 | 6 | 10 | 0 | 3.801298 | 13.22114 | 12.83481 | 46.14686 | 39.00129 | -0.0008420467 | 0.04082167 | 0 | 0 | 0
1410 | 41496.95 | 2014-02-20 22:44 | 30.01511 | 7 | 10 | -2.599731 | 3.193722 | 13.22114 | 12.85649 | 46.14686 | 39.07188 | -0.001101112 | 0.04082167 | 0 | 0 | 0
1411 | 41526.96 | 2014-02-20 22:45 | 60.03046 | 7 | 10 | -2.599911 | 3.17591 | 13.22114 | 12.87816 | 46.14686 | 39.14087 | -0.000356243 | 0.04082167 | 0 | 0 | 0
1412 | 41556.98 | 2014-02-20 22:45 | 90.04494 | 7 | 10 | -2.599731 | 3.168784 | 13.22114 | 12.89983 | 46.14686 | 39.20959 | -0.0001609324 | 0.04082167 | 0 | 0 | 0
1413 | 41586.99 | 2014-02-20 22:46 | 120.0611 | 7 | 10 | -2.599731 | 3.164088 | 13.22114 | 12.92152 | 46.14686 | 39.27826 | -0.0001619289 | 0.04082167 | 0 | 0 | 0
1414 | 41617.01 | 2014-02-20 22:46 | 150.0759 | 7 | 10 | -2.599551 | 3.160526 | 13.22114 | 12.94319 | 46.14686 | 39.3468 | -9.68337e-05 | 0.04082167 | 0 | 0 | 0
1415 | 41647.02 | 2014-02-20 22:47 | 180.0911 | 7 | 10 | -2.599731 | 3.157125 | 13.22114 | 12.96487 | 46.14686 | 39.41527 | -9.688504e-05 | 0.04082167 | 0 | 0 | 0
1416 | 41677.04 | 2014-02-20 22:47 | 210.106 | 7 | 10 | -2.599731 | 3.154534 | 13.22114 | 12.98653 | 46.14686 | 39.48364 | -9.658269e-05 | 0.04082167 | 0 | 0 | 0
1417 | 41707.04 | 2014-02-20 22:48 | 240.1061 | 7 | 10 | -2.599731 | 3.151781 | 13.22114 | 13.00821 | 46.14686 | 39.55198 | -9.683166e-05 | 0.04082167 | 0 | 0 | 0
1418 | 41737.05 | 2014-02-20 22:48 | 270.1209 | 7 | 10 | -2.599731 | 3.149514 | 13.22114 | 13.02987 | 46.14686 | 39.62024 | -6.454968e-05 | 0.04082167 | 0 | 0 | 0
1419 | 41767.05 | 2014-02-20 22:49 | 300.1211 | 7 | 10 | -2.599911 | 3.147085 | 13.22114 | 13.05155 | 46.14686 | 39.68848 | -9.68762e-05 | 0.04082167 | 0 | 0 | 0
1420 | 41797.07 | 2014-02-20 22:49 | 330.1357 | 7 | 10 | -2.599731 | 3.14498 | 13.22114 | 13.07321 | 46.14686 | 39.75664 | -6.44001e-05 | 0.04082167 | 0 | 0 | 0
1421 | 41827.08 | 2014-02-20 22:50 | 360.1516 | 7 | 10 | -2.599731 | 3.143037 | 13.22114 | 13.0949 | 46.14686 | 39.82483 | -9.657711e-05 | 0.04082167 | 0 | 0 | 0
1422 | 41857.1 | 2014-02-20 22:50 | 390.1669 | 7 | 10 | -2.600092 | 3.140932 | 13.22114 | 13.11658 | 46.14686 | 39.89293 | -9.657777e-05 | 0.04082167 | 0 | 0 | 0
1423 | 41887.11 | 2014-02-20 22:51 | 420.1814 | 7 | 10 | -2.599911 | 3.13915 | 13.22114 | 13.13824 | 46.14686 | 39.96096 | -9.657664e-05 | 0.04082167 | 0 | 0 | 0
1424 | 41917.11 | 2014-02-20 22:51 | 450.1818 | 7 | 10 | -2.599911 | 3.137045 | 13.22114 | 13.15992 | 46.14686 | 40.02898 | -9.682805e-05 | 0.04082167 | 0 | 0 | 0
1425 | 41947.13 | 2014-02-20 22:52 | 480.1964 | 7 | 10 | -2.599731 | 3.135426 | 13.22114 | 13.18158 | 46.14686 | 40.09693 | -3.217637e-05 | 0.04082167 | 0 | 0 | 0
1426 | 41977.14 | 2014-02-20 22:52 | 510.2122 | 7 | 10 | -2.599731 | 3.133321 | 13.22114 | 13.20327 | 46.14686 | 40.1649 | -6.435295e-05 | 0.04082167 | 0 | 0 | 0
1427 | 42007.16 | 2014-02-20 22:53 | 540.2268 | 7 | 10 | -2.599911 | 3.131216 | 13.22114 | 13.22493 | 46.14686 | 40.23277 | -9.657678e-05 | 0.04082167 | 0 | 0 | 0
1428 | 42037.17 | 2014-02-20 22:53 | 570.2428 | 7 | 10 | -2.599911 | 3.129272 | 13.22114 | 13.24662 | 46.14686 | 40.30065 | -6.435258e-05 | 0.04082167 | 0 | 0 | 0
1429 | 42067.19 | 2014-02-20 22:54 | 600.258 | 7 | 10 | -2.599731 | 3.127329 | 13.22114 | 13.26829 | 46.14686 | 40.36846 | -6.435304e-05 | 0.04082167 | 0 | 0 | 0
1430 | 42097.2 | 2014-02-20 22:54 | 630.2733 | 7 | 10 | -2.599731 | 3.125062 | 13.22114 | 13.28997 | 46.14686 | 40.43623 | -6.435323e-05 | 0.04082167 | 0 | 0 | 0
1431 | 42127.22 | 2014-02-20 22:55 | 660.2879 | 7 | 10 | -2.599731 | 3.122957 | 13.22114 | 13.31163 | 46.14686 | 40.50391 | -9.657704e-05 | 0.04082167 | 0 | 0 | 0
1432 | 42157.22 | 2014-02-20 22:55 | 690.288 | 7 | 10 | -2.599731 | 3.12069 | 13.22114 | 13.33331 | 46.14686 | 40.57158 | -6.460358e-05 | 0.04082167 | 0 | 0 | 0
1433 | 42187.23 | 2014-02-20 22:56 | 720.3035 | 7 | 10 | -2.599911 | 3.118099 | 13.22114 | 13.35499 | 46.14686 | 40.6392 | -9.71792e-05 | 0.04082167 | 0 | 0 | 0
1434 | 42217.25 | 2014-02-20 22:56 | 750.3185 | 7 | 10 | -2.599911 | 3.11567 | 13.22114 | 13.37666 | 46.14686 | 40.70676 | -9.657155e-05 | 0.04082167 | 0 | 0 | 0
1435 | 42247.26 | 2014-02-20 22:57 | 780.3338 | 7 | 10 | -2.599911 | 3.113241 | 13.22114 | 13.39834 | 46.14686 | 40.77427 | -6.460078e-05 | 0.04082167 | 0 | 0 | 0
1436 | 42277.28 | 2014-02-20 22:57 | 810.3491 | 7 | 10 | -2.599911 | 3.110488 | 13.22114 | 13.42001 | 46.14686 | 40.84172 | -6.455391e-05 | 0.04082167 | 0 | 0 | 0
1437 | 42307.29 | 2014-02-20 22:58 | 840.3638 | 7 | 10 | -2.599911 | 3.107573 | 13.22114 | 13.44168 | 46.14686 | 40.90908 | -9.65787e-05 | 0.04082167 | 0 | 0 | 0
1438 | 42337.29 | 2014-02-20 22:58 | 870.3641 | 7 | 10 | -2.599911 | 3.104658 | 13.22114 | 13.46335 | 46.14686 | 40.97641 | -6.460054e-05 | 0.04082167 | 0 | 0 | 0
1439 | 42367.31 | 2014-02-20 22:59 | 900.3792 | 7 | 10 | -2.600092 | 3.101582 | 13.22114 | 13.48503 | 46.14686 | 41.04367 | -6.455519e-05 | 0.04082167 | 0 | 0 | 0
1440 | 42397.32 | 2014-02-20 22:59 | 930.3944 | 7 | 10 | -2.599911 | 3.098505 | 13.22114 | 13.50671 | 46.14686 | 41.11087 | -9.68335e-05 | 0.04082167 | 0 | 0 | 0
1441 | 42427.34 | 2014-02-20 23:00 | 960.4097 | 7 | 10 | -2.599731 | 3.095104 | 13.22114 | 13.52838 | 46.14686 | 41.178 | -0.0001291021 | 0.04082167 | 0 | 0 | 0
1442 | 42457.36 | 2014-02-20 23:00 | 990.4249 | 7 | 10 | -2.599731 | 3.091866 | 13.22114 | 13.55006 | 46.14686 | 41.24505 | -0.0001291068 | 0.04082167 | 0 | 0 | 0
1443 | 42487.37 | 2014-02-20 23:01 | 1020.44 | 7 | 10 | -2.599731 | 3.088303 | 13.22114 | 13.57174 | 46.14686 | 41.31203 | -9.717871e-05 | 0.04082167 | 0 | 0 | 0
1444 | 42517.39 | 2014-02-20 23:01 | 1050.455 | 7 | 10 | -2.599731 | 3.084741 | 13.22114 | 13.5934 | 46.14686 | 41.3789 | -0.0001291637 | 0.04082167 | 0 | 0 | 0
1445 | 42547.39 | 2014-02-20 23:02 | 1080.455 | 7 | 10 | -2.599911 | 3.080854 | 13.22114 | 13.61508 | 46.14686 | 41.44572 | -0.0001614363 | 0.04082167 | 0 | 0 | 0
1446 | 42577.4 | 2014-02-20 23:02 | 1110.47 | 7 | 10 | -2.599731 | 3.07713 | 13.22114 | 13.63675 | 46.14686 | 41.51246 | -9.687591e-05 | 0.04082167 | 0 | 0 | 0
1447 | 42607.42 | 2014-02-20 23:03 | 1140.485 | 7 | 10 | -2.599731 | 3.073081 | 13.22114 | 13.65842 | 46.14686 | 41.57908 | -0.0001291496 | 0.04082167 | 0 | 0 | 0
1448 | 42637.42 | 2014-02-20 23:03 | 1170.485 | 7 | 10 | -2.599731 | 3.068709 | 13.22114 | 13.68009 | 46.14686 | 41.64564 | -0.0001931049 | 0.04082167 | 0 | 0 | 0
1449 | 42667.43 | 2014-02-20 23:04 | 1200.501 | 7 | 10 | -2.599731 | 3.064499 | 13.22114 | 13.70177 | 46.14686 | 41.71211 | -0.0001614275 | 0.04082167 | 0 | 0 | 0
1450 | 42697.45 | 2014-02-20 23:04 | 1230.516 | 7 | 10 | -2.599731 | 3.060127 | 13.22114 | 13.72344 | 46.14686 | 41.77849 | -9.686979e-05 | 0.04082167 | 0 | 0 | 0
1451 | 42727.46 | 2014-02-20 23:05 | 1260.53 | 7 | 10 | -2.599911 | 3.055107 | 13.22114 | 13.74511 | 46.14686 | 41.84473 | -0.0002253291 | 0.04082167 | 0 | 0 | 0
1452 | 42757.48 | 2014-02-20 23:05 | 1290.546 | 7 | 10 | -2.599911 | 3.050411 | 13.22114 | 13.76679 | 46.14686 | 41.91094 | -0.0001609273 | 0.04082167 | 0 | 0 | 0
1453 | 42787.49 | 2014-02-20 23:06 | 1320.562 | 7 | 10 | -2.599551 | 3.045552 | 13.22114 | 13.78847 | 46.14686 | 41.977 | -0.0001609301 | 0.04082167 | 0 | 0 | 0
1454 | 42817.51 | 2014-02-20 23:06 | 1350.577 | 7 | 10 | -2.599911 | 3.040371 | 13.22114 | 13.81014 | 46.14686 | 42.04296 | -0.000161437 | 0.04082167 | 0 | 0 | 0
1455 | 42847.52 | 2014-02-20 23:07 | 1380.592 | 7 | 10 | -2.599551 | 3.035351 | 13.22114 | 13.83182 | 46.14686 | 42.1088 | -0.000129164 | 0.04082167 | 0 | 0 | 0
1456 | 42877.54 | 2014-02-20 23:07 | 1410.607 | 7 | 10 | -2.599911 | 3.029521 | 13.22114 | 13.85349 | 46.14686 | 42.17454 | -0.0002574582 | 0.04082167 | 0 | 0 | 0
1457 | 42907.55 | 2014-02-20 23:08 | 1440.622 | 7 | 10 | -2.599731 | 3.024015 | 13.22114 | 13.87516 | 46.14686 | 42.24011 | -0.00016193 | 0.04082167 | 0 | 0 | 0
1458 | 42937.55 | 2014-02-20 23:08 | 1470.622 | 7 | 10 | -2.599731 | 3.0177 | 13.22114 | 13.89683 | 46.14686 | 42.30559 | -0.0001931073 | 0.04082167 | 0 | 0 | 0
1459 | 42967.57 | 2014-02-20 23:09 | 1500.637 | 7 | 10 | -2.599551 | 3.010899 | 13.22114 | 13.91851 | 46.14686 | 42.37093 | -0.0002252804 | 0.04082167 | 0 | 0 | 0
1460 | 42997.58 | 2014-02-20 23:09 | 1530.653 | 7 | 10 | -2.599731 | 3.002964 | 13.22114 | 13.94019 | 46.14686 | 42.4361 | -0.0002582634 | 0.04082167 | 0 | 0 | 0
1461 | 43027.6 | 2014-02-20 23:10 | 1560.668 | 7 | 10 | -2.599731 | 2.993572 | 13.22114 | 13.96186 | 46.14686 | 42.50109 | -0.0003218609 | 0.04082167 | 0 | 0 | 0
1462 | 43057.61 | 2014-02-20 23:10 | 1590.683 | 7 | 10 | -2.599731 | 2.982722 | 13.22114 | 13.98353 | 46.14686 | 42.56583 | -0.0003540363 | 0.04082167 | 0 | 0 | 0
1463 | 43087.61 | 2014-02-20 23:11 | 1620.683 | 7 | 10 | -2.599731 | 2.970091 | 13.22114 | 14.0052 | 46.14686 | 42.63035 | -0.0004534188 | 0.04082167 | 0 | 0 | 0
1464 | 43117.63 | 2014-02-20 23:11 | 1650.698 | 7 | 10 | -2.599911 | 2.95487 | 13.22114 | 14.02688 | 46.14686 | 42.69457 | -0.0005471882 | 0.04082167 | 0 | 0 | 0
1465 | 43147.64 | 2014-02-20 23:12 | 1680.713 | 7 | 10 | -2.599911 | 2.937057 | 13.22114 | 14.04854 | 46.14686 | 42.7584 | -0.0006437265 | 0.04082167 | 0 | 0 | 0
1466 | 43177.64 | 2014-02-20 23:12 | 1710.713 | 7 | 10 | -2.599911 | 2.915843 | 13.22114 | 14.07022 | 46.14686 | 42.82184 | -0.0008071795 | 0.04082167 | 0 | 0 | 0
1467 | 43207.66 | 2014-02-20 23:13 | 1740.728 | 7 | 10 | -2.599731 | 2.89123 | 13.22114 | 14.09189 | 46.14686 | 42.88478 | -0.0008689907 | 0.04082167 | 0 | 0 | 0
1468 | 43237.67 | 2014-02-20 23:13 | 1770.743 | 7 | 10 | -2.599911 | 2.861596 | 13.22114 | 14.11356 | 46.14686 | 42.94711 | -0.00109432 | 0.04082167 | 0 | 0 | 0
1469 | 43267.67 | 2014-02-20 23:14 | 1800.743 | 7 | 10 | -2.599731 | 2.82678 | 13.22114 | 14.13523 | 46.14686 | 43.00877 | -0.001291504 | 0.04082167 | 0 | 0 | 0
1470 | 43297.69 | 2014-02-20 23:14 | 1830.758 | 7 | 10 | -2.599731 | 2.784515 | 13.22114 | 14.15691 | 46.14686 | 43.0696 | -0.001512723 | 0.04082167 | 0 | 0 | 0
1471 | 43327.7 | 2014-02-20 23:15 | 1860.773 | 7 | 10 | -2.599731 | 2.732534 | 13.22114 | 14.17857 | 46.14686 | 43.12938 | -0.001898992 | 0.04082167 | 0 | 0 | 0
1472 | 43357.7 | 2014-02-20 23:15 | 1890.773 | 7 | 10 | -2.599911 | 2.66517 | 13.22114 | 14.20025 | 46.14686 | 43.18792 | -0.002518415 | 0.04082167 | 0 | 0 | 0
1473 | 43387.72 | 2014-02-20 23:16 | 1920.789 | 7 | 10 | -2.599731 | 2.571086 | 13.22114 | 14.22192 | 46.14686 | 43.24473 | -0.003724434 | 0.04082167 | 0 | 0 | 0
1474 | 43417.73 | 2014-02-20 23:16 | 1950.803 | 7 | 10 | -2.599551 | 2.406075 | 13.22114 | 14.2436 | 46.14686 | 43.29889 | -0.007490748 | 0.04082167 | 0 | 0 | 0
1475 | 43445.09 | 2014-02-20 23:17 | 1978.163 | 7 | 10 | -2.599731 | 1.999945 | 13.22114 | 14.26336 | 46.14686 | 43.34315 | -0.02230926 | 0.04082167 | 0 | 0 | 0
1476 | 43445.11 | 2014-02-20 23:17 | 0.01564826 | 8 | 10 | -0.0005343782 | 2.122691 | 13.22114 | 14.26336 | 46.14686 | 43.34315 | 0 | 0.06803611 | 0 | 0 | 0
1477 | 43475.13 | 2014-02-20 23:17 | 30.01532 | 9 | 10 | 0 | 2.554083 | 13.22114 | 14.26336 | 46.14686 | 43.34315 | 0.00315439 | 0.06803611 | 0 | 0 | 0
1478 | 43505.14 | 2014-02-20 23:18 | 60.02995 | 9 | 10 | 0 | 2.611084 | 13.22114 | 14.26336 | 46.14686 | 43.34315 | 0.001416189 | 0.06803611 | 0 | 0 | 0
1479 | 43535.14 | 2014-02-20 23:18 | 90.03015 | 9 | 10 | 0 | 2.641851 | 13.22114 | 14.26336 | 46.14686 | 43.34315 | 0.0008717141 | 0.06803611 | 0 | 0 | 0
1480 | 43565.12 | 2014-02-20 23:19 | 120.0142 | 9 | 10 | 0 | 2.662255 | 13.22114 | 14.26336 | 46.14686 | 43.34315 | 0.0005793911 | 0.06803611 | 0 | 0 | 0
1481 | 43595.14 | 2014-02-20 23:19 | 30.01453 | 10 | 10 | 2.600105 | 3.0177 | 13.24281 | 14.26336 | 46.21049 | 43.34315 | 0.004145527 | 0.06803611 | 0 | 0 | 0
1482 | 43625.15 | 2014-02-20 23:20 | 60.03072 | 10 | 10 | 2.599924 | 3.110164 | 13.2645 | 14.26336 | 46.27702 | 43.34315 | 0.002525987 | 0.06803611 | 0 | 0 | 0
1483 | 43655.17 | 2014-02-20 23:20 | 90.04563 | 10 | 10 | 2.600105 | 3.174614 | 13.28618 | 14.26336 | 46.34517 | 43.34315 | 0.001937301 | 0.06803611 | 0 | 0 | 0
1484 | 43685.18 | 2014-02-20 23:21 | 120.0605 | 10 | 10 | 2.600105 | 3.224166 | 13.30784 | 14.26336 | 46.4145 | 43.34315 | 0.001480489 | 0.06803611 | 0 | 0 | 0
1485 | 43715.2 | 2014-02-20 23:21 | 150.0756 | 10 | 10 | 2.600105 | 3.264163 | 13.32952 | 14.26336 | 46.48484 | 43.34315 | 0.001194613 | 0.06803611 | 0 | 0 | 0
1486 | 43745.2 | 2014-02-20 23:22 | 180.0758 | 10 | 10 | 2.599924 | 3.297846 | 13.3512 | 14.26336 | 46.55598 | 43.34315 | 0.001000831 | 0.06803611 | 0 | 0 | 0
1487 | 43775.21 | 2014-02-20 23:22 | 210.0911 | 10 | 10 | 2.599744 | 3.326184 | 13.37287 | 14.26336 | 46.62779 | 43.34315 | 0.0008368195 | 0.06803611 | 0 | 0 | 0
1488 | 43805.23 | 2014-02-20 23:23 | 240.1057 | 10 | 10 | 2.599924 | 3.34675 | 13.39454 | 14.26336 | 46.70009 | 43.34315 | 0.000514971 | 0.06803611 | 0 | 0 | 0
1489 | 43835.24 | 2014-02-20 23:23 | 270.1216 | 10 | 10 | 2.599924 | 3.358571 | 13.41623 | 14.26336 | 46.77282 | 43.34315 | 0.0003540364 | 0.06803611 | 0 | 0 | 0
1490 | 43865.26 | 2014-02-20 23:24 | 300.1362 | 10 | 10 | 2.600105 | 3.366182 | 13.43789 | 14.26336 | 46.84567 | 43.34315 | 0.0002591129 | 0.06803611 | 0 | 0 | 0
1491 | 43895.28 | 2014-02-20 23:24 | 330.1522 | 10 | 10 | 2.599924 | 3.372335 | 13.45958 | 14.26336 | 46.91875 | 43.34315 | 0.0001936982 | 0.06803611 | 0 | 0 | 0
1492 | 43925.29 | 2014-02-20 23:25 | 360.1667 | 10 | 10 | 2.599924 | 3.378165 | 13.48125 | 14.26336 | 46.99188 | 43.34315 | 0.0001609297 | 0.06803611 | 0 | 0 | 0
1493 | 43955.29 | 2014-02-20 23:25 | 390.167 | 10 | 10 | 2.600105 | 3.384156 | 13.50293 | 14.26336 | 47.06517 | 43.34315 | 0.0001937062 | 0.06803611 | 0 | 0 | 0
1494 | 43985.3 | 2014-02-20 23:26 | 420.1815 | 10 | 10 | 2.600105 | 3.389824 | 13.52459 | 14.26336 | 47.13855 | 43.34315 | 0.0001937028 | 0.06803611 | 0 | 0 | 0
1495 | 44015.32 | 2014-02-20 23:26 | 450.1974 | 10 | 10 | 2.599924 | 3.395654 | 13.54628 | 14.26336 | 47.21214 | 43.34315 | 0.0001609309 | 0.06803611 | 0 | 0 | 0
1496 | 44045.34 | 2014-02-20 23:27 | 480.2126 | 10 | 10 | 2.600105 | 3.401483 | 13.56796 | 14.26336 | 47.28581 | 43.34315 | 0.0001609325 | 0.06803611 | 0 | 0 | 0
1497 | 44075.35 | 2014-02-20 23:27 | 510.2279 | 10 | 10 | 2.599924 | 3.407151 | 13.58964 | 14.26336 | 47.35961 | 43.34315 | 0.0001565532 | 0.06803611 | 0 | 0 | 0
1498 | 44105.37 | 2014-02-20 23:28 | 540.2426 | 10 | 10 | 2.600105 | 3.412657 | 13.6113 | 14.26336 | 47.43349 | 43.34315 | 0.0001937097 | 0.06803611 | 0 | 0 | 0
1499 | 44135.37 | 2014-02-20 23:28 | 570.2427 | 10 | 10 | 2.599924 | 3.417839 | 13.63298 | 14.26336 | 47.50752 | 43.34315 | 0.0001614309 | 0.06803611 | 0 | 0 | 0
1500 | 44165.38 | 2014-02-20 23:29 | 600.2574 | 10 | 10 | 2.599924 | 3.422859 | 13.65465 | 14.26336 | 47.58163 | 43.34315 | 0.0001609303 | 0.06803611 | 0 | 0 | 0
1501 | 44195.38 | 2014-02-20 23:29 | 630.2577 | 10 | 10 | 2.599744 | 3.427717 | 13.67632 | 14.26336 | 47.65588 | 43.34315 | 0.0001614284 | 0.06803611 | 0 | 0 | 0
1502 | 44225.4 | 2014-02-20 23:30 | 660.2723 | 10 | 10 | 2.599564 | 3.432251 | 13.69799 | 14.26336 | 47.73019 | 43.34315 | 0.0001291033 | 0.06803611 | 0 | 0 | 0
1503 | 44255.4 | 2014-02-20 23:30 | 690.2726 | 10 | 10 | 2.599924 | 3.436785 | 13.71967 | 14.26336 | 47.80464 | 43.34315 | 0.000160931 | 0.06803611 | 0 | 0 | 0
1504 | 44285.41 | 2014-02-20 23:31 | 720.2878 | 10 | 10 | 2.599744 | 3.440833 | 13.74134 | 14.26336 | 47.87919 | 43.34315 | 0.0001291568 | 0.06803611 | 0 | 0 | 0
1505 | 44315.43 | 2014-02-20 23:31 | 750.3031 | 10 | 10 | 2.599924 | 3.44472 | 13.76302 | 14.26336 | 47.95382 | 43.34315 | 0.000128753 | 0.06803611 | 0 | 0 | 0
1506 | 44345.44 | 2014-02-20 23:32 | 780.3178 | 10 | 10 | 2.599924 | 3.44812 | 13.78468 | 14.26336 | 48.02849 | 43.34315 | 9.652935e-05 | 0.06803611 | 0 | 0 | 0
1507 | 44375.44 | 2014-02-20 23:32 | 810.3179 | 10 | 10 | 2.599924 | 3.451521 | 13.80636 | 14.26336 | 48.10326 | 43.34315 | 0.0001287071 | 0.06803611 | 0 | 0 | 0
1508 | 44405.46 | 2014-02-20 23:33 | 840.3329 | 10 | 10 | 2.599744 | 3.454436 | 13.82804 | 14.26336 | 48.17811 | 43.34315 | 0.0001291618 | 0.06803611 | 0 | 0 | 0
1509 | 44435.47 | 2014-02-20 23:33 | 870.3485 | 10 | 10 | 2.599744 | 3.457189 | 13.84971 | 14.26336 | 48.25302 | 43.34315 | 6.455222e-05 | 0.06803611 | 0 | 0 | 0
1510 | 44465.49 | 2014-02-20 23:34 | 900.3633 | 10 | 10 | 2.599924 | 3.45978 | 13.87138 | 14.26336 | 48.32795 | 43.34315 | 6.440015e-05 | 0.06803611 | 0 | 0 | 0
1511 | 44495.5 | 2014-02-20 23:34 | 930.379 | 10 | 10 | 2.599564 | 3.462371 | 13.89306 | 14.26336 | 48.40301 | 43.34315 | 0.0001291531 | 0.06803611 | 0 | 0 | 0
1512 | 44525.52 | 2014-02-20 23:35 | 960.3939 | 10 | 10 | 2.599924 | 3.4648 | 13.91474 | 14.26336 | 48.47809 | 43.34315 | 9.688504e-05 | 0.06803611 | 0 | 0 | 0
1513 | 44555.53 | 2014-02-20 23:35 | 990.4095 | 10 | 10 | 2.600105 | 3.467229 | 13.93642 | 14.26336 | 48.55322 | 43.34315 | 9.657758e-05 | 0.06803611 | 0 | 0 | 0
1514 | 44585.55 | 2014-02-20 23:36 | 1020.425 | 10 | 10 | 2.599924 | 3.469496 | 13.9581 | 14.26336 | 48.6284 | 43.34315 | 6.460231e-05 | 0.06803611 | 0 | 0 | 0
1515 | 44615.56 | 2014-02-20 23:36 | 1050.44 | 10 | 10 | 2.599924 | 3.471763 | 13.97977 | 14.26336 | 48.70363 | 43.34315 | 9.652956e-05 | 0.06803611 | 0 | 0 | 0
1516 | 44645.58 | 2014-02-20 23:37 | 1080.455 | 10 | 10 | 2.599564 | 3.473868 | 14.00145 | 14.26336 | 48.77891 | 43.34315 | 3.237717e-05 | 0.06803611 | 0 | 0 | 0
1517 | 44675.59 | 2014-02-20 23:37 | 1110.47 | 10 | 10 | 2.599564 | 3.476459 | 14.02312 | 14.26336 | 48.85424 | 43.34315 | 6.434829e-05 | 0.06803611 | 0 | 0 | 0
1518 | 44705.61 | 2014-02-20 23:38 | 1140.486 | 10 | 10 | 2.599744 | 3.47905 | 14.0448 | 14.26336 | 48.92963 | 43.34315 | 0.0001290956 | 0.06803611 | 0 | 0 | 0
1519 | 44735.62 | 2014-02-20 23:38 | 1170.501 | 10 | 10 | 2.599564 | 3.481641 | 14.06648 | 14.26336 | 49.00507 | 43.34315 | 6.460266e-05 | 0.06803611 | 0 | 0 | 0
1520 | 44765.64 | 2014-02-20 23:39 | 1200.516 | 10 | 10 | 2.599744 | 3.484394 | 14.08815 | 14.26336 | 49.08057 | 43.34315 | 6.47518e-05 | 0.06803611 | 0 | 0 | 0
1521 | 44795.65 | 2014-02-20 23:39 | 1230.531 | 10 | 10 | 2.599744 | 3.487309 | 14.10982 | 14.26336 | 49.15609 | 43.34315 | 9.657926e-05 | 0.06803611 | 0 | 0 | 0
1522 | 44825.65 | 2014-02-20 23:40 | 1260.531 | 10 | 10 | 2.599744 | 3.490547 | 14.13149 | 14.26336 | 49.23171 | 43.34315 | 0.0001287553 | 0.06803611 | 0 | 0 | 0
1523 | 44855.67 | 2014-02-20 23:40 | 1290.546 | 10 | 10 | 2.600105 | 3.493948 | 14.15316 | 14.26336 | 49.30737 | 43.34315 | 0.0001609286 | 0.06803611 | 0 | 0 | 0
1524 | 44885.68 | 2014-02-20 23:41 | 1320.562 | 10 | 10 | 2.599924 | 3.497348 | 14.17485 | 14.26336 | 49.38318 | 43.34315 | 0.000128754 | 0.06803611 | 0 | 0 | 0
1525 | 44915.7 | 2014-02-20 23:41 | 1350.577 | 10 | 10 | 2.599744 | 3.501397 | 14.19652 | 14.26336 | 49.45904 | 43.34315 | 0.0001619327 | 0.06803611 | 0 | 0 | 0
1526 | 44945.72 | 2014-02-20 23:42 | 1380.592 | 10 | 10 | 2.599924 | 3.505607 | 14.2182 | 14.26336 | 49.53498 | 43.34315 | 0.0001291607 | 0.06803611 | 0 | 0 | 0
1527 | 44975.73 | 2014-02-20 23:42 | 1410.607 | 10 | 10 | 2.599924 | 3.510303 | 14.23988 | 14.26336 | 49.61102 | 43.34315 | 0.0001287542 | 0.06803611 | 0 | 0 | 0
1528 | 45005.75 | 2014-02-20 23:43 | 1440.622 | 10 | 10 | 2.599924 | 3.515647 | 14.26155 | 14.26336 | 49.68717 | 43.34315 | 0.0002260445 | 0.06803611 | 0 | 0 | 0
1529 | 45035.76 | 2014-02-20 23:43 | 1470.638 | 10 | 10 | 2.599744 | 3.521315 | 14.28323 | 14.26336 | 49.76344 | 43.34315 | 0.0001931537 | 0.06803611 | 0 | 0 | 0
1530 | 45065.78 | 2014-02-20 23:44 | 1500.652 | 10 | 10 | 2.599924 | 3.528116 | 14.3049 | 14.26336 | 49.8398 | 43.34315 | 0.0002252866 | 0.06803611 | 0 | 0 | 0
1531 | 45095.79 | 2014-02-20 23:44 | 1530.668 | 10 | 10 | 2.599744 | 3.535565 | 14.32658 | 14.26336 | 49.9164 | 43.34315 | 0.0002252898 | 0.06803611 | 0 | 0 | 0
1532 | 45125.81 | 2014-02-20 23:45 | 1560.683 | 10 | 10 | 2.599924 | 3.544147 | 14.34825 | 14.26336 | 49.99309 | 43.34315 | 0.000289684 | 0.06803611 | 0 | 0 | 0
1533 | 45155.81 | 2014-02-20 23:45 | 1590.683 | 10 | 10 | 2.599924 | 3.554025 | 14.36993 | 14.26336 | 50.07002 | 43.34315 | 0.0003228672 | 0.06803611 | 0 | 0 | 0
1534 | 45185.82 | 2014-02-20 23:46 | 1620.698 | 10 | 10 | 2.599744 | 3.565684 | 14.39159 | 14.26336 | 50.14715 | 43.34315 | 0.0003862132 | 0.06803611 | 0 | 0 | 0
1535 | 45215.82 | 2014-02-20 23:46 | 1650.698 | 10 | 10 | 2.599924 | 3.579449 | 14.41327 | 14.26336 | 50.22458 | 43.34315 | 0.0005149658 | 0.06803611 | 0 | 0 | 0
1536 | 45245.84 | 2014-02-20 23:47 | 1680.713 | 10 | 10 | 2.600105 | 3.596128 | 14.43495 | 14.26336 | 50.30235 | 43.34315 | 0.0006134575 | 0.06803611 | 0 | 0 | 0
1537 | 45275.85 | 2014-02-20 23:47 | 1710.729 | 10 | 10 | 2.599744 | 3.61637 | 14.45662 | 14.26336 | 50.38051 | 43.34315 | 0.0007402514 | 0.06803611 | 0 | 0 | 0
1538 | 45305.87 | 2014-02-20 23:48 | 1740.744 | 10 | 10 | 2.599924 | 3.641469 | 14.4783 | 14.26336 | 50.45917 | 43.34315 | 0.0009039865 | 0.06803611 | 0 | 0 | 0
1539 | 45335.88 | 2014-02-20 23:48 | 1770.758 | 10 | 10 | 2.599744 | 3.673208 | 14.49997 | 14.26336 | 50.53839 | 43.34315 | 0.001162305 | 0.06803611 | 0 | 0 | 0
1540 | 45365.88 | 2014-02-20 23:49 | 1800.759 | 10 | 10 | 2.599924 | 3.71434 | 14.52164 | 14.26336 | 50.61844 | 43.34315 | 0.001327848 | 0.06803611 | 0 | 0 | 0
1541 | 45395.9 | 2014-02-20 23:49 | 1830.774 | 10 | 10 | 2.599744 | 3.768912 | 14.54332 | 14.26336 | 50.69952 | 43.34315 | 0.001781273 | 0.06803611 | 0 | 0 | 0
1542 | 45425.91 | 2014-02-20 23:50 | 1860.789 | 10 | 10 | 2.600105 | 3.845344 | 14.565 | 14.26336 | 50.78199 | 43.34315 | 0.00252614 | 0.06803611 | 0 | 0 | 0
1543 | 45455.93 | 2014-02-20 23:50 | 1890.804 | 10 | 10 | 2.599924 | 3.960317 | 14.58667 | 14.26336 | 50.8665 | 43.34315 | 0.003951168 | 0.06803611 | 0 | 0 | 0
1544 | 45479.66 | 2014-02-20 23:51 | 1914.539 | 10 | 10 | 2.599924 | 4.100067 | 14.60381 | 14.26336 | 50.9355 | 43.34315 | 0.006023979 | 0.06803611 | 0 | 0 | 0
1545 | 45509.68 | 2014-02-20 23:51 | 30.01527 | 11 | 10 | 1.571064 | 4.099742 | 14.62041 | 14.26336 | 51.00356 | 43.34315 | -3.242493e-05 | 0.06803611 | 0 | 0 | 0
1546 | 45539.69 | 2014-02-20 23:52 | 60.03051 | 11 | 10 | 1.006868 | 4.099742 | 14.63098 | 14.26336 | 51.04688 | 43.34315 | 0 | 0.06803611 | 0 | 0 | 0
1547 | 45569.71 | 2014-02-20 23:52 | 90.04568 | 11 | 10 | 0.653457 | 4.099742 | 14.63779 | 14.26336 | 51.07478 | 43.34315 | 0 | 0.06803611 | 0 | 0 | 0
1548 | 45599.72 | 2014-02-20 23:53 | 120.0613 | 11 | 10 | 0.4336568 | 4.099742 | 14.64224 | 14.26336 | 51.09306 | 43.34315 | -3.242493e-05 | 0.06803611 | 0 | 0 | 0
1549 | 45629.74 | 2014-02-20 23:53 | 150.0763 | 11 | 10 | 0.2958984375 | 4.099742 | 14.64524 | 14.26336 | 51.10534 | 43.34315 | -3.242493e-05 | 0.06803611 | 0 | 0 | 0
1550 | 45659.75 | 2014-02-20 23:54 | 180.0915 | 11 | 10 | 0.2082668 | 4.099581 | 14.64732 | 14.26336 | 51.11385 | 43.34315 | -3.232956e-05 | 0.06803611 | 0 | 0 | 0
1551 | 45689.77 | 2014-02-20 23:54 | 210.1062 | 11 | 10 | 0.1520095 | 4.099742 | 14.6488 | 14.26336 | 51.11994 | 43.34315 | 0 | 0.06803611 | 0 | 0 | 0
1552 | 45719.77 | 2014-02-20 23:55 | 240.1063 | 11 | 10 | 0.1143243 | 4.099742 | 14.6499 | 14.26336 | 51.12445 | 43.34315 | 0 | 0.06803611 | 0 | 0 | 0
1553 | 45749.78 | 2014-02-20 23:55 | 270.1216 | 11 | 10 | 0.08926097 | 4.099742 | 14.65074 | 14.26336 | 51.12791 | 43.34315 | 0 | 0.06803611 | 0 | 0 | 0
1554 | 45764.09 | 2014-02-20 23:56 | 284.4339 | 11 | 10 | 0.07988475 | 4.099581 | 14.65108 | 14.26336 | 51.12929 | 43.34315 | -3.212962e-05 | 0.06803611 | 0 | 0 | 0
1555 | 45794.12 | 2014-02-20 23:56 | 30.01532 | 4 | 11 | 0 | 4.011974 | 14.65108 | 14.26336 | 51.12929 | 43.34315 | -0.002349602 | 0.06803611 | 0 | 0 | 0
1556 | 45824.14 | 2014-02-20 23:57 | 60.03013 | 4 | 11 | 0 | 3.951411 | 14.65108 | 14.26336 | 51.12929 | 43.34315 | -0.001834617 | 0.06803611 | 0 | 0 | 0
1557 | 45854.14 | 2014-02-20 23:57 | 90.03021 | 4 | 11 | 0 | 3.903479 | 14.65108 | 14.26336 | 51.12929 | 43.34315 | -0.001480557 | 0.06803611 | 0 | 0 | 0
1558 | 45884.12 | 2014-02-20 23:58 | 120.0136 | 4 | 11 | 0 | 3.863967 | 14.65108 | 14.26336 | 51.12929 | 43.34315 | -0.001223085 | 0.06803611 | 0 | 0 | 0
1559 | 45884.15 | 2014-02-20 23:58 | 0.03114643 | 5 | 11 | -0.0001737543 | 3.863805 | 14.65108 | 14.26336 | 51.12929 | 43.34315 | 0 | 0.0414497 | 0 | 0 | 0
1560 | 45914.17 | 2014-02-20 23:58 | 30.01538 | 6 | 11 | 0 | 3.830122 | 14.65108 | 14.26336 | 51.12929 | 43.34315 | -0.001062161 | 0.0414497 | 0 | 0 | 0
1561 | 45944.17 | 2014-02-20 23:59 | 60.01514 | 6 | 11 | 0 | 3.801136 | 14.65108 | 14.26336 | 51.12929 | 43.34315 | -0.000906795 | 0.0414497 | 0 | 0 | 0
1562 | 45974.19 | 2014-02-20 23:59 | 30.01536 | 7 | 11 | -2.599731 | 3.19356 | 14.65108 | 14.28503 | 51.12929 | 43.41373 | -0.001263092 | 0.0414497 | 0 | 0 | 0
1563 | 46004.2 | 2014-02-21 | 60.0299 | 7 | 11 | -2.599731 | 3.175747 | 14.65108 | 14.3067 | 51.12929 | 43.48268 | -0.0003218616 | 0.0414497 | 0 | 0 | 0
1564 | 46034.2 | 2014-02-21 | 90.03018 | 7 | 11 | -2.599731 | 3.168622 | 14.65108 | 14.32837 | 51.12929 | 43.55143 | -0.0001937059 | 0.0414497 | 0 | 0 | 0
1565 | 46064.22 | 2014-02-21 00:01 | 120.0448 | 7 | 11 | -2.599731 | 3.163764 | 14.65108 | 14.35004 | 51.12929 | 43.62003 | -0.0001609278 | 0.0414497 | 0 | 0 | 0
1566 | 46094.22 | 2014-02-21 00:01 | 150.0451 | 7 | 11 | -2.599911 | 3.160202 | 14.65108 | 14.37171 | 51.12929 | 43.68856 | -9.657707e-05 | 0.0414497 | 0 | 0 | 0
1567 | 46124.23 | 2014-02-21 00:02 | 180.0597 | 7 | 11 | -2.599731 | 3.156963 | 14.65108 | 14.39338 | 51.12929 | 43.75699 | -0.0001287538 | 0.0414497 | 0 | 0 | 0
1568 | 46154.25 | 2014-02-21 00:02 | 210.0756 | 7 | 11 | -2.599731 | 3.15421 | 14.65108 | 14.41507 | 51.12929 | 43.82543 | -6.435299e-05 | 0.0414497 | 0 | 0 | 0
1569 | 46184.26 | 2014-02-21 00:03 | 240.0906 | 7 | 11 | -2.599731 | 3.151781 | 14.65108 | 14.43674 | 51.12929 | 43.89377 | -6.455574e-05 | 0.0414497 | 0 | 0 | 0
1570 | 46214.28 | 2014-02-21 00:03 | 270.106 | 7 | 11 | -2.599911 | 3.149028 | 14.65108 | 14.45842 | 51.12929 | 43.96206 | -9.657741e-05 | 0.0414497 | 0 | 0 | 0
1571 | 46244.29 | 2014-02-21 00:04 | 300.1206 | 7 | 11 | -2.599731 | 3.146761 | 14.65108 | 14.48008 | 51.12929 | 44.03026 | -6.435233e-05 | 0.0414497 | 0 | 0 | 0
1572 | 46274.31 | 2014-02-21 00:04 | 330.1366 | 7 | 11 | -2.599731 | 3.144656 | 14.65108 | 14.50177 | 51.12929 | 44.09848 | -6.435229e-05 | 0.0414497 | 0 | 0 | 0
1573 | 46304.32 | 2014-02-21 00:05 | 360.1519 | 7 | 11 | -2.599731 | 3.142551 | 14.65108 | 14.52345 | 51.12929 | 44.16662 | -9.657526e-05 | 0.0414497 | 0 | 0 | 0
1574 | 46334.34 | 2014-02-21 00:05 | 390.1667 | 7 | 11 | -2.599911 | 3.140608 | 14.65108 | 14.54511 | 51.12929 | 44.23468 | -6.455596e-05 | 0.0414497 | 0 | 0 | 0
1575 | 46364.34 | 2014-02-21 00:06 | 420.1667 | 7 | 11 | -2.599731 | 3.138665 | 14.65108 | 14.56679 | 51.12929 | 44.30274 | -6.455295e-05 | 0.0414497 | 0 | 0 | 0
1576 | 46394.35 | 2014-02-21 00:06 | 450.1818 | 7 | 11 | -2.599731 | 3.136883 | 14.65108 | 14.58846 | 51.12929 | 44.37076 | -3.232533e-05 | 0.0414497 | 0 | 0 | 0
1577 | 46424.37 | 2014-02-21 00:07 | 480.1972 | 7 | 11 | -2.599731 | 3.134778 | 14.65108 | 14.61014 | 51.12929 | 44.43873 | -9.682844e-05 | 0.0414497 | 0 | 0 | 0
1578 | 46454.38 | 2014-02-21 00:07 | 510.2118 | 7 | 11 | -2.599911 | 3.132997 | 14.65108 | 14.6318 | 51.12929 | 44.50663 | -6.455227e-05 | 0.0414497 | 0 | 0 | 0
1579 | 46484.38 | 2014-02-21 00:08 | 540.2118 | 7 | 11 | -2.599731 | 3.131054 | 14.65108 | 14.65348 | 51.12929 | 44.57451 | -6.460407e-05 | 0.0414497 | 0 | 0 | 0
1580 | 46514.4 | 2014-02-21 00:08 | 570.2274 | 7 | 11 | -2.599911 | 3.128949 | 14.65108 | 14.67516 | 51.12929 | 44.64236 | -6.43508e-05 | 0.0414497 | 0 | 0 | 0
1581 | 46544.41 | 2014-02-21 00:09 | 600.2419 | 7 | 11 | -2.599551 | 3.127167 | 14.65108 | 14.69682 | 51.12929 | 44.71013 | -3.222284e-05 | 0.0414497 | 0 | 0 | 0
1582 | 46574.43 | 2014-02-21 00:09 | 630.2578 | 7 | 11 | -2.599911 | 3.124576 | 14.65108 | 14.71851 | 51.12929 | 44.77792 | -0.0001287578 | 0.0414497 | 0 | 0 | 0
1583 | 46604.44 | 2014-02-21 00:10 | 660.2724 | 7 | 11 | -2.599911 | 3.122471 | 14.65108 | 14.74017 | 51.12929 | 44.84559 | -9.653152e-05 | 0.0414497 | 0 | 0 | 0
1584 | 46634.44 | 2014-02-21 00:10 | 690.2725 | 7 | 11 | -2.599911 | 3.120204 | 14.65108 | 14.76185 | 51.12929 | 44.91325 | -6.455589e-05 | 0.0414497 | 0 | 0 | 0
1585 | 46664.46 | 2014-02-21 00:11 | 720.2879 | 7 | 11 | -2.599731 | 3.117775 | 14.65108 | 14.78353 | 51.12929 | 44.98086 | -9.682773e-05 | 0.0414497 | 0 | 0 | 0
1586 | 46694.47 | 2014-02-21 00:11 | 750.3027 | 7 | 11 | -2.599911 | 3.115184 | 14.65108 | 14.80519 | 51.12929 | 45.04838 | -0.0001291088 | 0.0414497 | 0 | 0 | 0
1587 | 46724.49 | 2014-02-21 00:12 | 780.3183 | 7 | 11 | -2.599731 | 3.112593 | 14.65108 | 14.82688 | 51.12929 | 45.11591 | -0.0001291551 | 0.0414497 | 0 | 0 | 0
1588 | 46754.5 | 2014-02-21 00:12 | 810.3336 | 7 | 11 | -2.599731 | 3.110002 | 14.65108 | 14.84855 | 51.12929 | 45.18335 | -6.480201e-05 | 0.0414497 | 0 | 0 | 0
1589 | 46784.52 | 2014-02-21 00:13 | 840.3488 | 7 | 11 | -2.599731 | 3.107087 | 14.65108 | 14.87023 | 51.12929 | 45.25073 | -9.687959e-05 | 0.0414497 | 0 | 0 | 0
1590 | 46814.53 | 2014-02-21 00:13 | 870.3641 | 7 | 11 | -2.599911 | 3.104173 | 14.65108 | 14.89191 | 51.12929 | 45.31805 | -9.653006e-05 | 0.0414497 | 0 | 0 | 0
1591 | 46844.55 | 2014-02-21 00:14 | 900.3789 | 7 | 11 | -2.599911 | 3.101096 | 14.65108 | 14.91357 | 51.12929 | 45.38527 | -6.45529e-05 | 0.0414497 | 0 | 0 | 0
1592 | 46874.57 | 2014-02-21 00:14 | 930.3947 | 7 | 11 | -2.599911 | 3.098019 | 14.65108 | 14.93526 | 51.12929 | 45.4525 | -6.440005e-05 | 0.0414497 | 0 | 0 | 0
1593 | 46904.58 | 2014-02-21 00:15 | 960.4096 | 7 | 11 | -2.599911 | 3.09478 | 14.65108 | 14.95693 | 51.12929 | 45.51958 | -9.686999e-05 | 0.0414497 | 0 | 0 | 0
1594 | 46934.6 | 2014-02-21 00:15 | 990.4252 | 7 | 11 | -2.599731 | 3.091218 | 14.65108 | 14.97861 | 51.12929 | 45.58666 | -9.653148e-05 | 0.0414497 | 0 | 0 | 0
1595 | 46964.61 | 2014-02-21 00:16 | 1020.44 | 7 | 11 | -2.599551 | 3.087817 | 14.65108 | 15.00028 | 51.12929 | 45.65359 | -0.0001287055 | 0.0414497 | 0 | 0 | 0
1596 | 46994.63 | 2014-02-21 00:16 | 1050.456 | 7 | 11 | -2.599911 | 3.084093 | 14.65108 | 15.02197 | 51.12929 | 45.72052 | -0.0001609335 | 0.0414497 | 0 | 0 | 0
1597 | 47024.64 | 2014-02-21 00:17 | 1080.47 | 7 | 11 | -2.599731 | 3.08053 | 14.65108 | 15.04363 | 51.12929 | 45.7873 | -9.653124e-05 | 0.0414497 | 0 | 0 | 0
1598 | 47054.66 | 2014-02-21 00:17 | 1110.486 | 7 | 11 | -2.599731 | 3.076644 | 14.65108 | 15.06532 | 51.12929 | 45.85406 | -9.652967e-05 | 0.0414497 | 0 | 0 | 0
1599 | 47084.67 | 2014-02-21 00:18 | 1140.501 | 7 | 11 | -2.599731 | 3.072596 | 14.65108 | 15.08698 | 51.12929 | 45.92067 | -0.0001287522 | 0.0414497 | 0 | 0 | 0
1600 | 47114.69 | 2014-02-21 00:18 | 1170.517 | 7 | 11 | -2.599911 | 3.068223 | 14.65108 | 15.10867 | 51.12929 | 45.98726 | -0.0001291515 | 0.0414497 | 0 | 0 | 0
1601 | 47144.7 | 2014-02-21 00:19 | 1200.532 | 7 | 11 | -2.599731 | 3.063851 | 14.65108 | 15.13034 | 51.12929 | 46.05372 | -0.00016093 | 0.0414497 | 0 | 0 | 0
1602 | 47174.72 | 2014-02-21 00:19 | 1230.547 | 7 | 11 | -2.599911 | 3.059641 | 14.65108 | 15.15202 | 51.12929 | 46.12008 | -0.0001287536 | 0.0414497 | 0 | 0 | 0
1603 | 47204.73 | 2014-02-21 00:20 | 1260.562 | 7 | 11 | -2.599551 | 3.054945 | 14.65108 | 15.17369 | 51.12929 | 46.18632 | -0.000128755 | 0.0414497 | 0 | 0 | 0
1604 | 47234.75 | 2014-02-21 00:20 | 1290.578 | 7 | 11 | -2.599911 | 3.049925 | 14.65108 | 15.19537 | 51.12929 | 46.25251 | -0.0001609298 | 0.0414497 | 0 | 0 | 0
1605 | 47264.76 | 2014-02-21 00:21 | 1320.593 | 7 | 11 | -2.599731 | 3.044905 | 14.65108 | 15.21705 | 51.12929 | 46.31857 | -0.0001931062 | 0.0414497 | 0 | 0 | 0
1606 | 47294.78 | 2014-02-21 00:21 | 1350.608 | 7 | 11 | -2.599911 | 3.039723 | 14.65108 | 15.23872 | 51.12929 | 46.38452 | -0.0002253353 | 0.0414497 | 0 | 0 | 0
1607 | 47324.79 | 2014-02-21 00:22 | 1380.623 | 7 | 11 | -2.599551 | 3.034865 | 14.65108 | 15.26039 | 51.12929 | 46.45032 | -0.0001619145 | 0.0414497 | 0 | 0 | 0
1608 | 47354.79 | 2014-02-21 00:22 | 1410.623 | 7 | 11 | -2.599731 | 3.029359 | 14.65108 | 15.28207 | 51.12929 | 46.51604 | -0.000161433 | 0.0414497 | 0 | 0 | 0
1609 | 47384.81 | 2014-02-21 00:23 | 1440.638 | 7 | 11 | -2.599731 | 3.02353 | 14.65108 | 15.30374 | 51.12929 | 46.58164 | -0.0001942869 | 0.0414497 | 0 | 0 | 0
1610 | 47414.82 | 2014-02-21 00:23 | 1470.653 | 7 | 11 | -2.599731 | 3.017214 | 14.65108 | 15.32542 | 51.12929 | 46.64711 | -0.0002267108 | 0.0414497 | 0 | 0 | 0
1611 | 47444.84 | 2014-02-21 00:24 | 1500.669 | 7 | 11 | -2.599731 | 3.010413 | 14.65108 | 15.34709 | 51.12929 | 46.71244 | -0.0001931049 | 0.0414497 | 0 | 0 | 0
1612 | 47474.85 | 2014-02-21 00:24 | 1530.683 | 7 | 11 | -2.599911 | 3.002316 | 14.65108 | 15.36876 | 51.12929 | 46.77758 | -0.0002896871 | 0.0414497 | 0 | 0 | 0
1613 | 47504.87 | 2014-02-21 00:25 | 1560.699 | 7 | 11 | -2.599551 | 2.993248 | 14.65108 | 15.39044 | 51.12929 | 46.8426 | -0.0003540384 | 0.0414497 | 0 | 0 | 0
1614 | 47534.88 | 2014-02-21 00:25 | 1590.714 | 7 | 11 | -2.599731 | 2.982398 | 14.65108 | 15.41212 | 51.12929 | 46.90736 | -0.0003551968 | 0.0414497 | 0 | 0 | 0
1615 | 47564.9 | 2014-02-21 00:26 | 1620.729 | 7 | 11 | -2.599551 | 2.969929 | 14.65108 | 15.43379 | 51.12929 | 46.97184 | -0.0003551414 | 0.0414497 | 0 | 0 | 0
1616 | 47594.9 | 2014-02-21 00:26 | 1650.729 | 7 | 11 | -2.599911 | 2.954546 | 14.65108 | 15.45546 | 51.12929 | 47.03606 | -0.0005488431 | 0.0414497 | 0 | 0 | 0
1617 | 47624.91 | 2014-02-21 00:27 | 1680.745 | 7 | 11 | -2.599731 | 2.936895 | 14.65108 | 15.47714 | 51.12929 | 47.09991 | -0.0006457373 | 0.0414497 | 0 | 0 | 0
1618 | 47654.93 | 2014-02-21 00:27 | 1710.759 | 7 | 11 | -2.599911 | 2.915682 | 14.65108 | 15.4988 | 51.12929 | 47.16331 | -0.0007748718 | 0.0414497 | 0 | 0 | 0
1619 | 47684.95 | 2014-02-21 00:28 | 1740.775 | 7 | 11 | -2.599731 | 2.891068 | 14.65108 | 15.52049 | 51.12929 | 47.22629 | -0.0008744667 | 0.0414497 | 0 | 0 | 0
1620 | 47714.96 | 2014-02-21 00:28 | 1770.79 | 7 | 11 | -2.599911 | 2.861596 | 14.65108 | 15.54215 | 51.12929 | 47.28861 | -0.001062165 | 0.0414497 | 0 | 0 | 0
1621 | 47744.96 | 2014-02-21 00:29 | 1800.79 | 7 | 11 | -2.599911 | 2.826618 | 14.65108 | 15.56383 | 51.12929 | 47.35027 | -0.001255258 | 0.0414497 | 0 | 0 | 0
1622 | 47774.98 | 2014-02-21 00:29 | 1830.805 | 7 | 11 | -2.599911 | 2.784353 | 14.65108 | 15.5855 | 51.12929 | 47.41107 | -0.001517381 | 0.0414497 | 0 | 0 | 0
1623 | 47804.98 | 2014-02-21 00:30 | 1860.805 | 7 | 11 | -2.599911 | 2.73221 | 14.65108 | 15.60717 | 51.12929 | 47.47088 | -0.001904935 | 0.0414497 | 0 | 0 | 0
1624 | 47834.99 | 2014-02-21 00:30 | 1890.819 | 7 | 11 | -2.599731 | 2.66517 | 14.65108 | 15.62884 | 51.12929 | 47.52938 | -0.002486064 | 0.0414497 | 0 | 0 | 0
1625 | 47864.99 | 2014-02-21 00:31 | 1920.82 | 7 | 11 | -2.599731 | 2.571086 | 14.65108 | 15.65051 | 51.12929 | 47.5862 | -0.003745089 | 0.0414497 | 0 | 0 | 0
1626 | 47895 | 2014-02-21 00:31 | 1950.834 | 7 | 11 | -2.599731 | 2.406561 | 14.65108 | 15.67218 | 51.12929 | 47.64034 | -0.007522649 | 0.0414497 | 0 | 0 | 0
1627 | 47922.46 | 2014-02-21 00:32 | 1978.287 | 7 | 11 | -2.599731 | 1.999783 | 14.65108 | 15.69201 | 51.12929 | 47.68477 | -0.02224411 | 0.0414497 | 0 | 0 | 0
1628 | 47952.46 | 2014-02-21 00:32 | 30.00011 | 9 | 11 | 0 | 2.554569 | 14.65108 | 15.69201 | 51.12929 | 47.68477 | 0.00320625 | 0.05612979 | 0 | 0 | 0
1629 | 47982.47 | 2014-02-21 00:32 | 60.01511 | 9 | 11 | 0 | 2.611732 | 14.65108 | 15.69201 | 51.12929 | 47.68477 | 0.001416382 | 0.05612979 | 0 | 0 | 0
1630 | 48012.47 | 2014-02-21 00:33 | 90.01561 | 9 | 11 | 0 | 2.642337 | 14.65108 | 15.69201 | 51.12929 | 47.68477 | 0.0008420299 | 0.05612979 | 0 | 0 | 0
1631 | 48042.47 | 2014-02-21 00:34 | 120.0144 | 9 | 11 | 0 | 2.663065 | 14.65108 | 15.69201 | 51.12929 | 47.68477 | 0.0005793688 | 0.05612979 | 0 | 0 | 0
1632 | 48072.49 | 2014-02-21 00:34 | 30.01523 | 10 | 11 | 2.599924 | 3.018024 | 14.67276 | 15.69201 | 51.19297 | 47.68477 | 0.004055448 | 0.05612979 | 0 | 0 | 0
1633 | 48102.5 | 2014-02-21 00:35 | 60.03053 | 10 | 11 | 2.599924 | 3.110974 | 14.69443 | 15.69201 | 51.25948 | 47.68477 | 0.002542681 | 0.05612979 | 0 | 0 | 0
1634 | 48132.52 | 2014-02-21 00:35 | 90.04584 | 10 | 11 | 2.600105 | 3.175262 | 14.71611 | 15.69201 | 51.32764 | 47.68477 | 0.001899019 | 0.05612979 | 0 | 0 | 0
1635 | 48162.53 | 2014-02-21 00:36 | 120.0604 | 10 | 11 | 2.599744 | 3.22449 | 14.73778 | 15.69201 | 51.39699 | 47.68477 | 0.001512753 | 0.05612979 | 0 | 0 | 0
1636 | 48192.55 | 2014-02-21 00:36 | 150.0764 | 10 | 11 | 2.600105 | 3.264811 | 14.75947 | 15.69201 | 51.46737 | 47.68477 | 0.001255216 | 0.05612979 | 0 | 0 | 0
1637 | 48222.56 | 2014-02-21 00:37 | 180.091 | 10 | 11 | 2.599744 | 3.298331 | 14.78113 | 15.69201 | 51.53848 | 47.68477 | 0.0009977691 | 0.05612979 | 0 | 0 | 0
1638 | 48252.58 | 2014-02-21 00:37 | 210.1069 | 10 | 11 | 2.600105 | 3.326832 | 14.80282 | 15.69201 | 51.61034 | 47.68477 | 0.0009011731 | 0.05612979 | 0 | 0 | 0
1639 | 48282.59 | 2014-02-21 00:38 | 240.1219 | 10 | 11 | 2.599924 | 3.346912 | 14.8245 | 15.69201 | 51.68269 | 47.68477 | 0.0005165901 | 0.05612979 | 0 | 0 | 0
1640 | 48312.61 | 2014-02-21 00:38 | 270.1373 | 10 | 11 | 2.600105 | 3.358733 | 14.84617 | 15.69201 | 51.75538 | 47.68477 | 0.0003218631 | 0.05612979 | 0 | 0 | 0
1641 | 48342.62 | 2014-02-21 00:39 | 300.1519 | 10 | 11 | 2.599744 | 3.366344 | 14.86784 | 15.69201 | 51.82824 | 47.68477 | 0.0002266883 | 0.05612979 | 0 | 0 | 0
1642 | 48372.62 | 2014-02-21 00:39 | 330.152 | 10 | 11 | 2.599924 | 3.372659 | 14.88952 | 15.69201 | 51.90128 | 47.68477 | 0.000193713 | 0.05612979 | 0 | 0 | 0
1643 | 48402.64 | 2014-02-21 00:40 | 360.1674 | 10 | 11 | 2.599924 | 3.378489 | 14.9112 | 15.69201 | 51.97446 | 47.68477 | 0.0001609288 | 0.05612979 | 0 | 0 | 0
1644 | 48432.65 | 2014-02-21 00:40 | 390.1821 | 10 | 11 | 2.599924 | 3.384318 | 14.93286 | 15.69201 | 52.04772 | 47.68477 | 0.0001937097 | 0.05612979 | 0 | 0 | 0
1645 | 48462.67 | 2014-02-21 00:41 | 420.1979 | 10 | 11 | 2.599924 | 3.390148 | 14.95455 | 15.69201 | 52.12119 | 47.68477 | 0.0001931085 | 0.05612979 | 0 | 0 | 0
1646 | 48492.68 | 2014-02-21 00:41 | 450.213 | 10 | 11 | 2.600105 | 3.39614 | 14.97623 | 15.69201 | 52.19474 | 47.68477 | 0.00019371 | 0.05612979 | 0 | 0 | 0
1647 | 48522.7 | 2014-02-21 00:42 | 480.2284 | 10 | 11 | 2.599924 | 3.401807 | 14.9979 | 15.69201 | 52.26842 | 47.68477 | 0.0001937051 | 0.05612979 | 0 | 0 | 0
1648 | 48552.71 | 2014-02-21 00:42 | 510.243 | 10 | 11 | 2.599744 | 3.407475 | 15.01958 | 15.69201 | 52.34223 | 47.68477 | 0.0001937338 | 0.05612979 | 0 | 0 | 0
1649 | 48582.73 | 2014-02-21 00:43 | 540.2588 | 10 | 11 | 2.599924 | 3.412819 | 15.04126 | 15.69201 | 52.41616 | 47.68477 | 0.0001609334 | 0.05612979 | 0 | 0 | 0
1650 | 48612.74 | 2014-02-21 00:43 | 570.2735 | 10 | 11 | 2.599744 | 3.418324 | 15.06292 | 15.69201 | 52.49016 | 47.68477 | 0.0001931062 | 0.05612979 | 0 | 0 | 0
1651 | 48642.76 | 2014-02-21 00:44 | 600.2894 | 10 | 11 | 2.599924 | 3.423344 | 15.08461 | 15.69201 | 52.56435 | 47.68477 | 0.0001609321 | 0.05612979 | 0 | 0 | 0
1652 | 48672.77 | 2014-02-21 00:44 | 630.304 | 10 | 11 | 2.600285 | 3.428041 | 15.10628 | 15.69201 | 52.63857 | 47.68477 | 0.0001291507 | 0.05612979 | 0 | 0 | 0
1653 | 48702.79 | 2014-02-21 00:45 | 660.3199 | 10 | 11 | 2.599924 | 3.432737 | 15.12797 | 15.69201 | 52.71297 | 47.68477 | 0.0001291416 | 0.05612979 | 0 | 0 | 0
1654 | 48732.81 | 2014-02-21 00:45 | 690.3344 | 10 | 11 | 2.599924 | 3.437109 | 15.14963 | 15.69201 | 52.78739 | 47.68477 | 0.0001287049 | 0.05612979 | 0 | 0 | 0
1655 | 48762.82 | 2014-02-21 00:46 | 720.3504 | 10 | 11 | 2.599744 | 3.441157 | 15.17132 | 15.69201 | 52.86199 | 47.68477 | 0.0001609767 | 0.05612979 | 0 | 0 | 0
1656 | 48792.84 | 2014-02-21 00:46 | 750.365 | 10 | 11 | 2.599744 | 3.444882 | 15.19299 | 15.69201 | 52.93658 | 47.68477 | 6.435308e-05 | 0.05612979 | 0 | 0 | 0
1657 | 48822.85 | 2014-02-21 00:47 | 780.3809 | 10 | 11 | 2.599744 | 3.448444 | 15.21468 | 15.69201 | 53.01134 | 47.68477 | 9.657753e-05 | 0.05612979 | 0 | 0 | 0
1658 | 48852.87 | 2014-02-21 00:47 | 810.3955 | 10 | 11 | 2.599744 | 3.451683 | 15.23634 | 15.69201 | 53.08609 | 47.68477 | 6.480162e-05 | 0.05612979 | 0 | 0 | 0
1659 | 48882.88 | 2014-02-21 00:48 | 840.4114 | 10 | 11 | 2.600105 | 3.45476 | 15.25803 | 15.69201 | 53.16099 | 47.68477 | 9.713122e-05 | 0.05612979 | 0 | 0 | 0
1660 | 48912.9 | 2014-02-21 00:48 | 870.4259 | 10 | 11 | 2.599924 | 3.457675 | 15.2797 | 15.69201 | 53.23587 | 47.68477 | 0.0001287569 | 0.05612979 | 0 | 0 | 0
1661 | 48942.9 | 2014-02-21 00:49 | 900.4261 | 10 | 11 | 2.600105 | 3.460265 | 15.30138 | 15.69201 | 53.31085 | 47.68477 | 9.653068e-05 | 0.05612979 | 0 | 0 | 0
1662 | 48972.91 | 2014-02-21 00:49 | 930.4411 | 10 | 11 | 2.599924 | 3.462856 | 15.32305 | 15.69201 | 53.38589 | 47.68477 | 0.0001291171 | 0.05612979 | 0 | 0 | 0
1663 | 49002.93 | 2014-02-21 00:50 | 960.4566 | 10 | 11 | 2.600105 | 3.465123 | 15.34473 | 15.69201 | 53.46098 | 47.68477 | 6.435403e-05 | 0.05612979 | 0 | 0 | 0
1664 | 49032.94 | 2014-02-21 00:50 | 990.4714 | 10 | 11 | 2.599924 | 3.467391 | 15.36639 | 15.69201 | 53.53608 | 47.68477 | 6.435363e-05 | 0.05612979 | 0 | 0 | 0
1665 | 49062.96 | 2014-02-21 00:51 | 1020.487 | 10 | 11 | 2.599924 | 3.46982 | 15.38808 | 15.69201 | 53.61131 | 47.68477 | 9.68754e-05 | 0.05612979 | 0 | 0 | 0
1666 | 49092.97 | 2014-02-21 00:51 | 1050.502 | 10 | 11 | 2.599924 | 3.472249 | 15.40975 | 15.69201 | 53.68651 | 47.68477 | 0.0001291499 | 0.05612979 | 0 | 0 | 0
1667 | 49122.99 | 2014-02-21 00:52 | 1080.518 | 10 | 11 | 2.599744 | 3.474516 | 15.43144 | 15.69201 | 53.76183 | 47.68477 | 9.717908e-05 | 0.05612979 | 0 | 0 | 0
1668 | 49153 | 2014-02-21 00:52 | 1110.533 | 10 | 11 | 2.599924 | 3.477107 | 15.45311 | 15.69201 | 53.83718 | 47.68477 | 9.687614e-05 | 0.05612979 | 0 | 0 | 0
1669 | 49183.02 | 2014-02-21 00:53 | 1140.548 | 10 | 11 | 2.599924 | 3.479374 | 15.47479 | 15.69201 | 53.91257 | 47.68477 | 6.480201e-05 | 0.05612979 | 0 | 0 | 0
1670 | 49213.03 | 2014-02-21 00:53 | 1170.563 | 10 | 11 | 2.599924 | 3.482126 | 15.49645 | 15.69201 | 53.98798 | 47.68477 | 9.682697e-05 | 0.05612979 | 0 | 0 | 0
1671 | 49243.05 | 2014-02-21 00:54 | 1200.579 | 10 | 11 | 2.599744 | 3.484879 | 15.51813 | 15.69201 | 54.06349 | 47.68477 | 9.68869e-05 | 0.05612979 | 0 | 0 | 0
1672 | 49273.06 | 2014-02-21 00:54 | 1230.594 | 10 | 11 | 2.599924 | 3.487794 | 15.53982 | 15.69201 | 54.1391 | 47.68477 | 9.652095e-05 | 0.05612979 | 0 | 0 | 0
1673 | 49303.08 | 2014-02-21 00:55 | 1260.609 | 10 | 11 | 2.599924 | 3.490871 | 15.5615 | 15.69201 | 54.21474 | 47.68477 | 9.717677e-05 | 0.05612979 | 0 | 0 | 0
1674 | 49333.1 | 2014-02-21 00:55 | 1290.624 | 10 | 11 | 2.599744 | 3.49411 | 15.58317 | 15.69201 | 54.29045 | 47.68477 | 6.4754e-05 | 0.05612979 | 0 | 0 | 0
1675 | 49363.11 | 2014-02-21 00:56 | 1320.639 | 10 | 11 | 2.600105 | 3.497834 | 15.60485 | 15.69201 | 54.36623 | 47.68477 | 0.000129157 | 0.05612979 | 0 | 0 | 0
1676 | 49393.13 | 2014-02-21 00:56 | 1350.654 | 10 | 11 | 2.599744 | 3.50172 | 15.62651 | 15.69201 | 54.44205 | 47.68477 | 0.0001295076 | 0.05612979 | 0 | 0 | 0
1677 | 49423.13 | 2014-02-21 00:57 | 1380.655 | 10 | 11 | 2.599924 | 3.506093 | 15.64819 | 15.69201 | 54.51801 | 47.68477 | 0.0001614256 | 0.05612979 | 0 | 0 | 0
1678 | 49453.14 | 2014-02-21 00:57 | 1410.669 | 10 | 11 | 2.600105 | 3.510789 | 15.66986 | 15.69201 | 54.59402 | 47.68477 | 0.0002253326 | 0.05612979 | 0 | 0 | 0
1679 | 49483.16 | 2014-02-21 00:58 | 1440.685 | 10 | 11 | 2.599924 | 3.516133 | 15.69155 | 15.69201 | 54.67022 | 47.68477 | 0.0002252858 | 0.05612979 | 0 | 0 | 0
1680 | 49513.17 | 2014-02-21 00:58 | 1470.7 | 10 | 11 | 2.599924 | 3.5218 | 15.71321 | 15.69201 | 54.74646 | 47.68477 | 0.0001931067 | 0.05612979 | 0 | 0 | 0
1681 | 49543.19 | 2014-02-21 00:59 | 1500.716 | 10 | 11 | 2.599924 | 3.52844 | 15.7349 | 15.69201 | 54.82291 | 47.68477 | 0.0002252837 | 0.05612979 | 0 | 0 | 0
1682 | 49573.2 | 2014-02-21 00:59 | 1530.731 | 10 | 11 | 2.600105 | 3.535889 | 15.75658 | 15.69201 | 54.89948 | 47.68477 | 0.0002267361 | 0.05612979 | 0 | 0 | 0
1683 | 49603.22 | 2014-02-21 01:00 | 1560.746 | 10 | 11 | 2.599924 | 3.544633 | 15.77825 | 15.69201 | 54.97622 | 47.68477 | 0.0003238678 | 0.05612979 | 0 | 0 | 0
1684 | 49633.23 | 2014-02-21 01:00 | 1590.761 | 10 | 11 | 2.599924 | 3.554511 | 15.79993 | 15.69201 | 55.05316 | 47.68477 | 0.0002914905 | 0.05612979 | 0 | 0 | 0
1685 | 49663.25 | 2014-02-21 01:01 | 1620.777 | 10 | 11 | 2.599744 | 3.56617 | 15.82161 | 15.69201 | 55.13034 | 47.68477 | 0.000356245 | 0.05612979 | 0 | 0 | 0
1686 | 49693.26 | 2014-02-21 01:01 | 1650.792 | 10 | 11 | 2.599924 | 3.580258 | 15.84329 | 15.69201 | 55.20779 | 47.68477 | 0.0005181789 | 0.05612979 | 0 | 0 | 0
1687 | 49723.28 | 2014-02-21 01:02 | 1680.807 | 10 | 11 | 2.599924 | 3.596776 | 15.86496 | 15.69201 | 55.28557 | 47.68477 | 0.0004858017 | 0.05612979 | 0 | 0 | 0
1688 | 49753.29 | 2014-02-21 01:02 | 1710.822 | 10 | 11 | 2.600105 | 3.617179 | 15.88664 | 15.69201 | 55.36375 | 47.68477 | 0.0006801129 | 0.05612979 | 0 | 0 | 0
1689 | 49783.31 | 2014-02-21 01:03 | 1740.838 | 10 | 11 | 2.600105 | 3.642603 | 15.90832 | 15.69201 | 55.44242 | 47.68477 | 0.0008420944 | 0.05612979 | 0 | 0 | 0
1690 | 49813.32 | 2014-02-21 01:03 | 1770.853 | 10 | 11 | 2.599924 | 3.674342 | 15.92999 | 15.69201 | 55.52171 | 47.68477 | 0.0009716034 | 0.05612979 | 0 | 0 | 0
1691 | 49843.34 | 2014-02-21 01:04 | 1800.868 | 10 | 11 | 2.599924 | 3.715797 | 15.95167 | 15.69201 | 55.60179 | 47.68477 | 0.001295471 | 0.05612979 | 0 | 0 | 0
1692 | 49873.35 | 2014-02-21 01:04 | 1830.883 | 10 | 11 | 2.599924 | 3.770693 | 15.97335 | 15.69201 | 55.68291 | 47.68477 | 0.001846075 | 0.05612979 | 0 | 0 | 0
1693 | 49903.37 | 2014-02-21 01:05 | 1860.899 | 10 | 11 | 2.600105 | 3.847773 | 15.99503 | 15.69201 | 55.76543 | 47.68477 | 0.00262332 | 0.05612979 | 0 | 0 | 0
1694 | 49933.38 | 2014-02-21 01:05 | 1890.913 | 10 | 11 | 2.599924 | 3.963232 | 16.01669 | 15.69201 | 55.84995 | 47.68477 | 0.004631277 | 0.05612979 | 0 | 0 | 0
1695 | 49956.65 | 2014-02-21 01:05 | 1914.179 | 10 | 11 | 2.599924 | 4.100067 | 16.0335 | 15.69201 | 55.91767 | 47.68477 | 0.006812148 | 0.05612979 | 0 | 0 | 0
1696 | 49986.67 | 2014-02-21 01:06 | 30.01536 | 11 | 11 | 1.575392 | 4.099905 | 16.05013 | 15.69201 | 55.98581 | 47.68477 | -3.232401e-05 | 0.05612979 | 0 | 0 | 0
1697 | 50016.68 | 2014-02-21 01:06 | 60.03 | 11 | 11 | 1.012638 | 4.099742 | 16.06073 | 15.69201 | 56.02929 | 47.68477 | -3.23233e-05 | 0.05612979 | 0 | 0 | 0
1698 | 50046.7 | 2014-02-21 01:07 | 90.04581 | 11 | 11 | 0.6590467 | 4.099742 | 16.06759 | 15.69201 | 56.05741 | 47.68477 | 0 | 0.05612979 | 0 | 0 | 0
1699 | 50076.71 | 2014-02-21 01:07 | 120.061 | 11 | 11 | 0.4385252 | 4.099581 | 16.0721 | 15.69201 | 56.07588 | 47.68477 | -3.223024e-05 | 0.05612979 | 0 | 0 | 0
1700 | 50106.73 | 2014-02-21 01:08 | 150.0764 | 11 | 11 | 0.2998653 | 4.099742 | 16.07513 | 15.69201 | 56.08832 | 47.68477 | 0 | 0.05612979 | 0 | 0 | 0
1701 | 50136.74 | 2014-02-21 01:08 | 180.0916 | 11 | 11 | 0.2116928 | 4.099742 | 16.07724 | 15.69201 | 56.09696 | 47.68477 | 0 | 0.05612979 | 0 | 0 | 0
1702 | 50166.76 | 2014-02-21 01:09 | 210.1062 | 11 | 11 | 0.1545339 | 4.099742 | 16.07875 | 15.69201 | 56.10315 | 47.68477 | 0 | 0.05612979 | 0 | 0 | 0
1703 | 50196.77 | 2014-02-21 01:09 | 240.1221 | 11 | 11 | 0.1164881 | 4.099742 | 16.07987 | 15.69201 | 56.10774 | 47.68477 | -3.222395e-05 | 0.05612979 | 0 | 0 | 0
1704 | 50226.79 | 2014-02-21 01:10 | 270.1367 | 11 | 11 | 0.09088378 | 4.099905 | 16.08072 | 15.69201 | 56.11125 | 47.68477 | 3.22243e-05 | 0.05612979 | 0 | 0 | 0
1705 | 50243.47 | 2014-02-21 01:10 | 286.8239 | 11 | 11 | 0.07988475 | 4.099581 | 16.08112 | 15.69201 | 56.11287 | 47.68477 | -3.223357e-05 | 0.05612979 | 0 | 0 | 0
1706 | 50273.51 | 2014-02-21 01:11 | 30.01503 | 4 | 12 | 0 | 4.012298 | 16.08112 | 15.69201 | 56.11287 | 47.68477 | -0.002349921 | 0.05612979 | 0 | 0 | 0
1707 | 50303.52 | 2014-02-21 01:11 | 60.03055 | 4 | 12 | 0 | 3.951735 | 16.08112 | 15.69201 | 56.11287 | 47.68477 | -0.001802656 | 0.05612979 | 0 | 0 | 0
1708 | 50333.54 | 2014-02-21 01:12 | 90.04558 | 4 | 12 | 0 | 3.903802 | 16.08112 | 15.69201 | 56.11287 | 47.68477 | -0.001416387 | 0.05612979 | 0 | 0 | 0
1709 | 50363.51 | 2014-02-21 01:12 | 120.0145 | 4 | 12 | 0 | 3.864453 | 16.08112 | 15.69201 | 56.11287 | 47.68477 | -0.001198279 | 0.05612979 | 0 | 0 | 0
1710 | 50363.52 | 2014-02-21 01:12 | 0.01584161 | 5 | 12 | -0.0001737543 | 3.864291 | 16.08112 | 15.69201 | 56.11287 | 47.68477 | 0 | 0.0414497 | 0 | 0 | 0
1711 | 50393.54 | 2014-02-21 01:13 | 30.01628 | 6 | 12 | 0 | 3.830446 | 16.08112 | 15.69201 | 56.11287 | 47.68477 | -0.001036351 | 0.0414497 | 0 | 0 | 0
1712 | 50423.54 | 2014-02-21 01:13 | 60.01599 | 6 | 12 | 0 | 3.80146 | 16.08112 | 15.69201 | 56.11287 | 47.68477 | -0.0009392058 | 0.0414497 | 0 | 0 | 0
1713 | 50453.54 | 2014-02-21 01:14 | 30.00074 | 7 | 12 | -2.599911 | 3.192913 | 16.08112 | 15.71368 | 56.11287 | 47.7553 | -0.001291424 | 0.0414497 | 0 | 0 | 0
1714 | 50483.55 | 2014-02-21 01:14 | 60.01574 | 7 | 12 | -2.599911 | 3.1751 | 16.08112 | 15.73535 | 56.11287 | 47.82428 | -0.0003886205 | 0.0414497 | 0 | 0 | 0
1715 | 50513.57 | 2014-02-21 01:15 | 90.03093 | 7 | 12 | -2.599551 | 3.167975 | 16.08112 | 15.75703 | 56.11287 | 47.89302 | -0.0002259831 | 0.0414497 | 0 | 0 | 0
1716 | 50543.58 | 2014-02-21 01:15 | 120.0456 | 7 | 12 | -2.599911 | 3.163279 | 16.08112 | 15.77869 | 56.11287 | 47.9616 | -0.0001614324 | 0.0414497 | 0 | 0 | 0
1717 | 50573.6 | 2014-02-21 01:16 | 150.0614 | 7 | 12 | -2.599551 | 3.159716 | 16.08112 | 15.80038 | 56.11287 | 48.03017 | -0.0001291029 | 0.0414497 | 0 | 0 | 0
1718 | 50603.61 | 2014-02-21 01:16 | 180.0761 | 7 | 12 | -2.599731 | 3.156477 | 16.08112 | 15.82204 | 56.11287 | 48.09858 | -9.652977e-05 | 0.0414497 | 0 | 0 | 0
1719 | 50633.63 | 2014-02-21 01:17 | 210.0919 | 7 | 12 | -2.599731 | 3.153724 | 16.08112 | 15.84373 | 56.11287 | 48.16701 | -6.46003e-05 | 0.0414497 | 0 | 0 | 0
1720 | 50663.64 | 2014-02-21 01:17 | 240.1069 | 7 | 12 | -2.599731 | 3.151134 | 16.08112 | 15.86539 | 56.11287 | 48.2353 | -6.455298e-05 | 0.0414497 | 0 | 0 | 0
1721 | 50693.66 | 2014-02-21 01:18 | 270.1225 | 7 | 12 | -2.599911 | 3.148705 | 16.08112 | 15.88708 | 56.11287 | 48.30361 | -6.435184e-05 | 0.0414497 | 0 | 0 | 0
1722 | 50723.67 | 2014-02-21 01:18 | 300.1377 | 7 | 12 | -2.599911 | 3.146276 | 16.08112 | 15.90876 | 56.11287 | 48.37183 | -6.455276e-05 | 0.0414497 | 0 | 0 | 0
1723 | 50753.69 | 2014-02-21 01:19 | 330.1528 | 7 | 12 | -2.599731 | 3.144332 | 16.08112 | 15.93043 | 56.11287 | 48.44 | -6.455596e-05 | 0.0414497 | 0 | 0 | 0
1724 | 50783.7 | 2014-02-21 01:19 | 360.1682 | 7 | 12 | -2.599911 | 3.142065 | 16.08112 | 15.95211 | 56.11287 | 48.50814 | -6.435301e-05 | 0.0414497 | 0 | 0 | 0
1725 | 50813.72 | 2014-02-21 01:20 | 390.1833 | 7 | 12 | -2.599911 | 3.140122 | 16.08112 | 15.97378 | 56.11287 | 48.57622 | -9.688077e-05 | 0.0414497 | 0 | 0 | 0
1726 | 50843.74 | 2014-02-21 01:20 | 420.1987 | 7 | 12 | -2.599731 | 3.138341 | 16.08112 | 15.99546 | 56.11287 | 48.64427 | -6.440104e-05 | 0.0414497 | 0 | 0 | 0
1727 | 50873.75 | 2014-02-21 01:21 | 450.2137 | 7 | 12 | -2.599731 | 3.136398 | 16.08112 | 16.01714 | 56.11287 | 48.71227 | -6.455617e-05 | 0.0414497 | 0 | 0 | 0
1728 | 50903.77 | 2014-02-21 01:21 | 480.2292 | 7 | 12 | -2.599911 | 3.134292 | 16.08112 | 16.03881 | 56.11287 | 48.78023 | -6.439907e-05 | 0.0414497 | 0 | 0 | 0
1729 | 50933.78 | 2014-02-21 01:22 | 510.2437 | 7 | 12 | -2.599731 | 3.132349 | 16.08112 | 16.06048 | 56.11287 | 48.84811 | -0.0001287537 | 0.0414497 | 0 | 0 | 0
1730 | 50963.8 | 2014-02-21 01:22 | 540.2595 | 7 | 12 | -2.599731 | 3.130406 | 16.08112 | 16.08216 | 56.11287 | 48.91603 | -6.459812e-05 | 0.0414497 | 0 | 0 | 0
1731 | 50993.81 | 2014-02-21 01:23 | 570.2745 | 7 | 12 | -2.599731 | 3.128463 | 16.08112 | 16.10383 | 56.11287 | 48.98382 | -6.435358e-05 | 0.0414497 | 0 | 0 | 0
1732 | 51023.83 | 2014-02-21 01:23 | 600.2902 | 7 | 12 | -2.599911 | 3.126358 | 16.08112 | 16.12551 | 56.11287 | 49.05165 | -6.44002e-05 | 0.0414497 | 0 | 0 | 0
1733 | 51053.84 | 2014-02-21 01:24 | 630.3048 | 7 | 12 | -2.599731 | 3.124414 | 16.08112 | 16.14718 | 56.11287 | 49.11936 | -6.435309e-05 | 0.0414497 | 0 | 0 | 0
1734 | 51083.86 | 2014-02-21 01:24 | 660.3206 | 7 | 12 | -2.599911 | 3.121985 | 16.08112 | 16.16887 | 56.11287 | 49.18709 | -0.0001287568 | 0.0414497 | 0 | 0 | 0
1735 | 51113.87 | 2014-02-21 01:25 | 690.3353 | 7 | 12 | -2.599911 | 3.119718 | 16.08112 | 16.19053 | 56.11287 | 49.25471 | -9.657771e-05 | 0.0414497 | 0 | 0 | 0
1736 | 51143.89 | 2014-02-21 01:25 | 720.3512 | 7 | 12 | -2.599731 | 3.117289 | 16.08112 | 16.21222 | 56.11287 | 49.32234 | -0.0001291491 | 0.0414497 | 0 | 0 | 0
1737 | 51173.9 | 2014-02-21 01:26 | 750.3658 | 7 | 12 | -2.599911 | 3.114698 | 16.08112 | 16.23388 | 56.11287 | 49.38985 | -9.657755e-05 | 0.0414497 | 0 | 0 | 0
1738 | 51203.92 | 2014-02-21 01:26 | 780.3817 | 7 | 12 | -2.599911 | 3.112108 | 16.08112 | 16.25557 | 56.11287 | 49.45737 | -9.652879e-05 | 0.0414497 | 0 | 0 | 0
1739 | 51233.93 | 2014-02-21 01:27 | 810.3962 | 7 | 12 | -2.600092 | 3.109354 | 16.08112 | 16.27724 | 56.11287 | 49.52477 | -9.657688e-05 | 0.0414497 | 0 | 0 | 0
1740 | 51263.95 | 2014-02-21 01:27 | 840.4121 | 7 | 12 | -2.599911 | 3.106602 | 16.08112 | 16.29892 | 56.11287 | 49.59218 | -9.652932e-05 | 0.0414497 | 0 | 0 | 0
1741 | 51293.96 | 2014-02-21 01:28 | 870.4272 | 7 | 12 | -2.600092 | 3.103687 | 16.08112 | 16.3206 | 56.11287 | 49.65949 | -9.688206e-05 | 0.0414497 | 0 | 0 | 0
1742 | 51323.98 | 2014-02-21 01:28 | 900.4426 | 7 | 12 | -2.599731 | 3.10061 | 16.08112 | 16.34228 | 56.11287 | 49.72673 | -9.687886e-05 | 0.0414497 | 0 | 0 | 0
1743 | 51353.99 | 2014-02-21 01:29 | 930.4579 | 7 | 12 | -2.599911 | 3.097371 | 16.08112 | 16.36396 | 56.11287 | 49.79391 | -0.0001287534 | 0.0414497 | 0 | 0 | 0
1744 | 51384.01 | 2014-02-21 01:29 | 960.4724 | 7 | 12 | -2.599911 | 3.094133 | 16.08112 | 16.38562 | 56.11287 | 49.86098 | -0.0001614282 | 0.0414497 | 0 | 0 | 0
1745 | 51414.03 | 2014-02-21 01:30 | 990.4884 | 7 | 12 | -2.599731 | 3.090894 | 16.08112 | 16.40731 | 56.11287 | 49.92805 | -9.687152e-05 | 0.0414497 | 0 | 0 | 0
1746 | 51444.04 | 2014-02-21 01:30 | 1020.504 | 7 | 12 | -2.599731 | 3.087332 | 16.08112 | 16.42898 | 56.11287 | 49.99501 | -9.687975e-05 | 0.0414497 | 0 | 0 | 0
1747 | 51474.06 | 2014-02-21 01:31 | 1050.519 | 7 | 12 | -2.599911 | 3.083607 | 16.08112 | 16.45066 | 56.11287 | 50.06189 | -0.0001291536 | 0.0414497 | 0 | 0 | 0
1748 | 51504.07 | 2014-02-21 01:31 | 1080.534 | 7 | 12 | -2.599911 | 3.079721 | 16.08112 | 16.47232 | 56.11287 | 50.12865 | -0.0001609308 | 0.0414497 | 0 | 0 | 0
1749 | 51534.09 | 2014-02-21 01:32 | 1110.549 | 7 | 12 | -2.599911 | 3.075996 | 16.08112 | 16.49401 | 56.11287 | 50.1954 | -9.687696e-05 | 0.0414497 | 0 | 0 | 0
1750 | 51564.1 | 2014-02-21 01:32 | 1140.565 | 7 | 12 | -2.599731 | 3.071948 | 16.08112 | 16.51569 | 56.11287 | 50.26203 | -0.0001609322 | 0.0414497 | 0 | 0 | 0
1751 | 51594.12 | 2014-02-21 01:33 | 1170.579 | 7 | 12 | -2.599731 | 3.067738 | 16.08112 | 16.53735 | 56.11287 | 50.32854 | -0.0001287529 | 0.0414497 | 0 | 0 | 0
1752 | 51624.13 | 2014-02-21 01:33 | 1200.595 | 7 | 12 | -2.599731 | 3.063365 | 16.08112 | 16.55904 | 56.11287 | 50.39502 | -0.0001619311 | 0.0414497 | 0 | 0 | 0
1753 | 51654.15 | 2014-02-21 01:34 | 1230.61 | 7 | 12 | -2.599731 | 3.058669 | 16.08112 | 16.58071 | 56.11287 | 50.46137 | -0.0001937191 | 0.0414497 | 0 | 0 | 0
1754 | 51684.16 | 2014-02-21 01:34 | 1260.625 | 7 | 12 | -2.599731 | 3.054135 | 16.08112 | 16.60238 | 56.11287 | 50.52759 | -0.000128754 | 0.0414497 | 0 | 0 | 0
1755 | 51714.18 | 2014-02-21 01:35 | 1290.641 | 7 | 12 | -2.599731 | 3.049277 | 16.08112 | 16.62407 | 56.11287 | 50.59377 | -0.0001614291 | 0.0414497 | 0 | 0 | 0
1756 | 51744.19 | 2014-02-21 01:35 | 1320.655 | 7 | 12 | -2.599731 | 3.044419 | 16.08112 | 16.64573 | 56.11287 | 50.65978 | -0.00016093 | 0.0414497 | 0 | 0 | 0
1757 | 51774.21 | 2014-02-21 01:36 | 1350.671 | 7 | 12 | -2.599731 | 3.039075 | 16.08112 | 16.66742 | 56.11287 | 50.72575 | -0.000193751 | 0.0414497 | 0 | 0 | 0
1758 | 51804.22 | 2014-02-21 01:36 | 1380.686 | 7 | 12 | -2.599911 | 3.034055 | 16.08112 | 16.68908 | 56.11287 | 50.79154 | -0.000128753 | 0.0414497 | 0 | 0 | 0
1759 | 51834.24 | 2014-02-21 01:37 | 1410.702 | 7 | 12 | -2.599731 | 3.028549 | 16.08112 | 16.71077 | 56.11287 | 50.85728 | -0.000225327 | 0.0414497 | 0 | 0 | 0
1760 | 51864.25 | 2014-02-21 01:37 | 1440.716 | 7 | 12 | -2.599731 | 3.022882 | 16.08112 | 16.73243 | 56.11287 | 50.92283 | -0.0001931544 | 0.0414497 | 0 | 0 | 0
1761 | 51894.25 | 2014-02-21 01:38 | 1470.717 | 7 | 12 | -2.599731 | 3.016567 | 16.08112 | 16.75411 | 56.11287 | 50.98829 | -0.0001943111 | 0.0414497 | 0 | 0 | 0
1762 | 51924.27 | 2014-02-21 01:38 | 1500.731 | 7 | 12 | -2.599911 | 3.009603 | 16.08112 | 16.77578 | 56.11287 | 51.05357 | -0.000257499 | 0.0414497 | 0 | 0 | 0
1763 | 51954.28 | 2014-02-21 01:39 | 1530.747 | 7 | 12 | -2.599731 | 3.00183 | 16.08112 | 16.79746 | 56.11287 | 51.11876 | -0.000257507 | 0.0414497 | 0 | 0 | 0
1764 | 51984.3 | 2014-02-21 01:39 | 1560.762 | 7 | 12 | -2.599731 | 2.992762 | 16.08112 | 16.81913 | 56.11287 | 51.18369 | -0.0002896818 | 0.0414497 | 0 | 0 | 0
1765 | 52014.31 | 2014-02-21 01:40 | 1590.778 | 7 | 12 | -2.599731 | 2.981751 | 16.08112 | 16.84081 | 56.11287 | 51.24848 | -0.0003874088 | 0.0414497 | 0 | 0 | 0
1766 | 52044.33 | 2014-02-21 01:40 | 1620.792 | 7 | 12 | -2.599911 | 2.968958 | 16.08112 | 16.86248 | 56.11287 | 51.31294 | -0.000482789 | 0.0414497 | 0 | 0 | 0
1767 | 52074.34 | 2014-02-21 01:41 | 1650.808 | 7 | 12 | -2.599911 | 2.953898 | 16.08112 | 16.88417 | 56.11287 | 51.37717 | -0.0005471885 | 0.0414497 | 0 | 0 | 0
1768 | 52104.36 | 2014-02-21 01:41 | 1680.823 | 7 | 12 | -2.599911 | 2.936247 | 16.08112 | 16.90583 | 56.11287 | 51.44098 | -0.0006437178 | 0.0414497 | 0 | 0 | 0
1769 | 52134.38 | 2014-02-21 01:42 | 1710.839 | 7 | 12 | -2.599731 | 2.915196 | 16.08112 | 16.92752 | 56.11287 | 51.50444 | -0.0007724673 | 0.0414497 | 0 | 0 | 0
1770 | 52164.39 | 2014-02-21 01:42 | 1740.854 | 7 | 12 | -2.600092 | 2.890258 | 16.08112 | 16.94919 | 56.11287 | 51.56737 | -0.0009334038 | 0.0414497 | 0 | 0 | 0
1771 | 52194.41 | 2014-02-21 01:43 | 1770.868 | 7 | 12 | -2.599731 | 2.86111 | 16.08112 | 16.97086 | 56.11287 | 51.62968 | -0.001029974 | 0.0414497 | 0 | 0 | 0
1772 | 52224.41 | 2014-02-21 01:43 | 1800.869 | 7 | 12 | -2.599911 | 2.826132 | 16.08112 | 16.99253 | 56.11287 | 51.69133 | -0.001226943 | 0.0414497 | 0 | 0 | 0
1773 | 52254.42 | 2014-02-21 01:44 | 1830.884 | 7 | 12 | -2.599911 | 2.783867 | 16.08112 | 17.01421 | 56.11287 | 51.75214 | -0.001485176 | 0.0414497 | 0 | 0 | 0
1774 | 52284.44 | 2014-02-21 01:44 | 1860.899 | 7 | 12 | -2.599551 | 2.732049 | 16.08112 | 17.03589 | 56.11287 | 51.81194 | -0.001840465 | 0.0414497 | 0 | 0 | 0
1775 | 52314.45 | 2014-02-21 01:45 | 1890.914 | 7 | 12 | -2.599911 | 2.664522 | 16.08112 | 17.05756 | 56.11287 | 51.87046 | -0.002518164 | 0.0414497 | 0 | 0 | 0
1776 | 52344.47 | 2014-02-21 01:45 | 1920.93 | 7 | 12 | -2.599731 | 2.570438 | 16.08112 | 17.07924 | 56.11287 | 51.92727 | -0.003712953 | 0.0414497 | 0 | 0 | 0
1777 | 52374.48 | 2014-02-21 01:46 | 1950.945 | 7 | 12 | -2.599911 | 2.40559 | 16.08112 | 17.10091 | 56.11287 | 51.98141 | -0.007490338 | 0.0414497 | 0 | 0 | 0
1778 | 52401.86 | 2014-02-21 01:46 | 1978.32 | 7 | 12 | -2.599551 | 1.999621 | 16.08112 | 17.12068 | 56.11287 | 52.02569 | -0.02220806 | 0.0414497 | 0 | 0 | 0
1779 | 52401.89 | 2014-02-21 01:46 | 0.03103609 | 8 | 12 | -0.0005343782 | 2.124148 | 16.08112 | 17.12068 | 56.11287 | 52.02569 | 0 | 0.02851037 | 0 | 0 | 0
1780 | 52431.9 | 2014-02-21 01:47 | 30.01469 | 9 | 12 | 0 | 2.555378 | 16.08112 | 17.12068 | 56.11287 | 52.02569 | 0.003131742 | 0.02851037 | 0 | 0 | 0
1781 | 52461.9 | 2014-02-21 01:47 | 60.01498 | 9 | 12 | 0 | 2.612541 | 16.08112 | 17.12068 | 56.11287 | 52.02569 | 0.001351796 | 0.02851037 | 0 | 0 | 0
1782 | 52491.92 | 2014-02-21 01:48 | 90.02976 | 9 | 12 | 0 | 2.643309 | 16.08112 | 17.12068 | 56.11287 | 52.02569 | 0.0008420445 | 0.02851037 | 0 | 0 | 0
1783 | 52521.9 | 2014-02-21 01:48 | 120.0136 | 9 | 12 | 0 | 2.664036 | 16.08112 | 17.12068 | 56.11287 | 52.02569 | 0.0005793713 | 0.02851037 | 0 | 0 | 0
1784 | 52551.92 | 2014-02-21 01:49 | 30.01553 | 10 | 12 | 2.599924 | 3.019157 | 16.1028 | 17.12068 | 56.17657 | 52.02569 | 0.0041453 | 0.02851037 | 0 | 0 | 0
1785 | 52581.93 | 2014-02-21 01:49 | 60.02987 | 10 | 12 | 2.599744 | 3.111622 | 16.12446 | 17.12068 | 56.24306 | 52.02569 | 0.00254268 | 0.02851037 | 0 | 0 | 0
1786 | 52611.95 | 2014-02-21 01:50 | 90.04589 | 10 | 12 | 2.599924 | 3.175747 | 16.14615 | 17.12068 | 56.31127 | 52.02569 | 0.001910761 | 0.02851037 | 0 | 0 | 0
1787 | 52641.96 | 2014-02-21 01:50 | 120.0604 | 10 | 12 | 2.600105 | 3.225137 | 16.16781 | 17.12068 | 56.38063 | 52.02569 | 0.001512734 | 0.02851037 | 0 | 0 | 0
1788 | 52671.96 | 2014-02-21 01:51 | 150.0604 | 10 | 12 | 2.599744 | 3.265297 | 16.18949 | 17.12068 | 56.45099 | 52.02569 | 0.001287445 | 0.02851037 | 0 | 0 | 0
1789 | 52701.98 | 2014-02-21 01:51 | 180.0759 | 10 | 12 | 2.599744 | 3.298979 | 16.21117 | 17.12068 | 56.52215 | 52.02569 | 0.001029984 | 0.02851037 | 0 | 0 | 0
1790 | 52731.99 | 2014-02-21 01:52 | 210.0904 | 10 | 12 | 2.599924 | 3.327318 | 16.23283 | 17.12068 | 56.59394 | 52.02569 | 0.0008716871 | 0.02851037 | 0 | 0 | 0
1791 | 52761.99 | 2014-02-21 01:52 | 240.0907 | 10 | 12 | 2.599744 | 3.347559 | 16.25451 | 17.12068 | 56.6663 | 52.02569 | 0.0005165748 | 0.02851037 | 0 | 0 | 0
1792 | 52792.01 | 2014-02-21 01:53 | 270.1054 | 10 | 12 | 2.599744 | 3.359057 | 16.27618 | 17.12068 | 56.73897 | 52.02569 | 0.0003218633 | 0.02851037 | 0 | 0 | 0
1793 | 52822.01 | 2014-02-21 01:53 | 300.1056 | 10 | 12 | 2.599744 | 3.36683 | 16.29785 | 17.12068 | 56.81187 | 52.02569 | 0.0002260235 | 0.02851037 | 0 | 0 | 0
1794 | 52852.02 | 2014-02-21 01:54 | 330.1202 | 10 | 12 | 2.599924 | 3.372983 | 16.31952 | 17.12068 | 56.88488 | 52.02569 | 0.0001931054 | 0.02851037 | 0 | 0 | 0
1795 | 52882.04 | 2014-02-21 01:54 | 360.1365 | 10 | 12 | 2.600105 | 3.378975 | 16.34121 | 17.12068 | 56.95811 | 52.02569 | 0.0001931405 | 0.02851037 | 0 | 0 | 0
1796 | 52912.05 | 2014-02-21 01:55 | 390.1513 | 10 | 12 | 2.599924 | 3.384804 | 16.36288 | 17.12068 | 57.03141 | 52.02569 | 0.0002253367 | 0.02851037 | 0 | 0 | 0
1797 | 52942.07 | 2014-02-21 01:55 | 420.1666 | 10 | 12 | 2.599924 | 3.390796 | 16.38456 | 17.12068 | 57.10485 | 52.02569 | 0.0002259807 | 0.02851037 | 0 | 0 | 0
1798 | 52972.08 | 2014-02-21 01:56 | 450.1819 | 10 | 12 | 2.599924 | 3.396302 | 16.40624 | 17.12068 | 57.17841 | 52.02569 | 0.0001619314 | 0.02851037 | 0 | 0 | 0
1799 | 53002.1 | 2014-02-21 01:56 | 480.1972 | 10 | 12 | 2.599924 | 3.402293 | 16.42792 | 17.12068 | 57.2521 | 52.02569 | 0.0002252802 | 0.02851037 | 0 | 0 | 0
1800 | 53032.11 | 2014-02-21 01:57 | 510.2119 | 10 | 12 | 2.599744 | 3.407961 | 16.44958 | 17.12068 | 57.32587 | 52.02569 | 0.0002252798 | 0.02851037 | 0 | 0 | 0
1801 | 53062.13 | 2014-02-21 01:57 | 540.2275 | 10 | 12 | 2.599924 | 3.413305 | 16.47127 | 17.12068 | 57.39984 | 52.02569 | 0.0001291528 | 0.02851037 | 0 | 0 | 0
1802 | 53092.14 | 2014-02-21 01:58 | 570.2422 | 10 | 12 | 2.599924 | 3.418648 | 16.49294 | 17.12068 | 57.47386 | 52.02569 | 0.0001619309 | 0.02851037 | 0 | 0 | 0
1803 | 53122.16 | 2014-02-21 01:58 | 600.2582 | 10 | 12 | 2.599924 | 3.423668 | 16.51462 | 17.12068 | 57.54805 | 52.02569 | 0.0001609299 | 0.02851037 | 0 | 0 | 0
1804 | 53152.17 | 2014-02-21 01:59 | 630.2728 | 10 | 12 | 2.599744 | 3.428365 | 16.53629 | 17.12068 | 57.62228 | 52.02569 | 0.0001609346 | 0.02851037 | 0 | 0 | 0
1805 | 53182.19 | 2014-02-21 01:59 | 660.2878 | 10 | 12 | 2.599744 | 3.43306 | 16.55798 | 17.12068 | 57.69669 | 52.02569 | 0.0001295087 | 0.02851037 | 0 | 0 | 0
1806 | 53212.19 | 2014-02-21 02:00 | 690.2882 | 10 | 12 | 2.599924 | 3.437433 | 16.57964 | 17.12068 | 57.77112 | 52.02569 | 0.0001295545 | 0.02851037 | 0 | 0 | 0
1807 | 53242.2 | 2014-02-21 02:00 | 720.3034 | 10 | 12 | 2.600105 | 3.441481 | 16.60132 | 17.12068 | 57.84568 | 52.02569 | 9.657563e-05 | 0.02851037 | 0 | 0 | 0
1808 | 53272.22 | 2014-02-21 02:01 | 750.3187 | 10 | 12 | 2.599744 | 3.445206 | 16.623 | 17.12068 | 57.92032 | 52.02569 | 9.657651e-05 | 0.02851037 | 0 | 0 | 0
1809 | 53302.23 | 2014-02-21 02:01 | 780.3333 | 10 | 12 | 2.600105 | 3.44893 | 16.64466 | 17.12068 | 57.995 | 52.02569 | 0.0001609316 | 0.02851037 | 0 | 0 | 0
1810 | 53332.25 | 2014-02-21 02:02 | 810.3492 | 10 | 12 | 2.600105 | 3.452007 | 16.66635 | 17.12068 | 58.06984 | 52.02569 | 9.687432e-05 | 0.02851037 | 0 | 0 | 0
1811 | 53362.26 | 2014-02-21 02:02 | 840.3639 | 10 | 12 | 2.600105 | 3.455084 | 16.68802 | 17.12068 | 58.14467 | 52.02569 | 0.0001287535 | 0.02851037 | 0 | 0 | 0
1812 | 53392.28 | 2014-02-21 02:03 | 870.3799 | 10 | 12 | 2.599924 | 3.457998 | 16.70971 | 17.12068 | 58.21963 | 52.02569 | 9.682413e-05 | 0.02851037 | 0 | 0 | 0
1813 | 53422.29 | 2014-02-21 02:03 | 900.3944 | 10 | 12 | 2.599744 | 3.460427 | 16.73137 | 17.12068 | 58.29458 | 52.02569 | 6.43495e-05 | 0.02851037 | 0 | 0 | 0
1814 | 53452.31 | 2014-02-21 02:04 | 930.4102 | 10 | 12 | 2.599924 | 3.46318 | 16.75306 | 17.12068 | 58.36966 | 52.02569 | 9.68764e-05 | 0.02851037 | 0 | 0 | 0
1815 | 53482.33 | 2014-02-21 02:04 | 960.4253 | 10 | 12 | 2.599924 | 3.465447 | 16.77474 | 17.12068 | 58.44475 | 52.02569 | 6.459889e-05 | 0.02851037 | 0 | 0 | 0
1816 | 53512.34 | 2014-02-21 02:05 | 990.4407 | 10 | 12 | 2.599924 | 3.467876 | 16.79641 | 17.12068 | 58.5199 | 52.02569 | 9.657736e-05 | 0.02851037 | 0 | 0 | 0
1817 | 53542.36 | 2014-02-21 02:05 | 1020.456 | 10 | 12 | 2.599744 | 3.470143 | 16.81809 | 17.12068 | 58.5951 | 52.02569 | 6.455609e-05 | 0.02851037 | 0 | 0 | 0
1818 | 53572.37 | 2014-02-21 02:06 | 1050.471 | 10 | 12 | 2.599744 | 3.472572 | 16.83977 | 17.12068 | 58.67034 | 52.02569 | 0.0001287081 | 0.02851037 | 0 | 0 | 0
1819 | 53602.39 | 2014-02-21 02:06 | 1080.486 | 10 | 12 | 2.599744 | 3.474839 | 16.86143 | 17.12068 | 58.7456 | 52.02569 | 6.475397e-05 | 0.02851037 | 0 | 0 | 0
1820 | 53632.39 | 2014-02-21 02:07 | 1110.486 | 10 | 12 | 2.599924 | 3.477107 | 16.88311 | 17.12068 | 58.82095 | 52.02569 | 6.475297e-05 | 0.02851037 | 0 | 0 | 0
1821 | 53662.4 | 2014-02-21 02:07 | 1140.501 | 10 | 12 | 2.599924 | 3.479859 | 16.90478 | 17.12068 | 58.89635 | 52.02569 | 9.653196e-05 | 0.02851037 | 0 | 0 | 0
1822 | 53692.42 | 2014-02-21 02:08 | 1170.516 | 10 | 12 | 2.599924 | 3.482612 | 16.92646 | 17.12068 | 58.9718 | 52.02569 | 0.0001614317 | 0.02851037 | 0 | 0 | 0
1823 | 53722.43 | 2014-02-21 02:08 | 1200.532 | 10 | 12 | 2.599744 | 3.485365 | 16.94814 | 17.12068 | 59.04732 | 52.02569 | 9.65284e-05 | 0.02851037 | 0 | 0 | 0
1824 | 53752.45 | 2014-02-21 02:09 | 1230.547 | 10 | 12 | 2.599924 | 3.48828 | 16.96981 | 17.12068 | 59.12291 | 52.02569 | 6.480217e-05 | 0.02851037 | 0 | 0 | 0
1825 | 53782.46 | 2014-02-21 02:09 | 1260.562 | 10 | 12 | 2.599744 | 3.491357 | 16.99149 | 17.12068 | 59.19855 | 52.02569 | 6.480217e-05 | 0.02851037 | 0 | 0 | 0
1826 | 53812.48 | 2014-02-21 02:10 | 1290.577 | 10 | 12 | 2.599924 | 3.494757 | 17.01315 | 17.12068 | 59.27423 | 52.02569 | 9.717941e-05 | 0.02851037 | 0 | 0 | 0
1827 | 53842.49 | 2014-02-21 02:10 | 1320.593 | 10 | 12 | 2.599744 | 3.49832 | 17.03484 | 17.12068 | 59.35006 | 52.02569 | 9.713173e-05 | 0.02851037 | 0 | 0 | 0
1828 | 53872.51 | 2014-02-21 02:11 | 1350.608 | 10 | 12 | 2.599924 | 3.502206 | 17.05652 | 17.12068 | 59.42594 | 52.02569 | 9.717941e-05 | 0.02851037 | 0 | 0 | 0
1829 | 53902.52 | 2014-02-21 02:11 | 1380.623 | 10 | 12 | 2.599924 | 3.506741 | 17.0782 | 17.12068 | 59.5019 | 52.02569 | 0.0001619339 | 0.02851037 | 0 | 0 | 0
1830 | 53932.54 | 2014-02-21 02:12 | 1410.638 | 10 | 12 | 2.599744 | 3.511436 | 17.09987 | 17.12068 | 59.57796 | 52.02569 | 0.0001619339 | 0.02851037 | 0 | 0 | 0
1831 | 53962.55 | 2014-02-21 02:12 | 1440.654 | 10 | 12 | 2.599924 | 3.516618 | 17.12155 | 17.12068 | 59.65414 | 52.02569 | 0.0001619339 | 0.02851037 | 0 | 0 | 0
1832 | 53992.57 | 2014-02-21 02:13 | 1470.669 | 10 | 12 | 2.599924 | 3.522448 | 17.14323 | 17.12068 | 59.73043 | 52.02569 | 0.0001943111 | 0.02851037 | 0 | 0 | 0
1833 | 54022.58 | 2014-02-21 02:13 | 1500.684 | 10 | 12 | 2.599924 | 3.529087 | 17.1649 | 17.12068 | 59.80685 | 52.02569 | 0.0002266884 | 0.02851037 | 0 | 0 | 0
1834 | 54052.6 | 2014-02-21 02:14 | 1530.7 | 10 | 12 | 2.599924 | 3.536698 | 17.18658 | 17.12068 | 59.88343 | 52.02569 | 0.0001943588 | 0.02851037 | 0 | 0 | 0
1835 | 54082.61 | 2014-02-21 02:14 | 1560.715 | 10 | 12 | 2.599744 | 3.545281 | 17.20826 | 17.12068 | 59.96019 | 52.02569 | 0.0002914905 | 0.02851037 | 0 | 0 | 0
1836 | 54112.63 | 2014-02-21 02:15 | 1590.73 | 10 | 12 | 2.599924 | 3.555483 | 17.22993 | 17.12068 | 60.03715 | 52.02569 | 0.0003874748 | 0.02851037 | 0 | 0 | 0
1837 | 54142.65 | 2014-02-21 02:15 | 1620.745 | 10 | 12 | 2.599744 | 3.567142 | 17.25161 | 17.12068 | 60.11434 | 52.02569 | 0.0004828042 | 0.02851037 | 0 | 0 | 0
1838 | 54172.66 | 2014-02-21 02:16 | 1650.76 | 10 | 12 | 2.599924 | 3.581068 | 17.27328 | 17.12068 | 60.19177 | 52.02569 | 0.0005505536 | 0.02851037 | 0 | 0 | 0
1839 | 54202.66 | 2014-02-21 02:16 | 1680.76 | 10 | 12 | 2.599924 | 3.597747 | 17.29495 | 17.12068 | 60.26957 | 52.02569 | 0.0005811948 | 0.02851037 | 0 | 0 | 0
1840 | 54232.68 | 2014-02-21 02:17 | 1710.775 | 10 | 12 | 2.599924 | 3.617989 | 17.31663 | 17.12068 | 60.34777 | 52.02569 | 0.0007124855 | 0.02851037 | 0 | 0 | 0
1841 | 54262.69 | 2014-02-21 02:17 | 1740.79 | 10 | 12 | 2.599744 | 3.643575 | 17.33831 | 17.12068 | 60.42646 | 52.02569 | 0.0009363273 | 0.02851037 | 0 | 0 | 0
1842 | 54292.71 | 2014-02-21 02:18 | 1770.806 | 10 | 12 | 2.599924 | 3.675314 | 17.35998 | 17.12068 | 60.50577 | 52.02569 | 0.001158703 | 0.02851037 | 0 | 0 | 0
1843 | 54322.72 | 2014-02-21 02:18 | 1800.82 | 10 | 12 | 2.599924 | 3.716931 | 17.38165 | 17.12068 | 60.58583 | 52.02569 | 0.001577079 | 0.02851037 | 0 | 0 | 0
1844 | 54352.74 | 2014-02-21 02:19 | 1830.836 | 10 | 12 | 2.599924 | 3.77215 | 17.40334 | 17.12068 | 60.66701 | 52.02569 | 0.002092055 | 0.02851037 | 0 | 0 | 0
1845 | 54382.75 | 2014-02-21 02:19 | 1860.852 | 10 | 12 | 2.599924 | 3.849393 | 17.42501 | 17.12068 | 60.74956 | 52.02569 | 0.002961075 | 0.02851037 | 0 | 0 | 0
1846 | 54412.77 | 2014-02-21 02:20 | 1890.866 | 10 | 12 | 2.599744 | 3.965014 | 17.44668 | 17.12068 | 60.83412 | 52.02569 | 0.004598896 | 0.02851037 | 0 | 0 | 0
1847 | 54435.78 | 2014-02-21 02:20 | 1913.882 | 10 | 12 | 2.599924 | 4.100228 | 17.46331 | 17.12068 | 60.90113 | 52.02569 | 0.0067591 | 0.02851037 | 0 | 0 | 0
1848 | 54465.8 | 2014-02-21 02:21 | 30.01537 | 11 | 12 | 1.578638 | 4.099742 | 17.47995 | 17.12068 | 60.96933 | 52.02569 | 0 | 0.02851037 | 0 | 0 | 0
1849 | 54495.81 | 2014-02-21 02:21 | 60.03055 | 11 | 12 | 1.016605 | 4.099742 | 17.49059 | 17.12068 | 61.01295 | 52.02569 | 3.222997e-05 | 0.02851037 | 0 | 0 | 0
1850 | 54525.83 | 2014-02-21 02:22 | 90.04581 | 11 | 12 | 0.6628332 | 4.099742 | 17.49747 | 17.12068 | 61.04119 | 52.02569 | 3.212949e-05 | 0.02851037 | 0 | 0 | 0
1851 | 54555.84 | 2014-02-21 02:22 | 120.061 | 11 | 12 | 0.4419511 | 4.099905 | 17.50201 | 17.12068 | 61.05978 | 52.02569 | 3.232489e-05 | 0.02851037 | 0 | 0 | 0
1852 | 54585.86 | 2014-02-21 02:23 | 150.0763 | 11 | 12 | 0.3022094 | 4.099581 | 17.50507 | 17.12068 | 61.07231 | 52.02569 | -3.232937e-05 | 0.02851037 | 0 | 0 | 0
1853 | 54615.87 | 2014-02-21 02:23 | 180.091 | 11 | 12 | 0.2133156 | 4.099581 | 17.50719 | 17.12068 | 61.08101 | 52.02569 | 0 | 0.02851037 | 0 | 0 | 0
1854 | 54645.89 | 2014-02-21 02:24 | 210.1068 | 11 | 12 | 0.1554354 | 4.099742 | 17.50871 | 17.12068 | 61.08726 | 52.02569 | 0 | 0.02851037 | 0 | 0 | 0
1855 | 54675.9 | 2014-02-21 02:24 | 240.1216 | 11 | 12 | 0.1173896 | 4.099581 | 17.50984 | 17.12068 | 61.09188 | 52.02569 | 0 | 0.02851037 | 0 | 0 | 0
1856 | 54705.9 | 2014-02-21 02:25 | 270.1216 | 11 | 12 | 0.0912444 | 4.099581 | 17.5107 | 17.12068 | 61.09542 | 52.02569 | -3.222968e-05 | 0.02851037 | 0 | 0 | 0
1857 | 54723.7 | 2014-02-21 02:25 | 287.9183 | 11 | 12 | 0.07970443 | 4.099742 | 17.51113 | 17.12068 | 61.09716 | 52.02569 | 0 | 0.02851037 | 0 | 0 | 0
1858 | 54753.73 | 2014-02-21 02:25 | 30.01501 | 4 | 13 | 0 | 4.012136 | 17.51113 | 17.12068 | 61.09716 | 52.02569 | -0.002356969 | 0.02851037 | 0 | 0 | 0
1859 | 54783.74 | 2014-02-21 02:26 | 60.03033 | 4 | 13 | 0 | 3.951249 | 17.51113 | 17.12068 | 61.09716 | 52.02569 | -0.001866828 | 0.02851037 | 0 | 0 | 0
1860 | 54813.76 | 2014-02-21 02:26 | 90.045 | 4 | 13 | 0 | 3.903641 | 17.51113 | 17.12068 | 61.09716 | 52.02569 | -0.001448394 | 0.02851037 | 0 | 0 | 0
1861 | 54843.73 | 2014-02-21 02:27 | 120.0133 | 4 | 13 | 0 | 3.863805 | 17.51113 | 17.12068 | 61.09716 | 52.02569 | -0.001223074 | 0.02851037 | 0 | 0 | 0
1862 | 54843.74 | 2014-02-21 02:27 | 0.01565626 | 5 | 13 | 6.557588e-06 | 3.863805 | 17.51113 | 17.12068 | 61.09716 | 52.02569 | 0 | 0.06702065 | 0 | 0 | 0
1863 | 54873.76 | 2014-02-21 02:27 | 30.01479 | 6 | 13 | 0 | 3.830122 | 17.51113 | 17.12068 | 61.09716 | 52.02569 | -0.001033262 | 0.06702065 | 0 | 0 | 0
1864 | 54903.76 | 2014-02-21 02:28 | 60.01473 | 6 | 13 | 0 | 3.801136 | 17.51113 | 17.12068 | 61.09716 | 52.02569 | -0.0009039978 | 0.06702065 | 0 | 0 | 0
1865 | 54933.77 | 2014-02-21 02:28 | 30.01519 | 7 | 13 | -2.599731 | 3.19275 | 17.51113 | 17.14236 | 61.09716 | 52.09625 | -0.001287429 | 0.06702065 | 0 | 0 | 0
1866 | 54963.79 | 2014-02-21 02:29 | 60.03002 | 7 | 13 | -2.599731 | 3.174938 | 17.51113 | 17.16403 | 61.09716 | 52.16522 | -0.0003874943 | 0.06702065 | 0 | 0 | 0
1867 | 54993.8 | 2014-02-21 02:29 | 90.04563 | 7 | 13 | -2.599731 | 3.167813 | 17.51113 | 17.18571 | 61.09716 | 52.23396 | -0.0001931065 | 0.06702065 | 0 | 0 | 0
1868 | 55023.82 | 2014-02-21 02:30 | 120.061 | 7 | 13 | -2.599731 | 3.163117 | 17.51113 | 17.20738 | 61.09716 | 52.30257 | -0.000129555 | 0.06702065 | 0 | 0 | 0
1869 | 55053.83 | 2014-02-21 02:30 | 150.0761 | 7 | 13 | -2.599731 | 3.159392 | 17.51113 | 17.22906 | 61.09716 | 52.37109 | -0.0001287617 | 0.06702065 | 0 | 0 | 0
1870 | 55083.85 | 2014-02-21 02:31 | 180.0913 | 7 | 13 | -2.599731 | 3.156315 | 17.51113 | 17.25073 | 61.09716 | 52.43954 | -9.687908e-05 | 0.06702065 | 0 | 0 | 0
1871 | 55113.86 | 2014-02-21 02:31 | 210.1066 | 7 | 13 | -2.599551 | 3.153563 | 17.51113 | 17.27241 | 61.09716 | 52.50792 | -6.455211e-05 | 0.06702065 | 0 | 0 | 0
1872 | 55143.88 | 2014-02-21 02:32 | 240.1215 | 7 | 13 | -2.599731 | 3.15081 | 17.51113 | 17.29409 | 61.09716 | 52.57624 | -6.455847e-05 | 0.06702065 | 0 | 0 | 0
1873 | 55173.89 | 2014-02-21 02:32 | 270.1369 | 7 | 13 | -2.599551 | 3.148543 | 17.51113 | 17.31576 | 61.09716 | 52.64451 | -3.217782e-05 | 0.06702065 | 0 | 0 | 0
1874 | 55203.91 | 2014-02-21 02:33 | 300.1518 | 7 | 13 | -2.599731 | 3.146114 | 17.51113 | 17.33744 | 61.09716 | 52.71273 | -9.683897e-05 | 0.06702065 | 0 | 0 | 0
1875 | 55233.93 | 2014-02-21 02:33 | 330.1675 | 7 | 13 | -2.599911 | 3.14417 | 17.51113 | 17.35911 | 61.09716 | 52.7809 | -3.222392e-05 | 0.06702065 | 0 | 0 | 0
1876 | 55263.94 | 2014-02-21 02:34 | 360.1822 | 7 | 13 | -2.599731 | 3.141903 | 17.51113 | 17.38078 | 61.09716 | 52.84899 | -6.455267e-05 | 0.06702065 | 0 | 0 | 0
1877 | 55293.94 | 2014-02-21 02:34 | 390.1823 | 7 | 13 | -2.599731 | 3.139798 | 17.51113 | 17.40245 | 61.09716 | 52.91707 | -6.435454e-05 | 0.06702065 | 0 | 0 | 0
1878 | 55323.96 | 2014-02-21 02:35 | 420.1976 | 7 | 13 | -2.599911 | 3.138017 | 17.51113 | 17.42413 | 61.09716 | 52.98511 | -9.653081e-05 | 0.06702065 | 0 | 0 | 0
1879 | 55353.97 | 2014-02-21 02:35 | 450.2123 | 7 | 13 | -2.599911 | 3.136074 | 17.51113 | 17.44579 | 61.09716 | 53.05307 | -9.687592e-05 | 0.06702065 | 0 | 0 | 0
1880 | 55383.99 | 2014-02-21 02:36 | 480.2282 | 7 | 13 | -2.599911 | 3.13413 | 17.51113 | 17.46748 | 61.09716 | 53.12106 | -6.435229e-05 | 0.06702065 | 0 | 0 | 0
1881 | 55414 | 2014-02-21 02:36 | 510.2433 | 7 | 13 | -2.599731 | 3.132187 | 17.51113 | 17.48916 | 61.09716 | 53.18898 | -9.683284e-05 | 0.06702065 | 0 | 0 | 0
1882 | 55444.02 | 2014-02-21 02:37 | 540.2587 | 7 | 13 | -2.599731 | 3.130406 | 17.51113 | 17.51083 | 61.09716 | 53.25685 | -3.222373e-05 | 0.06702065 | 0 | 0 | 0
1883 | 55474.03 | 2014-02-21 02:37 | 570.2734 | 7 | 13 | -2.599731 | 3.128139 | 17.51113 | 17.5325 | 61.09716 | 53.32464 | -9.682439e-05 | 0.06702065 | 0 | 0 | 0
1884 | 55504.05 | 2014-02-21 02:38 | 600.2892 | 7 | 13 | -2.599911 | 3.126196 | 17.51113 | 17.55418 | 61.09716 | 53.39246 | -6.440007e-05 | 0.06702065 | 0 | 0 | 0
1885 | 55534.06 | 2014-02-21 02:38 | 630.3037 | 7 | 13 | -2.599551 | 3.124091 | 17.51113 | 17.57585 | 61.09716 | 53.46017 | -3.227672e-05 | 0.06702065 | 0 | 0 | 0
1886 | 55564.08 | 2014-02-21 02:39 | 660.3196 | 7 | 13 | -2.599731 | 3.121824 | 17.51113 | 17.59753 | 61.09716 | 53.52789 | -6.435562e-05 | 0.06702065 | 0 | 0 | 0
1887 | 55594.09 | 2014-02-21 02:39 | 690.3348 | 7 | 13 | -2.599731 | 3.119556 | 17.51113 | 17.61921 | 61.09716 | 53.59554 | -6.475423e-05 | 0.06702065 | 0 | 0 | 0
1888 | 55624.11 | 2014-02-21 02:40 | 720.3497 | 7 | 13 | -2.599731 | 3.117127 | 17.51113 | 17.64087 | 61.09716 | 53.66309 | -9.687849e-05 | 0.06702065 | 0 | 0 | 0
1889 | 55654.12 | 2014-02-21 02:40 | 750.3653 | 7 | 13 | -2.599551 | 3.114698 | 17.51113 | 17.66256 | 61.09716 | 53.73067 | -6.455059e-05 | 0.06702065 | 0 | 0 | 0
1890 | 55684.14 | 2014-02-21 02:41 | 780.3806 | 7 | 13 | -2.599731 | 3.111946 | 17.51113 | 17.68424 | 61.09716 | 53.79815 | -0.0001291074 | 0.06702065 | 0 | 0 | 0
1891 | 55714.15 | 2014-02-21 02:41 | 810.3958 | 7 | 13 | -2.599551 | 3.109354 | 17.51113 | 17.70591 | 61.09716 | 53.86558 | -6.480032e-05 | 0.06702065 | 0 | 0 | 0
1892 | 55744.17 | 2014-02-21 02:42 | 840.4111 | 7 | 13 | -2.599551 | 3.10644 | 17.51113 | 17.72759 | 61.09716 | 53.93294 | -6.435321e-05 | 0.06702065 | 0 | 0 | 0
1893 | 55774.18 | 2014-02-21 02:42 | 870.4258 | 7 | 13 | -2.599911 | 3.103363 | 17.51113 | 17.74925 | 61.09716 | 54.00021 | -9.683026e-05 | 0.06702065 | 0 | 0 | 0
1894 | 55804.2 | 2014-02-21 02:43 | 900.4416 | 7 | 13 | -2.599911 | 3.100286 | 17.51113 | 17.77094 | 61.09716 | 54.06748 | -9.687641e-05 | 0.06702065 | 0 | 0 | 0
1895 | 55834.21 | 2014-02-21 02:43 | 930.4568 | 7 | 13 | -2.59937 | 3.097371 | 17.51113 | 17.79262 | 61.09716 | 54.13465 | -9.657536e-05 | 0.06702065 | 0 | 0 | 0
1896 | 55864.23 | 2014-02-21 02:44 | 960.4721 | 7 | 13 | -2.599911 | 3.093809 | 17.51113 | 17.81429 | 61.09716 | 54.20175 | -0.0001287525 | 0.06702065 | 0 | 0 | 0
1897 | 55894.24 | 2014-02-21 02:44 | 990.4873 | 7 | 13 | -2.599911 | 3.090408 | 17.51113 | 17.83597 | 61.09716 | 54.26877 | -0.0001614259 | 0.06702065 | 0 | 0 | 0
1898 | 55924.26 | 2014-02-21 02:45 | 1020.502 | 7 | 13 | -2.599731 | 3.087008 | 17.51113 | 17.85764 | 61.09716 | 54.33572 | -9.683269e-05 | 0.06702065 | 0 | 0 | 0
1899 | 55954.28 | 2014-02-21 02:45 | 1050.518 | 7 | 13 | -2.599911 | 3.083283 | 17.51113 | 17.87932 | 61.09716 | 54.4026 | -0.0001609388 | 0.06702065 | 0 | 0 | 0
1900 | 55984.29 | 2014-02-21 02:46 | 1080.532 | 7 | 13 | -2.599551 | 3.079721 | 17.51113 | 17.90098 | 61.09716 | 54.46936 | -9.713101e-05 | 0.06702065 | 0 | 0 | 0
1901 | 56014.31 | 2014-02-21 02:46 | 1110.548 | 7 | 13 | -2.599731 | 3.075834 | 17.51113 | 17.92267 | 61.09716 | 54.5361 | -9.653044e-05 | 0.06702065 | 0 | 0 | 0
1902 | 56044.32 | 2014-02-21 02:47 | 1140.563 | 7 | 13 | -2.599731 | 3.071624 | 17.51113 | 17.94435 | 61.09716 | 54.60273 | -0.0001614403 | 0.06702065 | 0 | 0 | 0
1903 | 56074.34 | 2014-02-21 02:47 | 1170.578 | 7 | 13 | -2.599731 | 3.067252 | 17.51113 | 17.96601 | 61.09716 | 54.66923 | -0.0001614337 | 0.06702065 | 0 | 0 | 0
1904 | 56104.34 | 2014-02-21 02:48 | 1200.578 | 7 | 13 | -2.599911 | 3.063041 | 17.51113 | 17.98769 | 61.09716 | 54.73567 | -0.0001943105 | 0.06702065 | 0 | 0 | 0
1905 | 56134.35 | 2014-02-21 02:48 | 1230.593 | 7 | 13 | -2.599731 | 3.058507 | 17.51113 | 18.00935 | 61.09716 | 54.80198 | -0.0001931556 | 0.06702065 | 0 | 0 | 0
1906 | 56164.35 | 2014-02-21 02:49 | 1260.593 | 7 | 13 | -2.599731 | 3.053973 | 17.51113 | 18.03103 | 61.09716 | 54.86823 | -0.0001614372 | 0.06702065 | 0 | 0 | 0
1907 | 56194.37 | 2014-02-21 02:49 | 1290.609 | 7 | 13 | -2.599731 | 3.049115 | 17.51113 | 18.0527 | 61.09716 | 54.93437 | -0.0001936923 | 0.06702065 | 0 | 0 | 0
1908 | 56224.38 | 2014-02-21 02:50 | 1320.623 | 7 | 13 | -2.599551 | 3.044257 | 17.51113 | 18.07437 | 61.09716 | 55.00037 | -0.0001287565 | 0.06702065 | 0 | 0 | 0
1909 | 56254.4 | 2014-02-21 02:50 | 1350.639 | 7 | 13 | -2.599731 | 3.038913 | 17.51113 | 18.09605 | 61.09716 | 55.06633 | -0.0001931098 | 0.06702065 | 0 | 0 | 0
1910 | 56284.41 | 2014-02-21 02:51 | 1380.654 | 7 | 13 | -2.599731 | 3.033731 | 17.51113 | 18.11772 | 61.09716 | 55.13211 | -0.000193108 | 0.06702065 | 0 | 0 | 0
1911 | 56314.43 | 2014-02-21 02:51 | 1410.67 | 7 | 13 | -2.600092 | 3.028226 | 17.51113 | 18.1394 | 61.09716 | 55.19785 | -0.0001609297 | 0.06702065 | 0 | 0 | 0
1912 | 56344.44 | 2014-02-21 02:52 | 1440.685 | 7 | 13 | -2.599911 | 3.022396 | 17.51113 | 18.16108 | 61.09716 | 55.26343 | -0.0002252838 | 0.06702065 | 0 | 0 | 0
1913 | 56374.46 | 2014-02-21 02:52 | 1470.699 | 7 | 13 | -2.599731 | 3.016404 | 17.51113 | 18.18274 | 61.09716 | 55.32884 | -0.0001931564 | 0.06702065 | 0 | 0 | 0
1914 | 56404.47 | 2014-02-21 02:53 | 1500.715 | 7 | 13 | -2.599731 | 3.009441 | 17.51113 | 18.20443 | 61.09716 | 55.39418 | -0.0002266871 | 0.06702065 | 0 | 0 | 0
1915 | 56434.49 | 2014-02-21 02:53 | 1530.73 | 7 | 13 | -2.599911 | 3.001345 | 17.51113 | 18.22609 | 61.09716 | 55.45929 | -0.0002896782 | 0.06702065 | 0 | 0 | 0
1916 | 56464.5 | 2014-02-21 02:54 | 1560.746 | 7 | 13 | -2.599731 | 2.992114 | 17.51113 | 18.24778 | 61.09716 | 55.52429 | -0.0003551744 | 0.06702065 | 0 | 0 | 0
1917 | 56494.52 | 2014-02-21 02:54 | 1590.761 | 7 | 13 | -2.599731 | 2.981427 | 17.51113 | 18.26946 | 61.09716 | 55.58903 | -0.0003551414 | 0.06702065 | 0 | 0 | 0
1918 | 56524.53 | 2014-02-21 02:55 | 1620.776 | 7 | 13 | -2.599911 | 2.968472 | 17.51113 | 18.29113 | 61.09716 | 55.65352 | -0.0004827911 | 0.06702065 | 0 | 0 | 0
1919 | 56554.55 | 2014-02-21 02:55 | 1650.791 | 7 | 13 | -2.599911 | 2.953574 | 17.51113 | 18.31281 | 61.09716 | 55.71771 | -0.0005488474 | 0.06702065 | 0 | 0 | 0
1920 | 56584.56 | 2014-02-21 02:56 | 1680.806 | 7 | 13 | -2.599731 | 2.935923 | 17.51113 | 18.33447 | 61.09716 | 55.78151 | -0.0005811185 | 0.06702065 | 0 | 0 | 0
1921 | 56614.56 | 2014-02-21 02:56 | 1710.806 | 7 | 13 | -2.599731 | 2.914872 | 17.51113 | 18.35615 | 61.09716 | 55.84492 | -0.000742582 | 0.06702065 | 0 | 0 | 0
1922 | 56644.58 | 2014-02-21 02:57 | 1740.822 | 7 | 13 | -2.599551 | 2.890258 | 17.51113 | 18.37782 | 61.09716 | 55.90784 | -0.00087174 | 0.06702065 | 0 | 0 | 0
1923 | 56674.59 | 2014-02-21 02:57 | 1770.836 | 7 | 13 | -2.599731 | 2.860624 | 17.51113 | 18.3995 | 61.09716 | 55.97018 | -0.001065474 | 0.06702065 | 0 | 0 | 0
1924 | 56704.61 | 2014-02-21 02:58 | 1800.852 | 7 | 13 | -2.599731 | 2.82597 | 17.51113 | 18.42117 | 61.09716 | 56.03182 | -0.001230675 | 0.06702065 | 0 | 0 | 0
1925 | 56734.62 | 2014-02-21 02:58 | 1830.867 | 7 | 13 | -2.599731 | 2.783705 | 17.51113 | 18.44285 | 61.09716 | 56.09263 | -0.001485277 | 0.06702065 | 0 | 0 | 0
1926 | 56764.64 | 2014-02-21 02:59 | 1860.883 | 7 | 13 | -2.599731 | 2.731725 | 17.51113 | 18.46452 | 61.09716 | 56.15242 | -0.001866888 | 0.06702065 | 0 | 0 | 0
1927 | 56794.66 | 2014-02-21 02:59 | 1890.898 | 7 | 13 | -2.599551 | 2.664522 | 17.51113 | 18.4862 | 61.09716 | 56.21094 | -0.002518332 | 0.06702065 | 0 | 0 | 0
1928 | 56824.67 | 2014-02-21 03:00 | 1920.913 | 7 | 13 | -2.599731 | 2.5706 | 17.51113 | 18.50788 | 61.09716 | 56.26774 | -0.003724429 | 0.06702065 | 0 | 0 | 0
1929 | 56854.69 | 2014-02-21 03:00 | 1950.928 | 7 | 13 | -2.599731 | 2.406399 | 17.51113 | 18.52954 | 61.09716 | 56.32187 | -0.007425778 | 0.06702065 | 0 | 0 | 0
1930 | 56882.17 | 2014-02-21 03:01 | 1978.412 | 7 | 13 | -2.599731 | 1.999945 | 17.51113 | 18.5494 | 61.09716 | 56.36637 | -0.02220848 | 0.06702065 | 0 | 0 | 0
1931 | 56882.19 | 2014-02-21 03:01 | 0.01561488 | 8 | 13 | -0.0007146902 | 2.121072 | 17.51113 | 18.5494 | 61.09716 | 56.36637 | 0 | 0.04209734 | 0 | 0 | 0
1932 | 56912.2 | 2014-02-21 03:01 | 30.01539 | 9 | 13 | 0 | 2.556512 | 17.51113 | 18.5494 | 61.09716 | 56.36637 | 0.003186369 | 0.04209734 | 0 | 0 | 0
1933 | 56942.22 | 2014-02-21 03:02 | 60.03001 | 9 | 13 | 0 | 2.613513 | 17.51113 | 18.5494 | 61.09716 | 56.36637 | 0.001416225 | 0.04209734 | 0 | 0 | 0
1934 | 56972.22 | 2014-02-21 03:02 | 90.0302 | 9 | 13 | 0 | 2.643956 | 17.51113 | 18.5494 | 61.09716 | 56.36637 | 0.0006801129 | 0.04209734 | 0 | 0 | 0
1935 | 57002.2 | 2014-02-21 03:03 | 120.0137 | 9 | 13 | 0 | 2.664846 | 17.51113 | 18.5494 | 61.09716 | 56.36637 | 0.0005506038 | 0.04209734 | 0 | 0 | 0
1936 | 57032.22 | 2014-02-21 03:03 | 30.01525 | 10 | 13 | 2.600105 | 3.019805 | 17.5328 | 18.5494 | 61.16087 | 56.36637 | 0.003530168 | 0.04209734 | 0 | 0 | 0
1937 | 57062.23 | 2014-02-21 03:04 | 60.03055 | 10 | 13 | 2.599744 | 3.112108 | 17.55448 | 18.5494 | 61.22741 | 56.36637 | 0.002169943 | 0.04209734 | 0 | 0 | 0
1938 | 57092.25 | 2014-02-21 03:04 | 90.04571 | 10 | 13 | 2.600105 | 3.176071 | 17.57616 | 18.5494 | 61.2956 | 56.36637 | 0.001651716 | 0.04209734 | 0 | 0 | 0
1939 | 57122.26 | 2014-02-21 03:05 | 120.0611 | 10 | 13 | 2.599924 | 3.225947 | 17.59784 | 18.5494 | 61.36501 | 56.36637 | 0.001360226 | 0.04209734 | 0 | 0 | 0
1940 | 57152.28 | 2014-02-21 03:05 | 150.0759 | 10 | 13 | 2.599924 | 3.265783 | 17.61951 | 18.5494 | 61.43538 | 56.36637 | 0.001068783 | 0.04209734 | 0 | 0 | 0
1941 | 57182.29 | 2014-02-21 03:06 | 180.0915 | 10 | 13 | 2.599924 | 3.299627 | 17.64119 | 18.5494 | 61.50655 | 56.36637 | 0.0009068489 | 0.04209734 | 0 | 0 | 0
1942 | 57212.31 | 2014-02-21 03:06 | 210.1065 | 10 | 13 | 2.599924 | 3.327803 | 17.66287 | 18.5494 | 61.57839 | 56.36637 | 0.0007124901 | 0.04209734 | 0 | 0 | 0
1943 | 57242.32 | 2014-02-21 03:07 | 240.1222 | 10 | 13 | 2.599924 | 3.347883 | 17.68454 | 18.5494 | 61.65077 | 56.36637 | 0.0004209995 | 0.04209734 | 0 | 0 | 0
1944 | 57272.34 | 2014-02-21 03:07 | 270.1372 | 10 | 13 | 2.599924 | 3.359543 | 17.70622 | 18.5494 | 61.72348 | 56.36637 | 0.0002591133 | 0.04209734 | 0 | 0 | 0
1945 | 57302.35 | 2014-02-21 03:08 | 300.1524 | 10 | 13 | 2.599924 | 3.367315 | 17.7279 | 18.5494 | 61.79639 | 56.36637 | 0.0001943111 | 0.04209734 | 0 | 0 | 0
1946 | 57332.37 | 2014-02-21 03:08 | 330.1676 | 10 | 13 | 2.600105 | 3.373631 | 17.74958 | 18.5494 | 61.86945 | 56.36637 | 0.0001943111 | 0.04209734 | 0 | 0 | 0
1947 | 57362.38 | 2014-02-21 03:09 | 360.1829 | 10 | 13 | 2.599924 | 3.379298 | 17.77125 | 18.5494 | 61.94265 | 56.36637 | 0.0001619339 | 0.04209734 | 0 | 0 | 0
1948 | 57392.4 | 2014-02-21 03:09 | 390.1981 | 10 | 13 | 2.599744 | 3.385128 | 17.79293 | 18.5494 | 62.01597 | 56.36637 | 0.0001295567 | 0.04209734 | 0 | 0 | 0
1949 | 57422.41 | 2014-02-21 03:10 | 420.2132 | 10 | 13 | 2.599924 | 3.39112 | 17.8146 | 18.5494 | 62.08937 | 56.36637 | 0.0001619339 | 0.04209734 | 0 | 0 | 0
1950 | 57452.43 | 2014-02-21 03:10 | 450.2287 | 10 | 13 | 2.599744 | 3.396949 | 17.83629 | 18.5494 | 62.16299 | 56.36637 | 0.0001619339 | 0.04209734 | 0 | 0 | 0
1951 | 57482.44 | 2014-02-21 03:11 | 480.2438 | 10 | 13 | 2.600105 | 3.402941 | 17.85796 | 18.5494 | 62.23669 | 56.36637 | 0.0001943111 | 0.04209734 | 0 | 0 | 0
1952 | 57512.46 | 2014-02-21 03:11 | 510.2591 | 10 | 13 | 2.599924 | 3.408447 | 17.87964 | 18.5494 | 62.31051 | 56.36637 | 0.0001619339 | 0.04209734 | 0 | 0 | 0
1953 | 57542.47 | 2014-02-21 03:12 | 540.2744 | 10 | 13 | 2.600105 | 3.414114 | 17.90132 | 18.5494 | 62.38446 | 56.36637 | 0.0001619339 | 0.04209734 | 0 | 0 | 0
1954 | 57572.49 | 2014-02-21 03:12 | 570.2895 | 10 | 13 | 2.599924 | 3.419134 | 17.92299 | 18.5494 | 62.45852 | 56.36637 | 0.0001295567 | 0.04209734 | 0 | 0 | 0
1955 | 57602.5 | 2014-02-21 03:13 | 600.3048 | 10 | 13 | 2.599924 | 3.424154 | 17.94467 | 18.5494 | 62.5327 | 56.36637 | 0.0001619339 | 0.04209734 | 0 | 0 | 0
1956 | 57632.52 | 2014-02-21 03:13 | 630.3201 | 10 | 13 | 2.600105 | 3.429174 | 17.96635 | 18.5494 | 62.60698 | 56.36637 | 0.0001619339 | 0.04209734 | 0 | 0 | 0
1957 | 57662.54 | 2014-02-21 03:14 | 660.3353 | 10 | 13 | 2.599744 | 3.433708 | 17.98803 | 18.5494 | 62.68136 | 56.36637 | 9.713173e-05 | 0.04209734 | 0 | 0 | 0
1958 | 57692.55 | 2014-02-21 03:14 | 690.3506 | 10 | 13 | 2.600105 | 3.438242 | 18.0097 | 18.5494 | 62.75585 | 56.36637 | 0.0001619339 | 0.04209734 | 0 | 0 | 0
1959 | 57722.57 | 2014-02-21 03:15 | 720.3658 | 10 | 13 | 2.599744 | 3.442129 | 18.03138 | 18.5494 | 62.83042 | 56.36637 | 9.717941e-05 | 0.04209734 | 0 | 0 | 0
1960 | 57752.58 | 2014-02-21 03:15 | 750.3808 | 10 | 13 | 2.599924 | 3.446015 | 18.05306 | 18.5494 | 62.90508 | 56.36637 | 0.0001295567 | 0.04209734 | 0 | 0 | 0
1961 | 57782.6 | 2014-02-21 03:16 | 780.3963 | 10 | 13 | 2.599924 | 3.449416 | 18.07474 | 18.5494 | 62.97982 | 56.36637 | 6.480217e-05 | 0.04209734 | 0 | 0 | 0
1962 | 57812.61 | 2014-02-21 03:16 | 810.4115 | 10 | 13 | 2.600105 | 3.452816 | 18.09641 | 18.5494 | 63.05463 | 56.36637 | 9.717941e-05 | 0.04209734 | 0 | 0 | 0
1963 | 57842.63 | 2014-02-21 03:17 | 840.4268 | 10 | 13 | 2.599744 | 3.455731 | 18.11809 | 18.5494 | 63.12951 | 56.36637 | 6.480217e-05 | 0.04209734 | 0 | 0 | 0
1964 | 57872.64 | 2014-02-21 03:17 | 870.442 | 10 | 13 | 2.599924 | 3.458646 | 18.13977 | 18.5494 | 63.20445 | 56.36637 | 0.0001295567 | 0.04209734 | 0 | 0 | 0
1965 | 57902.66 | 2014-02-21 03:18 | 900.4574 | 10 | 13 | 2.599924 | 3.461075 | 18.16144 | 18.5494 | 63.27945 | 56.36637 | 3.237724e-05 | 0.04209734 | 0 | 0 | 0
1966 | 57932.67 | 2014-02-21 03:18 | 930.4725 | 10 | 13 | 2.599924 | 3.463666 | 18.18312 | 18.5494 | 63.3545 | 56.36637 | 9.713173e-05 | 0.04209734 | 0 | 0 | 0
1967 | 57962.69 | 2014-02-21 03:19 | 960.4878 | 10 | 13 | 2.600105 | 3.466095 | 18.2048 | 18.5494 | 63.42961 | 56.36637 | 6.475449e-05 | 0.04209734 | 0 | 0 | 0
1968 | 57992.7 | 2014-02-21 03:19 | 990.5031 | 10 | 13 | 2.599924 | 3.468524 | 18.22648 | 18.5494 | 63.50477 | 56.36637 | 9.713173e-05 | 0.04209734 | 0 | 0 | 0
1969 | 58022.72 | 2014-02-21 03:20 | 1020.518 | 10 | 13 | 2.599744 | 3.470791 | 18.24815 | 18.5494 | 63.57998 | 56.36637 | 6.475449e-05 | 0.04209734 | 0 | 0 | 0
1970 | 58052.73 | 2014-02-21 03:20 | 1050.534 | 10 | 13 | 2.599924 | 3.47322 | 18.26983 | 18.5494 | 63.65524 | 56.36637 | 9.713173e-05 | 0.04209734 | 0 | 0 | 0
1971 | 58082.75 | 2014-02-21 03:21 | 1080.549 | 10 | 13 | 2.599744 | 3.475487 | 18.2915 | 18.5494 | 63.73055 | 56.36637 | 6.475449e-05 | 0.04209734 | 0 | 0 | 0
1972 | 58112.76 | 2014-02-21 03:21 | 1110.564 | 10 | 13 | 2.599744 | 3.477916 | 18.31318 | 18.5494 | 63.8059 | 56.36637 | 6.475449e-05 | 0.04209734 | 0 | 0 | 0
1973 | 58142.78 | 2014-02-21 03:22 | 1140.579 | 10 | 13 | 2.599744 | 3.480345 | 18.33485 | 18.5494 | 63.88132 | 56.36637 | 6.475449e-05 | 0.04209734 | 0 | 0 | 0
1974 | 58172.79 | 2014-02-21 03:22 | 1170.594 | 10 | 13 | 2.599564 | 3.483098 | 18.35653 | 18.5494 | 63.95678 | 56.36637 | 9.713173e-05 | 0.04209734 | 0 | 0 | 0
1975 | 58202.81 | 2014-02-21 03:23 | 1200.61 | 10 | 13 | 2.599744 | 3.486013 | 18.3782 | 18.5494 | 64.03231 | 56.36637 | 9.717941e-05 | 0.04209734 | 0 | 0 | 0
1976 | 58232.83 | 2014-02-21 03:23 | 1230.625 | 10 | 13 | 2.599744 | 3.488928 | 18.39988 | 18.5494 | 64.10791 | 56.36637 | 9.717941e-05 | 0.04209734 | 0 | 0 | 0
1977 | 58262.84 | 2014-02-21 03:24 | 1260.64 | 10 | 13 | 2.599924 | 3.492167 | 18.42156 | 18.5494 | 64.18356 | 56.36637 | 9.717941e-05 | 0.04209734 | 0 | 0 | 0
1978 | 58292.86 | 2014-02-21 03:24 | 1290.655 | 10 | 13 | 2.599744 | 3.495405 | 18.44323 | 18.5494 | 64.2593 | 56.36637 | 6.480217e-05 | 0.04209734 | 0 | 0 | 0
1979 | 58322.87 | 2014-02-21 03:25 | 1320.671 | 10 | 13 | 2.599924 | 3.49913 | 18.46491 | 18.5494 | 64.3351 | 56.36637 | 0.0001295567 | 0.04209734 | 0 | 0 | 0
1980 | 58352.89 | 2014-02-21 03:25 | 1350.686 | 10 | 13 | 2.600105 | 3.503178 | 18.48658 | 18.5494 | 64.41099 | 56.36637 | 0.0001619339 | 0.04209734 | 0 | 0 | 0
1981 | 58382.9 | 2014-02-21 03:26 | 1380.701 | 10 | 13 | 2.599744 | 3.507388 | 18.50826 | 18.5494 | 64.48698 | 56.36637 | 0.000129509 | 0.04209734 | 0 | 0 | 0
1982 | 58412.92 | 2014-02-21 03:26 | 1410.716 | 10 | 13 | 2.599744 | 3.512084 | 18.52994 | 18.5494 | 64.56306 | 56.36637 | 9.713173e-05 | 0.04209734 | 0 | 0 | 0
1983 | 58442.93 | 2014-02-21 03:27 | 1440.732 | 10 | 13 | 2.599924 | 3.51759 | 18.55161 | 18.5494 | 64.63924 | 56.36637 | 0.0001619339 | 0.04209734 | 0 | 0 | 0
1984 | 58472.95 | 2014-02-21 03:27 | 1470.747 | 10 | 13 | 2.599924 | 3.523096 | 18.57329 | 18.5494 | 64.71555 | 56.36637 | 0.0001295567 | 0.04209734 | 0 | 0 | 0
1985 | 58502.96 | 2014-02-21 03:28 | 1500.762 | 10 | 13 | 2.599924 | 3.530059 | 18.59497 | 18.5494 | 64.792 | 56.36637 | 0.0002266884 | 0.04209734 | 0 | 0 | 0
1986 | 58532.98 | 2014-02-21 03:28 | 1530.777 | 10 | 13 | 2.599744 | 3.537508 | 18.61664 | 18.5494 | 64.8686 | 56.36637 | 0.0002267361 | 0.04209734 | 0 | 0 | 0
1987 | 58562.99 | 2014-02-21 03:29 | 1560.793 | 10 | 13 | 2.599564 | 3.54609 | 18.63832 | 18.5494 | 64.94537 | 56.36637 | 0.0002590656 | 0.04209734 | 0 | 0 | 0
1988 | 58593.01 | 2014-02-21 03:29 | 1590.808 | 10 | 13 | 2.599924 | 3.556292 | 18.66 | 18.5494 | 65.02235 | 56.36637 | 0.00038867 | 0.04209734 | 0 | 0 | 0
1989 | 58623.02 | 2014-02-21 03:30 | 1620.823 | 10 | 13 | 2.599744 | 3.568113 | 18.68167 | 18.5494 | 65.09956 | 56.36637 | 0.0004209995 | 0.04209734 | 0 | 0 | 0
1990 | 58653.04 | 2014-02-21 03:30 | 1650.838 | 10 | 13 | 2.600105 | 3.582202 | 18.70335 | 18.5494 | 65.17705 | 56.36637 | 0.0004858017 | 0.04209734 | 0 | 0 | 0
1991 | 58683.05 | 2014-02-21 03:31 | 1680.854 | 10 | 13 | 2.599924 | 3.598881 | 18.72503 | 18.5494 | 65.25487 | 56.36637 | 0.0005505562 | 0.04209734 | 0 | 0 | 0
1992 | 58713.07 | 2014-02-21 03:31 | 1710.869 | 10 | 13 | 2.599924 | 3.619447 | 18.7467 | 18.5494 | 65.3331 | 56.36637 | 0.0006153584 | 0.04209734 | 0 | 0 | 0
1993 | 58743.08 | 2014-02-21 03:32 | 1740.884 | 10 | 13 | 2.599924 | 3.64487 | 18.76838 | 18.5494 | 65.41183 | 56.36637 | 0.0007448673 | 0.04209734 | 0 | 0 | 0
1994 | 58773.1 | 2014-02-21 03:32 | 1770.899 | 10 | 13 | 2.599924 | 3.677095 | 18.79006 | 18.5494 | 65.49117 | 56.36637 | 0.0009716034 | 0.04209734 | 0 | 0 | 0
1995 | 58803.11 | 2014-02-21 03:33 | 1800.915 | 10 | 13 | 2.600105 | 3.718874 | 18.81174 | 18.5494 | 65.57131 | 56.36637 | 0.001327848 | 0.04209734 | 0 | 0 | 0
1996 | 58833.13 | 2014-02-21 03:33 | 1830.93 | 10 | 13 | 2.599564 | 3.774093 | 18.83341 | 18.5494 | 65.65249 | 56.36637 | 0.001781273 | 0.04209734 | 0 | 0 | 0
1997 | 58863.14 | 2014-02-21 03:34 | 1860.944 | 10 | 13 | 2.599924 | 3.851498 | 18.85508 | 18.5494 | 65.73505 | 56.36637 | 0.002526188 | 0.04209734 | 0 | 0 | 0
1998 | 58893.16 | 2014-02-21 03:34 | 1890.96 | 10 | 13 | 2.599924 | 3.967928 | 18.87677 | 18.5494 | 65.81975 | 56.36637 | 0.00401597 | 0.04209734 | 0 | 0 | 0
1999 | 58915.75 | 2014-02-21 03:35 | 1913.554 | 10 | 13 | 2.600105 | 4.100067 | 18.89308 | 18.5494 | 65.88551 | 56.36637 | 0.005797291 | 0.04209734 | 0 | 0 | 0
2000 | 58945.77 | 2014-02-21 03:35 | 30.01521 | 11 | 13 | 1.583867 | 4.099742 | 18.90975 | 18.5494 | 65.95384 | 56.36637 | 0 | 0.04209734 | 0 | 0 | 0
2001 | 58975.79 | 2014-02-21 03:36 | 60.03051 | 11 | 13 | 1.022556 | 4.099742 | 18.92044 | 18.5494 | 65.99765 | 56.36637 | -3.242493e-05 | 0.04209734 | 0 | 0 | 0
2002 | 59005.8 | 2014-02-21 03:36 | 90.04573 | 11 | 13 | 0.6687835 | 4.099742 | 18.92737 | 18.5494 | 66.02609 | 56.36637 | -3.242493e-05 | 0.04209734 | 0 | 0 | 0
2003 | 59035.81 | 2014-02-21 03:37 | 120.0601 | 11 | 13 | 0.4469998 | 4.099742 | 18.93195 | 18.5494 | 66.04486 | 56.36637 | 0 | 0.04209734 | 0 | 0 | 0
2004 | 59065.81 | 2014-02-21 03:37 | 150.0602 | 11 | 13 | 0.3063565 | 4.099742 | 18.93505 | 18.5494 | 66.05755 | 56.36637 | -3.242493e-05 | 0.04209734 | 0 | 0 | 0
2005 | 59095.83 | 2014-02-21 03:38 | 180.0751 | 11 | 13 | 0.2163809 | 4.099581 | 18.9372 | 18.5494 | 66.06637 | 56.36637 | -6.475449e-05 | 0.04209734 | 0 | 0 | 0
2006 | 59125.84 | 2014-02-21 03:38 | 210.0904 | 11 | 13 | 0.1579598 | 4.099905 | 18.93874 | 18.5494 | 66.07271 | 56.36637 | 3.242493e-05 | 0.04209734 | 0 | 0 | 0
2007 | 59155.85 | 2014-02-21 03:39 | 240.0908 | 11 | 13 | 0.1190124 | 4.099581 | 18.93989 | 18.5494 | 66.0774 | 56.36637 | -3.232956e-05 | 0.04209734 | 0 | 0 | 0
2008 | 59185.86 | 2014-02-21 03:39 | 270.106 | 11 | 13 | 0.0928672 | 4.099905 | 18.94076 | 18.5494 | 66.08099 | 56.36637 | 3.242493e-05 | 0.04209734 | 0 | 0 | 0
2009 | 59204.92 | 2014-02-21 03:40 | 289.1682 | 11 | 13 | 0.07988475 | 4.099742 | 18.94122 | 18.5494 | 66.08286 | 56.36637 | 0 | 0.04209734 | 0 | 0 | 0
2010 | 59234.95 | 2014-02-21 03:40 | 30.0151 | 4 | 14 | 0 | 4.011651 | 18.94122 | 18.5494 | 66.08286 | 56.36637 | -0.002040386 | 0.04209734 | 0 | 0 | 0
2011 | 59264.97 | 2014-02-21 03:41 | 60.03039 | 4 | 14 | 0 | 3.950925 | 18.94122 | 18.5494 | 66.08286 | 56.36637 | -0.001554537 | 0.04209734 | 0 | 0 | 0
2012 | 59294.98 | 2014-02-21 03:41 | 90.04491 | 4 | 14 | 0 | 3.902507 | 18.94122 | 18.5494 | 66.08286 | 56.36637 | -0.001295471 | 0.04209734 | 0 | 0 | 0
2013 | 59324.95 | 2014-02-21 03:42 | 120.014 | 4 | 14 | 0 | 3.862833 | 18.94122 | 18.5494 | 66.08286 | 56.36637 | -0.00110116 | 0.04209734 | 0 | 0 | 0
2014 | 59324.95 | 2014-02-21 03:42 | 2.631528214e-06 | 5 | 14 | -0.0001737543 | 3.862833 | 18.94122 | 18.5494 | 66.08286 | 56.36637 | 0 | 0.04209734 | 0 | 0 | 0
2015 | 59354.97 | 2014-02-21 03:42 | 30.01508 | 6 | 14 | 0 | 3.828989 | 18.94122 | 18.5494 | 66.08286 | 56.36637 | -0.0009392261 | 0.05526626 | 0 | 0 | 0
2016 | 59384.97 | 2014-02-21 03:43 | 60.01468 | 6 | 14 | 0 | 3.800003 | 18.94122 | 18.5494 | 66.08286 | 56.36637 | -0.0008096695 | 0.05526626 | 0 | 0 | 0
2017 | 59414.99 | 2014-02-21 03:43 | 30.01524 | 7 | 14 | -2.599731 | 3.192589 | 18.94122 | 18.57107 | 66.08286 | 56.43692 | -0.001068783 | 0.05526626 | 0 | 0 | 0
2018 | 59445 | 2014-02-21 03:44 | 60.03051 | 7 | 14 | -2.600092 | 3.174614 | 18.94122 | 18.59275 | 66.08286 | 56.50589 | -0.0003238678 | 0.05526626 | 0 | 0 | 0
2019 | 59475.02 | 2014-02-21 03:44 | 90.04567 | 7 | 14 | -2.599911 | 3.167651 | 18.94122 | 18.61443 | 66.08286 | 56.57462 | -0.0001619339 | 0.05526626 | 0 | 0 | 0
2020 | 59505.03 | 2014-02-21 03:45 | 120.0608 | 7 | 14 | -2.599911 | 3.162955 | 18.94122 | 18.6361 | 66.08286 | 56.64323 | -0.0001291091 | 0.05526626 | 0 | 0 | 0
2021 | 59535.05 | 2014-02-21 03:45 | 150.0762 | 7 | 14 | -2.599731 | 3.15923 | 18.94122 | 18.65778 | 66.08286 | 56.71175 | -9.717941e-05 | 0.05526626 | 0 | 0 | 0
2022 | 59565.06 | 2014-02-21 03:46 | 180.0914 | 7 | 14 | -2.599911 | 3.15583 | 18.94122 | 18.67946 | 66.08286 | 56.78019 | -9.713173e-05 | 0.05526626 | 0 | 0 | 0
2023 | 59595.08 | 2014-02-21 03:46 | 210.1065 | 7 | 14 | -2.599911 | 3.153077 | 18.94122 | 18.70113 | 66.08286 | 56.84856 | -6.480217e-05 | 0.05526626 | 0 | 0 | 0
2024 | 59625.09 | 2014-02-21 03:47 | 240.1219 | 7 | 14 | -2.599731 | 3.150162 | 18.94122 | 18.72281 | 66.08286 | 56.91688 | -0.0001295567 | 0.05526626 | 0 | 0 | 0
2025 | 59655.11 | 2014-02-21 03:47 | 270.1372 | 7 | 14 | -2.599731 | 3.148057 | 18.94122 | 18.74448 | 66.08286 | 56.98514 | -3.237724e-05 | 0.05526626 | 0 | 0 | 0
2026 | 59685.12 | 2014-02-21 03:48 | 300.1522 | 7 | 14 | -2.599911 | 3.145628 | 18.94122 | 18.76616 | 66.08286 | 57.05335 | -6.480217e-05 | 0.05526626 | 0 | 0 | 0
2027 | 59715.14 | 2014-02-21 03:48 | 330.1677 | 7 | 14 | -2.599911 | 3.143685 | 18.94122 | 18.78784 | 66.08286 | 57.12152 | -6.475449e-05 | 0.05526626 | 0 | 0 | 0
2028 | 59745.15 | 2014-02-21 03:49 | 360.1829 | 7 | 14 | -2.599911 | 3.141579 | 18.94122 | 18.80951 | 66.08286 | 57.18963 | -3.237724e-05 | 0.05526626 | 0 | 0 | 0
2029 | 59775.17 | 2014-02-21 03:49 | 390.1982 | 7 | 14 | -2.599731 | 3.139636 | 18.94122 | 18.83119 | 66.08286 | 57.25771 | 0 | 0.05526626 | 0 | 0 | 0
2030 | 59805.18 | 2014-02-21 03:50 | 420.2134 | 7 | 14 | -2.599731 | 3.137693 | 18.94122 | 18.85286 | 66.08286 | 57.32574 | 0 | 0.05526626 | 0 | 0 | 0
2031 | 59835.2 | 2014-02-21 03:50 | 450.2287 | 7 | 14 | -2.599731 | 3.135588 | 18.94122 | 18.87454 | 66.08286 | 57.39373 | -6.475449e-05 | 0.05526626 | 0 | 0 | 0
2032 | 59865.21 | 2014-02-21 03:51 | 480.2437 | 7 | 14 | -2.599731 | 3.133645 | 18.94122 | 18.89622 | 66.08286 | 57.46168 | -9.717941e-05 | 0.05526626 | 0 | 0 | 0
2033 | 59895.23 | 2014-02-21 03:51 | 510.2591 | 7 | 14 | -2.599911 | 3.131701 | 18.94122 | 18.91789 | 66.08286 | 57.52958 | -3.237724e-05 | 0.05526626 | 0 | 0 | 0
2034 | 59925.24 | 2014-02-21 03:52 | 540.2744 | 7 | 14 | -2.599731 | 3.129758 | 18.94122 | 18.93957 | 66.08286 | 57.59744 | -3.237724e-05 | 0.05526626 | 0 | 0 | 0
2035 | 59955.26 | 2014-02-21 03:52 | 570.2896 | 7 | 14 | -2.599911 | 3.127653 | 18.94122 | 18.96125 | 66.08286 | 57.66526 | -6.475449e-05 | 0.05526626 | 0 | 0 | 0
2036 | 59985.27 | 2014-02-21 03:53 | 600.3048 | 7 | 14 | -2.599731 | 3.12571 | 18.94122 | 18.98292 | 66.08286 | 57.73304 | -3.237724e-05 | 0.05526626 | 0 | 0 | 0
2037 | 60015.29 | 2014-02-21 03:53 | 630.32 | 7 | 14 | -2.599911 | 3.123443 | 18.94122 | 19.0046 | 66.08286 | 57.80077 | -6.475449e-05 | 0.05526626 | 0 | 0 | 0
2038 | 60045.31 | 2014-02-21 03:54 | 660.3353 | 7 | 14 | -2.599911 | 3.121176 | 18.94122 | 19.02627 | 66.08286 | 57.86845 | -6.475449e-05 | 0.05526626 | 0 | 0 | 0
2039 | 60075.32 | 2014-02-21 03:54 | 690.3506 | 7 | 14 | -2.600092 | 3.118747 | 18.94122 | 19.04795 | 66.08286 | 57.93608 | -9.717941e-05 | 0.05526626 | 0 | 0 | 0
2040 | 60105.34 | 2014-02-21 03:55 | 720.3651 | 7 | 14 | -2.599731 | 3.116642 | 18.94122 | 19.06962 | 66.08286 | 58.00363 | -3.242493e-05 | 0.05526626 | 0 | 0 | 0
2041 | 60135.34 | 2014-02-21 03:55 | 750.3654 | 7 | 14 | -2.599911 | 3.114051 | 18.94122 | 19.09129 | 66.08286 | 58.07115 | -6.480217e-05 | 0.05526626 | 0 | 0 | 0
2042 | 60165.35 | 2014-02-21 03:56 | 780.3808 | 7 | 14 | -2.599911 | 3.111298 | 18.94122 | 19.11297 | 66.08286 | 58.13863 | -0.0001295567 | 0.05526626 | 0 | 0 | 0
2043 | 60195.37 | 2014-02-21 03:56 | 810.3959 | 7 | 14 | -2.599911 | 3.108545 | 18.94122 | 19.13464 | 66.08286 | 58.20604 | -9.717941e-05 | 0.05526626 | 0 | 0 | 0
2044 | 60225.38 | 2014-02-21 03:57 | 840.4112 | 7 | 14 | -2.599911 | 3.105792 | 18.94122 | 19.15632 | 66.08286 | 58.27339 | -9.713173e-05 | 0.05526626 | 0 | 0 | 0
2045 | 60255.4 | 2014-02-21 03:57 | 870.4264 | 7 | 14 | -2.599731 | 3.103039 | 18.94122 | 19.178 | 66.08286 | 58.34069 | -6.480217e-05 | 0.05526626 | 0 | 0 | 0
2046 | 60285.41 | 2014-02-21 03:58 | 900.4416 | 7 | 14 | -2.599911 | 3.099962 | 18.94122 | 19.19968 | 66.08286 | 58.40791 | -3.237724e-05 | 0.05526626 | 0 | 0 | 0
2047 | 60315.43 | 2014-02-21 03:58 | 930.4569 | 7 | 14 | -2.599731 | 3.096724 | 18.94122 | 19.22135 | 66.08286 | 58.47507 | -9.713173e-05 | 0.05526626 | 0 | 0 | 0
2048 | 60345.44 | 2014-02-21 03:59 | 960.4718 | 7 | 14 | -2.599911 | 3.093485 | 18.94122 | 19.24303 | 66.08286 | 58.54216 | -9.713173e-05 | 0.05526626 | 0 | 0 | 0
2049 | 60375.46 | 2014-02-21 03:59 | 990.4874 | 7 | 14 | -2.599911 | 3.090084 | 18.94122 | 19.2647 | 66.08286 | 58.60918 | -9.717941e-05 | 0.05526626 | 0 | 0 | 0
2050 | 60405.47 | 2014-02-21 04:00 | 1020.503 | 7 | 14 | -2.599911 | 3.08636 | 18.94122 | 19.28638 | 66.08286 | 58.67612 | -0.0001619339 | 0.05526626 | 0 | 0 | 0
2051 | 60435.49 | 2014-02-21 04:00 | 1050.518 | 7 | 14 | -2.599731 | 3.082959 | 18.94122 | 19.30805 | 66.08286 | 58.74299 | -9.713173e-05 | 0.05526626 | 0 | 0 | 0
2052 | 60465.5 | 2014-02-21 04:01 | 1080.533 | 7 | 14 | -2.599911 | 3.079073 | 18.94122 | 19.32973 | 66.08286 | 58.80977 | -0.0001295567 | 0.05526626 | 0 | 0 | 0
2053 | 60495.52 | 2014-02-21 04:01 | 1110.548 | 7 | 14 | -2.599911 | 3.075186 | 18.94122 | 19.35141 | 66.08286 | 58.87647 | -0.0001295567 | 0.05526626 | 0 | 0 | 0
2054 | 60525.53 | 2014-02-21 04:02 | 1140.564 | 7 | 14 | -2.599911 | 3.0713 | 18.94122 | 19.37308 | 66.08286 | 58.94309 | -9.717941e-05 | 0.05526626 | 0 | 0 | 0
2055 | 60555.55 | 2014-02-21 04:02 | 1170.579 | 7 | 14 | -2.599911 | 3.066766 | 18.94122 | 19.39476 | 66.08286 | 59.00961 | -0.000129509 | 0.05526626 | 0 | 0 | 0
2056 | 60585.56 | 2014-02-21 04:03 | 1200.594 | 7 | 14 | -2.599911 | 3.062718 | 18.94122 | 19.41643 | 66.08286 | 59.07605 | -9.713173e-05 | 0.05526626 | 0 | 0 | 0
2057 | 60615.58 | 2014-02-21 04:03 | 1230.609 | 7 | 14 | -2.599911 | 3.058022 | 18.94122 | 19.43811 | 66.08286 | 59.14238 | -0.0001619339 | 0.05526626 | 0 | 0 | 0
2058 | 60645.59 | 2014-02-21 04:04 | 1260.624 | 7 | 14 | -2.599731 | 3.053487 | 18.94122 | 19.45977 | 66.08286 | 59.20859 | -9.717941e-05 | 0.05526626 | 0 | 0 | 0
2059 | 60675.61 | 2014-02-21 04:04 | 1290.64 | 7 | 14 | -2.599551 | 3.048629 | 18.94122 | 19.48146 | 66.08286 | 59.27476 | -0.0001295567 | 0.05526626 | 0 | 0 | 0
2060 | 60705.62 | 2014-02-21 04:05 | 1320.654 | 7 | 14 | -2.599911 | 3.043771 | 18.94122 | 19.50313 | 66.08286 | 59.34075 | -0.0001295567 | 0.05526626 | 0 | 0 | 0
2061 | 60735.62 | 2014-02-21 04:05 | 1350.654 | 7 | 14 | -2.599911 | 3.038589 | 18.94122 | 19.5248 | 66.08286 | 59.40667 | -0.0001295567 | 0.05526626 | 0 | 0 | 0
2062 | 60765.64 | 2014-02-21 04:06 | 1380.67 | 7 | 14 | -2.599731 | 3.033407 | 18.94122 | 19.54648 | 66.08286 | 59.47248 | -0.0001619339 | 0.05526626 | 0 | 0 | 0
2063 | 60795.65 | 2014-02-21 04:06 | 1410.685 | 7 | 14 | -2.599731 | 3.028064 | 18.94122 | 19.56814 | 66.08286 | 59.53813 | -0.0001295567 | 0.05526626 | 0 | 0 | 0
2064 | 60825.65 | 2014-02-21 04:07 | 1440.685 | 7 | 14 | -2.599911 | 3.022072 | 18.94122 | 19.58982 | 66.08286 | 59.6037 | -0.0001943588 | 0.05526626 | 0 | 0 | 0
2065 | 60855.67 | 2014-02-21 04:07 | 1470.699 | 7 | 14 | -2.599731 | 3.015919 | 18.94122 | 19.61148 | 66.08286 | 59.66911 | -0.0001619339 | 0.05526626 | 0 | 0 | 0
2066 | 60885.67 | 2014-02-21 04:08 | 1500.7 | 7 | 14 | -2.599731 | 3.008955 | 18.94122 | 19.63316 | 66.08286 | 59.73441 | -0.0002267361 | 0.05526626 | 0 | 0 | 0
2067 | 60915.69 | 2014-02-21 04:08 | 1530.715 | 7 | 14 | -2.599731 | 3.001183 | 18.94122 | 19.65484 | 66.08286 | 59.79955 | -0.0002266884 | 0.05526626 | 0 | 0 | 0
2068 | 60945.7 | 2014-02-21 04:09 | 1560.73 | 7 | 14 | -2.599731 | 2.991952 | 18.94122 | 19.67651 | 66.08286 | 59.8645 | -0.0002914905 | 0.05526626 | 0 | 0 | 0
2069 | 60975.72 | 2014-02-21 04:09 | 1590.745 | 7 | 14 | -2.599731 | 2.981103 | 18.94122 | 19.69819 | 66.08286 | 59.92924 | -0.0002914905 | 0.05526626 | 0 | 0 | 0
2070 | 61005.73 | 2014-02-21 04:10 | 1620.761 | 7 | 14 | -2.599731 | 2.968472 | 18.94122 | 19.71985 | 66.08286 | 59.99369 | -0.000356245 | 0.05526626 | 0 | 0 | 0
2071 | 61035.75 | 2014-02-21 04:10 | 1650.776 | 7 | 14 | -2.599731 | 2.953412 | 18.94122 | 19.74154 | 66.08286 | 60.0579 | -0.0004533768 | 0.05526626 | 0 | 0 | 0
2072 | 61065.76 | 2014-02-21 04:11 | 1680.791 | 7 | 14 | -2.599731 | 2.935599 | 18.94122 | 19.76321 | 66.08286 | 60.12173 | -0.0005829811 | 0.05526626 | 0 | 0 | 0
2073 | 61095.78 | 2014-02-21 04:11 | 1710.806 | 7 | 14 | -2.599731 | 2.914548 | 18.94122 | 19.78489 | 66.08286 | 60.18514 | -0.0006801605 | 0.05526626 | 0 | 0 | 0
2074 | 61125.79 | 2014-02-21 04:12 | 1740.822 | 7 | 14 | -2.599731 | 2.889934 | 18.94122 | 19.80657 | 66.08286 | 60.24806 | -0.000744915 | 0.05526626 | 0 | 0 | 0
2075 | 61155.81 | 2014-02-21 04:12 | 1770.837 | 7 | 14 | -2.599911 | 2.860624 | 18.94122 | 19.82824 | 66.08286 | 60.31039 | -0.0009068012 | 0.05526626 | 0 | 0 | 0
2076 | 61185.82 | 2014-02-21 04:13 | 1800.852 | 7 | 14 | -2.599731 | 2.825646 | 18.94122 | 19.84992 | 66.08286 | 60.37203 | -0.001101112 | 0.05526626 | 0 | 0 | 0
2077 | 61215.84 | 2014-02-21 04:13 | 1830.868 | 7 | 14 | -2.599731 | 2.783544 | 18.94122 | 19.87159 | 66.08286 | 60.43284 | -0.001295471 | 0.05526626 | 0 | 0 | 0
2078 | 61245.85 | 2014-02-21 04:14 | 1860.883 | 7 | 14 | -2.599731 | 2.731563 | 18.94122 | 19.89327 | 66.08286 | 60.49263 | -0.001651716 | 0.05526626 | 0 | 0 | 0
2079 | 61275.87 | 2014-02-21 04:14 | 1890.898 | 7 | 14 | -2.599731 | 2.66436 | 18.94122 | 19.91495 | 66.08286 | 60.55114 | -0.002267075 | 0.05526626 | 0 | 0 | 0
2080 | 61305.88 | 2014-02-21 04:15 | 1920.913 | 7 | 14 | -2.599731 | 2.5706 | 18.94122 | 19.93662 | 66.08286 | 60.60794 | -0.003238678 | 0.05526626 | 0 | 0 | 0
2081 | 61335.9 | 2014-02-21 04:15 | 1950.928 | 7 | 14 | -2.599911 | 2.406399 | 18.94122 | 19.9583 | 66.08286 | 60.6621 | -0.006704092 | 0.05526626 | 0 | 0 | 0
2082 | 61363.41 | 2014-02-21 04:16 | 1978.444 | 7 | 14 | -2.599731 | 1.999621 | 18.94122 | 19.97817 | 66.08286 | 60.70662 | -0.01930254 | 0.05526626 | 0 | 0 | 0
2083 | 61363.43 | 2014-02-21 04:16 | 0.01558452 | 8 | 14 | -0.0003540663 | 2.13435 | 18.94122 | 19.97817 | 66.08286 | 60.70662 | 0 | 0.07016224 | 0 | 0 | 0
2084 | 61393.44 | 2014-02-21 04:16 | 30.01453 | 9 | 14 | 0 | 2.556674 | 18.94122 | 19.97817 | 66.08286 | 60.70662 | 0.00262332 | 0.07016224 | 0 | 0 | 0
2085 | 61423.46 | 2014-02-21 04:17 | 60.03044 | 9 | 14 | 0 | 2.613837 | 18.94122 | 19.97817 | 66.08286 | 60.70662 | 0.001165962 | 0.07016224 | 0 | 0 | 0
2086 | 61453.48 | 2014-02-21 04:17 | 90.04549 | 9 | 14 | 0 | 2.644604 | 18.94122 | 19.97817 | 66.08286 | 60.70662 | 0.0007125378 | 0.07016224 | 0 | 0 | 0
2087 | 61483.44 | 2014-02-21 04:18 | 120.0137 | 9 | 14 | 0 | 2.665332 | 18.94122 | 19.97817 | 66.08286 | 60.70662 | 0.0005505562 | 0.07016224 | 0 | 0 | 0
2088 | 61513.46 | 2014-02-21 04:18 | 30.01512 | 10 | 14 | 2.599744 | 3.020129 | 18.96288 | 19.97817 | 66.14655 | 60.70662 | 0.003562546 | 0.07016224 | 0 | 0 | 0
2089 | 61543.47 | 2014-02-21 04:19 | 60.03033 | 10 | 14 | 2.599744 | 3.112593 | 18.98457 | 19.97817 | 66.21313 | 60.70662 | 0.002234697 | 0.07016224 | 0 | 0 | 0
2090 | 61573.49 | 2014-02-21 04:19 | 90.04563 | 10 | 14 | 2.600105 | 3.176719 | 19.00625 | 19.97817 | 66.28133 | 60.70662 | 0.001651764 | 0.07016224 | 0 | 0 | 0
2091 | 61603.5 | 2014-02-21 04:20 | 120.0609 | 10 | 14 | 2.599744 | 3.225947 | 19.02793 | 19.97817 | 66.35075 | 60.70662 | 0.001263046 | 0.07016224 | 0 | 0 | 0
2092 | 61633.52 | 2014-02-21 04:20 | 150.0761 | 10 | 14 | 2.600105 | 3.266268 | 19.0496 | 19.97817 | 66.42113 | 60.70662 | 0.00110116 | 0.07016224 | 0 | 0 | 0
2093 | 61663.53 | 2014-02-21 04:21 | 180.0913 | 10 | 14 | 2.599744 | 3.299627 | 19.07128 | 19.97817 | 66.49231 | 60.70662 | 0.0008744717 | 0.07016224 | 0 | 0 | 0
2094 | 61693.55 | 2014-02-21 04:21 | 210.1066 | 10 | 14 | 2.600285 | 3.328127 | 19.09296 | 19.97817 | 66.56415 | 60.70662 | 0.0007772922 | 0.07016224 | 0 | 0 | 0
2095 | 61723.56 | 2014-02-21 04:22 | 240.1212 | 10 | 14 | 2.599924 | 3.348207 | 19.11462 | 19.97817 | 66.63649 | 60.70662 | 0.0004534245 | 0.07016224 | 0 | 0 | 0
2096 | 61753.58 | 2014-02-21 04:22 | 270.1372 | 10 | 14 | 2.599924 | 3.359866 | 19.13631 | 19.97817 | 66.70925 | 60.70662 | 0.0003238678 | 0.07016224 | 0 | 0 | 0
2097 | 61783.59 | 2014-02-21 04:23 | 300.1523 | 10 | 14 | 2.600105 | 3.367639 | 19.15799 | 19.97817 | 66.78217 | 60.70662 | 0.0002267361 | 0.07016224 | 0 | 0 | 0
2098 | 61813.61 | 2014-02-21 04:23 | 330.1676 | 10 | 14 | 2.599744 | 3.373793 | 19.17967 | 19.97817 | 66.85523 | 60.70662 | 0.0001943111 | 0.07016224 | 0 | 0 | 0
2099 | 61843.63 | 2014-02-21 04:24 | 360.1828 | 10 | 14 | 2.599924 | 3.379784 | 19.20134 | 19.97817 | 66.92843 | 60.70662 | 0.0002267361 | 0.07016224 | 0 | 0 | 0
2100 | 61873.64 | 2014-02-21 04:24 | 390.1981 | 10 | 14 | 2.599924 | 3.385452 | 19.22302 | 19.97817 | 67.00175 | 60.70662 | 0.0001943588 | 0.07016224 | 0 | 0 | 0
2101 | 61903.66 | 2014-02-21 04:25 | 420.2133 | 10 | 14 | 2.599744 | 3.391282 | 19.2447 | 19.97817 | 67.0752 | 60.70662 | 0.0001943111 | 0.07016224 | 0 | 0 | 0
2102 | 61933.67 | 2014-02-21 04:25 | 450.2285 | 10 | 14 | 2.600105 | 3.397273 | 19.26637 | 19.97817 | 67.14878 | 60.70662 | 0.0001943111 | 0.07016224 | 0 | 0 | 0
2103 | 61963.69 | 2014-02-21 04:26 | 480.2438 | 10 | 14 | 2.599924 | 3.403103 | 19.28805 | 19.97817 | 67.22249 | 60.70662 | 0.0001943111 | 0.07016224 | 0 | 0 | 0
2104 | 61993.7 | 2014-02-21 04:26 | 510.2591 | 10 | 14 | 2.599924 | 3.408608 | 19.30973 | 19.97817 | 67.29632 | 60.70662 | 0.0001295567 | 0.07016224 | 0 | 0 | 0
2105 | 62023.72 | 2014-02-21 04:27 | 540.2742 | 10 | 14 | 2.599744 | 3.414114 | 19.33141 | 19.97817 | 67.37027 | 60.70662 | 0.0001295567 | 0.07016224 | 0 | 0 | 0
2106 | 62053.73 | 2014-02-21 04:27 | 570.2895 | 10 | 14 | 2.599924 | 3.419296 | 19.35308 | 19.97817 | 67.44434 | 60.70662 | 0.000129509 | 0.07016224 | 0 | 0 | 0
2107 | 62083.75 | 2014-02-21 04:28 | 600.3047 | 10 | 14 | 2.599924 | 3.424316 | 19.37476 | 19.97817 | 67.51851 | 60.70662 | 0.0001295567 | 0.07016224 | 0 | 0 | 0
2108 | 62113.76 | 2014-02-21 04:28 | 630.32 | 10 | 14 | 2.599924 | 3.429174 | 19.39644 | 19.97817 | 67.5928 | 60.70662 | 0.0001295567 | 0.07016224 | 0 | 0 | 0
2109 | 62143.78 | 2014-02-21 04:29 | 660.3352 | 10 | 14 | 2.599924 | 3.43387 | 19.41812 | 19.97817 | 67.66718 | 60.70662 | 0.0001943111 | 0.07016224 | 0 | 0 | 0
2110 | 62173.79 | 2014-02-21 04:29 | 690.3505 | 10 | 14 | 2.600105 | 3.438242 | 19.43979 | 19.97817 | 67.74166 | 60.70662 | 0.0001295567 | 0.07016224 | 0 | 0 | 0
2111 | 62203.81 | 2014-02-21 04:30 | 720.3657 | 10 | 14 | 2.600105 | 3.442291 | 19.46147 | 19.97817 | 67.81624 | 60.70662 | 0.0001295567 | 0.07016224 | 0 | 0 | 0
2112 | 62233.82 | 2014-02-21 04:30 | 750.381 | 10 | 14 | 2.599924 | 3.446177 | 19.48315 | 19.97817 | 67.8909 | 60.70662 | 0.0001295567 | 0.07016224 | 0 | 0 | 0
2113 | 62263.84 | 2014-02-21 04:31 | 780.3962 | 10 | 14 | 2.599924 | 3.449578 | 19.50483 | 19.97817 | 67.96564 | 60.70662 | 9.717941e-05 | 0.07016224 | 0 | 0 | 0
2114 | 62293.85 | 2014-02-21 04:31 | 810.4115 | 10 | 14 | 2.599924 | 3.452816 | 19.5265 | 19.97817 | 68.04045 | 60.70662 | 9.717941e-05 | 0.07016224 | 0 | 0 | 0
2115 | 62323.87 | 2014-02-21 04:32 | 840.4268 | 10 | 14 | 2.599924 | 3.455731 | 19.54818 | 19.97817 | 68.11533 | 60.70662 | 6.480217e-05 | 0.07016224 | 0 | 0 | 0
2116 | 62353.88 | 2014-02-21 04:32 | 870.442 | 10 | 14 | 2.599744 | 3.458484 | 19.56986 | 19.97817 | 68.19028 | 60.70662 | 9.717941e-05 | 0.07016224 | 0 | 0 | 0
2117 | 62383.9 | 2014-02-21 04:33 | 900.4573 | 10 | 14 | 2.600105 | 3.461237 | 19.59153 | 19.97817 | 68.26528 | 60.70662 | 6.475449e-05 | 0.07016224 | 0 | 0 | 0
2118 | 62413.91 | 2014-02-21 04:33 | 930.4717 | 10 | 14 | 2.599924 | 3.463666 | 19.6132 | 19.97817 | 68.3403 | 60.70662 | 3.237724e-05 | 0.07016224 | 0 | 0 | 0
2119 | 62443.91 | 2014-02-21 04:34 | 960.472 | 10 | 14 | 2.599924 | 3.465933 | 19.63488 | 19.97817 | 68.41541 | 60.70662 | 0 | 0.07016224 | 0 | 0 | 0
2120 | 62473.93 | 2014-02-21 04:34 | 990.4871 | 10 | 14 | 2.599924 | 3.468524 | 19.65655 | 19.97817 | 68.49057 | 60.70662 | 9.713173e-05 | 0.07016224 | 0 | 0 | 0
2121 | 62503.94 | 2014-02-21 04:35 | 1020.503 | 10 | 14 | 2.599924 | 3.470791 | 19.67823 | 19.97817 | 68.56578 | 60.70662 | 3.237724e-05 | 0.07016224 | 0 | 0 | 0
2122 | 62533.96 | 2014-02-21 04:35 | 1050.518 | 10 | 14 | 2.599744 | 3.47322 | 19.69991 | 19.97817 | 68.64104 | 60.70662 | 6.475449e-05 | 0.07016224 | 0 | 0 | 0
2123 | 62563.98 | 2014-02-21 04:36 | 1080.533 | 10 | 14 | 2.599744 | 3.475487 | 19.72158 | 19.97817 | 68.71635 | 60.70662 | 3.237724e-05 | 0.07016224 | 0 | 0 | 0
2124 | 62593.99 | 2014-02-21 04:36 | 1110.548 | 10 | 14 | 2.599744 | 3.478078 | 19.74326 | 19.97817 | 68.79171 | 60.70662 | 6.475449e-05 | 0.07016224 | 0 | 0 | 0
2125 | 62624.01 | 2014-02-21 04:37 | 1140.564 | 10 | 14 | 2.599924 | 3.480507 | 19.76494 | 19.97817 | 68.86713 | 60.70662 | 6.475449e-05 | 0.07016224 | 0 | 0 | 0
2126 | 62654.02 | 2014-02-21 04:37 | 1170.579 | 10 | 14 | 2.599924 | 3.483098 | 19.78661 | 19.97817 | 68.9426 | 60.70662 | 3.237724e-05 | 0.07016224 | 0 | 0 | 0
2127 | 62684.04 | 2014-02-21 04:38 | 1200.594 | 10 | 14 | 2.599744 | 3.485851 | 19.80829 | 19.97817 | 69.01814 | 60.70662 | 6.480217e-05 | 0.07016224 | 0 | 0 | 0
2128 | 62714.05 | 2014-02-21 04:38 | 1230.61 | 10 | 14 | 2.599924 | 3.488928 | 19.82997 | 19.97817 | 69.09374 | 60.70662 | 9.717941e-05 | 0.07016224 | 0 | 0 | 0
2129 | 62744.07 | 2014-02-21 04:39 | 1260.624 | 10 | 14 | 2.599924 | 3.492167 | 19.85164 | 19.97817 | 69.1694 | 60.70662 | 9.717941e-05 | 0.07016224 | 0 | 0 | 0
2130 | 62774.08 | 2014-02-21 04:39 | 1290.64 | 10 | 14 | 2.599924 | 3.495405 | 19.87332 | 19.97817 | 69.24513 | 60.70662 | 0.0001295567 | 0.07016224 | 0 | 0 | 0
2131 | 62804.1 | 2014-02-21 04:40 | 1320.655 | 10 | 14 | 2.599924 | 3.49913 | 19.895 | 19.97817 | 69.32094 | 60.70662 | 0.0001619339 | 0.07016224 | 0 | 0 | 0
2132 | 62834.11 | 2014-02-21 04:40 | 1350.67 | 10 | 14 | 2.599924 | 3.502854 | 19.91668 | 19.97817 | 69.39683 | 60.70662 | 9.717941e-05 | 0.07016224 | 0 | 0 | 0
2133 | 62864.13 | 2014-02-21 04:41 | 1380.685 | 10 | 14 | 2.599924 | 3.507064 | 19.93835 | 19.97817 | 69.47281 | 60.70662 | 9.717941e-05 | 0.07016224 | 0 | 0 | 0
2134 | 62894.14 | 2014-02-21 04:41 | 1410.7 | 10 | 14 | 2.599924 | 3.511922 | 19.96003 | 19.97817 | 69.54889 | 60.70662 | 0.0001295567 | 0.07016224 | 0 | 0 | 0
2135 | 62924.14 | 2014-02-21 04:42 | 1440.7 | 10 | 14 | 2.599744 | 3.517104 | 19.9817 | 19.97817 | 69.62503 | 60.70662 | 0.000129509 | 0.07016224 | 0 | 0 | 0
2136 | 62954.16 | 2014-02-21 04:42 | 1470.715 | 10 | 14 | 2.599744 | 3.523096 | 20.00337 | 19.97817 | 69.70134 | 60.70662 | 0.0001619339 | 0.07016224 | 0 | 0 | 0
2137 | 62984.17 | 2014-02-21 04:43 | 1500.73 | 10 | 14 | 2.599744 | 3.529735 | 20.02505 | 19.97817 | 69.77778 | 60.70662 | 0.0001619339 | 0.07016224 | 0 | 0 | 0
2138 | 63014.17 | 2014-02-21 04:43 | 1530.731 | 10 | 14 | 2.599924 | 3.537508 | 20.04671 | 19.97817 | 69.85433 | 60.70662 | 0.0002591133 | 0.07016224 | 0 | 0 | 0
2139 | 63044.19 | 2014-02-21 04:44 | 1560.746 | 10 | 14 | 2.599924 | 3.54609 | 20.06839 | 19.97817 | 69.9311 | 60.70662 | 0.0003238678 | 0.07016224 | 0 | 0 | 0
2140 | 63074.2 | 2014-02-21 04:44 | 1590.761 | 10 | 14 | 2.599744 | 3.555968 | 20.09007 | 19.97817 | 70.00807 | 60.70662 | 0.0003238678 | 0.07016224 | 0 | 0 | 0
2141 | 63104.22 | 2014-02-21 04:45 | 1620.776 | 10 | 14 | 2.599924 | 3.567628 | 20.11175 | 19.97817 | 70.08528 | 60.70662 | 0.000356245 | 0.07016224 | 0 | 0 | 0
2142 | 63134.23 | 2014-02-21 04:45 | 1650.791 | 10 | 14 | 2.599924 | 3.581554 | 20.13342 | 19.97817 | 70.16276 | 60.70662 | 0.0003886223 | 0.07016224 | 0 | 0 | 0
2143 | 63164.25 | 2014-02-21 04:46 | 1680.807 | 10 | 14 | 2.599924 | 3.598395 | 20.1551 | 19.97817 | 70.24058 | 60.70662 | 0.0005506038 | 0.07016224 | 0 | 0 | 0
2144 | 63194.26 | 2014-02-21 04:46 | 1710.822 | 10 | 14 | 2.599924 | 3.618799 | 20.17678 | 19.97817 | 70.3188 | 60.70662 | 0.0006153584 | 0.07016224 | 0 | 0 | 0
2145 | 63224.28 | 2014-02-21 04:47 | 1740.837 | 10 | 14 | 2.599924 | 3.64406 | 20.19846 | 19.97817 | 70.39751 | 60.70662 | 0.0008420467 | 0.07016224 | 0 | 0 | 0
2146 | 63254.29 | 2014-02-21 04:47 | 1770.852 | 10 | 14 | 2.600105 | 3.676285 | 20.22012 | 19.97817 | 70.47679 | 60.70662 | 0.001036358 | 0.07016224 | 0 | 0 | 0
2147 | 63284.29 | 2014-02-21 04:48 | 1800.852 | 10 | 14 | 2.599744 | 3.717578 | 20.2418 | 19.97817 | 70.55691 | 60.70662 | 0.001360226 | 0.07016224 | 0 | 0 | 0
2148 | 63314.31 | 2014-02-21 04:48 | 1830.867 | 10 | 14 | 2.599744 | 3.772636 | 20.26348 | 19.97817 | 70.63807 | 60.70662 | 0.00181365 | 0.07016224 | 0 | 0 | 0
2149 | 63344.32 | 2014-02-21 04:49 | 1860.882 | 10 | 14 | 2.599744 | 3.849879 | 20.28515 | 19.97817 | 70.72063 | 60.70662 | 0.002655745 | 0.07016224 | 0 | 0 | 0
2150 | 63374.34 | 2014-02-21 04:49 | 1890.898 | 10 | 14 | 2.599924 | 3.965661 | 20.30683 | 19.97817 | 70.80525 | 60.70662 | 0.003951168 | 0.07016224 | 0 | 0 | 0
2151 | 63397.31 | 2014-02-21 04:49 | 1913.866 | 10 | 14 | 2.599924 | 4.100228 | 20.32342 | 19.97817 | 70.87208 | 60.70662 | 0.005959129 | 0.07016224 | 0 | 0 | 0
2152 | 63427.32 | 2014-02-21 04:50 | 30.0149 | 11 | 14 | 1.580441 | 4.099742 | 20.34006 | 19.97817 | 70.94032 | 60.70662 | 0 | 0.07016224 | 0 | 0 | 0
2153 | 63457.34 | 2014-02-21 04:50 | 60.02979 | 11 | 14 | 1.019671 | 4.099581 | 20.35073 | 19.97817 | 70.98403 | 60.70662 | -3.232956e-05 | 0.07016224 | 0 | 0 | 0
2154 | 63487.34 | 2014-02-21 04:51 | 90.02993 | 11 | 14 | 0.6664395 | 4.099905 | 20.35764 | 19.97817 | 71.01237 | 60.70662 | 0 | 0.07016224 | 0 | 0 | 0
2155 | 63517.35 | 2014-02-21 04:51 | 120.0444 | 11 | 14 | 0.4446558 | 4.099905 | 20.3622 | 19.97817 | 71.03105 | 60.70662 | 3.242493e-05 | 0.07016224 | 0 | 0 | 0
2156 | 63547.37 | 2014-02-21 04:52 | 150.0603 | 11 | 14 | 0.3047337 | 4.099742 | 20.36528 | 19.97817 | 71.04368 | 60.70662 | 0 | 0.07016224 | 0 | 0 | 0
2157 | 63577.38 | 2014-02-21 04:52 | 180.0755 | 11 | 14 | 0.215299 | 4.099742 | 20.36742 | 19.97817 | 71.05246 | 60.70662 | 3.232956e-05 | 0.07016224 | 0 | 0 | 0
2158 | 63607.4 | 2014-02-21 04:53 | 210.0907 | 11 | 14 | 0.1570583 | 4.099581 | 20.36895 | 19.97817 | 71.05875 | 60.70662 | 0 | 0.07016224 | 0 | 0 | 0
2159 | 63637.41 | 2014-02-21 04:53 | 240.106 | 11 | 14 | 0.1182912 | 4.099742 | 20.37009 | 19.97817 | 71.06341 | 60.70662 | -3.242493e-05 | 0.07016224 | 0 | 0 | 0
2160 | 63667.43 | 2014-02-21 04:54 | 270.1213 | 11 | 14 | 0.09196565 | 4.099742 | 20.37096 | 19.97817 | 71.06697 | 60.70662 | 0 | 0.07016224 | 0 | 0 | 0
2161 | 63685.68 | 2014-02-21 04:54 | 288.3711 | 11 | 14 | 0.07988475 | 4.099581 | 20.37139 | 19.97817 | 71.06876 | 60.70662 | -3.232956e-05 | 0.07016224 | 0 | 0 | 0
2162 | 63715.71 | 2014-02-21 04:55 | 30.01506 | 4 | 15 | 0 | 4.011812 | 20.37139 | 19.97817 | 71.06876 | 60.70662 | -0.002072811 | 0.07016224 | 0 | 0 | 0
2163 | 63745.72 | 2014-02-21 04:55 | 60.03036 | 4 | 15 | 0 | 3.951087 | 20.37139 | 19.97817 | 71.06876 | 60.70662 | -0.001554584 | 0.07016224 | 0 | 0 | 0
2164 | 63775.74 | 2014-02-21 04:56 | 90.04533 | 4 | 15 | 0 | 3.902831 | 20.37139 | 19.97817 | 71.06876 | 60.70662 | -0.001295471 | 0.07016224 | 0 | 0 | 0
2165 | 63805.71 | 2014-02-21 04:56 | 120.0139 | 4 | 15 | 0 | 3.863319 | 20.37139 | 19.97817 | 71.06876 | 60.70662 | -0.001068783 | 0.07016224 | 0 | 0 | 0
2166 | 63805.72 | 2014-02-21 04:56 | 0.01553751 | 5 | 15 | 6.557588e-06 | 3.863481 | 20.37139 | 19.97817 | 71.06876 | 60.70662 | 0 | 0.04209734 | 0 | 0 | 0
2167 | 63835.74 | 2014-02-21 04:57 | 30.01516 | 6 | 15 | 0 | 3.829475 | 20.37139 | 19.97817 | 71.06876 | 60.70662 | -0.0009391785 | 0.04209734 | 0 | 0 | 0
2168 | 63865.74 | 2014-02-21 04:57 | 60.01497 | 6 | 15 | 0 | 3.800651 | 20.37139 | 19.97817 | 71.06876 | 60.70662 | -0.0007772922 | 0.04209734 | 0 | 0 | 0
2169 | 63895.75 | 2014-02-21 04:58 | 30.01516 | 7 | 15 | -2.599731 | 3.192589 | 20.37139 | 19.99984 | 71.06876 | 60.77717 | -0.001036406 | 0.04209734 | 0 | 0 | 0
2170 | 63925.77 | 2014-02-21 04:58 | 60.03043 | 7 | 15 | -2.599731 | 3.174938 | 20.37139 | 20.02152 | 71.06876 | 60.84614 | -0.0002914905 | 0.04209734 | 0 | 0 | 0
2171 | 63955.78 | 2014-02-21 04:59 | 90.04561 | 7 | 15 | -2.599731 | 3.167651 | 20.37139 | 20.04319 | 71.06876 | 60.91487 | -0.0001295567 | 0.04209734 | 0 | 0 | 0
2172 | 63985.8 | 2014-02-21 04:59 | 120.0604 | 7 | 15 | -2.599731 | 3.162955 | 20.37139 | 20.06486 | 71.06876 | 60.98344 | -9.713173e-05 | 0.04209734 | 0 | 0 | 0
2173 | 64015.8 | 2014-02-21 05:00 | 150.0606 | 7 | 15 | -2.599731 | 3.15923 | 20.37139 | 20.08653 | 71.06876 | 61.05195 | -9.717941e-05 | 0.04209734 | 0 | 0 | 0
2174 | 64045.81 | 2014-02-21 05:00 | 180.0758 | 7 | 15 | -2.599731 | 3.156153 | 20.37139 | 20.10821 | 71.06876 | 61.12039 | -6.480217e-05 | 0.04209734 | 0 | 0 | 0
2175 | 64075.83 | 2014-02-21 05:01 | 210.091 | 7 | 15 | -2.599731 | 3.153077 | 20.37139 | 20.12989 | 71.06876 | 61.18877 | -9.717941e-05 | 0.04209734 | 0 | 0 | 0
2176 | 64105.85 | 2014-02-21 05:01 | 240.1064 | 7 | 15 | -2.599551 | 3.150486 | 20.37139 | 20.15156 | 71.06876 | 61.25709 | -6.480217e-05 | 0.04209734 | 0 | 0 | 0
2177 | 64135.86 | 2014-02-21 05:02 | 270.1209 | 7 | 15 | -2.599731 | 3.148057 | 20.37139 | 20.17322 | 71.06876 | 61.32531 | -9.717941e-05 | 0.04209734 | 0 | 0 | 0
2178 | 64165.88 | 2014-02-21 05:02 | 300.1367 | 7 | 15 | -2.599731 | 3.145952 | 20.37139 | 20.19491 | 71.06876 | 61.39356 | -6.475449e-05 | 0.04209734 | 0 | 0 | 0
2179 | 64195.89 | 2014-02-21 05:03 | 330.152 | 7 | 15 | -2.599731 | 3.143685 | 20.37139 | 20.21659 | 71.06876 | 61.46172 | -3.237724e-05 | 0.04209734 | 0 | 0 | 0
2180 | 64225.91 | 2014-02-21 05:03 | 360.1669 | 7 | 15 | -2.600092 | 3.141418 | 20.37139 | 20.23825 | 71.06876 | 61.5298 | -9.717941e-05 | 0.04209734 | 0 | 0 | 0
2181 | 64255.92 | 2014-02-21 05:04 | 390.1825 | 7 | 15 | -2.599911 | 3.139474 | 20.37139 | 20.25994 | 71.06876 | 61.59792 | -9.713173e-05 | 0.04209734 | 0 | 0 | 0
2182 | 64285.94 | 2014-02-21 05:04 | 420.1977 | 7 | 15 | -2.599731 | 3.137531 | 20.37139 | 20.28161 | 71.06876 | 61.66595 | -9.717941e-05 | 0.04209734 | 0 | 0 | 0
2183 | 64315.95 | 2014-02-21 05:05 | 450.2128 | 7 | 15 | -2.599731 | 3.13575 | 20.37139 | 20.30329 | 71.06876 | 61.73394 | -6.475449e-05 | 0.04209734 | 0 | 0 | 0
2184 | 64345.97 | 2014-02-21 05:05 | 480.228 | 7 | 15 | -2.599911 | 3.133807 | 20.37139 | 20.32495 | 71.06876 | 61.80185 | -3.237724e-05 | 0.04209734 | 0 | 0 | 0
2185 | 64375.98 | 2014-02-21 05:06 | 510.2436 | 7 | 15 | -2.599911 | 3.131863 | 20.37139 | 20.34664 | 71.06876 | 61.86979 | -3.237724e-05 | 0.04209734 | 0 | 0 | 0
2186 | 64406 | 2014-02-21 05:06 | 540.2583 | 7 | 15 | -2.599731 | 3.12992 | 20.37139 | 20.36832 | 71.06876 | 61.93766 | -3.237724e-05 | 0.04209734 | 0 | 0 | 0
2187 | 64436 | 2014-02-21 05:07 | 570.2583 | 7 | 15 | -2.599731 | 3.127815 | 20.37139 | 20.38998 | 71.06876 | 62.00544 | -6.480217e-05 | 0.04209734 | 0 | 0 | 0
2188 | 64466.01 | 2014-02-21 05:07 | 600.2736 | 7 | 15 | -2.599731 | 3.12571 | 20.37139 | 20.41166 | 71.06876 | 62.07322 | -9.713173e-05 | 0.04209734 | 0 | 0 | 0
2189 | 64496.03 | 2014-02-21 05:08 | 630.2888 | 7 | 15 | -2.599731 | 3.123767 | 20.37139 | 20.43333 | 71.06876 | 62.14095 | 0 | 0.04209734 | 0 | 0 | 0
2190 | 64526.04 | 2014-02-21 05:08 | 660.304 | 7 | 15 | -2.599731 | 3.121338 | 20.37139 | 20.45501 | 71.06876 | 62.20863 | -9.717941e-05 | 0.04209734 | 0 | 0 | 0
2191 | 64556.06 | 2014-02-21 05:09 | 690.3193 | 7 | 15 | -2.599731 | 3.119071 | 20.37139 | 20.47668 | 71.06876 | 62.27627 | -6.480217e-05 | 0.04209734 | 0 | 0 | 0
2192 | 64586.07 | 2014-02-21 05:09 | 720.3345 | 7 | 15 | -2.599731 | 3.116804 | 20.37139 | 20.49836 | 71.06876 | 62.34385 | -6.475449e-05 | 0.04209734 | 0 | 0 | 0
2193 | 64616.09 | 2014-02-21 05:10 | 750.3498 | 7 | 15 | -2.599911 | 3.114051 | 20.37139 | 20.52003 | 71.06876 | 62.41138 | -6.480217e-05 | 0.04209734 | 0 | 0 | 0
2194 | 64646.1 | 2014-02-21 05:10 | 780.365 | 7 | 15 | -2.599911 | 3.11146 | 20.37139 | 20.54171 | 71.06876 | 62.47886 | -6.475449e-05 | 0.04209734 | 0 | 0 | 0
2195 | 64676.12 | 2014-02-21 05:11 | 810.3803 | 7 | 15 | -2.599911 | 3.108707 | 20.37139 | 20.56339 | 71.06876 | 62.54627 | -0.0001295567 | 0.04209734 | 0 | 0 | 0
2196 | 64706.13 | 2014-02-21 05:11 | 840.3955 | 7 | 15 | -2.599911 | 3.105954 | 20.37139 | 20.58506 | 71.06876 | 62.61363 | -6.475449e-05 | 0.04209734 | 0 | 0 | 0
2197 | 64736.15 | 2014-02-21 05:12 | 870.4108 | 7 | 15 | -2.599911 | 3.103039 | 20.37139 | 20.60674 | 71.06876 | 62.68093 | -9.717941e-05 | 0.04209734 | 0 | 0 | 0
2198 | 64766.16 | 2014-02-21 05:12 | 900.426 | 7 | 15 | -2.599551 | 3.100124 | 20.37139 | 20.62842 | 71.06876 | 62.74815 | -9.713173e-05 | 0.04209734 | 0 | 0 | 0
2199 | 64796.18 | 2014-02-21 05:13 | 930.4413 | 7 | 15 | -2.599731 | 3.096724 | 20.37139 | 20.65009 | 71.06876 | 62.81531 | -9.713173e-05 | 0.04209734 | 0 | 0 | 0
2200 | 64826.2 | 2014-02-21 05:13 | 960.4565 | 7 | 15 | -2.599911 | 3.093485 | 20.37139 | 20.67177 | 71.06876 | 62.8824 | -9.713173e-05 | 0.04209734 | 0 | 0 | 0
2201 | 64856.21 | 2014-02-21 05:14 | 990.4717 | 7 | 15 | -2.599551 | 3.090246 | 20.37139 | 20.69344 | 71.06876 | 62.94942 | -9.713173e-05 | 0.04209734 | 0 | 0 | 0
2202 | 64886.23 | 2014-02-21 05:14 | 1020.487 | 7 | 15 | -2.599731 | 3.086684 | 20.37139 | 20.71512 | 71.06876 | 63.01637 | -0.0001295567 | 0.04209734 | 0 | 0 | 0
2203 | 64916.24 | 2014-02-21 05:15 | 1050.502 | 7 | 15 | -2.599911 | 3.082959 | 20.37139 | 20.73679 | 71.06876 | 63.08323 | -0.000129509 | 0.04209734 | 0 | 0 | 0
2204 | 64946.26 | 2014-02-21 05:15 | 1080.517 | 7 | 15 | -2.599551 | 3.079235 | 20.37139 | 20.75847 | 71.06876 | 63.15002 | -0.0001295567 | 0.04209734 | 0 | 0 | 0
2205 | 64976.27 | 2014-02-21 05:16 | 1110.533 | 7 | 15 | -2.599911 | 3.075348 | 20.37139 | 20.78014 | 71.06876 | 63.21672 | -0.0001295567 | 0.04209734 | 0 | 0 | 0
2206 | 65006.29 | 2014-02-21 05:16 | 1140.548 | 7 | 15 | -2.599731 | 3.0713 | 20.37139 | 20.80182 | 71.06876 | 63.28334 | -9.717941e-05 | 0.04209734 | 0 | 0 | 0
2207 | 65036.3 | 2014-02-21 05:17 | 1170.563 | 7 | 15 | -2.600272 | 3.066928 | 20.37139 | 20.8235 | 71.06876 | 63.34987 | -9.713173e-05 | 0.04209734 | 0 | 0 | 0
2208 | 65066.32 | 2014-02-21 05:17 | 1200.578 | 7 | 15 | -2.599731 | 3.062718 | 20.37139 | 20.84517 | 71.06876 | 63.4163 | -0.000129509 | 0.04209734 | 0 | 0 | 0
2209 | 65096.33 | 2014-02-21 05:18 | 1230.594 | 7 | 15 | -2.599731 | 3.058022 | 20.37139 | 20.86685 | 71.06876 | 63.48264 | -0.0001619339 | 0.04209734 | 0 | 0 | 0
2210 | 65126.35 | 2014-02-21 05:18 | 1260.609 | 7 | 15 | -2.599731 | 3.053487 | 20.37139 | 20.88853 | 71.06876 | 63.54888 | -0.0001295567 | 0.04209734 | 0 | 0 | 0
2211 | 65156.36 | 2014-02-21 05:19 | 1290.624 | 7 | 15 | -2.599731 | 3.048629 | 20.37139 | 20.9102 | 71.06876 | 63.61501 | -0.0001295567 | 0.04209734 | 0 | 0 | 0
2212 | 65186.38 | 2014-02-21 05:19 | 1320.639 | 7 | 15 | -2.599731 | 3.043447 | 20.37139 | 20.93188 | 71.06876 | 63.68104 | -0.0001619339 | 0.04209734 | 0 | 0 | 0
2213 | 65216.39 | 2014-02-21 05:20 | 1350.655 | 7 | 15 | -2.599911 | 3.038428 | 20.37139 | 20.95355 | 71.06876 | 63.74696 | -0.0001619339 | 0.04209734 | 0 | 0 | 0
2214 | 65246.41 | 2014-02-21 05:20 | 1380.67 | 7 | 15 | -2.599551 | 3.033407 | 20.37139 | 20.97523 | 71.06876 | 63.81276 | -0.0001619339 | 0.04209734 | 0 | 0 | 0
2215 | 65276.42 | 2014-02-21 05:21 | 1410.685 | 7 | 15 | -2.599911 | 3.02774 | 20.37139 | 20.99691 | 71.06876 | 63.87845 | -0.0001619339 | 0.04209734 | 0 | 0 | 0
2216 | 65306.44 | 2014-02-21 05:21 | 1440.701 | 7 | 15 | -2.599731 | 3.022072 | 20.37139 | 21.01858 | 71.06876 | 63.94402 | -0.0001943588 | 0.04209734 | 0 | 0 | 0
2217 | 65336.45 | 2014-02-21 05:22 | 1470.715 | 7 | 15 | -2.599911 | 3.015757 | 20.37139 | 21.04025 | 71.06876 | 64.00943 | -0.0001943111 | 0.04209734 | 0 | 0 | 0
2218 | 65366.47 | 2014-02-21 05:22 | 1500.731 | 7 | 15 | -2.599911 | 3.008955 | 20.37139 | 21.06193 | 71.06876 | 64.07476 | -0.0002267361 | 0.04209734 | 0 | 0 | 0
2219 | 65396.48 | 2014-02-21 05:23 | 1530.746 | 7 | 15 | -2.599911 | 3.001183 | 20.37139 | 21.08361 | 71.06876 | 64.1399 | -0.0002266884 | 0.04209734 | 0 | 0 | 0
2220 | 65426.5 | 2014-02-21 05:23 | 1560.761 | 7 | 15 | -2.599911 | 2.991952 | 20.37139 | 21.10528 | 71.06876 | 64.20485 | -0.0002914905 | 0.04209734 | 0 | 0 | 0
2221 | 65456.52 | 2014-02-21 05:24 | 1590.777 | 7 | 15 | -2.599551 | 2.981265 | 20.37139 | 21.12696 | 71.06876 | 64.26959 | -0.0003238678 | 0.04209734 | 0 | 0 | 0
2222 | 65486.53 | 2014-02-21 05:24 | 1620.792 | 7 | 15 | -2.599911 | 2.968472 | 20.37139 | 21.14864 | 71.06876 | 64.33408 | -0.00038867 | 0.04209734 | 0 | 0 | 0
2223 | 65516.55 | 2014-02-21 05:25 | 1650.807 | 7 | 15 | -2.599911 | 2.953412 | 20.37139 | 21.17031 | 71.06876 | 64.39826 | -0.0004858017 | 0.04209734 | 0 | 0 | 0
2224 | 65546.56 | 2014-02-21 05:25 | 1680.822 | 7 | 15 | -2.599731 | 2.935599 | 20.37139 | 21.19199 | 71.06876 | 64.46209 | -0.0005506038 | 0.04209734 | 0 | 0 | 0
2225 | 65576.58 | 2014-02-21 05:26 | 1710.837 | 7 | 15 | -2.599731 | 2.914548 | 20.37139 | 21.21366 | 71.06876 | 64.5255 | -0.0006801605 | 0.04209734 | 0 | 0 | 0
2226 | 65606.59 | 2014-02-21 05:26 | 1740.852 | 7 | 15 | -2.599911 | 2.889934 | 20.37139 | 21.23534 | 71.06876 | 64.58842 | -0.000744915 | 0.04209734 | 0 | 0 | 0
2227 | 65636.61 | 2014-02-21 05:27 | 1770.867 | 7 | 15 | -2.599731 | 2.860462 | 20.37139 | 21.25701 | 71.06876 | 64.65075 | -0.0009391785 | 0.04209734 | 0 | 0 | 0
2228 | 65666.61 | 2014-02-21 05:27 | 1800.868 | 7 | 15 | -2.599731 | 2.825646 | 20.37139 | 21.27868 | 71.06876 | 64.71236 | -0.001165915 | 0.04209734 | 0 | 0 | 0
2229 | 65696.62 | 2014-02-21 05:28 | 1830.883 | 7 | 15 | -2.599731 | 2.783544 | 20.37139 | 21.30035 | 71.06876 | 64.77317 | -0.001327848 | 0.04209734 | 0 | 0 | 0
2230 | 65726.64 | 2014-02-21 05:28 | 1860.898 | 7 | 15 | -2.599911 | 2.731401 | 20.37139 | 21.32203 | 71.06876 | 64.83296 | -0.001684093 | 0.04209734 | 0 | 0 | 0
2231 | 65756.65 | 2014-02-21 05:29 | 1890.913 | 7 | 15 | -2.599911 | 2.66436 | 20.37139 | 21.34371 | 71.06876 | 64.89147 | -0.002234697 | 0.04209734 | 0 | 0 | 0
2232 | 65786.67 | 2014-02-21 05:29 | 1920.929 | 7 | 15 | -2.599731 | 2.570762 | 20.37139 | 21.36538 | 71.06876 | 64.94828 | -0.003271103 | 0.04209734 | 0 | 0 | 0
2233 | 65816.68 | 2014-02-21 05:30 | 1950.944 | 7 | 15 | -2.599911 | 2.407209 | 20.37139 | 21.38706 | 71.06876 | 65.00245 | -0.006509733 | 0.04209734 | 0 | 0 | 0
2234 | 65844.32 | 2014-02-21 05:30 | 1978.584 | 7 | 15 | -2.599731 | 1.999297 | 20.37139 | 21.40702 | 71.06876 | 65.04717 | -0.01943207 | 0.04209734 | 0 | 0 | 0
2235 | 65844.34 | 2014-02-21 05:30 | 0.01561302 | 8 | 15 | -0.0005343782 | 2.128683 | 20.37139 | 21.40702 | 71.06876 | 65.04717 | 0 | 0.04276555 | 0 | 0 | 0
2236 | 65874.35 | 2014-02-21 05:31 | 30.01515 | 9 | 15 | 0 | 2.556998 | 20.37139 | 21.40702 | 71.06876 | 65.04717 | 0.002655697 | 0.04276555 | 0 | 0 | 0
2237 | 65904.37 | 2014-02-21 05:31 | 60.03035 | 9 | 15 | 0 | 2.613999 | 20.37139 | 21.40702 | 71.06876 | 65.04717 | 0.001165915 | 0.04276555 | 0 | 0 | 0
2238 | 65934.38 | 2014-02-21 05:32 | 90.04561 | 9 | 15 | 0 | 2.644766 | 20.37139 | 21.40702 | 71.06876 | 65.04717 | 0.0007124901 | 0.04276555 | 0 | 0 | 0
2239 | 65964.35 | 2014-02-21 05:32 | 120.014 | 9 | 15 | 0 | 2.665332 | 20.37139 | 21.40702 | 71.06876 | 65.04717 | 0.0004858017 | 0.04276555 | 0 | 0 | 0
2240 | 65994.37 | 2014-02-21 05:33 | 30.01496 | 10 | 15 | 2.599744 | 3.020291 | 20.39307 | 21.40702 | 71.13249 | 65.04717 | 0.003497744 | 0.04276555 | 0 | 0 | 0
2241 | 66024.38 | 2014-02-21 05:33 | 60.03047 | 10 | 15 | 2.599924 | 3.112755 | 20.41475 | 21.40702 | 71.19904 | 65.04717 | 0.002234697 | 0.04276555 | 0 | 0 | 0
2242 | 66054.4 | 2014-02-21 05:34 | 90.04569 | 10 | 15 | 2.599744 | 3.176881 | 20.43642 | 21.40702 | 71.26724 | 65.04717 | 0.001586962 | 0.04276555 | 0 | 0 | 0
2243 | 66084.41 | 2014-02-21 05:34 | 120.0603 | 10 | 15 | 2.599744 | 3.226109 | 20.45809 | 21.40702 | 71.33663 | 65.04717 | 0.001295471 | 0.04276555 | 0 | 0 | 0
2244 | 66114.43 | 2014-02-21 05:35 | 150.0762 | 10 | 15 | 2.599924 | 3.26643 | 20.47978 | 21.40702 | 71.40705 | 65.04717 | 0.001133537 | 0.04276555 | 0 | 0 | 0
2245 | 66144.44 | 2014-02-21 05:35 | 180.0914 | 10 | 15 | 2.599744 | 3.299951 | 20.50145 | 21.40702 | 71.47823 | 65.04717 | 0.0009068489 | 0.04276555 | 0 | 0 | 0
2246 | 66174.46 | 2014-02-21 05:36 | 210.1067 | 10 | 15 | 2.600105 | 3.328451 | 20.52313 | 21.40702 | 71.55008 | 65.04717 | 0.0007448673 | 0.04276555 | 0 | 0 | 0
2247 | 66204.47 | 2014-02-21 05:36 | 240.1214 | 10 | 15 | 2.599924 | 3.348369 | 20.5448 | 21.40702 | 71.62242 | 65.04717 | 0.0004534245 | 0.04276555 | 0 | 0 | 0
2248 | 66234.49 | 2014-02-21 05:37 | 270.137 | 10 | 15 | 2.599744 | 3.359704 | 20.56649 | 21.40702 | 71.69518 | 65.04717 | 0.0002591132 | 0.04276555 | 0 | 0 | 0
2249 | 66264.5 | 2014-02-21 05:37 | 300.1523 | 10 | 15 | 2.600105 | 3.367639 | 20.58816 | 21.40702 | 71.7681 | 65.04717 | 0.0002253303 | 0.04276555 | 0 | 0 | 0
2250 | 66294.52 | 2014-02-21 05:38 | 330.167 | 10 | 15 | 2.599924 | 3.373955 | 20.60983 | 21.40702 | 71.84113 | 65.04717 | 0.0001931069 | 0.04276555 | 0 | 0 | 0
2251 | 66324.52 | 2014-02-21 05:38 | 360.1671 | 10 | 15 | 2.599924 | 3.379622 | 20.6315 | 21.40702 | 71.91433 | 65.04717 | 0.0001291091 | 0.04276555 | 0 | 0 | 0
2252 | 66354.53 | 2014-02-21 05:39 | 390.1825 | 10 | 15 | 2.599924 | 3.385614 | 20.65318 | 21.40702 | 71.98766 | 65.04717 | 0.0001937031 | 0.04276555 | 0 | 0 | 0
2253 | 66384.55 | 2014-02-21 05:39 | 420.1975 | 10 | 15 | 2.600105 | 3.391605 | 20.67486 | 21.40702 | 72.06111 | 65.04717 | 0.000193714 | 0.04276555 | 0 | 0 | 0
2254 | 66414.56 | 2014-02-21 05:40 | 450.2129 | 10 | 15 | 2.599924 | 3.397597 | 20.69654 | 21.40702 | 72.13469 | 65.04717 | 0.0002253327 | 0.04276555 | 0 | 0 | 0
2255 | 66444.58 | 2014-02-21 05:40 | 480.2278 | 10 | 15 | 2.599924 | 3.403265 | 20.7182 | 21.40702 | 72.20836 | 65.04717 | 0.0001609302 | 0.04276555 | 0 | 0 | 0
2256 | 66474.59 | 2014-02-21 05:41 | 510.2435 | 10 | 15 | 2.599924 | 3.408932 | 20.73989 | 21.40702 | 72.28223 | 65.04717 | 0.0001609276 | 0.04276555 | 0 | 0 | 0
2257 | 66504.61 | 2014-02-21 05:41 | 540.2583 | 10 | 15 | 2.600105 | 3.414276 | 20.76157 | 21.40702 | 72.35619 | 65.04717 | 0.0001614429 | 0.04276555 | 0 | 0 | 0
2258 | 66534.62 | 2014-02-21 05:42 | 570.2739 | 10 | 15 | 2.599924 | 3.419458 | 20.78324 | 21.40702 | 72.43026 | 65.04717 | 0.0001287546 | 0.04276555 | 0 | 0 | 0
2259 | 66564.64 | 2014-02-21 05:42 | 600.2891 | 10 | 15 | 2.600105 | 3.424802 | 20.80492 | 21.40702 | 72.50444 | 65.04717 | 0.0001937104 | 0.04276555 | 0 | 0 | 0
2260 | 66594.65 | 2014-02-21 05:43 | 630.3044 | 10 | 15 | 2.600105 | 3.42966 | 20.8266 | 21.40702 | 72.57873 | 65.04717 | 0.0001931038 | 0.04276555 | 0 | 0 | 0
2261 | 66624.67 | 2014-02-21 05:43 | 660.3191 | 10 | 15 | 2.599924 | 3.434194 | 20.84826 | 21.40702 | 72.65308 | 65.04717 | 0.0001609299 | 0.04276555 | 0 | 0 | 0
2262 | 66654.69 | 2014-02-21 05:44 | 690.3349 | 10 | 15 | 2.599924 | 3.438566 | 20.86995 | 21.40702 | 72.72761 | 65.04717 | 0.0001614284 | 0.04276555 | 0 | 0 | 0
2263 | 66684.7 | 2014-02-21 05:44 | 720.35 | 10 | 15 | 2.600285 | 3.442615 | 20.89163 | 21.40702 | 72.80219 | 65.04717 | 0.0001291083 | 0.04276555 | 0 | 0 | 0
2264 | 66714.72 | 2014-02-21 05:45 | 750.3653 | 10 | 15 | 2.599924 | 3.446501 | 20.91331 | 21.40702 | 72.87686 | 65.04717 | 0.0001931069 | 0.04276555 | 0 | 0 | 0
2265 | 66744.73 | 2014-02-21 05:45 | 780.3803 | 10 | 15 | 2.600105 | 3.449902 | 20.93498 | 21.40702 | 72.9516 | 65.04717 | 0.0001291153 | 0.04276555 | 0 | 0 | 0
2266 | 66774.75 | 2014-02-21 05:46 | 810.3958 | 10 | 15 | 2.599924 | 3.45314 | 20.95666 | 21.40702 | 73.02642 | 65.04717 | 9.652979e-05 | 0.04276555 | 0 | 0 | 0
2267 | 66804.76 | 2014-02-21 05:46 | 840.411 | 10 | 15 | 2.599744 | 3.456055 | 20.97834 | 21.40702 | 73.10131 | 65.04717 | 6.455395e-05 | 0.04276555 | 0 | 0 | 0
2268 | 66834.78 | 2014-02-21 05:47 | 870.4263 | 10 | 15 | 2.599924 | 3.458808 | 21.00001 | 21.40702 | 73.17625 | 65.04717 | 6.475433e-05 | 0.04276555 | 0 | 0 | 0
2269 | 66864.79 | 2014-02-21 05:47 | 900.4417 | 10 | 15 | 2.600105 | 3.461399 | 21.02169 | 21.40702 | 73.25126 | 65.04717 | 6.479921e-05 | 0.04276555 | 0 | 0 | 0
2270 | 66894.81 | 2014-02-21 05:48 | 930.4562 | 10 | 15 | 2.599924 | 3.46399 | 21.04336 | 21.40702 | 73.32628 | 65.04717 | 9.657726e-05 | 0.04276555 | 0 | 0 | 0
2271 | 66924.82 | 2014-02-21 05:48 | 960.4721 | 10 | 15 | 2.599744 | 3.466257 | 21.06505 | 21.40702 | 73.40144 | 65.04717 | 3.242434e-05 | 0.04276555 | 0 | 0 | 0
2272 | 66954.84 | 2014-02-21 05:49 | 990.4872 | 10 | 15 | 2.599744 | 3.468686 | 21.08672 | 21.40702 | 73.4766 | 65.04717 | 6.460361e-05 | 0.04276555 | 0 | 0 | 0
2273 | 66984.85 | 2014-02-21 05:49 | 1020.503 | 10 | 15 | 2.599924 | 3.471115 | 21.1084 | 21.40702 | 73.55182 | 65.04717 | 9.717922e-05 | 0.04276555 | 0 | 0 | 0
2274 | 67014.87 | 2014-02-21 05:50 | 1050.517 | 10 | 15 | 2.599744 | 3.473382 | 21.13007 | 21.40702 | 73.62708 | 65.04717 | 6.456226e-05 | 0.04276555 | 0 | 0 | 0
2275 | 67044.88 | 2014-02-21 05:50 | 1080.533 | 10 | 15 | 2.599744 | 3.475649 | 21.15175 | 21.40702 | 73.7024 | 65.04717 | 6.435312e-05 | 0.04276555 | 0 | 0 | 0
2276 | 67074.9 | 2014-02-21 05:51 | 1110.548 | 10 | 15 | 2.599744 | 3.47824 | 21.17341 | 21.40702 | 73.77773 | 65.04717 | 9.713163e-05 | 0.04276555 | 0 | 0 | 0
2277 | 67104.91 | 2014-02-21 05:51 | 1140.564 | 10 | 15 | 2.599924 | 3.480831 | 21.1951 | 21.40702 | 73.85319 | 65.04717 | 9.657459e-05 | 0.04276555 | 0 | 0 | 0
2278 | 67134.93 | 2014-02-21 05:52 | 1170.578 | 10 | 15 | 2.599924 | 3.483584 | 21.21677 | 21.40702 | 73.92863 | 65.04717 | 0.0001609331 | 0.04276555 | 0 | 0 | 0
2279 | 67164.93 | 2014-02-21 05:52 | 1200.578 | 10 | 15 | 2.599924 | 3.486175 | 21.23844 | 21.40702 | 74.00417 | 65.04717 | 9.683463e-05 | 0.04276555 | 0 | 0 | 0
2280 | 67194.94 | 2014-02-21 05:53 | 1230.594 | 10 | 15 | 2.600105 | 3.489252 | 21.26012 | 21.40702 | 74.07977 | 65.04717 | 0.0001295564 | 0.04276555 | 0 | 0 | 0
2281 | 67224.96 | 2014-02-21 05:53 | 1260.608 | 10 | 15 | 2.599744 | 3.492328 | 21.28179 | 21.40702 | 74.1554 | 65.04717 | 9.71787e-05 | 0.04276555 | 0 | 0 | 0
2282 | 67254.96 | 2014-02-21 05:54 | 1290.608 | 10 | 15 | 2.599924 | 3.495567 | 21.30346 | 21.40702 | 74.23113 | 65.04717 | 0.000129156 | 0.04276555 | 0 | 0 | 0
2283 | 67284.97 | 2014-02-21 05:54 | 1320.623 | 10 | 15 | 2.599744 | 3.49913 | 21.32513 | 21.40702 | 74.30691 | 65.04717 | 0.0001295553 | 0.04276555 | 0 | 0 | 0
2284 | 67314.97 | 2014-02-21 05:55 | 1350.623 | 10 | 15 | 2.599924 | 3.503016 | 21.34681 | 21.40702 | 74.3828 | 65.04717 | 0.0001291475 | 0.04276555 | 0 | 0 | 0
2285 | 67344.99 | 2014-02-21 05:55 | 1380.638 | 10 | 15 | 2.600105 | 3.50755 | 21.36847 | 21.40702 | 74.45874 | 65.04717 | 0.0001931548 | 0.04276555 | 0 | 0 | 0
2286 | 67375 | 2014-02-21 05:56 | 1410.654 | 10 | 15 | 2.599924 | 3.512246 | 21.39016 | 21.40702 | 74.53486 | 65.04717 | 0.0001931069 | 0.04276555 | 0 | 0 | 0
2287 | 67405.02 | 2014-02-21 05:56 | 1440.668 | 10 | 15 | 2.600105 | 3.517428 | 21.41183 | 21.40702 | 74.61101 | 65.04717 | 0.0001931062 | 0.04276555 | 0 | 0 | 0
2288 | 67435.03 | 2014-02-21 05:57 | 1470.684 | 10 | 15 | 2.599744 | 3.523096 | 21.43351 | 21.40702 | 74.68736 | 65.04717 | 0.0001931036 | 0.04276555 | 0 | 0 | 0
2289 | 67465.05 | 2014-02-21 05:57 | 1500.699 | 10 | 15 | 2.599744 | 3.529897 | 21.45519 | 21.40702 | 74.7638 | 65.04717 | 0.0002582735 | 0.04276555 | 0 | 0 | 0
2290 | 67495.07 | 2014-02-21 05:58 | 1530.715 | 10 | 15 | 2.599924 | 3.537508 | 21.47687 | 21.40702 | 74.8404 | 65.04717 | 0.0002896826 | 0.04276555 | 0 | 0 | 0
2291 | 67525.08 | 2014-02-21 05:58 | 1560.73 | 10 | 15 | 2.600105 | 3.545928 | 21.49853 | 21.40702 | 74.91713 | 65.04717 | 0.0003218626 | 0.04276555 | 0 | 0 | 0
2292 | 67555.1 | 2014-02-21 05:59 | 1590.745 | 10 | 15 | 2.599924 | 3.555968 | 21.52022 | 21.40702 | 74.99414 | 65.04717 | 0.000354048 | 0.04276555 | 0 | 0 | 0
2293 | 67585.11 | 2014-02-21 05:59 | 1620.76 | 10 | 15 | 2.599924 | 3.567466 | 21.5419 | 21.40702 | 75.07135 | 65.04717 | 0.0003552406 | 0.04276555 | 0 | 0 | 0
2294 | 67615.11 | 2014-02-21 06:00 | 1650.76 | 10 | 15 | 2.600105 | 3.581716 | 21.56356 | 21.40702 | 75.14879 | 65.04717 | 0.0005504747 | 0.04276555 | 0 | 0 | 0
2295 | 67645.13 | 2014-02-21 06:00 | 1680.775 | 10 | 15 | 2.599924 | 3.598233 | 21.58524 | 21.40702 | 75.22661 | 65.04717 | 0.0005472015 | 0.04276555 | 0 | 0 | 0
2296 | 67675.14 | 2014-02-21 06:01 | 1710.791 | 10 | 15 | 2.599744 | 3.618637 | 21.60692 | 21.40702 | 75.30482 | 65.04717 | 0.0007102923 | 0.04276555 | 0 | 0 | 0
2297 | 67705.16 | 2014-02-21 06:01 | 1740.806 | 10 | 15 | 2.599924 | 3.64406 | 21.62859 | 21.40702 | 75.38353 | 65.04717 | 0.0009011995 | 0.04276555 | 0 | 0 | 0
2298 | 67735.17 | 2014-02-21 06:02 | 1770.821 | 10 | 15 | 2.599744 | 3.676123 | 21.65026 | 21.40702 | 75.46281 | 65.04717 | 0.001190843 | 0.04276555 | 0 | 0 | 0
2299 | 67765.17 | 2014-02-21 06:02 | 1800.821 | 10 | 15 | 2.599744 | 3.717578 | 21.67194 | 21.40702 | 75.54293 | 65.04717 | 0.001582117 | 0.04276555 | 0 | 0 | 0
2300 | 67795.19 | 2014-02-21 06:03 | 1830.836 | 10 | 15 | 2.600105 | 3.772636 | 21.69361 | 21.40702 | 75.62408 | 65.04717 | 0.002092122 | 0.04276555 | 0 | 0 | 0
2301 | 67825.2 | 2014-02-21 06:03 | 1860.851 | 10 | 15 | 2.599924 | 3.849879 | 21.71529 | 21.40702 | 75.70664 | 65.04717 | 0.003025515 | 0.04276555 | 0 | 0 | 0
2302 | 67855.22 | 2014-02-21 06:04 | 1890.866 | 10 | 15 | 2.600105 | 3.965338 | 21.73696 | 21.40702 | 75.7912 | 65.04717 | 0.004649066 | 0.04276555 | 0 | 0 | 0
2303 | 67878.26 | 2014-02-21 06:04 | 1913.913 | 10 | 15 | 2.599744 | 4.100067 | 21.75361 | 21.40702 | 75.8583 | 65.04717 | 0.0067158 | 0.04276555 | 0 | 0 | 0
2304 | 67908.28 | 2014-02-21 06:05 | 30.01462 | 11 | 15 | 1.581703 | 4.099905 | 21.77026 | 21.40702 | 75.92655 | 65.04717 | 3.232428e-05 | 0.04276555 | 0 | 0 | 0
2305 | 67938.3 | 2014-02-21 06:05 | 60.03064 | 11 | 15 | 1.020933 | 4.099742 | 21.78094 | 21.40702 | 75.97034 | 65.04717 | 0 | 0.04276555 | 0 | 0 | 0
2306 | 67968.31 | 2014-02-21 06:06 | 90.0455 | 11 | 15 | 0.6675214 | 4.099742 | 21.78786 | 21.40702 | 75.99873 | 65.04717 | -3.232671e-05 | 0.04276555 | 0 | 0 | 0
2307 | 67998.33 | 2014-02-21 06:06 | 120.0609 | 11 | 15 | 0.4451967 | 4.099742 | 21.79243 | 21.40702 | 76.01745 | 65.04717 | 0 | 0.04276555 | 0 | 0 | 0
2308 | 68028.34 | 2014-02-21 06:07 | 150.0756 | 11 | 15 | 0.3049141 | 4.099742 | 21.79551 | 21.40702 | 76.03009 | 65.04717 | 0 | 0.04276555 | 0 | 0 | 0
2309 | 68058.36 | 2014-02-21 06:07 | 180.0914 | 11 | 15 | 0.2156596 | 4.099742 | 21.79766 | 21.40702 | 76.03888 | 65.04717 | 0 | 0.04276555 | 0 | 0 | 0
2310 | 68088.37 | 2014-02-21 06:08 | 210.1061 | 11 | 15 | 0.1568779 | 4.099581 | 21.79919 | 21.40702 | 76.04518 | 65.04717 | -3.21287e-05 | 0.04276555 | 0 | 0 | 0
2311 | 68118.39 | 2014-02-21 06:08 | 240.1218 | 11 | 15 | 0.1182912 | 4.099742 | 21.80033 | 21.40702 | 76.04985 | 65.04717 | 0 | 0.04276555 | 0 | 0 | 0
2312 | 68148.4 | 2014-02-21 06:09 | 270.1365 | 11 | 15 | 0.09196565 | 4.099742 | 21.8012 | 21.40702 | 76.05342 | 65.04717 | 0 | 0.04276555 | 0 | 0 | 0
2313 | 68166.9 | 2014-02-21 06:09 | 288.637 | 11 | 15 | 0.07988475 | 4.099742 | 21.80165 | 21.40702 | 76.05523 | 65.04717 | 0 | 0.04276555 | 0 | 0 | 0
2314 | 68196.93 | 2014-02-21 06:09 | 30.0153 | 4 | 16 | 0 | 4.011812 | 21.80165 | 21.40702 | 76.05523 | 65.04717 | -0.002324683 | 0.04276555 | 0 | 0 | 0
2315 | 68226.94 | 2014-02-21 06:10 | 60.03048093 | 4 | 16 | 0 | 3.951087 | 21.80165 | 21.40702 | 76.05523 | 65.04717 | -0.001802359 | 0.04276555 | 0 | 0 | 0
2316 | 68256.96 | 2014-02-21 06:10 | 90.04577 | 4 | 16 | 0 | 3.902993 | 21.80165 | 21.40702 | 76.05523 | 65.04717 | -0.001480595 | 0.04276555 | 0 | 0 | 0
2317 | 68286.93 | 2014-02-21 06:11 | 120.0142 | 4 | 16 | 0 | 3.862995 | 21.80165 | 21.40702 | 76.05523 | 65.04717 | -0.00129546 | 0.04276555 | 0 | 0 | 0
2318 | 68316.94 | 2014-02-21 06:11 | 30.01532 | 6 | 16 | 0 | 3.829475 | 21.80165 | 21.40702 | 76.05523 | 65.04717 | -0.00106208 | 0.0280649 | 0 | 0 | 0
2319 | 68346.94 | 2014-02-21 06:12 | 60.01478 | 6 | 16 | 0 | 3.800165 | 21.80165 | 21.40702 | 76.05523 | 65.04717 | -0.0009333718 | 0.0280649 | 0 | 0 | 0
2320 | 68376.95 | 2014-02-21 06:12 | 30.01531 | 7 | 16 | -2.599911 | 3.192427 | 21.80165 | 21.42869 | 76.05523 | 65.11773 | -0.001319638 | 0.0280649 | 0 | 0 | 0
2321 | 68406.97 | 2014-02-21 06:13 | 60.03056 | 7 | 16 | -2.599731 | 3.174776 | 21.80165 | 21.45037 | 76.05523 | 65.1867 | -0.0003551413 | 0.0280649 | 0 | 0 | 0
2322 | 68436.99 | 2014-02-21 06:13 | 90.04584 | 7 | 16 | -2.599911 | 3.167651 | 21.80165 | 21.47205 | 76.05523 | 65.25543 | -0.000161933 | 0.0280649 | 0 | 0 | 0
2323 | 68467 | 2014-02-21 06:14 | 120.0608 | 7 | 16 | -2.599731 | 3.162793 | 21.80165 | 21.49371 | 76.05523 | 65.324 | -0.0001609312 | 0.0280649 | 0 | 0 | 0
2324 | 68497.02 | 2014-02-21 06:14 | 150.0764 | 7 | 16 | -2.599731 | 3.159068 | 21.80165 | 21.5154 | 76.05523 | 65.39256 | -6.435234e-05 | 0.0280649 | 0 | 0 | 0
2325 | 68527.03 | 2014-02-21 06:15 | 180.0913 | 7 | 16 | -2.599731 | 3.155992 | 21.80165 | 21.53707 | 76.05523 | 65.461 | -9.688369e-05 | 0.0280649 | 0 | 0 | 0
2326 | 68557.05 | 2014-02-21 06:15 | 210.1068 | 7 | 16 | -2.599731 | 3.153077 | 21.80165 | 21.55875 | 76.05523 | 65.52937 | -0.0001291519 | 0.0280649 | 0 | 0 | 0
2327 | 68587.06 | 2014-02-21 06:16 | 240.122 | 7 | 16 | -2.599731 | 3.150486 | 21.80165 | 21.58043 | 76.05523 | 65.59769 | -9.688067e-05 | 0.0280649 | 0 | 0 | 0
2328 | 68617.08 | 2014-02-21 06:16 | 270.1374 | 7 | 16 | -2.599731 | 3.148057 | 21.80165 | 21.6021 | 76.05523 | 65.66595 | -9.68751e-05 | 0.0280649 | 0 | 0 | 0
2329 | 68647.09 | 2014-02-21 06:17 | 300.1525 | 7 | 16 | -2.599731 | 3.145952 | 21.80165 | 21.62378 | 76.05523 | 65.73417 | -6.455406e-05 | 0.0280649 | 0 | 0 | 0
2330 | 68677.11 | 2014-02-21 06:17 | 330.1678 | 7 | 16 | -2.599731 | 3.143685 | 21.80165 | 21.64545 | 76.05523 | 65.80233 | -6.455231e-05 | 0.0280649 | 0 | 0 | 0
2331 | 68707.12 | 2014-02-21 06:18 | 360.183 | 7 | 16 | -2.599731 | 3.141579 | 21.80165 | 21.66713 | 76.05523 | 65.87045 | -9.687852e-05 | 0.0280649 | 0 | 0 | 0
2332 | 68737.14 | 2014-02-21 06:18 | 390.1983 | 7 | 16 | -2.599731 | 3.139636 | 21.80165 | 21.6888 | 76.05523 | 65.93852 | -9.652893e-05 | 0.0280649 | 0 | 0 | 0
2333 | 68767.15 | 2014-02-21 06:19 | 420.2133 | 7 | 16 | -2.599911 | 3.137693 | 21.80165 | 21.71048 | 76.05523 | 66.00656 | -6.460484e-05 | 0.0280649 | 0 | 0 | 0
2334 | 68797.17 | 2014-02-21 06:19 | 450.2288 | 7 | 16 | -2.599731 | 3.135912 | 21.80165 | 21.73216 | 76.05523 | 66.07455 | -6.460057e-05 | 0.0280649 | 0 | 0 | 0
2335 | 68827.18 | 2014-02-21 06:20 | 480.2435 | 7 | 16 | -2.599731 | 3.133807 | 21.80165 | 21.75382 | 76.05523 | 66.14246 | -9.682553e-05 | 0.0280649 | 0 | 0 | 0
2336 | 68857.2 | 2014-02-21 06:20 | 510.2593 | 7 | 16 | -2.599731 | 3.132025 | 21.80165 | 21.77551 | 76.05523 | 66.21041 | -6.480134e-05 | 0.0280649 | 0 | 0 | 0
2337 | 68887.21 | 2014-02-21 06:21 | 540.2745 | 7 | 16 | -2.599731 | 3.130082 | 21.80165 | 21.79718 | 76.05523 | 66.27828 | -6.454582e-05 | 0.0280649 | 0 | 0 | 0
2338 | 68917.23 | 2014-02-21 06:22 | 570.2898 | 7 | 16 | -2.599731 | 3.127815 | 21.80165 | 21.81886 | 76.05523 | 66.3461 | -9.716573e-05 | 0.0280649 | 0 | 0 | 0
2339 | 68947.24 | 2014-02-21 06:22 | 600.3051 | 7 | 16 | -2.599731 | 3.125872 | 21.80165 | 21.84053 | 76.05523 | 66.41388 | -0.0001295384 | 0.0280649 | 0 | 0 | 0
2340 | 68977.26 | 2014-02-21 06:22 | 630.3196 | 7 | 16 | -2.599551 | 3.123929 | 21.80165 | 21.8622 | 76.05523 | 66.48158 | -6.440225e-05 | 0.0280649 | 0 | 0 | 0
2341 | 69007.26 | 2014-02-21 06:23 | 660.3199 | 7 | 16 | -2.599731 | 3.121662 | 21.80165 | 21.88387 | 76.05523 | 66.54927 | -3.22777e-05 | 0.0280649 | 0 | 0 | 0
2342 | 69037.27 | 2014-02-21 06:24 | 690.3346 | 7 | 16 | -2.599911 | 3.119233 | 21.80165 | 21.90554 | 76.05523 | 66.61687 | -9.682898e-05 | 0.0280649 | 0 | 0 | 0
2343 | 69067.29 | 2014-02-21 06:24 | 720.3504 | 7 | 16 | -2.599911 | 3.116804 | 21.80165 | 21.92723 | 76.05523 | 66.68449 | -9.683141e-05 | 0.0280649 | 0 | 0 | 0
2344 | 69097.3 | 2014-02-21 06:24 | 750.3651 | 7 | 16 | -2.600092 | 3.114375 | 21.80165 | 21.94889 | 76.05523 | 66.75199 | -9.682994e-05 | 0.0280649 | 0 | 0 | 0
2345 | 69127.3 | 2014-02-21 06:25 | 780.3652 | 7 | 16 | -2.600092 | 3.111622 | 21.80165 | 21.97057 | 76.05523 | 66.81947 | -9.687935e-05 | 0.0280649 | 0 | 0 | 0
2346 | 69157.32 | 2014-02-21 06:26 | 810.3799 | 7 | 16 | -2.599731 | 3.109031 | 21.80165 | 21.99223 | 76.05523 | 66.88686 | -9.717738e-05 | 0.0280649 | 0 | 0 | 0
2347 | 69187.34 | 2014-02-21 06:26 | 840.3958 | 7 | 16 | -2.599911 | 3.106278 | 21.80165 | 22.01392 | 76.05523 | 66.95426 | -6.459748e-05 | 0.0280649 | 0 | 0 | 0
2348 | 69217.35 | 2014-02-21 06:26 | 870.4103 | 7 | 16 | -2.599731 | 3.103363 | 21.80165 | 22.03558 | 76.05523 | 67.02153 | -9.652787e-05 | 0.0280649 | 0 | 0 | 0
2349 | 69247.37 | 2014-02-21 06:27 | 900.4263 | 7 | 16 | -2.599911 | 3.100286 | 21.80165 | 22.05727 | 76.05523 | 67.0888 | -0.0001295545 | 0.0280649 | 0 | 0 | 0
2350 | 69277.38 | 2014-02-21 06:27 | 930.4409 | 7 | 16 | -2.599551 | 3.097209 | 21.80165 | 22.07894 | 76.05523 | 67.15593 | -0.000128755 | 0.0280649 | 0 | 0 | 0
2351 | 69307.4 | 2014-02-21 06:28 | 960.4568 | 7 | 16 | -2.599731 | 3.093971 | 21.80165 | 22.10062 | 76.05523 | 67.22306 | -0.000129556 | 0.0280649 | 0 | 0 | 0
2352 | 69337.41 | 2014-02-21 06:28 | 990.4715 | 7 | 16 | -2.599551 | 3.09057 | 21.80165 | 22.12229 | 76.05523 | 67.29005 | -9.687479e-05 | 0.0280649 | 0 | 0 | 0
2353 | 69367.43 | 2014-02-21 06:29 | 1020.487 | 7 | 16 | -2.599551 | 3.08717 | 21.80165 | 22.14397 | 76.05523 | 67.35704 | -9.652921e-05 | 0.0280649 | 0 | 0 | 0
2354 | 69397.44 | 2014-02-21 06:30 | 1050.502 | 7 | 16 | -2.599731 | 3.083607 | 21.80165 | 22.16564 | 76.05523 | 67.42388 | -9.65784e-05 | 0.0280649 | 0 | 0 | 0
2355 | 69427.46 | 2014-02-21 06:30 | 1080.518 | 7 | 16 | -2.599731 | 3.079883 | 21.80165 | 22.18732 | 76.05523 | 67.49071 | -9.653187e-05 | 0.0280649 | 0 | 0 | 0
2356 | 69457.47 | 2014-02-21 06:31 | 1110.532 | 7 | 16 | -2.599551 | 3.075996 | 21.80165 | 22.20899 | 76.05523 | 67.55739 | -9.657523e-05 | 0.0280649 | 0 | 0 | 0
2357 | 69487.47 | 2014-02-21 06:31 | 1140.532 | 7 | 16 | -2.599731 | 3.071948 | 21.80165 | 22.23066 | 76.05523 | 67.62402 | -0.0001291605 | 0.0280649 | 0 | 0 | 0
2358 | 69517.49 | 2014-02-21 06:32 | 1170.547 | 7 | 16 | -2.599731 | 3.067414 | 21.80165 | 22.25233 | 76.05523 | 67.69052 | -0.0002253312 | 0.0280649 | 0 | 0 | 0
2359 | 69547.5 | 2014-02-21 06:32 | 1200.563 | 7 | 16 | -2.599911 | 3.063203 | 21.80165 | 22.27401 | 76.05523 | 67.757 | -0.000160931 | 0.0280649 | 0 | 0 | 0
2360 | 69577.52 | 2014-02-21 06:32 | 1230.578 | 7 | 16 | -2.599731 | 3.058669 | 21.80165 | 22.29569 | 76.05523 | 67.82335 | -0.0001295087 | 0.0280649 | 0 | 0 | 0
2361 | 69607.53 | 2014-02-21 06:33 | 1260.593 | 7 | 16 | -2.599551 | 3.054135 | 21.80165 | 22.31737 | 76.05523 | 67.8896 | -0.0001619338 | 0.0280649 | 0 | 0 | 0
2362 | 69637.55 | 2014-02-21 06:34 | 1290.609 | 7 | 16 | -2.599731 | 3.049277 | 21.80165 | 22.33904 | 76.05523 | 67.95574 | -0.0001287541 | 0.0280649 | 0 | 0 | 0
2363 | 69667.56 | 2014-02-21 06:34 | 1320.623 | 7 | 16 | -2.599911 | 3.044257 | 21.80165 | 22.3607 | 76.05523 | 68.02175 | -0.0001609305 | 0.0280649 | 0 | 0 | 0
2364 | 69697.58 | 2014-02-21 06:34 | 1350.639 | 7 | 16 | -2.599911 | 3.039237 | 21.80165 | 22.38239 | 76.05523 | 68.08772 | -0.0001614266 | 0.0280649 | 0 | 0 | 0
2365 | 69727.59 | 2014-02-21 06:35 | 1380.654 | 7 | 16 | -2.599551 | 3.034217 | 21.80165 | 22.40406 | 76.05523 | 68.1535 | -0.0001287516 | 0.0280649 | 0 | 0 | 0
2366 | 69757.61 | 2014-02-21 06:36 | 1410.67 | 7 | 16 | -2.599911 | 3.028388 | 21.80165 | 22.42574 | 76.05523 | 68.21924 | -0.0002583 | 0.0280649 | 0 | 0 | 0
2367 | 69787.62 | 2014-02-21 06:36 | 1440.685 | 7 | 16 | -2.599731 | 3.022882 | 21.80165 | 22.44742 | 76.05523 | 68.28483 | -0.0001937567 | 0.0280649 | 0 | 0 | 0
2368 | 69817.64 | 2014-02-21 06:36 | 1470.7 | 7 | 16 | -2.599731 | 3.016567 | 21.80165 | 22.46909 | 76.05523 | 68.35028 | -0.0001931051 | 0.0280649 | 0 | 0 | 0
2369 | 69847.65 | 2014-02-21 06:37 | 1500.715 | 7 | 16 | -2.599911 | 3.009765 | 21.80165 | 22.49076 | 76.05523 | 68.41557 | -0.000226732 | 0.0280649 | 0 | 0 | 0
2370 | 69877.67 | 2014-02-21 06:38 | 1530.731 | 7 | 16 | -2.599731 | 3.001992 | 21.80165 | 22.51245 | 76.05523 | 68.48075 | -0.0002896369 | 0.0280649 | 0 | 0 | 0
2371 | 69907.69 | 2014-02-21 06:38 | 1560.746 | 7 | 16 | -2.599731 | 2.992762 | 21.80165 | 22.53412 | 76.05523 | 68.54573 | -0.0002591133 | 0.0280649 | 0 | 0 | 0
2372 | 69937.7 | 2014-02-21 06:38 | 1590.761 | 7 | 16 | -2.599731 | 2.982074 | 21.80165 | 22.5558 | 76.05523 | 68.61048 | -0.0003238678 | 0.0280649 | 0 | 0 | 0
2373 | 69967.72 | 2014-02-21 06:39 | 1620.776 | 7 | 16 | -2.599911 | 2.969282 | 21.80165 | 22.57747 | 76.05523 | 68.67498 | -0.0004210472 | 0.0280649 | 0 | 0 | 0
2374 | 69997.72 | 2014-02-21 06:40 | 1650.776 | 7 | 16 | -2.599731 | 2.954384 | 21.80165 | 22.59914 | 76.05523 | 68.73915 | -0.0004534245 | 0.0280649 | 0 | 0 | 0
2375 | 70027.73 | 2014-02-21 06:40 | 1680.791 | 7 | 16 | -2.599731 | 2.936409 | 21.80165 | 22.62081 | 76.05523 | 68.803 | -0.0005506038 | 0.0280649 | 0 | 0 | 0
2376 | 70057.75 | 2014-02-21 06:40 | 1710.806 | 7 | 16 | -2.599731 | 2.915682 | 21.80165 | 22.64249 | 76.05523 | 68.86643 | -0.0006477356 | 0.0280649 | 0 | 0 | 0
2377 | 70087.76 | 2014-02-21 06:41 | 1740.821 | 7 | 16 | -2.599551 | 2.890906 | 21.80165 | 22.66416 | 76.05523 | 68.92937 | -0.000744915 | 0.0280649 | 0 | 0 | 0
2378 | 70117.78 | 2014-02-21 06:42 | 1770.836 | 7 | 16 | -2.599551 | 2.861758 | 21.80165 | 22.68584 | 76.05523 | 68.99172 | -0.0008744717 | 0.0280649 | 0 | 0 | 0
2379 | 70147.79 | 2014-02-21 06:42 | 1800.853 | 7 | 16 | -2.599731 | 2.82678 | 21.80165 | 22.70751 | 76.05523 | 69.05338 | -0.001230697 | 0.0280649 | 0 | 0 | 0
2380 | 70177.81 | 2014-02-21 06:42 | 1830.868 | 7 | 16 | -2.599911 | 2.784839 | 21.80165 | 22.72919 | 76.05523 | 69.11421 | -0.001295471 | 0.0280649 | 0 | 0 | 0
2381 | 70207.82 | 2014-02-21 06:43 | 1860.883 | 7 | 16 | -2.599731 | 2.732858 | 21.80165 | 22.75086 | 76.05523 | 69.17403 | -0.001684093 | 0.0280649 | 0 | 0 | 0
2382 | 70237.84 | 2014-02-21 06:43 | 1890.898 | 7 | 16 | -2.599731 | 2.666141 | 21.80165 | 22.77254 | 76.05523 | 69.23258 | -0.00220232 | 0.0280649 | 0 | 0 | 0
2383 | 70267.85 | 2014-02-21 06:44 | 1920.914 | 7 | 16 | -2.599551 | 2.573029 | 21.80165 | 22.79422 | 76.05523 | 69.28942 | -0.003173924 | 0.0280649 | 0 | 0 | 0
2384 | 70297.87 | 2014-02-21 06:44 | 1950.929 | 7 | 16 | -2.599731 | 2.410933 | 21.80165 | 22.81589 | 76.05523 | 69.34365 | -0.006412554 | 0.0280649 | 0 | 0 | 0
2385 | 70325.91 | 2014-02-21 06:45 | 1978.975 | 7 | 16 | -2.599731 | 1.999297 | 21.80165 | 22.83614 | 76.05523 | 69.38909 | -0.019594 | 0.0280649 | 0 | 0 | 0
2386 | 70325.93 | 2014-02-21 06:45 | 0.01555552 | 8 | 16 | -0.0003540663 | 2.128521 | 21.80165 | 22.83614 | 76.05523 | 69.38909 | 0 | 0.0414497 | 0 | 0 | 0
2387 | 70355.95 | 2014-02-21 06:45 | 30.01513 | 9 | 16 | 0 | 2.556512 | 21.80165 | 22.83614 | 76.05523 | 69.38909 | 0.002655745 | 0.0414497 | 0 | 0 | 0
2388 | 70385.96 | 2014-02-21 06:46 | 60.03037 | 9 | 16 | 0 | 2.613837 | 21.80165 | 22.83614 | 76.05523 | 69.38909 | 0.00119834 | 0.0414497 | 0 | 0 | 0
2389 | 70415.98 | 2014-02-21 06:46 | 90.04494 | 9 | 16 | 0 | 2.644442 | 21.80165 | 22.83614 | 76.05523 | 69.38909 | 0.0008046498 | 0.0414497 | 0 | 0 | 0
2390 | 70445.95 | 2014-02-21 06:47 | 120.014 | 9 | 16 | 0 | 2.665332 | 21.80165 | 22.83614 | 76.05523 | 69.38909 | 0.0006437262 | 0.0414497 | 0 | 0 | 0
2391 | 70475.96 | 2014-02-21 06:47 | 30.01463 | 10 | 16 | 2.600105 | 3.019967 | 21.82331 | 22.83614 | 76.11891 | 69.38909 | 0.004152023 | 0.0414497 | 0 | 0 | 0
2392 | 70505.98 | 2014-02-21 06:48 | 60.0304 | 10 | 16 | 2.599924 | 3.112269 | 21.845 | 22.83614 | 76.18549 | 69.38909 | 0.002558563 | 0.0414497 | 0 | 0 | 0
2393 | 70535.99 | 2014-02-21 06:48 | 90.0451 | 10 | 16 | 2.599924 | 3.176233 | 21.86667 | 22.83614 | 76.25365 | 69.38909 | 0.001904876 | 0.0414497 | 0 | 0 | 0
2394 | 70566.01 | 2014-02-21 06:49 | 120.0609 | 10 | 16 | 2.599924 | 3.225785 | 21.88835 | 22.83614 | 76.32309 | 69.38909 | 0.001522155 | 0.0414497 | 0 | 0 | 0
2395 | 70596.02 | 2014-02-21 06:49 | 150.0762 | 10 | 16 | 2.599744 | 3.265783 | 21.91003 | 22.83614 | 76.39346 | 69.38909 | 0.001190898 | 0.0414497 | 0 | 0 | 0
2396 | 70626.04 | 2014-02-21 06:50 | 180.0908 | 10 | 16 | 2.600105 | 3.299627 | 21.9317 | 22.83614 | 76.4646 | 69.38909 | 0.001068781 | 0.0414497 | 0 | 0 | 0
2397 | 70656.05 | 2014-02-21 06:50 | 210.1066 | 10 | 16 | 2.599924 | 3.327803 | 21.95339 | 22.83614 | 76.53648 | 69.38909 | 0.0008690293 | 0.0414497 | 0 | 0 | 0
2398 | 70686.07 | 2014-02-21 06:51 | 240.1218 | 10 | 16 | 2.599924 | 3.347883 | 21.97506 | 22.83614 | 76.60885 | 69.38909 | 0.0005165902 | 0.0414497 | 0 | 0 | 0
2399 | 70716.08 | 2014-02-21 06:51 | 270.1372 | 10 | 16 | 2.599744 | 3.35938 | 21.99674 | 22.83614 | 76.68156 | 69.38909 | 0.000258256 | 0.0414497 | 0 | 0 | 0
2400 | 70746.1 | 2014-02-21 06:52 | 300.1518 | 10 | 16 | 2.600105 | 3.367153 | 22.01841 | 22.83614 | 76.75443 | 69.38909 | 0.0002252856 | 0.0414497 | 0 | 0 | 0
2401 | 70776.12 | 2014-02-21 06:52 | 330.1677 | 10 | 16 | 2.599924 | 3.373469 | 22.0401 | 22.83614 | 76.82753 | 69.38909 | 0.0002253297 | 0.0414497 | 0 | 0 | 0
2402 | 70806.13 | 2014-02-21 06:53 | 360.1823 | 10 | 16 | 2.599924 | 3.379298 | 22.06176 | 22.83614 | 76.90068 | 69.38909 | 0.000226688 | 0.0414497 | 0 | 0 | 0
2403 | 70836.15 | 2014-02-21 06:53 | 390.1982 | 10 | 16 | 2.600105 | 3.38529 | 22.08345 | 22.83614 | 76.97404 | 69.38909 | 0.0002574573 | 0.0414497 | 0 | 0 | 0
2404 | 70866.16 | 2014-02-21 06:54 | 420.2133 | 10 | 16 | 2.599924 | 3.390958 | 22.10513 | 22.83614 | 77.04748 | 69.38909 | 0.0002259949 | 0.0414497 | 0 | 0 | 0
2405 | 70896.18 | 2014-02-21 06:54 | 450.2287 | 10 | 16 | 2.599924 | 3.396787 | 22.12681 | 22.83614 | 77.12105 | 69.38909 | 0.0001619309 | 0.0414497 | 0 | 0 | 0
2406 | 70926.19 | 2014-02-21 06:55 | 480.2433 | 10 | 16 | 2.600105 | 3.402617 | 22.14847 | 22.83614 | 77.19471 | 69.38909 | 0.000226735 | 0.0414497 | 0 | 0 | 0
2407 | 70956.21 | 2014-02-21 06:55 | 510.2591 | 10 | 16 | 2.600105 | 3.408285 | 22.17016 | 22.83614 | 77.26857 | 69.38909 | 0.0001609388 | 0.0414497 | 0 | 0 | 0
2408 | 70986.22 | 2014-02-21 06:56 | 540.2738 | 10 | 16 | 2.600105 | 3.41379 | 22.19183 | 22.83614 | 77.34247 | 69.38909 | 0.0001931571 | 0.0414497 | 0 | 0 | 0
2409 | 71016.22 | 2014-02-21 06:56 | 570.2739 | 10 | 16 | 2.599924 | 3.418972 | 22.2135 | 22.83614 | 77.41653 | 69.38909 | 0.0001609317 | 0.0414497 | 0 | 0 | 0
2410 | 71046.24 | 2014-02-21 06:57 | 600.2892 | 10 | 16 | 2.599924 | 3.423992 | 22.23518 | 22.83614 | 77.49069 | 69.38909 | 0.0001931084 | 0.0414497 | 0 | 0 | 0
2411 | 71076.25 | 2014-02-21 06:57 | 630.3039 | 10 | 16 | 2.599924 | 3.42885 | 22.25685 | 22.83614 | 77.56493 | 69.38909 | 0.0001609308 | 0.0414497 | 0 | 0 | 0
2412 | 71106.27 | 2014-02-21 06:58 | 660.3198 | 10 | 16 | 2.599924 | 3.433384 | 22.27854 | 22.83614 | 77.63935 | 69.38909 | 0.0001287532 | 0.0414497 | 0 | 0 | 0
2413 | 71136.28 | 2014-02-21 06:58 | 690.3343 | 10 | 16 | 2.599924 | 3.437757 | 22.3002 | 22.83614 | 77.71378 | 69.38909 | 0.0001619337 | 0.0414497 | 0 | 0 | 0
2414 | 71166.28 | 2014-02-21 06:59 | 720.3344 | 10 | 16 | 2.599924 | 3.441967 | 22.32188 | 22.83614 | 77.78835 | 69.38909 | 0.0001291586 | 0.0414497 | 0 | 0 | 0
2415 | 71196.3 | 2014-02-21 06:59 | 750.3499 | 10 | 16 | 2.599924 | 3.445691 | 22.34356 | 22.83614 | 77.863 | 69.38909 | 0.0001287538 | 0.0414497 | 0 | 0 | 0
2416 | 71226.31 | 2014-02-21 07:00 | 780.3645 | 10 | 16 | 2.599924 | 3.449092 | 22.36522 | 22.83614 | 77.9377 | 69.38909 | 9.71289e-05 | 0.0414497 | 0 | 0 | 0
2417 | 71256.33 | 2014-02-21 07:00 | 810.3803 | 10 | 16 | 2.599924 | 3.452493 | 22.38691 | 22.83614 | 78.01254 | 69.38909 | 0.000128757 | 0.0414497 | 0 | 0 | 0
2418 | 71286.34 | 2014-02-21 07:01 | 840.3956 | 10 | 16 | 2.599924 | 3.455245 | 22.40859 | 22.83614 | 78.08741 | 69.38909 | 6.435331e-05 | 0.0414497 | 0 | 0 | 0
2419 | 71316.36 | 2014-02-21 07:01 | 870.4104 | 10 | 16 | 2.600105 | 3.45816 | 22.43026 | 22.83614 | 78.1623 | 69.38909 | 9.717766e-05 | 0.0414497 | 0 | 0 | 0
2420 | 71346.37 | 2014-02-21 07:02 | 900.4261 | 10 | 16 | 2.600105 | 3.460751 | 22.45194 | 22.83614 | 78.23733 | 69.38909 | 6.440053e-05 | 0.0414497 | 0 | 0 | 0
2421 | 71376.39 | 2014-02-21 07:02 | 930.4409 | 10 | 16 | 2.599924 | 3.463018 | 22.47361 | 22.83614 | 78.31234 | 69.38909 | 6.459987e-05 | 0.0414497 | 0 | 0 | 0
2422 | 71406.4 | 2014-02-21 07:03 | 960.4566 | 10 | 16 | 2.599744 | 3.465609 | 22.4953 | 22.83614 | 78.38747 | 69.38909 | 0.0001287536 | 0.0414497 | 0 | 0 | 0
2423 | 71436.42 | 2014-02-21 07:03 | 990.4719 | 10 | 16 | 2.599924 | 3.467876 | 22.51697 | 22.83614 | 78.46262 | 69.38909 | 9.687187e-05 | 0.0414497 | 0 | 0 | 0
2424 | 71466.43 | 2014-02-21 07:04 | 1020.487 | 10 | 16 | 2.599924 | 3.470143 | 22.53865 | 22.83614 | 78.53781 | 69.38909 | 6.455433e-05 | 0.0414497 | 0 | 0 | 0
2425 | 71496.45 | 2014-02-21 07:04 | 1050.502 | 10 | 16 | 2.599744 | 3.47241 | 22.56033 | 22.83614 | 78.61306 | 69.38909 | 6.475415e-05 | 0.0414497 | 0 | 0 | 0
2426 | 71526.46 | 2014-02-21 07:05 | 1080.517 | 10 | 16 | 2.599924 | 3.474839 | 22.58199 | 22.83614 | 78.68831 | 69.38909 | 0.0001291605 | 0.0414497 | 0 | 0 | 0
2427 | 71556.48 | 2014-02-21 07:05 | 1110.533 | 10 | 16 | 2.599564 | 3.477107 | 22.60368 | 22.83614 | 78.7637 | 69.38909 | 3.217549e-05 | 0.0414497 | 0 | 0 | 0
2428 | 71586.5 | 2014-02-21 07:06 | 1140.548 | 10 | 16 | 2.599924 | 3.479859 | 22.62536 | 22.83614 | 78.8391 | 69.38909 | 0.0001291189 | 0.0414497 | 0 | 0 | 0
2429 | 71616.51 | 2014-02-21 07:06 | 1170.563 | 10 | 16 | 2.600105 | 3.482288 | 22.64703 | 22.83614 | 78.91456 | 69.38909 | 9.653252e-05 | 0.0414497 | 0 | 0 | 0
2430 | 71646.53 | 2014-02-21 07:07 | 1200.578 | 10 | 16 | 2.599744 | 3.485041 | 22.6687 | 22.83614 | 78.99004 | 69.38909 | 6.440351e-05 | 0.0414497 | 0 | 0 | 0
2431 | 71676.54 | 2014-02-21 07:07 | 1230.594 | 10 | 16 | 2.599744 | 3.488118 | 22.69039 | 22.83614 | 79.06566 | 69.38909 | 9.65765e-05 | 0.0414497 | 0 | 0 | 0
2432 | 71706.56 | 2014-02-21 07:08 | 1260.609 | 10 | 16 | 2.599744 | 3.491195 | 22.71206 | 22.83614 | 79.1413 | 69.38909 | 0.0001291069 | 0.0414497 | 0 | 0 | 0
2433 | 71736.57 | 2014-02-21 07:08 | 1290.624 | 10 | 16 | 2.599924 | 3.494433 | 22.73374 | 22.83614 | 79.21701 | 69.38909 | 0.0001287074 | 0.0414497 | 0 | 0 | 0
2434 | 71766.59 | 2014-02-21 07:09 | 1320.639 | 10 | 16 | 2.599924 | 3.497834 | 22.75541 | 22.83614 | 79.29275 | 69.38909 | 6.440108e-05 | 0.0414497 | 0 | 0 | 0
2435 | 71796.6 | 2014-02-21 07:09 | 1350.655 | 10 | 16 | 2.599924 | 3.501883 | 22.77709 | 22.83614 | 79.36866 | 69.38909 | 0.0001609293 | 0.0414497 | 0 | 0 | 0
2436 | 71826.62 | 2014-02-21 07:10 | 1380.67 | 10 | 16 | 2.599744 | 3.506093 | 22.79877 | 22.83614 | 79.44461 | 69.38909 | 0.0001609292 | 0.0414497 | 0 | 0 | 0
2437 | 71856.63 | 2014-02-21 07:10 | 1410.685 | 10 | 16 | 2.599744 | 3.510789 | 22.82043 | 22.83614 | 79.52062 | 69.38909 | 0.0001931547 | 0.0414497 | 0 | 0 | 0
2438 | 71886.65 | 2014-02-21 07:11 | 1440.701 | 10 | 16 | 2.599744 | 3.515971 | 22.84212 | 22.83614 | 79.59681 | 69.38909 | 0.0001931022 | 0.0414497 | 0 | 0 | 0
2439 | 71916.66 | 2014-02-21 07:11 | 1470.715 | 10 | 16 | 2.599924 | 3.5218 | 22.86379 | 22.83614 | 79.67304 | 69.38909 | 0.0002574591 | 0.0414497 | 0 | 0 | 0
2440 | 71946.66 | 2014-02-21 07:12 | 1500.716 | 10 | 16 | 2.599744 | 3.528116 | 22.88546 | 22.83614 | 79.74945 | 69.38909 | 0.0002583074 | 0.0414497 | 0 | 0 | 0
2441 | 71976.68 | 2014-02-21 07:12 | 1530.731 | 10 | 16 | 2.599744 | 3.535403 | 22.90714 | 22.83614 | 79.826 | 69.38909 | 0.0002574849 | 0.0414497 | 0 | 0 | 0
2442 | 72006.69 | 2014-02-21 07:13 | 1560.745 | 10 | 16 | 2.599924 | 3.543823 | 22.9288 | 22.83614 | 79.90268 | 69.38909 | 0.0002582733 | 0.0414497 | 0 | 0 | 0
2443 | 72036.71 | 2014-02-21 07:13 | 1590.761 | 10 | 16 | 2.599924 | 3.553863 | 22.95049 | 22.83614 | 79.97965 | 69.38909 | 0.0003862649 | 0.0414497 | 0 | 0 | 0
2444 | 72066.72 | 2014-02-21 07:14 | 1620.776 | 10 | 16 | 2.599744 | 3.565199 | 22.97217 | 22.83614 | 80.0568 | 69.38909 | 0.0003540358 | 0.0414497 | 0 | 0 | 0
2445 | 72096.74 | 2014-02-21 07:14 | 1650.791 | 10 | 16 | 2.599744 | 3.579125 | 22.99383 | 22.83614 | 80.13419 | 69.38909 | 0.0005181707 | 0.0414497 | 0 | 0 | 0
2446 | 72126.75 | 2014-02-21 07:15 | 1680.807 | 10 | 16 | 2.599924 | 3.59548 | 23.01552 | 22.83614 | 80.21198 | 69.38909 | 0.0005793259 | 0.0414497 | 0 | 0 | 0
2447 | 72156.77 | 2014-02-21 07:15 | 1710.822 | 10 | 16 | 2.599744 | 3.61556 | 23.0372 | 22.83614 | 80.29013 | 69.38909 | 0.0007103055 | 0.0414497 | 0 | 0 | 0
2448 | 72186.79 | 2014-02-21 07:16 | 1740.837 | 10 | 16 | 2.599924 | 3.64066 | 23.05887 | 22.83614 | 80.36877 | 69.38909 | 0.0009333988 | 0.0414497 | 0 | 0 | 0
2449 | 72216.8 | 2014-02-21 07:16 | 1770.852 | 10 | 16 | 2.599924 | 3.672237 | 23.08054 | 22.83614 | 80.44797 | 69.38909 | 0.00116591 | 0.0414497 | 0 | 0 | 0
2450 | 72246.82 | 2014-02-21 07:17 | 1800.868 | 10 | 16 | 2.599744 | 3.713206 | 23.10223 | 22.83614 | 80.52804 | 69.38909 | 0.001544947 | 0.0414497 | 0 | 0 | 0
2451 | 72276.83 | 2014-02-21 07:17 | 1830.883 | 10 | 16 | 2.599744 | 3.767778 | 23.12389 | 22.83614 | 80.60905 | 69.38909 | 0.002092086 | 0.0414497 | 0 | 0 | 0
2452 | 72306.83 | 2014-02-21 07:18 | 1860.883 | 10 | 16 | 2.599924 | 3.844211 | 23.14557 | 22.83614 | 80.6915 | 69.38909 | 0.002938132 | 0.0414497 | 0 | 0 | 0
2453 | 72336.85 | 2014-02-21 07:18 | 1890.897 | 10 | 16 | 2.599924 | 3.958536 | 23.16724 | 22.83614 | 80.77593 | 69.38909 | 0.00460257 | 0.0414497 | 0 | 0 | 0
2454 | 72361.03 | 2014-02-21 07:19 | 1915.085 | 10 | 16 | 2.599924 | 4.100067 | 23.18471 | 22.83614 | 80.84628 | 69.38909 | 0.006791344 | 0.0414497 | 0 | 0 | 0
2455 | 72391.05 | 2014-02-21 07:19 | 30.01544 | 11 | 16 | 1.572687 | 4.099742 | 23.20132 | 22.83614 | 80.91435 | 69.38909 | 0 | 0.0414497 | 0 | 0 | 0
2456 | 72421.07 | 2014-02-21 07:20 | 60.02995 | 11 | 16 | 1.010475 | 4.099742 | 23.2119 | 22.83614 | 80.95774 | 69.38909 | 0 | 0.0414497 | 0 | 0 | 0
2457 | 72451.08 | 2014-02-21 07:20 | 90.04594 | 11 | 16 | 0.6577845 | 4.099742 | 23.21874 | 22.83614 | 80.98579 | 69.38909 | 0 | 0.0414497 | 0 | 0 | 0
2458 | 72481.1 | 2014-02-21 07:21 | 120.061 | 11 | 16 | 0.4379843 | 4.099905 | 23.22324 | 22.83614 | 81.00422 | 69.38909 | 0 | 0.0414497 | 0 | 0 | 0
2459 | 72511.11 | 2014-02-21 07:21 | 150.0764 | 11 | 16 | 0.2995047 | 4.099742 | 23.22627 | 22.83614 | 81.01664 | 69.38909 | 0 | 0.0414497 | 0 | 0 | 0
2460 | 72541.13 | 2014-02-21 07:22 | 180.0909 | 11 | 16 | 0.2116928 | 4.099742 | 23.22837 | 22.83614 | 81.02526 | 69.38909 | 0 | 0.0414497 | 0 | 0 | 0
2461 | 72571.14 | 2014-02-21 07:22 | 210.1069 | 11 | 16 | 0.153993 | 4.099581 | 23.22988 | 22.83614 | 81.03144 | 69.38909 | 0 | 0.0414497 | 0 | 0 | 0
2462 | 72601.16 | 2014-02-21 07:23 | 240.1214 | 11 | 16 | 0.1159471 | 4.099742 | 23.23099 | 22.83614 | 81.03601 | 69.38909 | 3.212904e-05 | 0.0414497 | 0 | 0 | 0
2463 | 72631.16 | 2014-02-21 07:23 | 270.1215 | 11 | 16 | 0.08998221 | 4.099581 | 23.23185 | 22.83614 | 81.03951 | 69.38909 | -3.22309e-05 | 0.0414497 | 0 | 0 | 0
2464 | 72646.91 | 2014-02-21 07:24 | 285.8713 | 11 | 16 | 0.07988475 | 4.099742 | 23.23222 | 22.83614 | 81.04103 | 69.38909 | 0 | 0.0414497 | 0 | 0 | 0
2465 | 72676.94 | 2014-02-21 07:24 | 30.01588 | 4 | 17 | 0 | 4.011651 | 23.23222 | 22.83614 | 81.04103 | 69.38909 | -0.002413962 | 0.0414497 | 0 | 0 | 0
2466 | 72706.95 | 2014-02-21 07:25 | 60.03116 | 4 | 17 | 0 | 3.950925 | 23.23222 | 22.83614 | 81.04103 | 69.38909 | -0.001866762 | 0.0414497 | 0 | 0 | 0
2467 | 72736.97 | 2014-02-21 07:25 | 90.0458 | 4 | 17 | 0 | 3.903155 | 23.23222 | 22.83614 | 81.04103 | 69.38909 | -0.001424957 | 0.0414497 | 0 | 0 | 0
2468 | 72766.94 | 2014-02-21 07:26 | 120.0142 | 4 | 17 | 0 | 3.863481 | 23.23222 | 22.83614 | 81.04103 | 69.38909 | -0.001194699 | 0.0414497 | 0 | 0 | 0
2469 | 72766.95 | 2014-02-21 07:26 | 0.01562261 | 5 | 17 | -0.0003540663 | 3.863319 | 23.23222 | 22.83614 | 81.04103 | 69.38909 | 0 | 0.04021239 | 0 | 0 | 0
2470 | 72796.97 | 2014-02-21 07:26 | 30.01514 | 6 | 17 | 0 | 3.829799 | 23.23222 | 22.83614 | 81.04103 | 69.38909 | -0.001000877 | 0.04021239 | 0 | 0 | 0
2471 | 72826.97 | 2014-02-21 07:27 | 60.01473 | 6 | 17 | 0 | 3.800651 | 23.23222 | 22.83614 | 81.04103 | 69.38909 | -0.0009040551 | 0.04021239 | 0 | 0 | 0
2472 | 72856.98 | 2014-02-21 07:27 | 30.01517 | 7 | 17 | -2.599731 | 3.193074 | 23.23222 | 22.85782 | 81.04103 | 69.45965 | -0.00132375 | 0.04021239 | 0 | 0 | 0
2473 | 72887 | 2014-02-21 07:28 | 60.03053 | 7 | 17 | -2.599731 | 3.175424 | 23.23222 | 22.8795 | 81.04103 | 69.52864 | -0.0003218571 | 0.04021239 | 0 | 0 | 0
2474 | 72917.01 | 2014-02-21 07:28 | 90.04577 | 7 | 17 | -2.599911 | 3.168137 | 23.23222 | 22.90117 | 81.04103 | 69.59738 | -0.0001937081 | 0.04021239 | 0 | 0 | 0
2475 | 72947.03 | 2014-02-21 07:29 | 120.0604 | 7 | 17 | -2.599731 | 3.163602 | 23.23222 | 22.92284 | 81.04103 | 69.66597 | -0.0001291529 | 0.04021239 | 0 | 0 | 0
2476 | 72977.03 | 2014-02-21 07:29 | 150.0606 | 7 | 17 | -2.599551 | 3.16004 | 23.23222 | 22.94451 | 81.04103 | 69.7345 | -6.435417e-05 | 0.04021239 | 0 | 0 | 0
2477 | 73007.04 | 2014-02-21 07:30 | 180.0752 | 7 | 17 | -2.599731 | 3.156801 | 23.23222 | 22.96618 | 81.04103 | 69.80292 | -0.0001287541 | 0.04021239 | 0 | 0 | 0
2478 | 73037.04 | 2014-02-21 07:30 | 210.0754 | 7 | 17 | -2.599731 | 3.153886 | 23.23222 | 22.98785 | 81.04103 | 69.87132 | -6.46042e-05 | 0.04021239 | 0 | 0 | 0
2479 | 73067.06 | 2014-02-21 07:31 | 240.0902 | 7 | 17 | -2.599911 | 3.151134 | 23.23222 | 23.00952 | 81.04103 | 69.93961 | -9.657736e-05 | 0.04021239 | 0 | 0 | 0
2480 | 73097.07 | 2014-02-21 07:31 | 270.106 | 7 | 17 | -2.599731 | 3.148866 | 23.23222 | 23.03121 | 81.04103 | 70.00793 | -6.440204e-05 | 0.04021239 | 0 | 0 | 0
2481 | 73127.09 | 2014-02-21 07:32 | 300.1207 | 7 | 17 | -2.599911 | 3.146437 | 23.23222 | 23.05287 | 81.04103 | 70.07612 | -9.657702e-05 | 0.04021239 | 0 | 0 | 0
2482 | 73157.09 | 2014-02-21 07:32 | 330.1209 | 7 | 17 | -2.599731 | 3.144494 | 23.23222 | 23.07455 | 81.04103 | 70.1443 | -6.435312e-05 | 0.04021239 | 0 | 0 | 0
2483 | 73187.1 | 2014-02-21 07:33 | 360.1355 | 7 | 17 | -2.599731 | 3.142227 | 23.23222 | 23.09621 | 81.04103 | 70.21241 | -9.657755e-05 | 0.04021239 | 0 | 0 | 0
2484 | 73217.12 | 2014-02-21 07:33 | 390.1517 | 7 | 17 | -2.600092 | 3.140284 | 23.23222 | 23.1179 | 81.04103 | 70.28054 | -9.652571e-05 | 0.04021239 | 0 | 0 | 0
2485 | 73247.13 | 2014-02-21 07:34 | 420.1666 | 7 | 17 | -2.599911 | 3.138341 | 23.23222 | 23.13957 | 81.04103 | 70.34859 | -0.0001287513 | 0.04021239 | 0 | 0 | 0
2486 | 73277.15 | 2014-02-21 07:34 | 450.1819 | 7 | 17 | -2.599731 | 3.136721 | 23.23222 | 23.16125 | 81.04103 | 70.4166 | -6.459966e-05 | 0.04021239 | 0 | 0 | 0
2487 | 73307.16 | 2014-02-21 07:35 | 480.1965 | 7 | 17 | -2.599731 | 3.134778 | 23.23222 | 23.18292 | 81.04103 | 70.48453 | -3.227603e-05 | 0.04021239 | 0 | 0 | 0
2488 | 73337.18 | 2014-02-21 07:35 | 510.2124 | 7 | 17 | -2.599911 | 3.132673 | 23.23222 | 23.2046 | 81.04103 | 70.5525 | -6.440032e-05 | 0.04021239 | 0 | 0 | 0
2489 | 73367.2 | 2014-02-21 07:36 | 540.2276 | 7 | 17 | -2.599731 | 3.130892 | 23.23222 | 23.22628 | 81.04103 | 70.62038 | -6.475281e-05 | 0.04021239 | 0 | 0 | 0
2490 | 73397.21 | 2014-02-21 07:36 | 570.2422 | 7 | 17 | -2.599911 | 3.128787 | 23.23222 | 23.24795 | 81.04103 | 70.68819 | -9.657745e-05 | 0.04021239 | 0 | 0 | 0
2491 | 73427.23 | 2014-02-21 07:37 | 600.2582 | 7 | 17 | -2.599731 | 3.126843 | 23.23222 | 23.26963 | 81.04103 | 70.75602 | -6.435357e-05 | 0.04021239 | 0 | 0 | 0
2492 | 73457.24 | 2014-02-21 07:37 | 630.2734 | 7 | 17 | -2.599731 | 3.124576 | 23.23222 | 23.29131 | 81.04103 | 70.82377 | -9.657682e-05 | 0.04021239 | 0 | 0 | 0
2493 | 73487.26 | 2014-02-21 07:38 | 660.2887 | 7 | 17 | -2.599731 | 3.122471 | 23.23222 | 23.31299 | 81.04103 | 70.89148 | -9.652879e-05 | 0.04021239 | 0 | 0 | 0
2494 | 73517.27 | 2014-02-21 07:38 | 690.3032 | 7 | 17 | -2.599911 | 3.120042 | 23.23222 | 23.33465 | 81.04103 | 70.9591 | -9.712995e-05 | 0.04021239 | 0 | 0 | 0
2495 | 73547.29 | 2014-02-21 07:39 | 720.3191 | 7 | 17 | -2.599731 | 3.117775 | 23.23222 | 23.35634 | 81.04103 | 71.02674 | -9.652928e-05 | 0.04021239 | 0 | 0 | 0
2496 | 73577.3 | 2014-02-21 07:39 | 750.3338 | 7 | 17 | -2.599731 | 3.115346 | 23.23222 | 23.378 | 81.04103 | 71.09426 | -6.455406e-05 | 0.04021239 | 0 | 0 | 0
2497 | 73607.3 | 2014-02-21 07:40 | 780.3338 | 7 | 17 | -2.599911 | 3.112593 | 23.23222 | 23.39968 | 81.04103 | 71.16176 | -9.688119e-05 | 0.04021239 | 0 | 0 | 0
2498 | 73637.32 | 2014-02-21 07:40 | 810.3492 | 7 | 17 | -2.600092 | 3.110002 | 23.23222 | 23.42136 | 81.04103 | 71.22921 | -9.657759e-05 | 0.04021239 | 0 | 0 | 0
2499 | 73667.33 | 2014-02-21 07:41 | 840.3639 | 7 | 17 | -2.599911 | 3.107249 | 23.23222 | 23.44302 | 81.04103 | 71.29656 | -6.435332e-05 | 0.04021239 | 0 | 0 | 0
2500 | 73697.33 | 2014-02-21 07:41 | 870.364 | 7 | 17 | -2.599731 | 3.104335 | 23.23222 | 23.4647 | 81.04103 | 71.36388 | -6.45559e-05 | 0.04021239 | 0 | 0 | 0
2501 | 73727.35 | 2014-02-21 07:42 | 900.3794 | 7 | 17 | -2.599911 | 3.101258 | 23.23222 | 23.48637 | 81.04103 | 71.43114 | -9.657689e-05 | 0.04021239 | 0 | 0 | 0
2502 | 73757.36 | 2014-02-21 07:42 | 930.3945 | 7 | 17 | -2.599731 | 3.098181 | 23.23222 | 23.50805 | 81.04103 | 71.49833 | -6.460345e-05 | 0.04021239 | 0 | 0 | 0
2503 | 73787.38 | 2014-02-21 07:43 | 960.4094 | 7 | 17 | -2.599731 | 3.094942 | 23.23222 | 23.52972 | 81.04103 | 71.56541 | -9.657825e-05 | 0.04021239 | 0 | 0 | 0
2504 | 73817.38 | 2014-02-21 07:43 | 990.4095 | 7 | 17 | -2.599911 | 3.091542 | 23.23222 | 23.55139 | 81.04103 | 71.63246 | -9.687763e-05 | 0.04021239 | 0 | 0 | 0
2505 | 73847.39 | 2014-02-21 07:44 | 1020.424 | 7 | 17 | -2.599551 | 3.088141 | 23.23222 | 23.57306 | 81.04103 | 71.6994 | -6.475419e-05 | 0.04021239 | 0 | 0 | 0
2506 | 73877.41 | 2014-02-21 07:44 | 1050.44 | 7 | 17 | -2.599731 | 3.084255 | 23.23222 | 23.59474 | 81.04103 | 71.76633 | -0.0001609295 | 0.04021239 | 0 | 0 | 0
2507 | 73907.42 | 2014-02-21 07:45 | 1080.455 | 7 | 17 | -2.599551 | 3.080692 | 23.23222 | 23.61642 | 81.04103 | 71.83315 | -9.653604e-05 | 0.04021239 | 0 | 0 | 0
2508 | 73937.42 | 2014-02-21 07:45 | 1110.455 | 7 | 17 | -2.599911 | 3.076806 | 23.23222 | 23.63808 | 81.04103 | 71.89985 | -0.0001287537 | 0.04021239 | 0 | 0 | 0
2509 | 73967.44 | 2014-02-21 07:46 | 1140.47 | 7 | 17 | -2.599911 | 3.072596 | 23.23222 | 23.65976 | 81.04103 | 71.9665 | -0.0001614203 | 0.04021239 | 0 | 0 | 0
2510 | 73997.45 | 2014-02-21 07:46 | 1170.485 | 7 | 17 | -2.599731 | 3.068709 | 23.23222 | 23.68144 | 81.04103 | 72.03305 | -0.0001295541 | 0.04021239 | 0 | 0 | 0
2511 | 74027.47 | 2014-02-21 07:47 | 1200.5 | 7 | 17 | -2.600092 | 3.064337 | 23.23222 | 23.7031 | 81.04103 | 72.09949 | -0.0001287063 | 0.04021239 | 0 | 0 | 0
2512 | 74057.48 | 2014-02-21 07:47 | 1230.516 | 7 | 17 | -2.599911 | 3.059641 | 23.23222 | 23.72479 | 81.04103 | 72.16589 | -0.0001937135 | 0.04021239 | 0 | 0 | 0
2513 | 74087.5 | 2014-02-21 07:48 | 1260.531 | 7 | 17 | -2.599911 | 3.054945 | 23.23222 | 23.74646 | 81.04103 | 72.23217 | -0.0001619339 | 0.04021239 | 0 | 0 | 0
2514 | 74117.51 | 2014-02-21 07:48 | 1290.546 | 7 | 17 | -2.599731 | 3.050411 | 23.23222 | 23.76814 | 81.04103 | 72.29834 | -0.0001295567 | 0.04021239 | 0 | 0 | 0
2515 | 74147.53 | 2014-02-21 07:49 | 1320.562 | 7 | 17 | -2.599731 | 3.045391 | 23.23222 | 23.78982 | 81.04103 | 72.3644 | -0.0001619339 | 0.04021239 | 0 | 0 | 0
2516 | 74177.55 | 2014-02-21 07:49 | 1350.577 | 7 | 17 | -2.599911 | 3.040209 | 23.23222 | 23.81149 | 81.04103 | 72.43036 | -0.0001619339 | 0.04021239 | 0 | 0 | 0
2517 | 74207.56 | 2014-02-21 07:50 | 1380.592 | 7 | 17 | -2.599911 | 3.034865 | 23.23222 | 23.83317 | 81.04103 | 72.4962 | -0.0002267361 | 0.04021239 | 0 | 0 | 0
2518 | 74237.58 | 2014-02-21 07:50 | 1410.607 | 7 | 17 | -2.599551 | 3.029845 | 23.23222 | 23.85484 | 81.04103 | 72.56193 | -0.0001295567 | 0.04021239 | 0 | 0 | 0
2519 | 74267.59 | 2014-02-21 07:51 | 1440.623 | 7 | 17 | -2.599731 | 3.024015 | 23.23222 | 23.87652 | 81.04103 | 72.62754 | -0.0001619339 | 0.04021239 | 0 | 0 | 0
2520 | 74297.61 | 2014-02-21 07:51 | 1470.638 | 7 | 17 | -2.599911 | 3.017862 | 23.23222 | 23.89819 | 81.04103 | 72.69302 | -0.0001943111 | 0.04021239 | 0 | 0 | 0
2521 | 74327.62 | 2014-02-21 07:52 | 1500.653 | 7 | 17 | -2.599731 | 3.011061 | 23.23222 | 23.91987 | 81.04103 | 72.75836 | -0.0001943111 | 0.04021239 | 0 | 0 | 0
2522 | 74357.64 | 2014-02-21 07:52 | 1530.668 | 7 | 17 | -2.599731 | 3.003126 | 23.23222 | 23.94154 | 81.04103 | 72.82351 | -0.0002266884 | 0.04021239 | 0 | 0 | 0
2523 | 74387.65 | 2014-02-21 07:53 | 1560.684 | 7 | 17 | -2.599911 | 2.994058 | 23.23222 | 23.96322 | 81.04103 | 72.88855 | -0.0003238678 | 0.04021239 | 0 | 0 | 0
2524 | 74417.67 | 2014-02-21 07:53 | 1590.699 | 7 | 17 | -2.599911 | 2.983208 | 23.23222 | 23.9849 | 81.04103 | 72.95333 | -0.0003562927 | 0.04021239 | 0 | 0 | 0
2525 | 74447.68 | 2014-02-21 07:54 | 1620.714 | 7 | 17 | -2.599911 | 2.970739 | 23.23222 | 24.00657 | 81.04103 | 73.01786 | -0.000356245 | 0.04021239 | 0 | 0 | 0
2526 | 74477.7 | 2014-02-21 07:54 | 1650.729 | 7 | 17 | -2.599911 | 2.955679 | 23.23222 | 24.02825 | 81.04103 | 73.0821 | -0.0004858017 | 0.04021239 | 0 | 0 | 0
2527 | 74507.71 | 2014-02-21 07:55 | 1680.745 | 7 | 17 | -2.599731 | 2.938028 | 23.23222 | 24.04993 | 81.04103 | 73.14598 | -0.0005506038 | 0.04021239 | 0 | 0 | 0
2528 | 74537.73 | 2014-02-21 07:55 | 1710.76 | 7 | 17 | -2.599911 | 2.916977 | 23.23222 | 24.0716 | 81.04103 | 73.20944 | -0.0006801605 | 0.04021239 | 0 | 0 | 0
2529 | 74567.74 | 2014-02-21 07:56 | 1740.775 | 7 | 17 | -2.599731 | 2.892363 | 23.23222 | 24.09328 | 81.04103 | 73.27241 | -0.0007772922 | 0.04021239 | 0 | 0 | 0
2530 | 74597.76 | 2014-02-21 07:56 | 1770.79 | 7 | 17 | -2.599551 | 2.863215 | 23.23222 | 24.11495 | 81.04103 | 73.3348 | -0.000874424 | 0.04021239 | 0 | 0 | 0
2531 | 74627.77 | 2014-02-21 07:57 | 1800.805 | 7 | 17 | -2.599911 | 2.828561 | 23.23222 | 24.13662 | 81.04103 | 73.39647 | -0.001259139 | 0.04021239 | 0 | 0 | 0
2532 | 74657.79 | 2014-02-21 07:57 | 1830.821 | 7 | 17 | -2.599911 | 2.786458 | 23.23222 | 24.15831 | 81.04103 | 73.45737 | -0.001544946 | 0.04021239 | 0 | 0 | 0
2533 | 74687.8 | 2014-02-21 07:58 | 1860.836 | 7 | 17 | -2.599911 | 2.734801 | 23.23222 | 24.17998 | 81.04103 | 73.51723 | -0.001904994 | 0.04021239 | 0 | 0 | 0
2534 | 74717.82 | 2014-02-21 07:58 | 1890.851 | 7 | 17 | -2.599731 | 2.668408 | 23.23222 | 24.20166 | 81.04103 | 73.57583 | -0.002510532 | 0.04021239 | 0 | 0 | 0
2535 | 74747.83 | 2014-02-21 07:59 | 1920.866 | 7 | 17 | -2.599731 | 2.575782 | 23.23222 | 24.22332 | 81.04103 | 73.6327 | -0.003669152 | 0.04021239 | 0 | 0 | 0
2536 | 74777.85 | 2014-02-21 07:59 | 1950.882 | 7 | 17 | -2.599731 | 2.416115 | 23.23222 | 24.24501 | 81.04103 | 73.68703 | -0.007157106 | 0.04021239 | 0 | 0 | 0
2537 | 74806.46 | 2014-02-21 08:00 | 1979.491 | 7 | 17 | -2.599551 | 1.999945 | 23.23222 | 24.26567 | 81.04103 | 73.73346 | -0.02221369 | 0.04021239 | 0 | 0 | 0
2538 | 74806.46 | 2014-02-21 08:00 | 2.004973878e-06 | 8 | 17 | -0.0003540663 | 2.143743 | 23.23222 | 24.26567 | 81.04103 | 73.73346 | 0 | 0.04021239 | 0 | 0 | 0
2539 | 74836.48 | 2014-02-21 08:00 | 30.01541 | 9 | 17 | 0 | 2.556026 | 23.23222 | 24.26567 | 81.04103 | 73.73346 | 0.003154214 | 0.05702074 | 0 | 0 | 0
2540 | 74866.49 | 2014-02-21 08:01 | 60.02999 | 9 | 17 | 0 | 2.613351 | 23.23222 | 24.26567 | 81.04103 | 73.73346 | 0.001355987 | 0.05702074 | 0 | 0 | 0
2541 | 74896.51 | 2014-02-21 08:01 | 90.0459 | 9 | 17 | 0 | 2.644118 | 23.23222 | 24.26567 | 81.04103 | 73.73346 | 0.0008690086 | 0.05702074 | 0 | 0 | 0
2542 | 74926.48 | 2014-02-21 08:02 | 120.0136 | 9 | 17 | 0 | 2.664684 | 23.23222 | 24.26567 | 81.04103 | 73.73346 | 0.0005811765 | 0.05702074 | 0 | 0 | 0
2543 | 74956.49 | 2014-02-21 08:02 | 30.01518 | 10 | 17 | 2.599744 | 3.018996 | 23.25389 | 24.26567 | 81.10473 | 73.73346 | 0.00415202 | 0.05702074 | 0 | 0 | 0
2544 | 74986.5 | 2014-02-21 08:03 | 60.03042 | 10 | 17 | 2.599924 | 3.111298 | 23.27557 | 24.26567 | 81.17125 | 73.73346 | 0.002525919 | 0.05702074 | 0 | 0 | 0
2545 | 75016.52 | 2014-02-21 08:03 | 90.04498 | 10 | 17 | 2.599924 | 3.175424 | 23.29724 | 24.26567 | 81.23938 | 73.73346 | 0.001866813 | 0.05702074 | 0 | 0 | 0
2546 | 75046.53 | 2014-02-21 08:04 | 120.0609 | 10 | 17 | 2.599924 | 3.224813 | 23.31893 | 24.26567 | 81.30881 | 73.73346 | 0.001480549 | 0.05702074 | 0 | 0 | 0
2547 | 75076.55 | 2014-02-21 08:04 | 150.0755 | 10 | 17 | 2.599924 | 3.264973 | 23.34059 | 24.26567 | 81.37912 | 73.73346 | 0.001226836 | 0.05702074 | 0 | 0 | 0
2548 | 75106.56 | 2014-02-21 08:05 | 180.0915 | 10 | 17 | 2.599924 | 3.298655 | 23.36228 | 24.26567 | 81.45031 | 73.73346 | 0.001029929 | 0.05702074 | 0 | 0 | 0
2549 | 75136.58 | 2014-02-21 08:05 | 210.106 | 10 | 17 | 2.599924 | 3.326832 | 23.38395 | 24.26567 | 81.52209 | 73.73346 | 0.0008368262 | 0.05702074 | 0 | 0 | 0
2550 | 75166.58 | 2014-02-21 08:06 | 240.1064 | 10 | 17 | 2.599924 | 3.346912 | 23.40562 | 24.26567 | 81.59445 | 73.73346 | 0.0004858008 | 0.05702074 | 0 | 0 | 0
2551 | 75196.59 | 2014-02-21 08:06 | 270.1209 | 10 | 17 | 2.599744 | 3.358733 | 23.42729 | 24.26567 | 81.6671 | 73.73346 | 0.00029149 | 0.05702074 | 0 | 0 | 0
2552 | 75226.61 | 2014-02-21 08:07 | 300.137 | 10 | 17 | 2.599744 | 3.366506 | 23.44898 | 24.26567 | 81.74003 | 73.73346 | 0.0002574559 | 0.05702074 | 0 | 0 | 0
2553 | 75256.62 | 2014-02-21 08:07 | 330.1514 | 10 | 17 | 2.599744 | 3.372659 | 23.47064 | 24.26567 | 81.81303 | 73.73346 | 0.0001930998 | 0.05702074 | 0 | 0 | 0
2554 | 75286.64 | 2014-02-21 08:08 | 360.1673 | 10 | 17 | 2.599744 | 3.378489 | 23.49233 | 24.26567 | 81.88624 | 73.73346 | 0.0002266876 | 0.05702074 | 0 | 0 | 0
2555 | 75316.66 | 2014-02-21 08:08 | 390.1826 | 10 | 17 | 2.599744 | 3.384156 | 23.514 | 24.26567 | 81.95954 | 73.73346 | 0.0001931047 | 0.05702074 | 0 | 0 | 0
2556 | 75346.67 | 2014-02-21 08:09 | 420.1979 | 10 | 17 | 2.599744 | 3.389986 | 23.53568 | 24.26567 | 82.03296 | 73.73346 | 0.0001619314 | 0.05702074 | 0 | 0 | 0
2557 | 75376.69 | 2014-02-21 08:09 | 450.2125 | 10 | 17 | 2.599924 | 3.395978 | 23.55735 | 24.26567 | 82.10647 | 73.73346 | 0.0001937531 | 0.05702074 | 0 | 0 | 0
2558 | 75406.69 | 2014-02-21 08:10 | 480.2127 | 10 | 17 | 2.599924 | 3.401645 | 23.57902 | 24.26567 | 82.18015 | 73.73346 | 0.0001614296 | 0.05702074 | 0 | 0 | 0
2559 | 75436.7 | 2014-02-21 08:10 | 510.2274 | 10 | 17 | 2.599924 | 3.407475 | 23.60069 | 24.26567 | 82.25392 | 73.73346 | 0.0001931073 | 0.05702074 | 0 | 0 | 0
2560 | 75466.7 | 2014-02-21 08:11 | 540.2275 | 10 | 17 | 2.600105 | 3.412981 | 23.62237 | 24.26567 | 82.32784 | 73.73346 | 0.0002260365 | 0.05702074 | 0 | 0 | 0
2561 | 75496.72 | 2014-02-21 08:11 | 570.2428 | 10 | 17 | 2.599924 | 3.418163 | 23.64405 | 24.26567 | 82.40188 | 73.73346 | 0.0001937026 | 0.05702074 | 0 | 0 | 0
2562 | 75526.73 | 2014-02-21 08:12 | 600.258 | 10 | 17 | 2.600105 | 3.423182 | 23.66572 | 24.26567 | 82.47603 | 73.73346 | 0.0002259889 | 0.05702074 | 0 | 0 | 0
2563 | 75556.75 | 2014-02-21 08:12 | 630.2734 | 10 | 17 | 2.600105 | 3.428041 | 23.6874 | 24.26567 | 82.55029 | 73.73346 | 0.0001931073 | 0.05702074 | 0 | 0 | 0
2564 | 75586.76 | 2014-02-21 08:13 | 660.2881 | 10 | 17 | 2.599924 | 3.432413 | 23.70907 | 24.26567 | 82.62461 | 73.73346 | 0.0001287546 | 0.05702074 | 0 | 0 | 0
2565 | 75616.78 | 2014-02-21 08:13 | 690.3039 | 10 | 17 | 2.599924 | 3.436947 | 23.73075 | 24.26567 | 82.69911 | 73.73346 | 0.0001291532 | 0.05702074 | 0 | 0 | 0
2566 | 75646.79 | 2014-02-21 08:14 | 720.3187 | 10 | 17 | 2.599924 | 3.440995 | 23.75242 | 24.26567 | 82.77362 | 73.73346 | 0.0001291562 | 0.05702074 | 0 | 0 | 0
2567 | 75676.81 | 2014-02-21 08:14 | 750.3344 | 10 | 17 | 2.600105 | 3.44472 | 23.77411 | 24.26567 | 82.84829 | 73.73346 | 9.255191e-05 | 0.05702074 | 0 | 0 | 0
2568 | 75706.82 | 2014-02-21 08:15 | 780.3496 | 10 | 17 | 2.599924 | 3.448282 | 23.79579 | 24.26567 | 82.923 | 73.73346 | 9.68333e-05 | 0.05702074 | 0 | 0 | 0
2569 | 75736.84 | 2014-02-21 08:15 | 810.3646 | 10 | 17 | 2.600105 | 3.451521 | 23.81746 | 24.26567 | 82.99779 | 73.73346 | 0.0001291122 | 0.05702074 | 0 | 0 | 0
2570 | 75766.85 | 2014-02-21 08:16 | 840.3801 | 10 | 17 | 2.599924 | 3.454436 | 23.83914 | 24.26567 | 83.07264 | 73.73346 | 9.657811e-05 | 0.05702074 | 0 | 0 | 0
2571 | 75796.87 | 2014-02-21 08:16 | 870.3954 | 10 | 17 | 2.600105 | 3.457351 | 23.86082 | 24.26567 | 83.14755 | 73.73346 | 0.0001291519 | 0.05702074 | 0 | 0 | 0
2572 | 75826.88 | 2014-02-21 08:17 | 900.4106 | 10 | 17 | 2.599924 | 3.459942 | 23.8825 | 24.26567 | 83.22252 | 73.73346 | 0.0001287534 | 0.05702074 | 0 | 0 | 0
2573 | 75856.9 | 2014-02-21 08:17 | 930.4253 | 10 | 17 | 2.599924 | 3.462371 | 23.90416 | 24.26567 | 83.29751 | 73.73346 | 0.0001287542 | 0.05702074 | 0 | 0 | 0
2574 | 75886.9 | 2014-02-21 08:18 | 960.4253 | 10 | 17 | 2.599924 | 3.464638 | 23.92584 | 24.26567 | 83.37258 | 73.73346 | 9.688157e-05 | 0.05702074 | 0 | 0 | 0
2575 | 75916.91 | 2014-02-21 08:18 | 990.4408 | 10 | 17 | 2.599924 | 3.467067 | 23.94751 | 24.26567 | 83.44771 | 73.73346 | 9.657716e-05 | 0.05702074 | 0 | 0 | 0
2576 | 75946.93 | 2014-02-21 08:19 | 1020.456 | 10 | 17 | 2.599924 | 3.469334 | 23.96918 | 24.26567 | 83.52285 | 73.73346 | 9.71312e-05 | 0.05702074 | 0 | 0 | 0
2577 | 75976.94 | 2014-02-21 08:19 | 1050.471 | 10 | 17 | 2.599744 | 3.471439 | 23.99087 | 24.26567 | 83.59811 | 73.73346 | 3.217587e-05 | 0.05702074 | 0 | 0 | 0
2578 | 76006.96 | 2014-02-21 08:20 | 1080.486 | 10 | 17 | 2.599744 | 3.473868 | 24.01253 | 24.26567 | 83.67335 | 73.73346 | 9.687596e-05 | 0.05702074 | 0 | 0 | 0
2579 | 76036.96 | 2014-02-21 08:20 | 1110.486 | 10 | 17 | 2.599924 | 3.476297 | 24.03421 | 24.26567 | 83.74868 | 73.73346 | 6.455578e-05 | 0.05702074 | 0 | 0 | 0
2580 | 76066.97 | 2014-02-21 08:21 | 1140.501 | 10 | 17 | 2.599744 | 3.478726 | 24.05589 | 24.26567 | 83.82406 | 73.73346 | 6.435264e-05 | 0.05702074 | 0 | 0 | 0
2581 | 76096.99 | 2014-02-21 08:21 | 1170.516 | 10 | 17 | 2.599924 | 3.481317 | 24.07755 | 24.26567 | 83.89946 | 73.73346 | 6.435279e-05 | 0.05702074 | 0 | 0 | 0
2582 | 76126.99 | 2014-02-21 08:22 | 1200.516 | 10 | 17 | 2.599924 | 3.48407 | 24.09923 | 24.26567 | 83.97495 | 73.73346 | 9.687911e-05 | 0.05702074 | 0 | 0 | 0
2583 | 76157 | 2014-02-21 08:22 | 1230.531 | 10 | 17 | 2.599924 | 3.486823 | 24.12091 | 24.26567 | 84.05051 | 73.73346 | 6.435315e-05 | 0.05702074 | 0 | 0 | 0
2584 | 76187.02 | 2014-02-21 08:23 | 1260.546 | 10 | 17 | 2.599924 | 3.489899 | 24.14258 | 24.26567 | 84.12613 | 73.73346 | 9.688311e-05 | 0.05702074 | 0 | 0 | 0
2585 | 76217.04 | 2014-02-21 08:23 | 1290.562 | 10 | 17 | 2.599924 | 3.4933 | 24.16426 | 24.26567 | 84.20182 | 73.73346 | 0.0001287548 | 0.05702074 | 0 | 0 | 0
2586 | 76247.05 | 2014-02-21 08:24 | 1320.577 | 10 | 17 | 2.599924 | 3.496701 | 24.18593 | 24.26567 | 84.27754 | 73.73346 | 0.0001287536 | 0.05702074 | 0 | 0 | 0
2587 | 76277.05 | 2014-02-21 08:24 | 1350.577 | 10 | 17 | 2.599924 | 3.500425 | 24.2076 | 24.26567 | 84.35338 | 73.73346 | 0.0001291632 | 0.05702074 | 0 | 0 | 0
2588 | 76307.07 | 2014-02-21 08:25 | 1380.592 | 10 | 17 | 2.599924 | 3.504635 | 24.22928 | 24.26567 | 84.4293 | 73.73346 | 0.0001609288 | 0.05702074 | 0 | 0 | 0
2589 | 76337.08 | 2014-02-21 08:25 | 1410.607 | 10 | 17 | 2.599924 | 3.50917 | 24.25096 | 24.26567 | 84.50532 | 73.73346 | 0.0001291593 | 0.05702074 | 0 | 0 | 0
2590 | 76367.1 | 2014-02-21 08:26 | 1440.623 | 10 | 17 | 2.599924 | 3.514351 | 24.27263 | 24.26567 | 84.58145 | 73.73346 | 0.0001931088 | 0.05702074 | 0 | 0 | 0
2591 | 76397.11 | 2014-02-21 08:26 | 1470.637 | 10 | 17 | 2.599924 | 3.520019 | 24.2943 | 24.26567 | 84.65765 | 73.73346 | 0.0001931078 | 0.05702074 | 0 | 0 | 0
2592 | 76427.13 | 2014-02-21 08:27 | 1500.653 | 10 | 17 | 2.600105 | 3.526335 | 24.31599 | 24.26567 | 84.73406 | 73.73346 | 0.0001943082 | 0.05702074 | 0 | 0 | 0
2593 | 76457.14 | 2014-02-21 08:27 | 1530.668 | 10 | 17 | 2.599924 | 3.53346 | 24.33765 | 24.26567 | 84.81053 | 73.73346 | 0.000257506 | 0.05702074 | 0 | 0 | 0
2594 | 76487.14 | 2014-02-21 08:28 | 1560.668 | 10 | 17 | 2.599924 | 3.54188 | 24.35933 | 24.26567 | 84.88722 | 73.73346 | 0.0002905936 | 0.05702074 | 0 | 0 | 0
2595 | 76517.16 | 2014-02-21 08:28 | 1590.683 | 10 | 17 | 2.599924 | 3.551272 | 24.38101 | 24.26567 | 84.96409 | 73.73346 | 0.0003218642 | 0.05702074 | 0 | 0 | 0
2596 | 76547.17 | 2014-02-21 08:29 | 1620.698 | 10 | 17 | 2.599924 | 3.562608 | 24.40267 | 24.26567 | 85.04116 | 73.73346 | 0.0003886614 | 0.05702074 | 0 | 0 | 0
2597 | 76577.17 | 2014-02-21 08:29 | 1650.698 | 10 | 17 | 2.599924 | 3.576048 | 24.42435 | 24.26567 | 85.11853 | 73.73346 | 0.000452027 | 0.05702074 | 0 | 0 | 0
2598 | 76607.19 | 2014-02-21 08:30 | 1680.713 | 10 | 17 | 2.599924 | 3.592403 | 24.44603 | 24.26567 | 85.19622 | 73.73346 | 0.0006437164 | 0.05702074 | 0 | 0 | 0
2599 | 76637.2 | 2014-02-21 08:30 | 1710.729 | 10 | 17 | 2.600105 | 3.612159 | 24.46771 | 24.26567 | 85.2743 | 73.73346 | 0.0007080872 | 0.05702074 | 0 | 0 | 0
2600 | 76667.22 | 2014-02-21 08:31 | 1740.744 | 10 | 17 | 2.599924 | 3.636611 | 24.48938 | 24.26567 | 85.35285 | 73.73346 | 0.0008689951 | 0.05702074 | 0 | 0 | 0
2601 | 76697.23 | 2014-02-21 08:31 | 1770.759 | 10 | 17 | 2.599744 | 3.667865 | 24.51105 | 24.26567 | 85.43197 | 73.73346 | 0.001126524 | 0.05702074 | 0 | 0 | 0
2602 | 76727.25 | 2014-02-21 08:32 | 1800.774 | 10 | 17 | 2.599564 | 3.708348 | 24.53274 | 24.26567 | 85.51194 | 73.73346 | 0.001480551 | 0.05702074 | 0 | 0 | 0
2603 | 76757.26 | 2014-02-21 08:32 | 1830.789 | 10 | 17 | 2.599924 | 3.762272 | 24.5544 | 24.26567 | 85.59284 | 73.73346 | 0.002027712 | 0.05702074 | 0 | 0 | 0
2604 | 76787.26 | 2014-02-21 08:33 | 1860.789 | 10 | 17 | 2.599924 | 3.837895 | 24.57608 | 24.26567 | 85.67516 | 73.73346 | 0.002905953 | 0.05702074 | 0 | 0 | 0
2605 | 76817.28 | 2014-02-21 08:33 | 1890.805 | 10 | 17 | 2.599924 | 3.950763 | 24.59776 | 24.26567 | 85.75949 | 73.73346 | 0.004534195 | 0.05702074 | 0 | 0 | 0
2606 | 76842.84 | 2014-02-21 08:34 | 1916.367 | 10 | 17 | 2.599924 | 4.10039 | 24.61622 | 24.26567 | 85.83371 | 73.73346 | 0.006930812 | 0.05702074 | 0 | 0 | 0
2607 | 76872.86 | 2014-02-21 08:34 | 30.01537 | 11 | 17 | 1.56277 | 4.099581 | 24.63276 | 24.26567 | 85.90153 | 73.73346 | -3.212916e-05 | 0.05702074 | 0 | 0 | 0
2608 | 76902.87 | 2014-02-21 08:35 | 60.02995 | 11 | 17 | 1.000017 | 4.099742 | 24.64326 | 24.26567 | 85.94456 | 73.73346 | -3.222364e-05 | 0.05702074 | 0 | 0 | 0
2609 | 76932.89 | 2014-02-21 08:35 | 90.04589 | 11 | 17 | 0.6480477 | 4.099581 | 24.65002 | 24.26567 | 85.97227 | 73.73346 | -6.435281e-05 | 0.05702074 | 0 | 0 | 0
2610 | 76962.9 | 2014-02-21 08:36 | 120.0604 | 11 | 17 | 0.4302308 | 4.099742 | 24.65444 | 24.26567 | 85.9904 | 73.73346 | 0 | 0.05702074 | 0 | 0 | 0
2611 | 76992.92 | 2014-02-21 08:36 | 150.0763 | 11 | 17 | 0.2931938 | 4.099581 | 24.65741 | 24.26567 | 86.00259 | 73.73346 | -3.212946e-05 | 0.05702074 | 0 | 0 | 0
2612 | 77022.94 | 2014-02-21 08:37 | 180.091 | 11 | 17 | 0.2062834 | 4.099742 | 24.65947 | 24.26567 | 86.01102 | 73.73346 | 0 | 0.05702074 | 0 | 0 | 0
2613 | 77052.95 | 2014-02-21 08:37 | 210.1069 | 11 | 17 | 0.150567 | 4.099742 | 24.66094 | 24.26567 | 86.01706 | 73.73346 | 0 | 0.05702074 | 0 | 0 | 0
2614 | 77082.97 | 2014-02-21 08:38 | 240.1216 | 11 | 17 | 0.1132425 | 4.099581 | 24.66203 | 24.26567 | 86.02153 | 73.73346 | -3.222722e-05 | 0.05702074 | 0 | 0 | 0
2615 | 77112.97 | 2014-02-21 08:38 | 270.1217 | 11 | 17 | 0.08853972 | 4.099742 | 24.66287 | 24.26567 | 86.02495 | 73.73346 | 0 | 0.05702074 | 0 | 0 | 0
2616 | 77125.64 | 2014-02-21 08:38 | 282.7935 | 11 | 17 | 0.07988475 | 4.099742 | 24.66316 | 24.26567 | 86.02616 | 73.73346 | 3.212923e-05 | 0.05702074 | 0 | 0 | 0
2617 | 77155.67 | 2014-02-21 08:39 | 30.0149 | 4 | 18 | 0 | 4.011651 | 24.66316 | 24.26567 | 86.02616 | 73.73346 | -0.002421452 | 0.05702074 | 0 | 0 | 0
2618 | 77185.68 | 2014-02-21 08:39 | 60.03049 | 4 | 18 | 0 | 3.951249 | 24.66316 | 24.26567 | 86.02616 | 73.73346 | -0.001743524 | 0.05702074 | 0 | 0 | 0
2619 | 77215.7 | 2014-02-21 08:40 | 90.04583 | 4 | 18 | 0 | 3.903155 | 24.66316 | 24.26567 | 86.02616 | 73.73346 | -0.001448386 | 0.05702074 | 0 | 0 | 0
2620 | 77245.67 | 2014-02-21 08:40 | 120.0143 | 4 | 18 | 0 | 3.863643 | 24.66316 | 24.26567 | 86.02616 | 73.73346 | -0.001223044 | 0.05702074 | 0 | 0 | 0
2621 | 77245.68 | 2014-02-21 08:40 | 0.01539013 | 5 | 18 | -0.0001737543 | 3.863643 | 24.66316 | 24.26567 | 86.02616 | 73.73346 | 0 | 0.05442889 | 0 | 0 | 0
2622 | 77275.7 | 2014-02-21 08:41 | 30.01492 | 6 | 18 | 0 | 3.829961 | 24.66316 | 24.26567 | 86.02616 | 73.73346 | -0.001062178 | 0.05442889 | 0 | 0 | 0
2623 | 77305.7 | 2014-02-21 08:41 | 60.01415 | 6 | 18 | 0 | 3.800974 | 24.66316 | 24.26567 | 86.02616 | 73.73346 | -0.0009334018 | 0.05442889 | 0 | 0 | 0
2624 | 77335.72 | 2014-02-21 08:42 | 30.01525 | 7 | 18 | -2.599731 | 3.193722 | 24.66316 | 24.28734 | 86.02616 | 73.80405 | -0.001287421 | 0.05442889 | 0 | 0 | 0
2625 | 77365.73 | 2014-02-21 08:42 | 60.03049 | 7 | 18 | -2.599731 | 3.17591 | 24.66316 | 24.30902 | 86.02616 | 73.87304 | -0.0003540381 | 0.05442889 | 0 | 0 | 0
2626 | 77395.75 | 2014-02-21 08:43 | 90.04556 | 7 | 18 | -2.599731 | 3.168946 | 24.66316 | 24.3307 | 86.02616 | 73.9418 | -0.0001614352 | 0.05442889 | 0 | 0 | 0
2627 | 77425.76 | 2014-02-21 08:43 | 120.0611 | 7 | 18 | -2.599731 | 3.16425 | 24.66316 | 24.35237 | 86.02616 | 74.01043 | -0.0001295555 | 0.05442889 | 0 | 0 | 0
2628 | 77455.78 | 2014-02-21 08:44 | 150.0756 | 7 | 18 | -2.599731 | 3.160526 | 24.66316 | 24.37404 | 86.02616 | 74.07894 | -9.713169e-05 | 0.05442889 | 0 | 0 | 0
2629 | 77485.78 | 2014-02-21 08:44 | 180.0758 | 7 | 18 | -2.599731 | 3.157287 | 24.66316 | 24.39571 | 86.02616 | 74.14741 | -0.0001291081 | 0.05442889 | 0 | 0 | 0
2630 | 77515.79 | 2014-02-21 08:45 | 210.0912 | 7 | 18 | -2.599731 | 3.154534 | 24.66316 | 24.41739 | 86.02616 | 74.21582 | -9.65771e-05 | 0.05442889 | 0 | 0 | 0
2631 | 77545.81 | 2014-02-21 08:45 | 240.1062 | 7 | 18 | -2.599731 | 3.151943 | 24.66316 | 24.43906 | 86.02616 | 74.28417 | -9.688165e-05 | 0.05442889 | 0 | 0 | 0
2632 | 77575.82 | 2014-02-21 08:46 | 270.1216 | 7 | 18 | -2.599731 | 3.149514 | 24.66316 | 24.46074 | 86.02616 | 74.35246 | -9.657738e-05 | 0.05442889 | 0 | 0 | 0
2633 | 77605.84 | 2014-02-21 08:46 | 300.1369 | 7 | 18 | -2.599731 | 3.147085 | 24.66316 | 24.48241 | 86.02616 | 74.4207 | -9.687695e-05 | 0.05442889 | 0 | 0 | 0
2634 | 77635.85 | 2014-02-21 08:47 | 330.1515 | 7 | 18 | -2.599731 | 3.145142 | 24.66316 | 24.50408 | 86.02616 | 74.48886 | -6.435304e-05 | 0.05442889 | 0 | 0 | 0
2635 | 77665.87 | 2014-02-21 08:47 | 360.1674 | 7 | 18 | -2.599911 | 3.143037 | 24.66316 | 24.52576 | 86.02616 | 74.55705 | -9.657674e-05 | 0.05442889 | 0 | 0 | 0
2636 | 77695.88 | 2014-02-21 08:48 | 390.1827 | 7 | 18 | -2.599911 | 3.141094 | 24.66316 | 24.54744 | 86.02616 | 74.62516 | -6.43512e-05 | 0.05442889 | 0 | 0 | 0
2637 | 77725.9 | 2014-02-21 08:48 | 420.198 | 7 | 18 | -2.599911 | 3.13915 | 24.66316 | 24.56912 | 86.02616 | 74.69322 | -9.687614e-05 | 0.05442889 | 0 | 0 | 0
2638 | 77755.92 | 2014-02-21 08:49 | 450.2131 | 7 | 18 | -2.599551 | 3.137531 | 24.66316 | 24.59079 | 86.02616 | 74.76125 | -3.237691e-05 | 0.05442889 | 0 | 0 | 0
2639 | 77785.93 | 2014-02-21 08:49 | 480.2279 | 7 | 18 | -2.599911 | 3.135426 | 24.66316 | 24.61246 | 86.02616 | 74.8292 | -6.435357e-05 | 0.05442889 | 0 | 0 | 0
2640 | 77815.95 | 2014-02-21 08:50 | 510.2437 | 7 | 18 | -2.599731 | 3.133645 | 24.66316 | 24.63414 | 86.02616 | 74.89718 | -6.459843e-05 | 0.05442889 | 0 | 0 | 0
2641 | 77845.96 | 2014-02-21 08:50 | 540.2583 | 7 | 18 | -2.599731 | 3.131701 | 24.66316 | 24.65581 | 86.02616 | 74.96505 | -6.435331e-05 | 0.05442889 | 0 | 0 | 0
2642 | 77875.96 | 2014-02-21 08:51 | 570.2586 | 7 | 18 | -2.599731 | 3.129758 | 24.66316 | 24.67748 | 86.02616 | 75.03291 | -6.435325e-05 | 0.05442889 | 0 | 0 | 0
2643 | 77905.98 | 2014-02-21 08:51 | 600.2738 | 7 | 18 | -2.599731 | 3.127653 | 24.66316 | 24.69916 | 86.02616 | 75.10073 | -6.435318e-05 | 0.05442889 | 0 | 0 | 0
2644 | 77935.99 | 2014-02-21 08:52 | 630.2884 | 7 | 18 | -2.599911 | 3.125548 | 24.66316 | 24.72082 | 86.02616 | 75.16846 | -6.440051e-05 | 0.05442889 | 0 | 0 | 0
2645 | 77966.01 | 2014-02-21 08:52 | 660.3043 | 7 | 18 | -2.599731 | 3.123281 | 24.66316 | 24.74251 | 86.02616 | 75.23623 | -9.682951e-05 | 0.05442889 | 0 | 0 | 0
2646 | 77996.02 | 2014-02-21 08:53 | 690.3195 | 7 | 18 | -2.599731 | 3.121176 | 24.66316 | 24.76419 | 86.02616 | 75.3039 | -9.687727e-05 | 0.05442889 | 0 | 0 | 0
2647 | 78026.04 | 2014-02-21 08:53 | 720.3348 | 7 | 18 | -2.599731 | 3.118747 | 24.66316 | 24.78586 | 86.02616 | 75.37153 | -6.455257e-05 | 0.05442889 | 0 | 0 | 0
2648 | 78056.05 | 2014-02-21 08:54 | 750.3495 | 7 | 18 | -2.599731 | 3.116156 | 24.66316 | 24.80753 | 86.02616 | 75.43907 | -6.455104e-05 | 0.05442889 | 0 | 0 | 0
2649 | 78086.05 | 2014-02-21 08:54 | 780.3498 | 7 | 18 | -2.599731 | 3.113565 | 24.66316 | 24.8292 | 86.02616 | 75.50659 | -9.653052e-05 | 0.05442889 | 0 | 0 | 0
2650 | 78116.07 | 2014-02-21 08:55 | 810.3649 | 7 | 18 | -2.599911 | 3.110812 | 24.66316 | 24.85088 | 86.02616 | 75.57405 | -0.0001291583 | 0.05442889 | 0 | 0 | 0
2651 | 78146.08 | 2014-02-21 08:55 | 840.3803 | 7 | 18 | -2.599731 | 3.108221 | 24.66316 | 24.87255 | 86.02616 | 75.64145 | -6.455292e-05 | 0.05442889 | 0 | 0 | 0
2652 | 78176.1 | 2014-02-21 08:56 | 870.3954 | 7 | 18 | -2.599731 | 3.105144 | 24.66316 | 24.89423 | 86.02616 | 75.70879 | -0.0001291576 | 0.05442889 | 0 | 0 | 0
2653 | 78206.11 | 2014-02-21 08:56 | 900.4102 | 7 | 18 | -2.599551 | 3.102229 | 24.66316 | 24.91589 | 86.02616 | 75.77603 | -9.686992e-05 | 0.05442889 | 0 | 0 | 0
2654 | 78236.13 | 2014-02-21 08:57 | 930.4262 | 7 | 18 | -2.599911 | 3.098991 | 24.66316 | 24.93758 | 86.02616 | 75.84327 | -0.0001295554 | 0.05442889 | 0 | 0 | 0
2655 | 78266.14 | 2014-02-21 08:57 | 960.4411 | 7 | 18 | -2.599731 | 3.095914 | 24.66316 | 24.95926 | 86.02616 | 75.91041 | -6.455711e-05 | 0.05442889 | 0 | 0 | 0
2656 | 78296.16 | 2014-02-21 08:58 | 990.4565 | 7 | 18 | -2.599551 | 3.092513 | 24.66316 | 24.98093 | 86.02616 | 75.97748 | -9.717941e-05 | 0.05442889 | 0 | 0 | 0
2657 | 78326.17 | 2014-02-21 08:58 | 1020.472 | 7 | 18 | -2.599731 | 3.088951 | 24.66316 | 25.00261 | 86.02616 | 76.04447 | -9.717941e-05 | 0.05442889 | 0 | 0 | 0
2658 | 78356.19 | 2014-02-21 08:59 | 1050.487 | 7 | 18 | -2.599731 | 3.085226 | 24.66316 | 25.02428 | 86.02616 | 76.11139 | -9.717941e-05 | 0.05442889 | 0 | 0 | 0
2659 | 78386.2 | 2014-02-21 08:59 | 1080.502 | 7 | 18 | -2.599551 | 3.081664 | 24.66316 | 25.04596 | 86.02616 | 76.17823 | -9.717941e-05 | 0.05442889 | 0 | 0 | 0
2660 | 78416.22 | 2014-02-21 09:00 | 1110.518 | 7 | 18 | -2.599731 | 3.077615 | 24.66316 | 25.06763 | 86.02616 | 76.24498 | -0.0001295567 | 0.05442889 | 0 | 0 | 0
2661 | 78446.24 | 2014-02-21 09:00 | 1140.533 | 7 | 18 | -2.599911 | 3.073567 | 24.66316 | 25.08931 | 86.02616 | 76.31165 | -0.0001619339 | 0.05442889 | 0 | 0 | 0
2662 | 78476.25 | 2014-02-21 09:01 | 1170.548 | 7 | 18 | -2.599731 | 3.069519 | 24.66316 | 25.11097 | 86.02616 | 76.37819 | -0.0001295567 | 0.05442889 | 0 | 0 | 0
2663 | 78506.27 | 2014-02-21 09:01 | 1200.563 | 7 | 18 | -2.599731 | 3.065309 | 24.66316 | 25.13266 | 86.02616 | 76.44472 | -0.0001295567 | 0.05442889 | 0 | 0 | 0
2664 | 78536.28 | 2014-02-21 09:02 | 1230.579 | 7 | 18 | -2.599731 | 3.060774 | 24.66316 | 25.15434 | 86.02616 | 76.51111 | -0.0001619339 | 0.05442889 | 0 | 0 | 0
2665 | 78566.3 | 2014-02-21 09:02 | 1260.594 | 7 | 18 | -2.599911 | 3.056078 | 24.66316 | 25.17601 | 86.02616 | 76.5774 | -0.0001619339 | 0.05442889 | 0 | 0 | 0
2666 | 78596.31 | 2014-02-21 09:03 | 1290.609 | 7 | 18 | -2.599731 | 3.051382 | 24.66316 | 25.19769 | 86.02616 | 76.64359 | -0.000129509 | 0.05442889 | 0 | 0 | 0
2667 | 78626.33 | 2014-02-21 09:03 | 1320.624 | 7 | 18 | -2.599731 | 3.046362 | 24.66316 | 25.21936 | 86.02616 | 76.70968 | -0.0001619339 | 0.05442889 | 0 | 0 | 0
2668 | 78656.34 | 2014-02-21 09:04 | 1350.64 | 7 | 18 | -2.599551 | 3.041504 | 24.66316 | 25.24104 | 86.02616 | 76.77566 | -9.717941e-05 | 0.05442889 | 0 | 0 | 0
2669 | 78686.36 | 2014-02-21 09:04 | 1380.655 | 7 | 18 | -2.599731 | 3.035999 | 24.66316 | 25.26271 | 86.02616 | 76.84152 | -0.000129509 | 0.05442889 | 0 | 0 | 0
2670 | 78716.37 | 2014-02-21 09:05 | 1410.67 | 7 | 18 | -2.599911 | 3.030655 | 24.66316 | 25.28439 | 86.02616 | 76.90727 | -0.0001619339 | 0.05442889 | 0 | 0 | 0
2671 | 78746.39 | 2014-02-21 09:05 | 1440.685 | 7 | 18 | -2.599911 | 3.024987 | 24.66316 | 25.30607 | 86.02616 | 76.97291 | -0.0001295567 | 0.05442889 | 0 | 0 | 0
2672 | 78776.4 | 2014-02-21 09:06 | 1470.701 | 7 | 18 | -2.599911 | 3.018672 | 24.66316 | 25.32774 | 86.02616 | 77.03841 | -0.0001943111 | 0.05442889 | 0 | 0 | 0
2673 | 78806.42 | 2014-02-21 09:06 | 1500.716 | 7 | 18 | -2.599911 | 3.012032 | 24.66316 | 25.34942 | 86.02616 | 77.10378 | -0.0002266884 | 0.05442889 | 0 | 0 | 0
2674 | 78836.43 | 2014-02-21 09:07 | 1530.731 | 7 | 18 | -2.599731 | 3.004259 | 24.66316 | 25.3711 | 86.02616 | 77.16898 | -0.0002575055 | 0.05442889 | 0 | 0 | 0
2675 | 78866.45 | 2014-02-21 09:07 | 1560.746 | 7 | 18 | -2.599911 | 2.994867 | 24.66316 | 25.39276 | 86.02616 | 77.23397 | -0.000321861 | 0.05442889 | 0 | 0 | 0
2676 | 78896.46 | 2014-02-21 09:08 | 1590.762 | 7 | 18 | -2.599551 | 2.98418 | 24.66316 | 25.41445 | 86.02616 | 77.29881 | -0.0004183904 | 0.05442889 | 0 | 0 | 0
2677 | 78926.48 | 2014-02-21 09:08 | 1620.776 | 7 | 18 | -2.599731 | 2.971711 | 24.66316 | 25.43611 | 86.02616 | 77.36333 | -0.0004184457 | 0.05442889 | 0 | 0 | 0
2678 | 78956.49 | 2014-02-21 09:09 | 1650.792 | 7 | 18 | -2.599731 | 2.956813 | 24.66316 | 25.4578 | 86.02616 | 77.42762 | -0.000516549 | 0.05442889 | 0 | 0 | 0
2679 | 78986.51 | 2014-02-21 09:09 | 1680.807 | 7 | 18 | -2.599731 | 2.939 | 24.66316 | 25.47946 | 86.02616 | 77.49149 | -0.00064372 | 0.05442889 | 0 | 0 | 0
2680 | 79016.52 | 2014-02-21 09:10 | 1710.823 | 7 | 18 | -2.599731 | 2.918111 | 24.66316 | 25.50115 | 86.02616 | 77.55501 | -0.0007080757 | 0.05442889 | 0 | 0 | 0
2681 | 79046.54 | 2014-02-21 09:10 | 1740.837 | 7 | 18 | -2.599731 | 2.893497 | 24.66316 | 25.52282 | 86.02616 | 77.61797 | -0.000869053 | 0.05442889 | 0 | 0 | 0
2682 | 79076.56 | 2014-02-21 09:11 | 1770.853 | 7 | 18 | -2.599731 | 2.864348 | 24.66316 | 25.5445 | 86.02616 | 77.68041 | -0.001029972 | 0.05442889 | 0 | 0 | 0
2683 | 79106.57 | 2014-02-21 09:11 | 1800.868 | 7 | 18 | -2.599731 | 2.829533 | 24.66316 | 25.56618 | 86.02616 | 77.74213 | -0.001226942 | 0.05442889 | 0 | 0 | 0
2684 | 79136.59 | 2014-02-21 09:12 | 1830.884 | 7 | 18 | -2.599731 | 2.787754 | 24.66316 | 25.58785 | 86.02616 | 77.80303 | -0.001544894 | 0.05442889 | 0 | 0 | 0
2685 | 79166.6 | 2014-02-21 09:12 | 1860.898 | 7 | 18 | -2.599731 | 2.736259 | 24.66316 | 25.60952 | 86.02616 | 77.86289 | -0.001898993 | 0.05442889 | 0 | 0 | 0
2686 | 79196.62 | 2014-02-21 09:13 | 1890.914 | 7 | 18 | -2.599731 | 2.67019 | 24.66316 | 25.63121 | 86.02616 | 77.92154 | -0.002453804 | 0.05442889 | 0 | 0 | 0
2687 | 79226.63 | 2014-02-21 09:13 | 1920.929 | 7 | 18 | -2.599731 | 2.578049 | 24.66316 | 25.65287 | 86.02616 | 77.97846 | -0.003604851 | 0.05442889 | 0 | 0 | 0
2688 | 79256.63 | 2014-02-21 09:14 | 1950.929 | 7 | 18 | -2.599731 | 2.419678 | 24.66316 | 25.67455 | 86.02616 | 78.03282 | -0.007103165 | 0.05442889 | 0 | 0 | 0
2689 | 79285.71 | 2014-02-21 09:14 | 1980.007 | 7 | 18 | -2.599731 | 1.999459 | 24.66316 | 25.69554 | 86.02616 | 78.08007 | -0.02233729 | 0.05442889 | 0 | 0 | 0
2690 | 79285.71 | 2014-02-21 09:14 | 2.095197702e-06 | 8 | 18 | -0.0003540663 | 2.128359 | 24.66316 | 25.69554 | 86.02616 | 78.08007 | 0 | 0.05442889 | 0 | 0 | 0
2691 | 79315.73 | 2014-02-21 09:15 | 30.01585 | 9 | 18 | 0 | 2.555055 | 24.66316 | 25.69554 | 86.02616 | 78.08007 | 0.00310868 | 0.02851037 | 0 | 0 | 0
2692 | 79345.75 | 2014-02-21 09:15 | 60.03103 | 9 | 18 | 0 | 2.612541 | 24.66316 | 25.69554 | 86.02616 | 78.08007 | 0.001356041 | 0.02851037 | 0 | 0 | 0
2693 | 79375.76 | 2014-02-21 09:16 | 90.04567 | 9 | 18 | 0 | 2.643147 | 24.66316 | 25.69554 | 86.02616 | 78.08007 | 0.0008046533 | 0.02851037 | 0 | 0 | 0
2694 | 79405.73 | 2014-02-21 09:16 | 120.0147 | 9 | 18 | 0 | 2.664036 | 24.66316 | 25.69554 | 86.02616 | 78.08007 | 0.0006134469 | 0.02851037 | 0 | 0 | 0
2695 | 79435.74 | 2014-02-21 09:17 | 30.01455 | 10 | 18 | 2.599744 | 3.017862 | 24.68483 | 25.69554 | 86.0898 | 78.08007 | 0.004132544 | 0.02851037 | 0 | 0 | 0
2696 | 79465.76 | 2014-02-21 09:17 | 60.03058 | 10 | 18 | 2.599924 | 3.110326 | 24.70652 | 25.69554 | 86.15633 | 78.08007 | 0.002526068 | 0.02851037 | 0 | 0 | 0
2697 | 79495.77 | 2014-02-21 09:18 | 90.04517 | 10 | 18 | 2.599924 | 3.174452 | 24.72818 | 25.69554 | 86.22445 | 78.08007 | 0.001878428 | 0.02851037 | 0 | 0 | 0
2698 | 79525.79 | 2014-02-21 09:18 | 120.061 | 10 | 18 | 2.599744 | 3.223842 | 24.74987 | 25.69554 | 86.29386 | 78.08007 | 0.001485162 | 0.02851037 | 0 | 0 | 0
2699 | 79555.8 | 2014-02-21 09:19 | 150.076 | 10 | 18 | 2.599924 | 3.264163 | 24.77155 | 25.69554 | 86.36419 | 78.08007 | 0.001226956 | 0.02851037 | 0 | 0 | 0
2700 | 79585.82 | 2014-02-21 09:19 | 180.0917 | 10 | 18 | 2.599744 | 3.297684 | 24.79322 | 25.69554 | 86.43533 | 78.08007 | 0.001036348 | 0.02851037 | 0 | 0 | 0
2701 | 79615.83 | 2014-02-21 09:20 | 210.1062 | 10 | 18 | 2.599924 | 3.326184 | 24.81489 | 25.69554 | 86.50709 | 78.08007 | 0.0008689918 | 0.02851037 | 0 | 0 | 0
2702 | 79645.85 | 2014-02-21 09:20 | 240.1221 | 10 | 18 | 2.599924 | 3.346588 | 24.83658 | 25.69554 | 86.57947 | 78.08007 | 0.0005471955 | 0.02851037 | 0 | 0 | 0
2703 | 79675.86 | 2014-02-21 09:21 | 270.1366 | 10 | 18 | 2.599744 | 3.357923 | 24.85824 | 25.69554 | 86.65211 | 78.08007 | 0.0002583036 | 0.02851037 | 0 | 0 | 0
2704 | 79705.88 | 2014-02-21 09:21 | 300.1527 | 10 | 18 | 2.599744 | 3.365858 | 24.87993 | 25.69554 | 86.72503 | 78.08007 | 0.0002252763 | 0.02851037 | 0 | 0 | 0
2705 | 79735.89 | 2014-02-21 09:22 | 330.1671 | 10 | 18 | 2.600105 | 3.372173 | 24.9016 | 25.69554 | 86.79802 | 78.08007 | 0.000225282 | 0.02851037 | 0 | 0 | 0
2706 | 79765.91 | 2014-02-21 09:22 | 360.183 | 10 | 18 | 2.599744 | 3.377841 | 24.92328 | 25.69554 | 86.87122 | 78.08007 | 0.0002252876 | 0.02851037 | 0 | 0 | 0
2707 | 79795.92 | 2014-02-21 09:23 | 390.1984 | 10 | 18 | 2.599924 | 3.383509 | 24.94496 | 25.69554 | 86.9445 | 78.08007 | 0.0001609285 | 0.02851037 | 0 | 0 | 0
2708 | 79825.94 | 2014-02-21 09:23 | 420.2136 | 10 | 18 | 2.599744 | 3.389338 | 24.96664 | 25.69554 | 87.01791 | 78.08007 | 0.0001936996 | 0.02851037 | 0 | 0 | 0
2709 | 79855.96 | 2014-02-21 09:24 | 450.2288 | 10 | 18 | 2.599924 | 3.395168 | 24.98832 | 25.69554 | 87.09145 | 78.08007 | 0.000193767 | 0.02851037 | 0 | 0 | 0
2710 | 79885.97 | 2014-02-21 09:24 | 480.2442 | 10 | 18 | 2.599924 | 3.40116 | 25.00999 | 25.69554 | 87.16511 | 78.08007 | 0.0001937044 | 0.02851037 | 0 | 0 | 0
2711 | 79915.99 | 2014-02-21 09:25 | 510.2588 | 10 | 18 | 2.599924 | 3.406665 | 25.03166 | 25.69554 | 87.23886 | 78.08007 | 0.0001291539 | 0.02851037 | 0 | 0 | 0
2712 | 79946 | 2014-02-21 09:25 | 540.2746 | 10 | 18 | 2.599924 | 3.412009 | 25.05335 | 25.69554 | 87.31281 | 78.08007 | 0.0001287066 | 0.02851037 | 0 | 0 | 0
2713 | 79976.02 | 2014-02-21 09:26 | 570.2899 | 10 | 18 | 2.599744 | 3.417353 | 25.07502 | 25.69554 | 87.38683 | 78.08007 | 0.000128754 | 0.02851037 | 0 | 0 | 0
2714 | 80006.03 | 2014-02-21 09:26 | 600.3045 | 10 | 18 | 2.599924 | 3.422373 | 25.09669 | 25.69554 | 87.46092 | 78.08007 | 0.0001287535 | 0.02851037 | 0 | 0 | 0
2715 | 80036.05 | 2014-02-21 09:27 | 630.3205 | 10 | 18 | 2.599924 | 3.427231 | 25.11838 | 25.69554 | 87.5352 | 78.08007 | 0.0001295563 | 0.02851037 | 0 | 0 | 0
2716 | 80066.06 | 2014-02-21 09:27 | 660.3351 | 10 | 18 | 2.599924 | 3.431765 | 25.14004 | 25.69554 | 87.60951 | 78.08007 | 0.0001609297 | 0.02851037 | 0 | 0 | 0
2717 | 80096.08 | 2014-02-21 09:28 | 690.3509 | 10 | 18 | 2.600105 | 3.436299 | 25.16173 | 25.69554 | 87.68398 | 78.08007 | 0.0001609301 | 0.02851037 | 0 | 0 | 0
2718 | 80126.09 | 2014-02-21 09:28 | 720.3655 | 10 | 18 | 2.599924 | 3.440186 | 25.1834 | 25.69554 | 87.75848 | 78.08007 | 0.0001287532 | 0.02851037 | 0 | 0 | 0
2719 | 80156.11 | 2014-02-21 09:29 | 750.3814 | 10 | 18 | 2.599924 | 3.444234 | 25.20509 | 25.69554 | 87.83313 | 78.08007 | 0.000128706 | 0.02851037 | 0 | 0 | 0
2720 | 80186.12 | 2014-02-21 09:29 | 780.3965 | 10 | 18 | 2.599744 | 3.447797 | 25.22676 | 25.69554 | 87.90783 | 78.08007 | 0.0001291601 | 0.02851037 | 0 | 0 | 0
2721 | 80216.14 | 2014-02-21 09:30 | 810.4114 | 10 | 18 | 2.599924 | 3.450711 | 25.24843 | 25.69554 | 87.98255 | 78.08007 | 6.45535e-05 | 0.02851037 | 0 | 0 | 0
2722 | 80246.14 | 2014-02-21 09:30 | 840.4116 | 10 | 18 | 2.599924 | 3.453788 | 25.2701 | 25.69554 | 88.05739 | 78.08007 | 9.653014e-05 | 0.02851037 | 0 | 0 | 0
2723 | 80276.15 | 2014-02-21 09:31 | 870.4268 | 10 | 18 | 2.600105 | 3.456541 | 25.29178 | 25.69554 | 88.13229 | 78.08007 | 9.687994e-05 | 0.02851037 | 0 | 0 | 0
2724 | 80306.17 | 2014-02-21 09:31 | 900.4421 | 10 | 18 | 2.599924 | 3.459132 | 25.31346 | 25.69554 | 88.20724 | 78.08007 | 3.217645e-05 | 0.02851037 | 0 | 0 | 0
2725 | 80336.18 | 2014-02-21 09:32 | 930.4568 | 10 | 18 | 2.599744 | 3.461561 | 25.33512 | 25.69554 | 88.28221 | 78.08007 | 9.687587e-05 | 0.02851037 | 0 | 0 | 0
2726 | 80366.2 | 2014-02-21 09:32 | 960.4728 | 10 | 18 | 2.599744 | 3.463828 | 25.35681 | 25.69554 | 88.35731 | 78.08007 | 6.48005e-05 | 0.02851037 | 0 | 0 | 0
2727 | 80396.21 | 2014-02-21 09:33 | 990.487 | 10 | 18 | 2.599744 | 3.466257 | 25.37848 | 25.69554 | 88.43238 | 78.08007 | 9.688957e-05 | 0.02851037 | 0 | 0 | 0
2728 | 80426.23 | 2014-02-21 09:33 | 1020.502 | 10 | 18 | 2.599744 | 3.468524 | 25.40016 | 25.69554 | 88.50758 | 78.08007 | 6.436177e-05 | 0.02851037 | 0 | 0 | 0
2729 | 80456.23 | 2014-02-21 09:34 | 1050.503 | 10 | 18 | 2.599744 | 3.470791 | 25.42183 | 25.69554 | 88.58275 | 78.08007 | 6.475445e-05 | 0.02851037 | 0 | 0 | 0
2730 | 80486.24 | 2014-02-21 09:34 | 1080.518 | 10 | 18 | 2.599744 | 3.47322 | 25.4435 | 25.69554 | 88.65801 | 78.08007 | 9.682843e-05 | 0.02851037 | 0 | 0 | 0
2731 | 80516.26 | 2014-02-21 09:35 | 1110.533 | 10 | 18 | 2.600105 | 3.475649 | 25.46517 | 25.69554 | 88.73328 | 78.08007 | 9.682849e-05 | 0.02851037 | 0 | 0 | 0
2732 | 80546.27 | 2014-02-21 09:35 | 1140.549 | 10 | 18 | 2.599564 | 3.477754 | 25.48686 | 25.69554 | 88.80868 | 78.08007 | 6.459841e-05 | 0.02851037 | 0 | 0 | 0
2733 | 80576.29 | 2014-02-21 09:36 | 1170.563 | 10 | 18 | 2.599924 | 3.480669 | 25.50852 | 25.69554 | 88.88406 | 78.08007 | 0.0001291095 | 0.02851037 | 0 | 0 | 0
2734 | 80606.31 | 2014-02-21 09:36 | 1200.579 | 10 | 18 | 2.599924 | 3.48326 | 25.53021 | 25.69554 | 88.95958 | 78.08007 | 6.459392e-05 | 0.02851037 | 0 | 0 | 0
2735 | 80636.32 | 2014-02-21 09:37 | 1230.594 | 10 | 18 | 2.599744 | 3.486175 | 25.55189 | 25.69554 | 89.03511 | 78.08007 | 0.0001291596 | 0.02851037 | 0 | 0 | 0
2736 | 80666.34 | 2014-02-21 09:37 | 1260.61 | 10 | 18 | 2.599924 | 3.489252 | 25.57356 | 25.69554 | 89.11071 | 78.08007 | 0.0001287521 | 0.02851037 | 0 | 0 | 0
2737 | 80696.35 | 2014-02-21 09:38 | 1290.625 | 10 | 18 | 2.599924 | 3.492167 | 25.59524 | 25.69554 | 89.18638 | 78.08007 | 6.460099e-05 | 0.02851037 | 0 | 0 | 0
2738 | 80726.37 | 2014-02-21 09:38 | 1320.639 | 10 | 18 | 2.599924 | 3.495729 | 25.61691 | 25.69554 | 89.26208 | 78.08007 | 9.657729e-05 | 0.02851037 | 0 | 0 | 0
2739 | 80756.37 | 2014-02-21 09:39 | 1350.64 | 10 | 18 | 2.599744 | 3.499454 | 25.63858 | 25.69554 | 89.3379 | 78.08007 | 0.0001287526 | 0.02851037 | 0 | 0 | 0
2740 | 80786.38 | 2014-02-21 09:39 | 1380.654 | 10 | 18 | 2.599924 | 3.503502 | 25.66025 | 25.69554 | 89.41376 | 78.08007 | 0.0001291518 | 0.02851037 | 0 | 0 | 0
2741 | 80816.38 | 2014-02-21 09:40 | 1410.655 | 10 | 18 | 2.599744 | 3.508036 | 25.68192 | 25.69554 | 89.48975 | 78.08007 | 0.0001619327 | 0.02851037 | 0 | 0 | 0
2742 | 80846.4 | 2014-02-21 09:40 | 1440.67 | 10 | 18 | 2.599924 | 3.512894 | 25.7036 | 25.69554 | 89.56585 | 78.08007 | 0.0001614271 | 0.02851037 | 0 | 0 | 0
2743 | 80876.41 | 2014-02-21 09:41 | 1470.685 | 10 | 18 | 2.599924 | 3.518723 | 25.72527 | 25.69554 | 89.64202 | 78.08007 | 0.000225282 | 0.02851037 | 0 | 0 | 0
2744 | 80906.43 | 2014-02-21 09:41 | 1500.7 | 10 | 18 | 2.599924 | 3.524877 | 25.74696 | 25.69554 | 89.71839 | 78.08007 | 0.0001937056 | 0.02851037 | 0 | 0 | 0
2745 | 80936.44 | 2014-02-21 09:42 | 1530.715 | 10 | 18 | 2.599924 | 3.532002 | 25.76862 | 25.69554 | 89.79484 | 78.08007 | 0.0002575076 | 0.02851037 | 0 | 0 | 0
2746 | 80966.46 | 2014-02-21 09:42 | 1560.731 | 10 | 18 | 2.599924 | 3.540099 | 25.79031 | 25.69554 | 89.87153 | 78.08007 | 0.0003228216 | 0.02851037 | 0 | 0 | 0
2747 | 80996.47 | 2014-02-21 09:43 | 1590.746 | 10 | 18 | 2.599924 | 3.549815 | 25.81199 | 25.69554 | 89.94837 | 78.08007 | 0.0003551574 | 0.02851037 | 0 | 0 | 0
2748 | 81026.49 | 2014-02-21 09:43 | 1620.762 | 10 | 18 | 2.599744 | 3.560826 | 25.83366 | 25.69554 | 90.02543 | 78.08007 | 0.0004196943 | 0.02851037 | 0 | 0 | 0
2749 | 81056.5 | 2014-02-21 09:44 | 1650.776 | 10 | 18 | 2.600105 | 3.574105 | 25.85533 | 25.69554 | 90.10272 | 78.08007 | 0.000450613 | 0.02851037 | 0 | 0 | 0
2750 | 81086.52 | 2014-02-21 09:44 | 1680.792 | 10 | 18 | 2.599924 | 3.590298 | 25.87702 | 25.69554 | 90.1804 | 78.08007 | 0.000579376 | 0.02851037 | 0 | 0 | 0
2751 | 81116.53 | 2014-02-21 09:45 | 1710.807 | 10 | 18 | 2.599744 | 3.60973 | 25.89868 | 25.69554 | 90.25839 | 78.08007 | 0.0007081274 | 0.02851037 | 0 | 0 | 0
2752 | 81146.53 | 2014-02-21 09:45 | 1740.807 | 10 | 18 | 2.599744 | 3.634021 | 25.92036 | 25.69554 | 90.33689 | 78.08007 | 0.0008717225 | 0.02851037 | 0 | 0 | 0
2753 | 81176.55 | 2014-02-21 09:46 | 1770.822 | 10 | 18 | 2.599924 | 3.66495 | 25.94204 | 25.69554 | 90.41599 | 78.08007 | 0.001126505 | 0.02851037 | 0 | 0 | 0
2754 | 81206.56 | 2014-02-21 09:46 | 1800.837 | 10 | 18 | 2.599924 | 3.704786 | 25.9637 | 25.69554 | 90.4958 | 78.08007 | 0.001480536 | 0.02851037 | 0 | 0 | 0
2755 | 81236.58 | 2014-02-21 09:47 | 1830.853 | 10 | 18 | 2.599744 | 3.7579 | 25.98539 | 25.69554 | 90.5767 | 78.08007 | 0.001995518 | 0.02851037 | 0 | 0 | 0
2756 | 81266.59 | 2014-02-21 09:47 | 1860.867 | 10 | 18 | 2.600105 | 3.832714 | 26.00705 | 25.69554 | 90.65888 | 78.08007 | 0.002896736 | 0.02851037 | 0 | 0 | 0
2757 | 81296.61 | 2014-02-21 09:48 | 1890.883 | 10 | 18 | 2.599744 | 3.944286 | 26.02874 | 25.69554 | 90.74312 | 78.08007 | 0.004455423 | 0.02851037 | 0 | 0 | 0
2758 | 81323.2 | 2014-02-21 09:48 | 1917.477 | 10 | 18 | 2.599744 | 4.100067 | 26.04795 | 25.69554 | 90.82026 | 78.08007 | 0.006952238 | 0.02851037 | 0 | 0 | 0
2759 | 81353.22 | 2014-02-21 09:49 | 30.01526 | 11 | 18 | 1.555738 | 4.099905 | 26.06446 | 25.69554 | 90.88795 | 78.08007 | 0 | 0.02851037 | 0 | 0 | 0
2760 | 81383.24 | 2014-02-21 09:49 | 60.03002 | 11 | 18 | 0.9917222 | 4.099742 | 26.07489 | 25.69554 | 90.93071 | 78.08007 | -3.242464e-05 | 0.02851037 | 0 | 0 | 0
2761 | 81413.24 | 2014-02-21 09:50 | 90.03006 | 11 | 18 | 0.6411958 | 4.099742 | 26.08158 | 25.69554 | 90.95813 | 78.08007 | -3.232557e-05 | 0.02851037 | 0 | 0 | 0
2762 | 81443.25 | 2014-02-21 09:50 | 120.0455 | 11 | 18 | 0.4237396 | 4.099742 | 26.08594 | 25.69554 | 90.97603 | 78.08007 | 0 | 0.02851037 | 0 | 0 | 0
2763 | 81473.27 | 2014-02-21 09:51 | 150.0606 | 11 | 18 | 0.2883253 | 4.099742 | 26.08887 | 25.69554 | 90.98801 | 78.08007 | 0 | 0.02851037 | 0 | 0 | 0
2764 | 81503.28 | 2014-02-21 09:51 | 180.076 | 11 | 18 | 0.2028575 | 4.099742 | 26.09089 | 25.69554 | 90.9963 | 78.08007 | 0 | 0.02851037 | 0 | 0 | 0
2765 | 81533.3 | 2014-02-21 09:52 | 210.0907 | 11 | 18 | 0.1475017 | 4.099742 | 26.09233 | 25.69554 | 91.00222 | 78.08007 | -3.222425e-05 | 0.02851037 | 0 | 0 | 0
2766 | 81563.3 | 2014-02-21 09:52 | 240.0909 | 11 | 18 | 0.111259 | 4.099905 | 26.0934 | 25.69554 | 91.0066 | 78.08007 | 6.45512e-05 | 0.02851037 | 0 | 0 | 0
2767 | 81593.31 | 2014-02-21 09:53 | 270.106 | 11 | 18 | 0.0867366 | 4.099742 | 26.09422 | 25.69554 | 91.00996 | 78.08007 | 0 | 0.02851037 | 0 | 0 | 0
2768 | 81603.72 | 2014-02-21 09:53 | 280.5124 | 11 | 18 | 0.07988475 | 4.099742 | 26.09446 | 25.69554 | 91.01094 | 78.08007 | 0 | 0.02851037 | 0 | 0 | 0
2769 | 81633.75 | 2014-02-21 09:53 | 30.01562 | 4 | 19 | 0 | 4.012136 | 26.09446 | 25.69554 | 91.01094 | 78.08007 | -0.002357222 | 0.02851037 | 0 | 0 | 0
2770 | 81663.77 | 2014-02-21 09:54 | 60.0307 | 4 | 19 | 0 | 3.951735 | 26.09446 | 25.69554 | 91.01094 | 78.08007 | -0.001834563 | 0.02851037 | 0 | 0 | 0
2771 | 81693.78 | 2014-02-21 09:54 | 90.04597 | 4 | 19 | 0 | 3.904126 | 26.09446 | 25.69554 | 91.01094 | 78.08007 | -0.001452839 | 0.02851037 | 0 | 0 | 0
2772 | 81723.75 | 2014-02-21 09:55 | 120.0145 | 4 | 19 | 0 | 3.864938 | 26.09446 | 25.69554 | 91.01094 | 78.08007 | -0.001230716 | 0.02851037 | 0 | 0 | 0
2773 | 81723.77 | 2014-02-21 09:55 | 0.015578 | 5 | 19 | -0.0003540663 | 3.864776 | 26.09446 | 25.69554 | 91.01094 | 78.08007 | 0 | 0.05442889 | 0 | 0 | 0
2774 | 81753.78 | 2014-02-21 09:55 | 30.01542 | 6 | 19 | 0 | 3.831256 | 26.09446 | 25.69554 | 91.01094 | 78.08007 | -0.001029933 | 0.05442889 | 0 | 0 | 0
2775 | 81783.78 | 2014-02-21 09:56 | 60.01515 | 6 | 19 | 0 | 3.80227 | 26.09446 | 25.69554 | 91.01094 | 78.08007 | -0.0009391976 | 0.05442889 | 0 | 0 | 0
2776 | 81813.8 | 2014-02-21 09:56 | 30.01539 | 7 | 19 | -2.599731 | 3.194208 | 26.09446 | 25.71722 | 91.01094 | 78.15067 | -0.001319623 | 0.05442889 | 0 | 0 | 0
2777 | 81843.82 | 2014-02-21 09:57 | 60.03043 | 7 | 19 | -2.599731 | 3.176557 | 26.09446 | 25.7389 | 91.01094 | 78.21967 | -0.0003862666 | 0.05442889 | 0 | 0 | 0
2778 | 81873.83 | 2014-02-21 09:57 | 90.0459 | 7 | 19 | -2.599731 | 3.16927 | 26.09446 | 25.76057 | 91.01094 | 78.28844 | -0.0001609293 | 0.05442889 | 0 | 0 | 0
2779 | 81903.85 | 2014-02-21 09:58 | 120.0606 | 7 | 19 | -2.599731 | 3.164736 | 26.09446 | 25.78224 | 91.01094 | 78.35705 | -0.000128754 | 0.05442889 | 0 | 0 | 0
2780 | 81933.86 | 2014-02-21 09:58 | 150.0765 | 7 | 19 | -2.599911 | 3.161011 | 26.09446 | 25.80392 | 91.01094 | 78.42565 | -0.0001287518 | 0.05442889 | 0 | 0 | 0
2781 | 81963.88 | 2014-02-21 09:59 | 180.091 | 7 | 19 | -2.599911 | 3.157773 | 26.09446 | 25.82559 | 91.01094 | 78.49409 | -9.657628e-05 | 0.05442889 | 0 | 0 | 0
2782 | 81993.88 | 2014-02-21 09:59 | 210.091 | 7 | 19 | -2.599551 | 3.155182 | 26.09446 | 25.84726 | 91.01094 | 78.56251 | -6.455678e-05 | 0.05442889 | 0 | 0 | 0
2783 | 82023.89 | 2014-02-21 10:00 | 240.106 | 7 | 19 | -2.599731 | 3.152429 | 26.09446 | 25.86894 | 91.01094 | 78.63087 | -9.713166e-05 | 0.05442889 | 0 | 0 | 0
2784 | 82053.91 | 2014-02-21 10:00 | 270.1219 | 7 | 19 | -2.599731 | 3.15 | 26.09446 | 25.89062 | 91.01094 | 78.69918 | -6.435307e-05 | 0.05442889 | 0 | 0 | 0
2785 | 82083.92 | 2014-02-21 10:01 | 300.1365 | 7 | 19 | -2.599911 | 3.147895 | 26.09446 | 25.91228 | 91.01094 | 78.7674 | -6.435234e-05 | 0.05442889 | 0 | 0 | 0
2786 | 82113.94 | 2014-02-21 10:01 | 330.1517 | 7 | 19 | -2.599911 | 3.14579 | 26.09446 | 25.93396 | 91.01094 | 78.83561 | -6.480004e-05 | 0.05442889 | 0 | 0 | 0
2787 | 82143.94 | 2014-02-21 10:02 | 360.1522 | 7 | 19 | -2.599911 | 3.143685 | 26.09446 | 25.95564 | 91.01094 | 78.90378 | -6.454275e-05 | 0.05442889 | 0 | 0 | 0
2788 | 82173.95 | 2014-02-21 10:02 | 390.1666 | 7 | 19 | -2.600092 | 3.141741 | 26.09446 | 25.9773 | 91.01094 | 78.97187 | -6.480216e-05 | 0.05442889 | 0 | 0 | 0
2789 | 82203.97 | 2014-02-21 10:03 | 420.1819 | 7 | 19 | -2.599731 | 3.13996 | 26.09446 | 25.99899 | 91.01094 | 79.03999 | -9.659938e-05 | 0.05442889 | 0 | 0 | 0
2790 | 82233.98 | 2014-02-21 10:03 | 450.1978 | 7 | 19 | -2.599731 | 3.138017 | 26.09446 | 26.02066 | 91.01094 | 79.10803 | -6.455384e-05 | 0.05442889 | 0 | 0 | 0
2791 | 82264 | 2014-02-21 10:04 | 480.2121 | 7 | 19 | -2.599911 | 3.136074 | 26.09446 | 26.04233 | 91.01094 | 79.17599 | -9.659051e-05 | 0.05442889 | 0 | 0 | 0
2792 | 82294 | 2014-02-21 10:04 | 510.2127 | 7 | 19 | -2.599731 | 3.134292 | 26.09446 | 26.064 | 91.01094 | 79.24395 | -3.237703e-05 | 0.05442889 | 0 | 0 | 0
2793 | 82324.01 | 2014-02-21 10:05 | 540.228 | 7 | 19 | -2.599911 | 3.132187 | 26.09446 | 26.08568 | 91.01094 | 79.31187 | -9.682885e-05 | 0.05442889 | 0 | 0 | 0
2794 | 82354.03 | 2014-02-21 10:05 | 570.2427 | 7 | 19 | -2.599731 | 3.130406 | 26.09446 | 26.10734 | 91.01094 | 79.3797 | -3.222338e-05 | 0.05442889 | 0 | 0 | 0
2795 | 82384.03 | 2014-02-21 10:06 | 600.2428 | 7 | 19 | -2.599911 | 3.128139 | 26.09446 | 26.12902 | 91.01094 | 79.44754 | -9.683144e-05 | 0.05442889 | 0 | 0 | 0
2796 | 82414.04 | 2014-02-21 10:06 | 630.2581 | 7 | 19 | -2.599911 | 3.126196 | 26.09446 | 26.1507 | 91.01094 | 79.51532 | -6.440157e-05 | 0.05442889 | 0 | 0 | 0
2797 | 82444.06 | 2014-02-21 10:07 | 660.2734 | 7 | 19 | -2.599911 | 3.124091 | 26.09446 | 26.17237 | 91.01094 | 79.58306 | -6.435296e-05 | 0.05442889 | 0 | 0 | 0
2798 | 82474.07 | 2014-02-21 10:07 | 690.2886 | 7 | 19 | -2.599731 | 3.121824 | 26.09446 | 26.19405 | 91.01094 | 79.65075 | -6.455347e-05 | 0.05442889 | 0 | 0 | 0
2799 | 82504.09 | 2014-02-21 10:08 | 720.304 | 7 | 19 | -2.599911 | 3.119233 | 26.09446 | 26.21572 | 91.01094 | 79.7184 | -9.713173e-05 | 0.05442889 | 0 | 0 | 0
2800 | 82534.1 | 2014-02-21 10:08 | 750.3192 | 7 | 19 | -2.599731 | 3.117127 | 26.09446 | 26.2374 | 91.01094 | 79.78599 | -3.237724e-05 | 0.05442889 | 0 | 0 | 0
2801 | 82564.12 | 2014-02-21 10:09 | 780.3345 | 7 | 19 | -2.599731 | 3.114375 | 26.09446 | 26.25908 | 91.01094 | 79.85352 | -6.475449e-05 | 0.05442889 | 0 | 0 | 0
2802 | 82594.13 | 2014-02-21 10:09 | 810.3492 | 7 | 19 | -2.599731 | 3.111622 | 26.09446 | 26.28074 | 91.01094 | 79.92096 | -9.717941e-05 | 0.05442889 | 0 | 0 | 0
2803 | 82624.15 | 2014-02-21 10:10 | 840.3651 | 7 | 19 | -2.599551 | 3.109031 | 26.09446 | 26.30243 | 91.01094 | 79.98842 | -9.717941e-05 | 0.05442889 | 0 | 0 | 0
2804 | 82654.16 | 2014-02-21 10:10 | 870.3802 | 7 | 19 | -2.599731 | 3.106116 | 26.09446 | 26.3241 | 91.01094 | 80.05577 | -3.237724e-05 | 0.05442889 | 0 | 0 | 0
2805 | 82684.18 | 2014-02-21 10:11 | 900.3956 | 7 | 19 | -2.599731 | 3.102877 | 26.09446 | 26.34578 | 91.01094 | 80.12306 | -0.0001295567 | 0.05442889 | 0 | 0 | 0
2806 | 82714.2 | 2014-02-21 10:11 | 930.4109 | 7 | 19 | -2.599551 | 3.099962 | 26.09446 | 26.36745 | 91.01094 | 80.19029 | -6.475449e-05 | 0.05442889 | 0 | 0 | 0
2807 | 82744.21 | 2014-02-21 10:12 | 960.4262 | 7 | 19 | -2.599731 | 3.096562 | 26.09446 | 26.38913 | 91.01094 | 80.25745 | -0.0001291563 | 0.05442889 | 0 | 0 | 0
2808 | 82774.23 | 2014-02-21 10:12 | 990.4414 | 7 | 19 | -2.599731 | 3.093485 | 26.09446 | 26.4108 | 91.01094 | 80.32453 | -6.475449e-05 | 0.05442889 | 0 | 0 | 0
2809 | 82804.24 | 2014-02-21 10:13 | 1020.457 | 7 | 19 | -2.599731 | 3.089922 | 26.09446 | 26.43248 | 91.01094 | 80.39154 | -6.480217e-05 | 0.05442889 | 0 | 0 | 0
2810 | 82834.26 | 2014-02-21 10:13 | 1050.472 | 7 | 19 | -2.599911 | 3.086198 | 26.09446 | 26.45416 | 91.01094 | 80.45848 | -0.000129509 | 0.05442889 | 0 | 0 | 0
2811 | 82864.27 | 2014-02-21 10:14 | 1080.487 | 7 | 19 | -2.599731 | 3.082635 | 26.09446 | 26.47583 | 91.01094 | 80.52533 | -9.717941e-05 | 0.05442889 | 0 | 0 | 0
2812 | 82894.29 | 2014-02-21 10:14 | 1110.502 | 7 | 19 | -2.599731 | 3.078587 | 26.09446 | 26.49751 | 91.01094 | 80.59211 | -0.0001295567 | 0.05442889 | 0 | 0 | 0
2813 | 82924.3 | 2014-02-21 10:15 | 1140.518 | 7 | 19 | -2.599551 | 3.074539 | 26.09446 | 26.51918 | 91.01094 | 80.65879 | -0.0001295567 | 0.05442889 | 0 | 0 | 0
2814 | 82954.32 | 2014-02-21 10:15 | 1170.533 | 7 | 19 | -2.599551 | 3.070652 | 26.09446 | 26.54086 | 91.01094 | 80.72539 | -6.480217e-05 | 0.05442889 | 0 | 0 | 0
2815 | 82984.33 | 2014-02-21 10:16 | 1200.548 | 7 | 19 | -2.599731 | 3.06628 | 26.09446 | 26.56253 | 91.01094 | 80.7919 | -9.717941e-05 | 0.05442889 | 0 | 0 | 0
2816 | 83014.35 | 2014-02-21 10:16 | 1230.563 | 7 | 19 | -2.599731 | 3.061908 | 26.09446 | 26.58421 | 91.01094 | 80.85831 | -9.653447e-05 | 0.05442889 | 0 | 0 | 0
2817 | 83044.36 | 2014-02-21 10:17 | 1260.579 | 7 | 19 | -2.599731 | 3.05705 | 26.09446 | 26.60588 | 91.01094 | 80.92462 | -0.0001287063 | 0.05442889 | 0 | 0 | 0
2818 | 83074.38 | 2014-02-21 10:17 | 1290.593 | 7 | 19 | -2.599731 | 3.052354 | 26.09446 | 26.62755 | 91.01094 | 80.9908 | -0.0001291499 | 0.05442889 | 0 | 0 | 0
2819 | 83104.39 | 2014-02-21 10:18 | 1320.609 | 7 | 19 | -2.599731 | 3.047172 | 26.09446 | 26.64923 | 91.01094 | 81.05694 | -0.0002253293 | 0.05442889 | 0 | 0 | 0
2820 | 83134.41 | 2014-02-21 10:18 | 1350.624 | 7 | 19 | -2.599911 | 3.042152 | 26.09446 | 26.6709 | 91.01094 | 81.1229 | -0.0002253298 | 0.05442889 | 0 | 0 | 0
2821 | 83164.42 | 2014-02-21 10:19 | 1380.64 | 7 | 19 | -2.599731 | 3.037132 | 26.09446 | 26.69259 | 91.01094 | 81.18883 | -0.0001937037 | 0.05442889 | 0 | 0 | 0
2822 | 83194.44 | 2014-02-21 10:19 | 1410.655 | 7 | 19 | -2.599911 | 3.031626 | 26.09446 | 26.71426 | 91.01094 | 81.2546 | -0.0001943061 | 0.05442889 | 0 | 0 | 0
2823 | 83224.45 | 2014-02-21 10:20 | 1440.67 | 7 | 19 | -2.599551 | 3.025959 | 26.09446 | 26.73593 | 91.01094 | 81.32022 | -0.0001931049 | 0.05442889 | 0 | 0 | 0
2824 | 83254.47 | 2014-02-21 10:20 | 1470.686 | 7 | 19 | -2.599731 | 3.019967 | 26.09446 | 26.75761 | 91.01094 | 81.38578 | -0.0002259806 | 0.05442889 | 0 | 0 | 0
2825 | 83284.48 | 2014-02-21 10:21 | 1500.7 | 7 | 19 | -2.599911 | 3.013004 | 26.09446 | 26.77928 | 91.01094 | 81.45113 | -0.0002896854 | 0.05442889 | 0 | 0 | 0
2826 | 83314.5 | 2014-02-21 10:21 | 1530.716 | 7 | 19 | -2.599731 | 3.005231 | 26.09446 | 26.80096 | 91.01094 | 81.5164 | -0.0002896345 | 0.05442889 | 0 | 0 | 0
2827 | 83344.52 | 2014-02-21 10:22 | 1560.731 | 7 | 19 | -2.599911 | 2.996163 | 26.09446 | 26.82263 | 91.01094 | 81.58141 | -0.0003874732 | 0.05442889 | 0 | 0 | 0
2828 | 83374.53 | 2014-02-21 10:22 | 1590.747 | 7 | 19 | -2.599731 | 2.985637 | 26.09446 | 26.84431 | 91.01094 | 81.64628 | -0.0004184358 | 0.05442889 | 0 | 0 | 0
2829 | 83404.55 | 2014-02-21 10:23 | 1620.762 | 7 | 19 | -2.599731 | 2.973006 | 26.09446 | 26.86599 | 91.01094 | 81.71086 | -0.0004196799 | 0.05442889 | 0 | 0 | 0
2830 | 83434.56 | 2014-02-21 10:23 | 1650.777 | 7 | 19 | -2.599731 | 2.957946 | 26.09446 | 26.88765 | 91.01094 | 81.77511 | -0.0005488863 | 0.05442889 | 0 | 0 | 0
2831 | 83464.56 | 2014-02-21 10:24 | 1680.777 | 7 | 19 | -2.599911 | 2.940457 | 26.09446 | 26.90933 | 91.01094 | 81.83904 | -0.0005793686 | 0.05442889 | 0 | 0 | 0
2832 | 83494.58 | 2014-02-21 10:24 | 1710.792 | 7 | 19 | -2.599731 | 2.919568 | 26.09446 | 26.93099 | 91.01094 | 81.90252 | -0.0007402475 | 0.05442889 | 0 | 0 | 0
2833 | 83524.58 | 2014-02-21 10:25 | 1740.792 | 7 | 19 | -2.599911 | 2.894792 | 26.09446 | 26.95267 | 91.01094 | 81.96554 | -0.0009040493 | 0.05442889 | 0 | 0 | 0
2834 | 83554.59 | 2014-02-21 10:25 | 1770.807 | 7 | 19 | -2.599731 | 2.865806 | 26.09446 | 26.97434 | 91.01094 | 82.02798 | -0.001029992 | 0.05442889 | 0 | 0 | 0
2835 | 83584.61 | 2014-02-21 10:26 | 1800.822 | 7 | 19 | -2.599731 | 2.831314 | 26.09446 | 26.99602 | 91.01094 | 82.08974 | -0.001226903 | 0.05442889 | 0 | 0 | 0
2836 | 83614.62 | 2014-02-21 10:27 | 1830.838 | 7 | 19 | -2.599731 | 2.789373 | 26.09446 | 27.01769 | 91.01094 | 82.15067 | -0.001577134 | 0.05442889 | 0 | 0 | 0
2837 | 83644.64 | 2014-02-21 10:27 | 1860.853 | 7 | 19 | -2.599731 | 2.738364 | 26.09446 | 27.03937 | 91.01094 | 82.2106 | -0.001840236 | 0.05442889 | 0 | 0 | 0
2838 | 83674.65 | 2014-02-21 10:28 | 1890.867 | 7 | 19 | -2.599731 | 2.672619 | 26.09446 | 27.06103 | 91.01094 | 82.26924 | -0.00241393 | 0.05442889 | 0 | 0 | 0
2839 | 83704.67 | 2014-02-21 10:28 | 1920.883 | 7 | 19 | -2.599911 | 2.580964 | 26.09446 | 27.08272 | 91.01094 | 82.32627 | -0.003627262 | 0.05442889 | 0 | 0 | 0
2840 | 83734.68 | 2014-02-21 10:28 | 1950.898 | 7 | 19 | -2.599731 | 2.424698 | 26.09446 | 27.10439 | 91.01094 | 82.38069 | -0.006995526 | 0.05442889 | 0 | 0 | 0
2841 | 83764.34 | 2014-02-21 10:29 | 1980.555 | 7 | 19 | -2.599551 | 1.999621 | 26.09446 | 27.12581 | 91.01094 | 82.42898 | -0.02217587 | 0.05442889 | 0 | 0 | 0
2842 | 83764.36 | 2014-02-21 10:29 | 0.01571484 | 8 | 19 | -0.0003540663 | 2.149572 | 26.09446 | 27.12581 | 91.01094 | 82.42898 | 0.005440998 | 0.0414497 | 0 | 0 | 0
2843 | 83794.38 | 2014-02-21 10:29 | 30.01591 | 9 | 19 | 0 | 2.554407 | 26.09446 | 27.12581 | 91.01094 | 82.42898 | 0.003186475 | 0.0414497 | 0 | 0 | 0
2844 | 83824.39 | 2014-02-21 10:30 | 60.0312 | 9 | 19 | 0 | 2.611732 | 26.09446 | 27.12581 | 91.01094 | 82.42898 | 0.001355973 | 0.0414497 | 0 | 0 | 0
2845 | 83854.41 | 2014-02-21 10:30 | 90.04581 | 9 | 19 | 0 | 2.642661 | 26.09446 | 27.12581 | 91.01094 | 82.42898 | 0.0008368209 | 0.0414497 | 0 | 0 | 0
2846 | 83884.37 | 2014-02-21 10:31 | 120.0149 | 9 | 19 | 0 | 2.663227 | 26.09446 | 27.12581 | 91.01094 | 82.42898 | 0.000547199 | 0.0414497 | 0 | 0 | 0
2847 | 83914.39 | 2014-02-21 10:32 | 30.01544 | 10 | 19 | 2.599924 | 3.01689 | 26.11614 | 27.12581 | 91.0746 | 82.42898 | 0.004151975 | 0.0414497 | 0 | 0 | 0
2848 | 83944.41 | 2014-02-21 10:32 | 60.02999 | 10 | 19 | 2.600285 | 3.109517 | 26.1378 | 27.12581 | 91.14104 | 82.42898 | 0.002607125 | 0.0414497 | 0 | 0 | 0
2849 | 83974.42 | 2014-02-21 10:32 | 90.04598 | 10 | 19 | 2.599924 | 3.173642 | 26.15949 | 27.12581 | 91.2092 | 82.42898 | 0.001898978 | 0.0414497 | 0 | 0 | 0
2850 | 84004.44 | 2014-02-21 10:33 | 120.0612 | 10 | 19 | 2.600105 | 3.223032 | 26.18117 | 27.12581 | 91.27855 | 82.42898 | 0.001485168 | 0.0414497 | 0 | 0 | 0
2851 | 84034.45 | 2014-02-21 10:33 | 150.0761 | 10 | 19 | 2.599924 | 3.263192 | 26.20284 | 27.12581 | 91.34887 | 82.42898 | 0.001226909 | 0.0414497 | 0 | 0 | 0
2852 | 84064.47 | 2014-02-21 10:34 | 180.0917 | 10 | 19 | 2.599924 | 3.297036 | 26.22452 | 27.12581 | 91.41998 | 82.42898 | 0.00106539 | 0.0414497 | 0 | 0 | 0
2853 | 84094.48 | 2014-02-21 10:35 | 210.1066 | 10 | 19 | 2.599744 | 3.325212 | 26.2462 | 27.12581 | 91.49177 | 82.42898 | 0.0008395058 | 0.0414497 | 0 | 0 | 0
2854 | 84124.5 | 2014-02-21 10:35 | 240.1223 | 10 | 19 | 2.599924 | 3.345778 | 26.26788 | 27.12581 | 91.56409 | 82.42898 | 0.000579374 | 0.0414497 | 0 | 0 | 0
2855 | 84154.52 | 2014-02-21 10:36 | 270.1372 | 10 | 19 | 2.599924 | 3.357275 | 26.28955 | 27.12581 | 91.63675 | 82.42898 | 0.0002906076 | 0.0414497 | 0 | 0 | 0
2856 | 84184.53 | 2014-02-21 10:36 | 300.1528 | 10 | 19 | 2.599924 | 3.365048 | 26.31123 | 27.12581 | 91.70962 | 82.42898 | 0.0002252854 | 0.0414497 | 0 | 0 | 0
2857 | 84214.55 | 2014-02-21 10:36 | 330.1675 | 10 | 19 | 2.599744 | 3.371202 | 26.33291 | 27.12581 | 91.78263 | 82.42898 | 0.0001937334 | 0.0414497 | 0 | 0 | 0
2858 | 84244.55 | 2014-02-21 10:37 | 360.1678 | 10 | 19 | 2.599924 | 3.377031 | 26.35457 | 27.12581 | 91.85574 | 82.42898 | 0.0001609315 | 0.0414497 | 0 | 0 | 0
2859 | 84274.56 | 2014-02-21 10:38 | 390.183 | 10 | 19 | 2.599924 | 3.382861 | 26.37625 | 27.12581 | 91.929 | 82.42898 | 0.0002259897 | 0.0414497 | 0 | 0 | 0
2860 | 84304.58 | 2014-02-21 10:38 | 420.1983 | 10 | 19 | 2.599924 | 3.388529 | 26.39793 | 27.12581 | 92.00239 | 82.42898 | 0.0001943109 | 0.0414497 | 0 | 0 | 0
2861 | 84334.59 | 2014-02-21 10:38 | 450.2132 | 10 | 19 | 2.599924 | 3.394358 | 26.4196 | 27.12581 | 92.07591 | 82.42898 | 0.0001937707 | 0.0414497 | 0 | 0 | 0
2862 | 84364.61 | 2014-02-21 10:39 | 480.2289 | 10 | 19 | 2.599744 | 3.400188 | 26.44128 | 27.12581 | 92.14956 | 82.42898 | 0.0001930965 | 0.0414497 | 0 | 0 | 0
2863 | 84394.62 | 2014-02-21 10:40 | 510.2434 | 10 | 19 | 2.599924 | 3.405694 | 26.46295 | 27.12581 | 92.22329 | 82.42898 | 0.0001609272 | 0.0414497 | 0 | 0 | 0
2864 | 84424.64 | 2014-02-21 10:40 | 540.2593 | 10 | 19 | 2.599924 | 3.411199 | 26.48464 | 27.12581 | 92.29721 | 82.42898 | 0.0001609341 | 0.0414497 | 0 | 0 | 0
2865 | 84454.65 | 2014-02-21 10:40 | 570.2741 | 10 | 19 | 2.600105 | 3.416543 | 26.5063 | 27.12581 | 92.37118 | 82.42898 | 0.0001931091 | 0.0414497 | 0 | 0 | 0
2866 | 84484.65 | 2014-02-21 10:41 | 600.2742 | 10 | 19 | 2.599924 | 3.421401 | 26.52798 | 27.12581 | 92.44529 | 82.42898 | 0.0001614366 | 0.0414497 | 0 | 0 | 0
2867 | 84514.67 | 2014-02-21 10:41 | 630.2895 | 10 | 19 | 2.599924 | 3.426259 | 26.54966 | 27.12581 | 92.51951 | 82.42898 | 0.0001609299 | 0.0414497 | 0 | 0 | 0
2868 | 84544.68 | 2014-02-21 10:42 | 660.3046 | 10 | 19 | 2.600105 | 3.430794 | 26.57133 | 27.12581 | 92.59383 | 82.42898 | 0.0001614377 | 0.0414497 | 0 | 0 | 0
2869 | 84574.7 | 2014-02-21 10:42 | 690.3201 | 10 | 19 | 2.599924 | 3.435004 | 26.59301 | 27.12581 | 92.66825 | 82.42898 | 9.657803e-05 | 0.0414497 | 0 | 0 | 0
2870 | 84604.71 | 2014-02-21 10:43 | 720.3348 | 10 | 19 | 2.599924 | 3.439214 | 26.61468 | 27.12581 | 92.74272 | 82.42898 | 9.71765e-05 | 0.0414497 | 0 | 0 | 0
2871 | 84634.73 | 2014-02-21 10:44 | 750.3508 | 10 | 19 | 2.600105 | 3.442777 | 26.63637 | 27.12581 | 92.81735 | 82.42898 | 9.657558e-05 | 0.0414497 | 0 | 0 | 0
2872 | 84664.74 | 2014-02-21 10:44 | 780.3653 | 10 | 19 | 2.599744 | 3.446501 | 26.65803 | 27.12581 | 92.89199 | 82.42898 | 9.652862e-05 | 0.0414497 | 0 | 0 | 0
2873 | 84694.76 | 2014-02-21 10:44 | 810.3813 | 10 | 19 | 2.599924 | 3.44974 | 26.67972 | 27.12581 | 92.96677 | 82.42898 | 9.653012e-05 | 0.0414497 | 0 | 0 | 0
2874 | 84724.77 | 2014-02-21 10:45 | 840.3958 | 10 | 19 | 2.599924 | 3.452655 | 26.70139 | 27.12581 | 93.04154 | 82.42898 | 9.687564e-05 | 0.0414497 | 0 | 0 | 0
2875 | 84754.79 | 2014-02-21 10:46 | 870.4118 | 10 | 19 | 2.600105 | 3.455407 | 26.72308 | 27.12581 | 93.11646 | 82.42898 | 9.713166e-05 | 0.0414497 | 0 | 0 | 0
2876 | 84784.8 | 2014-02-21 10:46 | 900.427 | 10 | 19 | 2.599924 | 3.457836 | 26.74475 | 27.12581 | 93.19138 | 82.42898 | 9.683114e-05 | 0.0414497 | 0 | 0 | 0
2877 | 84814.82 | 2014-02-21 10:46 | 930.4424 | 10 | 19 | 2.599744 | 3.460104 | 26.76643 | 27.12581 | 93.26636 | 82.42898 | 6.455228e-05 | 0.0414497 | 0 | 0 | 0
2878 | 84844.83 | 2014-02-21 10:47 | 960.4569 | 10 | 19 | 2.599924 | 3.462371 | 26.78809 | 27.12581 | 93.34135 | 82.42898 | 3.227629e-05 | 0.0414497 | 0 | 0 | 0
2879 | 84874.85 | 2014-02-21 10:48 | 990.473 | 10 | 19 | 2.599744 | 3.464638 | 26.80978 | 27.12581 | 93.41647 | 82.42898 | 9.657376e-05 | 0.0414497 | 0 | 0 | 0
2880 | 84904.87 | 2014-02-21 10:48 | 1020.488 | 10 | 19 | 2.599744 | 3.466905 | 26.83146 | 27.12581 | 93.4916 | 82.42898 | 6.455864e-05 | 0.0414497 | 0 | 0 | 0
2881 | 84934.88 | 2014-02-21 10:48 | 1050.503 | 10 | 19 | 2.599924 | 3.469172 | 26.85311 | 27.12581 | 93.5667 | 82.42898 | 6.456045e-05 | 0.0414497 | 0 | 0 | 0
2882 | 84964.88 | 2014-02-21 10:49 | 1080.503 | 10 | 19 | 2.599744 | 3.471277 | 26.8748 | 27.12581 | 93.64196 | 82.42898 | 3.217772e-05 | 0.0414497 | 0 | 0 | 0
2883 | 84994.9 | 2014-02-21 10:50 | 1110.518 | 10 | 19 | 2.599744 | 3.473706 | 26.89647 | 27.12581 | 93.7172 | 82.42898 | 3.227741e-05 | 0.0414497 | 0 | 0 | 0
2884 | 85024.91 | 2014-02-21 10:50 | 1140.534 | 10 | 19 | 2.599744 | 3.475973 | 26.91815 | 27.12581 | 93.79256 | 82.42898 | 3.222378e-05 | 0.0414497 | 0 | 0 | 0
2885 | 85054.93 | 2014-02-21 10:50 | 1170.548 | 10 | 19 | 2.599924 | 3.478402 | 26.93982 | 27.12581 | 93.8679 | 82.42898 | 6.460048e-05 | 0.0414497 | 0 | 0 | 0
2886 | 85084.94 | 2014-02-21 10:51 | 1200.564 | 10 | 19 | 2.599744 | 3.480993 | 26.96151 | 27.12581 | 93.94337 | 82.42898 | 3.217726e-05 | 0.0414497 | 0 | 0 | 0
2887 | 85114.96 | 2014-02-21 10:52 | 1230.579 | 10 | 19 | 2.599924 | 3.483908 | 26.98318 | 27.12581 | 94.01886 | 82.42898 | 6.455513e-05 | 0.0414497 | 0 | 0 | 0
2888 | 85144.97 | 2014-02-21 10:52 | 1260.595 | 10 | 19 | 2.599924 | 3.486823 | 27.00486 | 27.12581 | 94.09441 | 82.42898 | 9.657662e-05 | 0.0414497 | 0 | 0 | 0
2889 | 85174.99 | 2014-02-21 10:52 | 1290.609 | 10 | 19 | 2.599924 | 3.489899 | 27.02653 | 27.12581 | 94.16999 | 82.42898 | 0.0001287517 | 0.0414497 | 0 | 0 | 0
2890 | 85205 | 2014-02-21 10:53 | 1320.625 | 10 | 19 | 2.599924 | 3.493138 | 27.04822 | 27.12581 | 94.24572 | 82.42898 | 6.440184e-05 | 0.0414497 | 0 | 0 | 0
2891 | 85235.02 | 2014-02-21 10:54 | 1350.641 | 10 | 19 | 2.599924 | 3.496701 | 27.06989 | 27.12581 | 94.32148 | 82.42898 | 0.0001244999 | 0.0414497 | 0 | 0 | 0
2892 | 85265.03 | 2014-02-21 10:54 | 1380.655 | 10 | 19 | 2.599744 | 3.500587 | 27.09156 | 27.12581 | 94.39728 | 82.42898 | 9.657736e-05 | 0.0414497 | 0 | 0 | 0
2893 | 85295.05 | 2014-02-21 10:54 | 1410.671 | 10 | 19 | 2.600105 | 3.505121 | 27.11325 | 27.12581 | 94.47325 | 82.42898 | 0.0001609293 | 0.0414497 | 0 | 0 | 0
2894 | 85325.06 | 2014-02-21 10:55 | 1440.686 | 10 | 19 | 2.599924 | 3.509817 | 27.13491 | 27.12581 | 94.54924 | 82.42898 | 0.0001609292 | 0.0414497 | 0 | 0 | 0
2895 | 85355.06 | 2014-02-21 10:56 | 1470.686 | 10 | 19 | 2.599924 | 3.515161 | 27.15659 | 27.12581 | 94.62538 | 82.42898 | 0.0001614355 | 0.0414497 | 0 | 0 | 0
2896 | 85385.08 | 2014-02-21 10:56 | 1500.701 | 10 | 19 | 2.599744 | 3.521315 | 27.17827 | 27.12581 | 94.70165 | 82.42898 | 0.0001931555 | 0.0414497 | 0 | 0 | 0
2897 | 85415.09 | 2014-02-21 10:56 | 1530.717 | 10 | 19 | 2.599924 | 3.528116 | 27.19994 | 27.12581 | 94.77805 | 82.42898 | 0.000258312 | 0.0414497 | 0 | 0 | 0
2898 | 85445.11 | 2014-02-21 10:57 | 1560.731 | 10 | 19 | 2.599924 | 3.536051 | 27.22161 | 27.12581 | 94.85457 | 82.42898 | 0.000290585 | 0.0414497 | 0 | 0 | 0
2899 | 85475.11 | 2014-02-21 10:57 | 1590.732 | 10 | 19 | 2.599924 | 3.545119 | 27.24329 | 27.12581 | 94.93131 | 82.42898 | 0.0003540357 | 0.0414497 | 0 | 0 | 0
2900 | 85505.12 | 2014-02-21 10:58 | 1620.747 | 10 | 19 | 2.599744 | 3.555645 | 27.26496 | 27.12581 | 95.00827 | 82.42898 | 0.0003551435 | 0.0414497 | 0 | 0 | 0
2901 | 85535.14 | 2014-02-21 10:58 | 1650.762 | 10 | 19 | 2.599924 | 3.568275 | 27.28663 | 27.12581 | 95.08544 | 82.42898 | 0.0004506196 | 0.0414497 | 0 | 0 | 0
2902 | 85565.14 | 2014-02-21 10:59 | 1680.762 | 10 | 19 | 2.599744 | 3.583659 | 27.3083 | 27.12581 | 95.16295 | 82.42898 | 0.0005488926 | 0.0414497 | 0 | 0 | 0
2903 | 85595.16 | 2014-02-21 11:00 | 1710.777 | 10 | 19 | 2.599744 | 3.602443 | 27.32998 | 27.12581 | 95.24083 | 82.42898 | 0.0006780014 | 0.0414497 | 0 | 0 | 0
2904 | 85625.17 | 2014-02-21 11:00 | 1740.793 | 10 | 19 | 2.599744 | 3.625762 | 27.35166 | 27.12581 | 95.31916 | 82.42898 | 0.0008368287 | 0.0414497 | 0 | 0 | 0
2905 | 85655.19 | 2014-02-21 11:01 | 1770.808 | 10 | 19 | 2.599744 | 3.655396 | 27.37333 | 27.12581 | 95.39806 | 82.42898 | 0.001065442 | 0.0414497 | 0 | 0 | 0
2906 | 85685.2 | 2014-02-21 11:01 | 1800.823 | 10 | 19 | 2.599564 | 3.69426 | 27.39501 | 27.12581 | 95.47769 | 82.42898 | 0.001452928 | 0.0414497 | 0 | 0 | 0
2907 | 85715.22 | 2014-02-21 11:02 | 1830.838 | 10 | 19 | 2.599744 | 3.746079 | 27.41668 | 27.12581 | 95.5583 | 82.42898 | 0.001963353 | 0.0414497 | 0 | 0 | 0
2908 | 85745.23 | 2014-02-21 11:02 | 1860.853 | 10 | 19 | 2.599924 | 3.818463 | 27.43835 | 27.12581 | 95.64019 | 82.42898 | 0.002768051 | 0.0414497 | 0 | 0 | 0
2909 | 85775.25 | 2014-02-21 11:03 | 1890.869 | 10 | 19 | 2.599744 | 3.927121 | 27.46004 | 27.12581 | 95.7241 | 82.42898 | 0.00435863 | 0.0414497 | 0 | 0 | 0
2910 | 85804.62 | 2014-02-21 11:03 | 1920.244 | 10 | 19 | 2.600105 | 4.100067 | 27.48125 | 27.12581 | 95.80909 | 82.42898 | 0.007209671 | 0.0414497 | 0 | 0 | 0
2911 | 85834.64 | 2014-02-21 11:04 | 30.01486 | 11 | 19 | 1.532117 | 4.099742 | 27.49762 | 27.12581 | 95.87621 | 82.42898 | 0 | 0.0414497 | 0 | 0 | 0
2912 | 85864.65 | 2014-02-21 11:04 | 60.03077 | 11 | 19 | 0.962692 | 4.099742 | 27.50784 | 27.12581 | 95.91809 | 82.42898 | 0 | 0.0414497 | 0 | 0 | 0
2913 | 85894.67 | 2014-02-21 11:04 | 90.04553 | 11 | 19 | 0.6146899 | 4.099742 | 27.51429 | 27.12581 | 95.94454 | 82.42898 | -3.222398e-05 | 0.0414497 | 0 | 0 | 0
2914 | 85924.69 | 2014-02-21 11:05 | 120.0614 | 11 | 19 | 0.4021022 | 4.099742 | 27.51846 | 27.12581 | 95.96163 | 82.42898 | 0 | 0.0414497 | 0 | 0 | 0
2915 | 85954.7 | 2014-02-21 11:06 | 150.076 | 11 | 19 | 0.271917 | 4.099742 | 27.52122 | 27.12581 | 95.97296 | 82.42898 | 0 | 0.0414497 | 0 | 0 | 0
2916 | 85984.72 | 2014-02-21 11:06 | 180.092 | 11 | 19 | 0.1902356 | 4.099742 | 27.52312 | 27.12581 | 95.98076 | 82.42898 | 0 | 0.0414497 | 0 | 0 | 0
2917 | 86014.73 | 2014-02-21 11:06 | 210.1072 | 11 | 19 | 0.1381255 | 4.099742 | 27.52447 | 27.12581 | 95.9863 | 82.42898 | 0 | 0.0414497 | 0 | 0 | 0
2918 | 86044.75 | 2014-02-21 11:07 | 240.122 | 11 | 19 | 0.1040465 | 4.099905 | 27.52547 | 27.12581 | 95.9904 | 82.42898 | 3.222372e-05 | 0.0414497 | 0 | 0 | 0
2919 | 86074.75 | 2014-02-21 11:08 | 270.1222 | 11 | 19 | 0.08114693 | 4.099742 | 27.52624 | 27.12581 | 95.99354 | 82.42898 | 0 | 0.0414497 | 0 | 0 | 0
2920 | 86076.76 | 2014-02-21 11:08 | 272.1377 | 11 | 19 | 0.07988475 | 4.099581 | 27.52629 | 27.12581 | 95.99373 | 82.42898 | 0 | 0.0414497 | 0 | 0 | 0
2921 | 86106.79 | 2014-02-21 11:08 | 30.01472 | 4 | 20 | 0 | 4.01246 | 27.52629 | 27.12581 | 95.99373 | 82.42898 | -0.002364245 | 0.0414497 | 0 | 0 | 0
2922 | 86136.81 | 2014-02-21 11:09 | 60.0307 | 4 | 20 | 0 | 3.952707 | 27.52629 | 27.12581 | 95.99373 | 82.42898 | -0.001770214 | 0.0414497 | 0 | 0 | 0
2923 | 86166.82 | 2014-02-21 11:09 | 90.04531 | 4 | 20 | 0 | 3.905098 | 27.52629 | 27.12581 | 95.99373 | 82.42898 | -0.001489777 | 0.0414497 | 0 | 0 | 0
2924 | 86196.79 | 2014-02-21 11:10 | 120.0143 | 4 | 20 | 0 | 3.86591 | 27.52629 | 27.12581 | 95.99373 | 82.42898 | -0.001223039 | 0.0414497 | 0 | 0 | 0
2925 | 86196.8 | 2014-02-21 11:10 | 0.01553239 | 5 | 20 | -0.0001737543 | 3.86591 | 27.52629 | 27.12581 | 95.99373 | 82.42898 | 0 | 0.04082167 | 0 | 0 | 0
2926 | 86226.82 | 2014-02-21 11:10 | 30.01507 | 6 | 20 | 0 | 3.832551 | 27.52629 | 27.12581 | 95.99373 | 82.42898 | -0.001033212 | 0.04082167 | 0 | 0 | 0
2927 | 86256.82 | 2014-02-21 11:11 | 60.01441 | 6 | 20 | 0 | 3.803566 | 27.52629 | 27.12581 | 95.99373 | 82.42898 | -0.0009011794 | 0.04082167 | 0 | 0 | 0
2928 | 86286.83 | 2014-02-21 11:11 | 30.01592 | 7 | 20 | -2.599731 | 3.196151 | 27.52629 | 27.14749 | 95.99373 | 82.49963 | -0.001327837 | 0.04082167 | 0 | 0 | 0
2929 | 86316.85 | 2014-02-21 11:12 | 60.03118 | 7 | 20 | -2.599911 | 3.178176 | 27.52629 | 27.16916 | 95.99373 | 82.56868 | -0.0003886698 | 0.04082167 | 0 | 0 | 0
2930 | 86346.86 | 2014-02-21 11:12 | 90.04654 | 7 | 20 | -2.599731 | 3.171537 | 27.52629 | 27.19084 | 95.99373 | 82.63749 | -0.0001287527 | 0.04082167 | 0 | 0 | 0
2931 | 86376.88 | 2014-02-21 11:13 | 120.0613 | 7 | 20 | -2.599731 | 3.166841 | 27.52629 | 27.2125 | 95.99373 | 82.70614 | -0.0001291534 | 0.04082167 | 0 | 0 | 0
2932 | 86406.89 | 2014-02-21 11:13 | 150.0772 | 7 | 20 | -2.599731 | 3.163279 | 27.52629 | 27.23419 | 95.99373 | 82.77478 | -9.717794e-05 | 0.04082167 | 0 | 0 | 0
2933 | 86436.91 | 2014-02-21 11:14 | 180.0925 | 7 | 20 | -2.599731 | 3.16004 | 27.52629 | 27.25587 | 95.99373 | 82.84331 | -6.435344e-05 | 0.04082167 | 0 | 0 | 0
2934 | 86466.92 | 2014-02-21 11:14 | 210.1072 | 7 | 20 | -2.599731 | 3.157611 | 27.52629 | 27.27753 | 95.99373 | 82.91175 | -6.455057e-05 | 0.04082167 | 0 | 0 | 0
2935 | 86496.92 | 2014-02-21 11:15 | 240.1075 | 7 | 20 | -2.599731 | 3.154858 | 27.52629 | 27.29921 | 95.99373 | 82.98016 | -6.4352e-05 | 0.04082167 | 0 | 0 | 0
2936 | 86526.94 | 2014-02-21 11:15 | 270.1221 | 7 | 20 | -2.599731 | 3.152591 | 27.52629 | 27.32087 | 95.99373 | 83.04848 | -6.455005e-05 | 0.04082167 | 0 | 0 | 0
2937 | 86556.94 | 2014-02-21 11:16 | 300.1222 | 7 | 20 | -2.599911 | 3.15 | 27.52629 | 27.34255 | 95.99373 | 83.11679 | -0.0001609339 | 0.04082167 | 0 | 0 | 0
2938 | 86586.95 | 2014-02-21 11:16 | 330.137 | 7 | 20 | -2.599911 | 3.148219 | 27.52629 | 27.36421 | 95.99373 | 83.18502 | -9.687548e-05 | 0.04082167 | 0 | 0 | 0
2939 | 86616.95 | 2014-02-21 11:17 | 360.1373 | 7 | 20 | -2.599911 | 3.146276 | 27.52629 | 27.38589 | 95.99373 | 83.25324 | -9.687197e-05 | 0.04082167 | 0 | 0 | 0
2940 | 86646.97 | 2014-02-21 11:17 | 390.1521 | 7 | 20 | -2.599911 | 3.144332 | 27.52629 | 27.40755 | 95.99373 | 83.32138 | -6.435425e-05 | 0.04082167 | 0 | 0 | 0
2941 | 86676.98 | 2014-02-21 11:18 | 420.1679 | 7 | 20 | -2.599911 | 3.142551 | 27.52629 | 27.42924 | 95.99373 | 83.38956 | -3.222399e-05 | 0.04082167 | 0 | 0 | 0
2942 | 86707 | 2014-02-21 11:18 | 450.1833 | 7 | 20 | -2.599731 | 3.140932 | 27.52629 | 27.45092 | 95.99373 | 83.45766 | 0 | 0.04082167 | 0 | 0 | 0
2943 | 86737.02 | 2014-02-21 11:19 | 480.1985 | 7 | 20 | -2.599731 | 3.138988 | 27.52629 | 27.47259 | 95.99373 | 83.52571 | -3.237724e-05 | 0.04082167 | 0 | 0 | 0
2944 | 86767.03 | 2014-02-21 11:19 | 510.2139 | 7 | 20 | -2.599911 | 3.137207 | 27.52629 | 27.49427 | 95.99373 | 83.59374 | -6.475449e-05 | 0.04082167 | 0 | 0 | 0
2945 | 86797.05 | 2014-02-21 11:20 | 540.2292 | 7 | 20 | -2.599911 | 3.135264 | 27.52629 | 27.51595 | 95.99373 | 83.66172 | -6.480217e-05 | 0.04082167 | 0 | 0 | 0
2946 | 86827.06 | 2014-02-21 11:20 | 570.244 | 7 | 20 | -2.599911 | 3.133483 | 27.52629 | 27.53761 | 95.99373 | 83.72962 | -6.480217e-05 | 0.04082167 | 0 | 0 | 0
2947 | 86857.06 | 2014-02-21 11:21 | 600.2441 | 7 | 20 | -2.599731 | 3.13154 | 27.52629 | 27.55929 | 95.99373 | 83.79752 | -6.475449e-05 | 0.04082167 | 0 | 0 | 0
2948 | 86887.08 | 2014-02-21 11:21 | 630.2593 | 7 | 20 | -2.599551 | 3.129272 | 27.52629 | 27.58096 | 95.99373 | 83.86538 | -9.717941e-05 | 0.04082167 | 0 | 0 | 0
2949 | 86917.09 | 2014-02-21 11:22 | 660.2747 | 7 | 20 | -2.599911 | 3.127329 | 27.52629 | 27.60264 | 95.99373 | 83.93319 | -6.475449e-05 | 0.04082167 | 0 | 0 | 0
2950 | 86947.11 | 2014-02-21 11:22 | 690.2899 | 7 | 20 | -2.599911 | 3.125062 | 27.52629 | 27.62432 | 95.99373 | 84.00096 | -9.683395e-05 | 0.04082167 | 0 | 0 | 0
2951 | 86977.12 | 2014-02-21 11:23 | 720.3053 | 7 | 20 | -2.599911 | 3.122795 | 27.52629 | 27.64599 | 95.99373 | 84.06867 | -6.475449e-05 | 0.04082167 | 0 | 0 | 0
2952 | 87007.14 | 2014-02-21 11:23 | 750.3207 | 7 | 20 | -2.599911 | 3.120366 | 27.52629 | 27.66767 | 95.99373 | 84.13634 | -6.475449e-05 | 0.04082167 | 0 | 0 | 0
2953 | 87037.15 | 2014-02-21 11:24 | 780.3359 | 7 | 20 | -2.599911 | 3.117775 | 27.52629 | 27.68935 | 95.99373 | 84.20395 | -6.475449e-05 | 0.04082167 | 0 | 0 | 0
2954 | 87067.17 | 2014-02-21 11:24 | 810.3512 | 7 | 20 | -2.599911 | 3.115022 | 27.52629 | 27.71102 | 95.99373 | 84.2715 | -0.0001295567 | 0.04082167 | 0 | 0 | 0
2955 | 87097.18 | 2014-02-21 11:25 | 840.3667 | 7 | 20 | -2.599731 | 3.112593 | 27.52629 | 27.7327 | 95.99373 | 84.339 | -9.717941e-05 | 0.04082167 | 0 | 0 | 0
2956 | 87127.2 | 2014-02-21 11:25 | 870.3819 | 7 | 20 | -2.599731 | 3.109679 | 27.52629 | 27.75437 | 95.99373 | 84.40643 | -6.475449e-05 | 0.04082167 | 0 | 0 | 0
2957 | 87157.21 | 2014-02-21 11:26 | 900.3971 | 7 | 20 | -2.599731 | 3.106602 | 27.52629 | 27.77605 | 95.99373 | 84.4738 | -9.713173e-05 | 0.04082167 | 0 | 0 | 0
2958 | 87187.23 | 2014-02-21 11:26 | 930.4125 | 7 | 20 | -2.599731 | 3.103687 | 27.52629 | 27.79773 | 95.99373 | 84.54111 | -6.480217e-05 | 0.04082167 | 0 | 0 | 0
2959 | 87217.24 | 2014-02-21 11:27 | 960.4277 | 7 | 20 | -2.599731 | 3.100448 | 27.52629 | 27.8194 | 95.99373 | 84.60835 | -9.657895e-05 | 0.04082167 | 0 | 0 | 0
2960 | 87247.26 | 2014-02-21 11:27 | 990.443 | 7 | 20 | -2.599731 | 3.097048 | 27.52629 | 27.84108 | 95.99373 | 84.67552 | -0.000129153 | 0.04082167 | 0 | 0 | 0
2961 | 87277.27 | 2014-02-21 11:28 | 1020.458 | 7 | 20 | -2.599911 | 3.093647 | 27.52629 | 27.86274 | 95.99373 | 84.74258 | -0.0001291591 | 0.04082167 | 0 | 0 | 0
2962 | 87307.29 | 2014-02-21 11:28 | 1050.474 | 7 | 20 | -2.599731 | 3.090246 | 27.52629 | 27.88443 | 95.99373 | 84.80964 | -9.652832e-05 | 0.04082167 | 0 | 0 | 0
2963 | 87337.31 | 2014-02-21 11:29 | 1080.489 | 7 | 20 | -2.599731 | 3.086522 | 27.52629 | 27.90611 | 95.99373 | 84.87658 | -6.455403e-05 | 0.04082167 | 0 | 0 | 0
2964 | 87367.32 | 2014-02-21 11:29 | 1110.504 | 7 | 20 | -2.599911 | 3.082635 | 27.52629 | 27.92778 | 95.99373 | 84.94344 | -0.0001287603 | 0.04082167 | 0 | 0 | 0
2965 | 87397.34 | 2014-02-21 11:30 | 1140.519 | 7 | 20 | -2.599731 | 3.078749 | 27.52629 | 27.94946 | 95.99373 | 85.01021 | -0.0001291508 | 0.04082167 | 0 | 0 | 0
2966 | 87427.35 | 2014-02-21 11:30 | 1170.535 | 7 | 20 | -2.599731 | 3.074539 | 27.52629 | 27.97113 | 95.99373 | 85.0769 | -9.687574e-05 | 0.04082167 | 0 | 0 | 0
2967 | 87457.37 | 2014-02-21 11:31 | 1200.55 | 7 | 20 | -2.599731 | 3.070167 | 27.52629 | 27.9928 | 95.99373 | 85.14346 | -0.0001287533 | 0.04082167 | 0 | 0 | 0
2968 | 87487.37 | 2014-02-21 11:31 | 1230.55 | 7 | 20 | -2.599731 | 3.065956 | 27.52629 | 28.01447 | 95.99373 | 85.20996 | -0.0001619339 | 0.04082167 | 0 | 0 | 0
2969 | 87517.38 | 2014-02-21 11:32 | 1260.564 | 7 | 20 | -2.599551 | 3.061422 | 27.52629 | 28.03614 | 95.99373 | 85.27634 | -0.0001287559 | 0.04082167 | 0 | 0 | 0
2970 | 87547.4 | 2014-02-21 11:32 | 1290.58 | 7 | 20 | -2.599911 | 3.056564 | 27.52629 | 28.05782 | 95.99373 | 85.34267 | -0.0001291481 | 0.04082167 | 0 | 0 | 0
2971 | 87577.41 | 2014-02-21 11:33 | 1320.596 | 7 | 20 | -2.599731 | 3.051706 | 27.52629 | 28.0795 | 95.99373 | 85.40888 | -0.0001614359 | 0.04082167 | 0 | 0 | 0
2972 | 87607.43 | 2014-02-21 11:33 | 1350.61 | 7 | 20 | -2.599551 | 3.046524 | 27.52629 | 28.10117 | 95.99373 | 85.47493 | -0.0001943077 | 0.04082167 | 0 | 0 | 0
2973 | 87637.43 | 2014-02-21 11:34 | 1380.61 | 7 | 20 | -2.599731 | 3.041666 | 27.52629 | 28.12284 | 95.99373 | 85.54092 | -0.0001291129 | 0.04082167 | 0 | 0 | 0
2974 | 87667.44 | 2014-02-21 11:34 | 1410.625 | 7 | 20 | -2.599911 | 3.036322 | 27.52629 | 28.14451 | 95.99373 | 85.60676 | -0.000193106 | 0.04082167 | 0 | 0 | 0
2975 | 87697.46 | 2014-02-21 11:35 | 1440.641 | 7 | 20 | -2.599911 | 3.030655 | 27.52629 | 28.16619 | 95.99373 | 85.67255 | -0.0001936986 | 0.04082167 | 0 | 0 | 0
2976 | 87727.47 | 2014-02-21 11:35 | 1470.657 | 7 | 20 | -2.599731 | 3.024825 | 27.52629 | 28.18787 | 95.99373 | 85.73818 | -0.0001609292 | 0.04082167 | 0 | 0 | 0
2977 | 87757.49 | 2014-02-21 11:36 | 1500.671 | 7 | 20 | -2.599731 | 3.018024 | 27.52629 | 28.20953 | 95.99373 | 85.80363 | -0.0002253293 | 0.04082167 | 0 | 0 | 0
2978 | 87787.49 | 2014-02-21 11:36 | 1530.671 | 7 | 20 | -2.599911 | 3.010251 | 27.52629 | 28.23121 | 95.99373 | 85.86897 | -0.0003228763 | 0.04082167 | 0 | 0 | 0
2979 | 87817.5 | 2014-02-21 11:37 | 1560.687 | 7 | 20 | -2.599731 | 3.001507 | 27.52629 | 28.25288 | 95.99373 | 85.93413 | -0.0003238653 | 0.04082167 | 0 | 0 | 0
2980 | 87847.52 | 2014-02-21 11:37 | 1590.702 | 7 | 20 | -2.599731 | 2.990981 | 27.52629 | 28.27455 | 95.99373 | 85.99904 | -0.0003540369 | 0.04082167 | 0 | 0 | 0
2981 | 87877.53 | 2014-02-21 11:38 | 1620.717 | 7 | 20 | -2.599731 | 2.97835 | 27.52629 | 28.29624 | 95.99373 | 86.06377 | -0.0004184415 | 0.04082167 | 0 | 0 | 0
2982 | 87907.55 | 2014-02-21 11:38 | 1650.732 | 7 | 20 | -2.59937 | 2.963452 | 27.52629 | 28.3179 | 95.99373 | 86.12814 | -0.0005505512 | 0.04082167 | 0 | 0 | 0
2983 | 87937.55 | 2014-02-21 11:39 | 1680.732 | 7 | 20 | -2.599731 | 2.945801 | 27.52629 | 28.33958 | 95.99373 | 86.19219 | -0.0005793659 | 0.04082167 | 0 | 0 | 0
2984 | 87967.56 | 2014-02-21 11:39 | 1710.747 | 7 | 20 | -2.599731 | 2.924912 | 27.52629 | 28.36124 | 95.99373 | 86.25579 | -0.0007102954 | 0.04082167 | 0 | 0 | 0
2985 | 87997.58 | 2014-02-21 11:40 | 1740.763 | 7 | 20 | -2.599911 | 2.900298 | 27.52629 | 28.38293 | 95.99373 | 86.31896 | -0.0009039574 | 0.04082167 | 0 | 0 | 0
2986 | 88027.6 | 2014-02-21 11:40 | 1770.778 | 7 | 20 | -2.599731 | 2.871474 | 27.52629 | 28.4046 | 95.99373 | 86.38152 | -0.001036384 | 0.04082167 | 0 | 0 | 0
2987 | 88057.61 | 2014-02-21 11:41 | 1800.793 | 7 | 20 | -2.599731 | 2.837306 | 27.52629 | 28.42628 | 95.99373 | 86.4434 | -0.001226953 | 0.04082167 | 0 | 0 | 0
2988 | 88087.63 | 2014-02-21 11:41 | 1830.809 | 7 | 20 | -2.599551 | 2.796012 | 27.52629 | 28.44796 | 95.99373 | 86.50447 | -0.001452915 | 0.04082167 | 0 | 0 | 0
2989 | 88117.64 | 2014-02-21 11:42 | 1860.824 | 7 | 20 | -2.599911 | 2.745165 | 27.52629 | 28.46963 | 95.99373 | 86.56454 | -0.001878392 | 0.04082167 | 0 | 0 | 0
2990 | 88147.66 | 2014-02-21 11:42 | 1890.839 | 7 | 20 | -2.599731 | 2.680068 | 27.52629 | 28.49131 | 95.99373 | 86.62337 | -0.002453851 | 0.04082167 | 0 | 0 | 0
2991 | 88177.67 | 2014-02-21 11:43 | 1920.854 | 7 | 20 | -2.599731 | 2.590518 | 27.52629 | 28.51298 | 95.99373 | 86.68056 | -0.003486713 | 0.04082167 | 0 | 0 | 0
2992 | 88207.67 | 2014-02-21 11:43 | 1950.855 | 7 | 20 | -2.599731 | 2.440082 | 27.52629 | 28.53465 | 95.99373 | 86.73523 | -0.006639272 | 0.04082167 | 0 | 0 | 0
2993 | 88237.69 | 2014-02-21 11:44 | 1980.869 | 7 | 20 | -2.599911 | 2.032656 | 27.52629 | 28.55631 | 95.99373 | 86.78455 | -0.02137265 | 0.04082167 | 0 | 0 | 0
2994 | 88239.08 | 2014-02-21 11:44 | 1982.261 | 7 | 20 | -2.599731 | 1.999945 | 27.52629 | 28.55733 | 95.99373 | 86.7866 | -0.02237899 | 0.04082167 | 0 | 0 | 0
2995 | 88239.09 | 2014-02-21 11:44 | 0.0156378 | 8 | 20 | -0.0003540663 | 2.132893 | 27.52629 | 28.55733 | 95.99373 | 86.7866 | 0 | 0.05361652 | 0 | 0 | 0
2996 | 88269.1 | 2014-02-21 11:44 | 30.01465 | 9 | 20 | 0 | 2.550197 | 27.52629 | 28.55733 | 95.99373 | 86.7866 | 0.003206201 | 0.05361652 | 0 | 0 | 0
2997 | 88299.12 | 2014-02-21 11:45 | 60.03042 | 9 | 20 | 0 | 2.608007 | 27.52629 | 28.55733 | 95.99373 | 86.7866 | 0.001351857 | 0.05361652 | 0 | 0 | 0
2998 | 88329.13 | 2014-02-21 11:45 | 90.04575 | 9 | 20 | 0 | 2.63926 | 27.52629 | 28.55733 | 95.99373 | 86.7866 | 0.0009039825 | 0.05361652 | 0 | 0 | 0
2999 | 88359.1 | 2014-02-21 11:46 | 120.0142 | 9 | 20 | 0 | 2.659826 | 27.52629 | 28.55733 | 95.99373 | 86.7866 | 0.0006134823 | 0.05361652 | 0 | 0 | 0
3000 | 88389.12 | 2014-02-21 11:46 | 30.01543 | 10 | 20 | 2.599924 | 3.011384 | 27.54796 | 28.55733 | 96.05725 | 86.7866 | 0.004145477 | 0.05361652 | 0 | 0 | 0
3001 | 88419.13 | 2014-02-21 11:47 | 60.03018 | 10 | 20 | 2.599924 | 3.104173 | 27.56963 | 28.55733 | 96.12358 | 86.7866 | 0.002550553 | 0.05361652 | 0 | 0 | 0
3002 | 88449.13 | 2014-02-21 11:47 | 90.03033 | 10 | 20 | 2.599744 | 3.16846 | 27.59131 | 28.55733 | 96.1916 | 86.7866 | 0.001872595 | 0.05361652 | 0 | 0 | 0
3003 | 88479.15 | 2014-02-21 11:48 | 120.0457 | 10 | 20 | 2.599924 | 3.218336 | 27.61298 | 28.55733 | 96.26085 | 86.7866 | 0.00154493 | 0.05361652 | 0 | 0 | 0
3004 | 88509.16 | 2014-02-21 11:48 | 150.0604 | 10 | 20 | 2.600105 | 3.258658 | 27.63465 | 28.55733 | 96.33102 | 86.7866 | 0.001263072 | 0.05361652 | 0 | 0 | 0
3005 | 88539.18 | 2014-02-21 11:49 | 180.0762 | 10 | 20 | 2.599924 | 3.29234 | 27.65634 | 28.55733 | 96.40207 | 86.7866 | 0.001065495 | 0.05361652 | 0 | 0 | 0
3006 | 88569.19 | 2014-02-21 11:49 | 210.0911 | 10 | 20 | 2.599924 | 3.32084 | 27.678 | 28.55733 | 96.47372 | 86.7866 | 0.0008717329 | 0.05361652 | 0 | 0 | 0
3007 | 88599.19 | 2014-02-21 11:50 | 240.0913 | 10 | 20 | 2.600105 | 3.341892 | 27.69968 | 28.55733 | 96.54596 | 86.7866 | 0.0005488272 | 0.05361652 | 0 | 0 | 0
3008 | 88629.21 | 2014-02-21 11:50 | 270.1067 | 10 | 20 | 2.599924 | 3.353875 | 27.72136 | 28.55733 | 96.61854 | 86.7866 | 0.0003540782 | 0.05361652 | 0 | 0 | 0
3009 | 88659.22 | 2014-02-21 11:51 | 300.1213 | 10 | 20 | 2.599924 | 3.361486 | 27.74302 | 28.55733 | 96.69129 | 86.7866 | 0.0002266617 | 0.05361652 | 0 | 0 | 0
3010 | 88689.24 | 2014-02-21 11:51 | 330.1372 | 10 | 20 | 2.599924 | 3.367639 | 27.76471 | 28.55733 | 96.76426 | 86.7866 | 0.0001931529 | 0.05361652 | 0 | 0 | 0
3011 | 88719.25 | 2014-02-21 11:52 | 360.1526 | 10 | 20 | 2.599924 | 3.373145 | 27.78639 | 28.55733 | 96.83733 | 86.7866 | 0.0001619243 | 0.05361652 | 0 | 0 | 0
3012 | 88749.27 | 2014-02-21 11:52 | 390.168 | 10 | 20 | 2.599924 | 3.378813 | 27.80807 | 28.55733 | 96.91051 | 86.7866 | 0.0001609264 | 0.05361652 | 0 | 0 | 0
3013 | 88779.28 | 2014-02-21 11:53 | 420.1825 | 10 | 20 | 2.600105 | 3.384642 | 27.82973 | 28.55733 | 96.98378 | 86.7866 | 0.0001931495 | 0.05361652 | 0 | 0 | 0
3014 | 88809.28 | 2014-02-21 11:53 | 450.1828 | 10 | 20 | 2.600105 | 3.390472 | 27.8514 | 28.55733 | 97.05717 | 86.7866 | 0.000225331 | 0.05361652 | 0 | 0 | 0
3015 | 88839.3 | 2014-02-21 11:54 | 480.1982 | 10 | 20 | 2.599924 | 3.39614 | 27.87309 | 28.55733 | 97.13076 | 86.7866 | 0.0001609324 | 0.05361652 | 0 | 0 | 0
3016 | 88869.31 | 2014-02-21 11:54 | 510.2135 | 10 | 20 | 2.600105 | 3.401807 | 27.89476 | 28.55733 | 97.20444 | 86.7866 | 0.0002267317 | 0.05361652 | 0 | 0 | 0
3017 | 88899.33 | 2014-02-21 11:55 | 540.2283 | 10 | 20 | 2.599924 | 3.406989 | 27.91643 | 28.55733 | 97.2782 | 86.7866 | 0.0001287526 | 0.05361652 | 0 | 0 | 0
3018 | 88929.33 | 2014-02-21 11:55 | 570.2285 | 10 | 20 | 2.599564 | 3.412333 | 27.93811 | 28.55733 | 97.35212 | 86.7866 | 0.0001931067 | 0.05361652 | 0 | 0 | 0
3019 | 88959.34 | 2014-02-21 11:56 | 600.2435 | 10 | 20 | 2.599744 | 3.417353 | 27.95978 | 28.55733 | 97.42614 | 86.7866 | 0.000161443 | 0.05361652 | 0 | 0 | 0
3020 | 88989.36 | 2014-02-21 11:56 | 630.2594 | 10 | 20 | 2.599924 | 3.422049 | 27.98146 | 28.55733 | 97.50026 | 86.7866 | 0.0001619267 | 0.05361652 | 0 | 0 | 0
3021 | 89019.38 | 2014-02-21 11:57 | 660.2746 | 10 | 20 | 2.599564 | 3.426421 | 28.00314 | 28.55733 | 97.57449 | 86.7866 | 9.682778e-05 | 0.05361652 | 0 | 0 | 0
3022 | 89049.39 | 2014-02-21 11:57 | 690.2897 | 10 | 20 | 2.600105 | 3.431117 | 28.02481 | 28.55733 | 97.64881 | 86.7866 | 0.000161433 | 0.05361652 | 0 | 0 | 0
3023 | 89079.41 | 2014-02-21 11:58 | 720.3052 | 10 | 20 | 2.599924 | 3.435004 | 28.04649 | 28.55733 | 97.72324 | 86.7866 | 9.717765e-05 | 0.05361652 | 0 | 0 | 0
3024 | 89109.42 | 2014-02-21 11:58 | 750.3197 | 10 | 20 | 2.600105 | 3.439052 | 28.06816 | 28.55733 | 97.7977 | 86.7866 | 0.0001619338 | 0.05361652 | 0 | 0 | 0
3025 | 89139.42 | 2014-02-21 11:59 | 780.3201 | 10 | 20 | 2.599924 | 3.442453 | 28.08983 | 28.55733 | 97.87229 | 86.7866 | 9.652963e-05 | 0.05361652 | 0 | 0 | 0
3026 | 89169.44 | 2014-02-21 11:59 | 810.3353 | 10 | 20 | 2.600105 | 3.445691 | 28.11151 | 28.55733 | 97.94695 | 86.7866 | 0.0001295411 | 0.05361652 | 0 | 0 | 0
3027 | 89199.45 | 2014-02-21 12:00 | 840.3507 | 10 | 20 | 2.599924 | 3.448444 | 28.13319 | 28.55733 | 98.02167 | 86.7866 | 6.480144e-05 | 0.05361652 | 0 | 0 | 0
3028 | 89229.47 | 2014-02-21 12:00 | 870.3653 | 10 | 20 | 2.599924 | 3.451359 | 28.15485 | 28.55733 | 98.09642 | 86.7866 | 9.653206e-05 | 0.05361652 | 0 | 0 | 0
3029 | 89259.47 | 2014-02-21 12:01 | 900.3657 | 10 | 20 | 2.599924 | 3.453788 | 28.17653 | 28.55733 | 98.17126 | 86.7866 | 9.682611e-05 | 0.05361652 | 0 | 0 | 0
3030 | 89289.48 | 2014-02-21 12:01 | 930.3807 | 10 | 20 | 2.599744 | 3.456217 | 28.1982 | 28.55733 | 98.24611 | 86.7866 | 6.455738e-05 | 0.05361652 | 0 | 0 | 0
3031 | 89319.5 | 2014-02-21 12:02 | 960.3963 | 10 | 20 | 2.599924 | 3.458646 | 28.21988 | 28.55733 | 98.32109 | 86.7866 | 0.0001295565 | 0.05361652 | 0 | 0 | 0
3032 | 89349.51 | 2014-02-21 12:02 | 990.4116 | 10 | 20 | 2.599744 | 3.460589 | 28.24156 | 28.55733 | 98.39608 | 86.7866 | 3.222379e-05 | 0.05361652 | 0 | 0 | 0
3033 | 89379.53 | 2014-02-21 12:03 | 1020.426 | 10 | 20 | 2.600105 | 3.462856 | 28.26322 | 28.55733 | 98.47108 | 86.7866 | 3.227561e-05 | 0.05361652 | 0 | 0 | 0
3034 | 89409.53 | 2014-02-21 12:03 | 1050.427 | 10 | 20 | 2.599924 | 3.464962 | 28.2849 | 28.55733 | 98.54616 | 86.7866 | 9.717896e-05 | 0.05361652 | 0 | 0 | 0
3035 | 89439.54 | 2014-02-21 12:04 | 1080.441 | 10 | 20 | 2.600105 | 3.467229 | 28.30657 | 28.55733 | 98.62126 | 86.7866 | 9.657781e-05 | 0.05361652 | 0 | 0 | 0
3036 | 89469.54 | 2014-02-21 12:04 | 1110.442 | 10 | 20 | 2.600105 | 3.469496 | 28.32824 | 28.55733 | 98.69644 | 86.7866 | 9.687436e-05 | 0.05361652 | 0 | 0 | 0
3037 | 89499.56 | 2014-02-21 12:05 | 1140.456 | 10 | 20 | 2.599924 | 3.471601 | 28.34991 | 28.55733 | 98.77163 | 86.7866 | 6.435227e-05 | 0.05361652 | 0 | 0 | 0
3038 | 89529.56 | 2014-02-21 12:05 | 1170.457 | 10 | 20 | 2.599924 | 3.47403 | 28.37159 | 28.55733 | 98.84691 | 86.7866 | 6.455527e-05 | 0.05361652 | 0 | 0 | 0
3039 | 89559.57 | 2014-02-21 12:06 | 1200.472 | 10 | 20 | 2.599744 | 3.476459 | 28.39326 | 28.55733 | 98.92224 | 86.7866 | 6.475429e-05 | 0.05361652 | 0 | 0 | 0
3040 | 89589.59 | 2014-02-21 12:06 | 1230.487 | 10 | 20 | 2.599744 | 3.478888 | 28.41494 | 28.55733 | 98.99763 | 86.7866 | 3.217659e-05 | 0.05361652 | 0 | 0 | 0
3041 | 89619.6 | 2014-02-21 12:07 | 1260.503 | 10 | 20 | 2.599924 | 3.481641 | 28.43662 | 28.55733 | 99.07308 | 86.7866 | 3.232386e-05 | 0.05361652 | 0 | 0 | 0
3042 | 89649.62 | 2014-02-21 12:07 | 1290.518 | 10 | 20 | 2.599924 | 3.484717 | 28.4583 | 28.55733 | 99.14859 | 86.7866 | 9.653144e-05 | 0.05361652 | 0 | 0 | 0
3043 | 89679.63 | 2014-02-21 12:08 | 1320.533 | 10 | 20 | 2.599924 | 3.487956 | 28.47997 | 28.55733 | 99.22416 | 86.7866 | 6.455258e-05 | 0.05361652 | 0 | 0 | 0
3044 | 89709.65 | 2014-02-21 12:08 | 1350.548 | 10 | 20 | 2.599924 | 3.491357 | 28.50164 | 28.55733 | 99.29977 | 86.7866 | 0.0001295563 | 0.05361652 | 0 | 0 | 0
3045 | 89739.66 | 2014-02-21 12:09 | 1380.563 | 10 | 20 | 2.599744 | 3.494919 | 28.52332 | 28.55733 | 99.37549 | 86.7866 | 6.43624e-05 | 0.05361652 | 0 | 0 | 0
3046 | 89769.68 | 2014-02-21 12:09 | 1410.578 | 10 | 20 | 2.600105 | 3.499291 | 28.54499 | 28.55733 | 99.4513 | 86.7866 | 0.0001291233 | 0.05361652 | 0 | 0 | 0
3047 | 89799.7 | 2014-02-21 12:10 | 1440.594 | 10 | 20 | 2.600105 | 3.503664 | 28.56668 | 28.55733 | 99.52724 | 86.7866 | 0.0001287697 | 0.05361652 | 0 | 0 | 0
3048 | 89829.7 | 2014-02-21 12:10 | 1470.594 | 10 | 20 | 2.600105 | 3.508684 | 28.58835 | 28.55733 | 99.6032 | 86.7866 | 0.0001931174 | 0.05361652 | 0 | 0 | 0
3049 | 89859.71 | 2014-02-21 12:11 | 1500.61 | 10 | 20 | 2.599924 | 3.514189 | 28.61003 | 28.55733 | 99.67932 | 86.7866 | 0.0001619304 | 0.05361652 | 0 | 0 | 0
3050 | 89889.73 | 2014-02-21 12:11 | 1530.625 | 10 | 20 | 2.599744 | 3.520505 | 28.6317 | 28.55733 | 99.75557 | 86.7866 | 0.0001931586 | 0.05361652 | 0 | 0 | 0
3051 | 89919.74 | 2014-02-21 12:12 | 1560.64 | 10 | 20 | 2.599924 | 3.527954 | 28.65338 | 28.55733 | 99.83197 | 86.7866 | 0.0002583201 | 0.05361652 | 0 | 0 | 0
3052 | 89949.76 | 2014-02-21 12:12 | 1590.655 | 10 | 20 | 2.599924 | 3.536374 | 28.67506 | 28.55733 | 99.90853 | 86.7866 | 0.0002896828 | 0.05361652 | 0 | 0 | 0
3053 | 89979.77 | 2014-02-21 12:13 | 1620.67 | 10 | 20 | 2.599924 | 3.54609 | 28.69672 | 28.55733 | 99.98526 | 86.7866 | 0.0003218598 | 0.05361652 | 0 | 0 | 0
3054 | 90009.79 | 2014-02-21 12:13 | 1650.686 | 10 | 20 | 2.599924 | 3.558074 | 28.71841 | 28.55733 | 100.0623 | 86.7866 | 0.0004506028 | 0.05361652 | 0 | 0 | 0
3055 | 90039.8 | 2014-02-21 12:14 | 1680.701 | 10 | 20 | 2.599924 | 3.572162 | 28.74009 | 28.55733 | 100.1396 | 86.7866 | 0.0005149561 | 0.05361652 | 0 | 0 | 0
3056 | 90069.82 | 2014-02-21 12:14 | 1710.716 | 10 | 20 | 2.599744 | 3.589651 | 28.76176 | 28.55733 | 100.2171 | 86.7866 | 0.000643712 | 0.05361652 | 0 | 0 | 0
3057 | 90099.83 | 2014-02-21 12:15 | 1740.732 | 10 | 20 | 2.600105 | 3.611512 | 28.78344 | 28.55733 | 100.2952 | 86.7866 | 0.0008046573 | 0.05361652 | 0 | 0 | 0
3058 | 90129.85 | 2014-02-21 12:15 | 1770.747 | 10 | 20 | 2.600105 | 3.639526 | 28.80512 | 28.55733 | 100.3738 | 86.7866 | 0.001068778 | 0.05361652 | 0 | 0 | 0
3059 | 90159.86 | 2014-02-21 12:16 | 1800.762 | 10 | 20 | 2.599744 | 3.6758 | 28.82679 | 28.55733 | 100.453 | 86.7866 | 0.00131966 | 0.05361652 | 0 | 0 | 0
3060 | 90189.88 | 2014-02-21 12:16 | 1830.778 | 10 | 20 | 2.600105 | 3.725189 | 28.84848 | 28.55733 | 100.5333 | 86.7866 | 0.001904849 | 0.05361652 | 0 | 0 | 0
3061 | 90219.89 | 2014-02-21 12:17 | 1860.792 | 10 | 20 | 2.600105 | 3.794011 | 28.87014 | 28.55733 | 100.6147 | 86.7866 | 0.002671466 | 0.05361652 | 0 | 0 | 0
3062 | 90249.89 | 2014-02-21 12:17 | 1890.793 | 10 | 20 | 2.599744 | 3.897001 | 28.89182 | 28.55733 | 100.698 | 86.7866 | 0.00408762 | 0.05361652 | 0 | 0 | 0
3063 | 90279.91 | 2014-02-21 12:18 | 1920.808 | 10 | 20 | 2.599744 | 4.066708 | 28.9135 | 28.55733 | 100.7841 | 86.7866 | 0.006887486 | 0.05361652 | 0 | 0 | 0
3064 | 90284.28 | 2014-02-21 12:18 | 1925.183 | 10 | 20 | 2.599924 | 4.10039 | 28.91666 | 28.55733 | 100.797 | 86.7866 | 0.007563508 | 0.05361652 | 0 | 0 | 0
3065 | 90314.3 | 2014-02-21 12:18 | 30.01546 | 11 | 20 | 1.491367 | 4.099742 | 28.93281 | 28.55733 | 100.8632 | 86.7866 | 0 | 0.05361652 | 0 | 0 | 0
3066 | 90344.32 | 2014-02-21 12:19 | 60.03007 | 11 | 20 | 0.918155 | 4.099742 | 28.94264 | 28.55733 | 100.9036 | 86.7866 | 0 | 0.05361652 | 0 | 0 | 0
3067 | 90374.33 | 2014-02-21 12:19 | 90.04603 | 11 | 20 | 0.5746607 | 4.099742 | 28.94875 | 28.55733 | 100.9286 | 86.7866 | -3.232315e-05 | 0.05361652 | 0 | 0 | 0
3068 | 90404.35 | 2014-02-21 12:20 | 120.0613 | 11 | 20 | 0.3707279 | 4.099905 | 28.95262 | 28.55733 | 100.9444 | 86.7866 | 0 | 0.05361652 | 0 | 0 | 0
3069 | 90434.36 | 2014-02-21 12:20 | 150.0767 | 11 | 20 | 0.2477552 | 4.099742 | 28.95515 | 28.55733 | 100.9548 | 86.7866 | 0 | 0.05361652 | 0 | 0 | 0
3070 | 90464.38 | 2014-02-21 12:21 | 180.0919 | 11 | 20 | 0.1723848 | 4.099742 | 28.95688 | 28.55733 | 100.9619 | 86.7866 | 0 | 0.05361652 | 0 | 0 | 0
3071 | 90494.39 | 2014-02-21 12:21 | 210.1067 | 11 | 20 | 0.125143 | 4.099905 | 28.9581 | 28.55733 | 100.9669 | 86.7866 | 3.232451e-05 | 0.05361652 | 0 | 0 | 0
3072 | 90524.41 | 2014-02-21 12:22 | 240.1227 | 11 | 20 | 0.09449001 | 4.099742 | 28.95901 | 28.55733 | 100.9706 | 86.7866 | 0 | 0.05361652 | 0 | 0 | 0
3073 | 90544.99 | 2014-02-21 12:22 | 260.7005 | 11 | 20 | 0.07988475 | 4.099742 | 28.9595 | 28.55733 | 100.9727 | 86.7866 | 0 | 0.05361652 | 0 | 0 | 0
3074 | 90575.02 | 2014-02-21 12:23 | 30.01595 | 4 | 21 | 0 | 4.013594 | 28.9595 | 28.55733 | 100.9727 | 86.7866 | -0.002285197 | 0.05361652 | 0 | 0 | 0
3075 | 90605.03 | 2014-02-21 12:23 | 60.03114 | 4 | 21 | 0 | 3.954326 | 28.9595 | 28.55733 | 100.9727 | 86.7866 | -0.00173805 | 0.05361652 | 0 | 0 | 0
3076 | 90635.05 | 2014-02-21 12:24 | 90.0465 | 4 | 21 | 0 | 3.907689 | 28.9595 | 28.55733 | 100.9727 | 86.7866 | -0.001416211 | 0.05361652 | 0 | 0 | 0
3077 | 90665.02 | 2014-02-21 12:24 | 120.015 | 4 | 21 | 0 | 3.869149 | 28.9595 | 28.55733 | 100.9727 | 86.7866 | -0.001190847 | 0.05361652 | 0 | 0 | 0
3078 | 90695.03 | 2014-02-21 12:25 | 30.01539 | 6 | 21 | 0 | 3.835952 | 28.9595 | 28.55733 | 100.9727 | 86.7866 | -0.001029928 | 0.03962103 | 0 | 0 | 0
3079 | 90725.03 | 2014-02-21 12:25 | 60.01509 | 6 | 21 | 0 | 3.806966 | 28.9595 | 28.55733 | 100.9727 | 86.7866 | -0.0009068002 | 0.03962103 | 0 | 0 | 0
3080 | 90755.05 | 2014-02-21 12:26 | 30.01544 | 7 | 21 | -2.599731 | 3.198418 | 28.9595 | 28.579 | 100.9727 | 86.85731 | -0.001327895 | 0.03962103 | 0 | 0 | 0
3081 | 90785.06 | 2014-02-21 12:26 | 60.03016 | 7 | 21 | -2.599731 | 3.180605 | 28.9595 | 28.60067 | 100.9727 | 86.92637 | -0.0003540892 | 0.03962103 | 0 | 0 | 0
3082 | 90815.08 | 2014-02-21 12:27 | 90.0461 | 7 | 21 | -2.599731 | 3.173642 | 28.9595 | 28.62235 | 100.9727 | 86.99527 | -0.0001937062 | 0.03962103 | 0 | 0 | 0
3083 | 90845.09 | 2014-02-21 12:27 | 120.0608 | 7 | 21 | -2.599551 | 3.169108 | 28.9595 | 28.64402 | 100.9727 | 87.06397 | -0.0001614293 | 0.03962103 | 0 | 0 | 0
3084 | 90875.09 | 2014-02-21 12:28 | 150.0608 | 7 | 21 | -2.599551 | 3.165708 | 28.9595 | 28.66569 | 100.9727 | 87.13262 | -9.688185e-05 | 0.03962103 | 0 | 0 | 0
3085 | 90905.11 | 2014-02-21 12:28 | 180.0764 | 7 | 21 | -2.599731 | 3.162631 | 28.9595 | 28.68737 | 100.9727 | 87.20121 | -6.480217e-05 | 0.03962103 | 0 | 0 | 0
3086 | 90935.12 | 2014-02-21 12:29 | 210.0917 | 7 | 21 | -2.599911 | 3.159878 | 28.9595 | 28.70905 | 100.9727 | 87.26973 | -3.237724e-05 | 0.03962103 | 0 | 0 | 0
3087 | 90965.14 | 2014-02-21 12:29 | 240.1071 | 7 | 21 | -2.599911 | 3.157287 | 28.9595 | 28.73072 | 100.9727 | 87.33819 | -6.475449e-05 | 0.03962103 | 0 | 0 | 0
3088 | 90995.15 | 2014-02-21 12:30 | 270.1223 | 7 | 21 | -2.599911 | 3.15502 | 28.9595 | 28.7524 | 100.9727 | 87.40661 | -6.475449e-05 | 0.03962103 | 0 | 0 | 0
3089 | 91025.17 | 2014-02-21 12:30 | 300.1376 | 7 | 21 | -2.599731 | 3.152753 | 28.9595 | 28.77407 | 100.9727 | 87.47497 | -0.0001295567 | 0.03962103 | 0 | 0 | 0
3090 | 91055.18 | 2014-02-21 12:31 | 330.1529 | 7 | 21 | -2.599731 | 3.15081 | 28.9595 | 28.79575 | 100.9727 | 87.54329 | -9.713173e-05 | 0.03962103 | 0 | 0 | 0
3091 | 91085.2 | 2014-02-21 12:31 | 360.1683 | 7 | 21 | -2.599731 | 3.148866 | 28.9595 | 28.81742 | 100.9727 | 87.61156 | -6.480217e-05 | 0.03962103 | 0 | 0 | 0
3092 | 91115.21 | 2014-02-21 12:32 | 390.1834 | 7 | 21 | -2.599911 | 3.146923 | 28.9595 | 28.8391 | 100.9727 | 87.67979 | -6.475449e-05 | 0.03962103 | 0 | 0 | 0
3093 | 91145.23 | 2014-02-21 12:32 | 420.1988 | 7 | 21 | -2.599731 | 3.145304 | 28.9595 | 28.86077 | 100.9727 | 87.74798 | -3.227703e-05 | 0.03962103 | 0 | 0 | 0
3094 | 91175.25 | 2014-02-21 12:33 | 450.2142 | 7 | 21 | -2.599731 | 3.143361 | 28.9595 | 28.88245 | 100.9727 | 87.81614 | -6.480217e-05 | 0.03962103 | 0 | 0 | 0
3095 | 91205.26 | 2014-02-21 12:33 | 480.2292 | 7 | 21 | -2.599731 | 3.141579 | 28.9595 | 28.90413 | 100.9727 | 87.88426 | -6.480217e-05 | 0.03962103 | 0 | 0 | 0
3096 | 91235.28 | 2014-02-21 12:34 | 510.2448 | 7 | 21 | -2.599731 | 3.13996 | 28.9595 | 28.9258 | 100.9727 | 87.95233 | -3.237724e-05 | 0.03962103 | 0 | 0 | 0
3097 | 91265.29 | 2014-02-21 12:34 | 540.2601 | 7 | 21 | -2.599911 | 3.138017 | 28.9595 | 28.94748 | 100.9727 | 88.02037 | -3.237724e-05 | 0.03962103 | 0 | 0 | 0
3098 | 91295.31 | 2014-02-21 12:35 | 570.2754 | 7 | 21 | -2.599731 | 3.136236 | 28.9595 | 28.96915 | 100.9727 | 88.08837 | -3.237724e-05 | 0.03962103 | 0 | 0 | 0
3099 | 91325.32 | 2014-02-21 12:35 | 600.2907 | 7 | 21 | -2.599731 | 3.134292 | 28.9595 | 28.99083 | 100.9727 | 88.15633 | -3.237724e-05 | 0.03962103 | 0 | 0 | 0
3100 | 91355.34 | 2014-02-21 12:36 | 630.3059 | 7 | 21 | -2.599731 | 3.132187 | 28.9595 | 29.0125 | 100.9727 | 88.22424 | -6.475449e-05 | 0.03962103 | 0 | 0 | 0
3101 | 91385.35 | 2014-02-21 12:36 | 660.3213 | 7 | 21 | -2.599731 | 3.130244 | 28.9595 | 29.03418 | 100.9727 | 88.29211 | -6.480217e-05 | 0.03962103 | 0 | 0 | 0
3102 | 91415.37 | 2014-02-21 12:37 | 690.3367 | 7 | 21 | -2.599911 | 3.127815 | 28.9595 | 29.05585 | 100.9727 | 88.35994 | -9.717581e-05 | 0.03962103 | 0 | 0 | 0
3103 | 91445.38 | 2014-02-21 12:37 | 720.3512 | 7 | 21 | -2.599911 | 3.125386 | 28.9595 | 29.07752 | 100.9727 | 88.42768 | -0.0001287495 | 0.03962103 | 0 | 0 | 0
3104 | 91475.4 | 2014-02-21 12:38 | 750.3672 | 7 | 21 | -2.599731 | 3.123119 | 28.9595 | 29.09921 | 100.9727 | 88.49544 | -9.687592e-05 | 0.03962103 | 0 | 0 | 0
3105 | 91505.41 | 2014-02-21 12:38 | 780.3819 | 7 | 21 | -2.599911 | 3.12069 | 28.9595 | 29.12087 | 100.9727 | 88.56308 | -9.657998e-05 | 0.03962103 | 0 | 0 | 0
3106 | 91535.43 | 2014-02-21 12:39 | 810.3978 | 7 | 21 | -2.599731 | 3.118099 | 28.9595 | 29.14256 | 100.9727 | 88.63073 | -9.658053e-05 | 0.03962103 | 0 | 0 | 0
3107 | 91565.44 | 2014-02-21 12:39 | 840.4132 | 7 | 21 | -2.599731 | 3.115184 | 28.9595 | 29.16423 | 100.9727 | 88.69828 | -0.0001291046 | 0.03962103 | 0 | 0 | 0
3108 | 91595.46 | 2014-02-21 12:40 | 870.4284 | 7 | 21 | -2.599551 | 3.112431 | 28.9595 | 29.18591 | 100.9727 | 88.76578 | -9.687198e-05 | 0.03962103 | 0 | 0 | 0
3109 | 91625.48 | 2014-02-21 12:40 | 900.4438 | 7 | 21 | -2.599911 | 3.109354 | 28.9595 | 29.20759 | 100.9727 | 88.83321 | -0.0001287539 | 0.03962103 | 0 | 0 | 0
3110 | 91655.49 | 2014-02-21 12:41 | 930.459 | 7 | 21 | -2.599731 | 3.106278 | 28.9595 | 29.22926 | 100.9727 | 88.90057 | -9.687967e-05 | 0.03962103 | 0 | 0 | 0
3111 | 91685.51 | 2014-02-21 12:41 | 960.4744 | 7 | 21 | -2.599731 | 3.102877 | 28.9595 | 29.25094 | 100.9727 | 88.96787 | -0.0001614266 | 0.03962103 | 0 | 0 | 0
3112 | 91715.52 | 2014-02-21 12:42 | 990.4896 | 7 | 21 | -2.599731 | 3.0998 | 28.9595 | 29.27261 | 100.9727 | 89.03509 | -0.0001287561 | 0.03962103 | 0 | 0 | 0
3113 | 91745.54 | 2014-02-21 12:42 | 1020.505 | 7 | 21 | -2.599731 | 3.0964 | 28.9595 | 29.29429 | 100.9727 | 89.10225 | -0.0001291586 | 0.03962103 | 0 | 0 | 0
3114 | 91775.55 | 2014-02-21 12:43 | 1050.52 | 7 | 21 | -2.599551 | 3.092837 | 28.9595 | 29.31595 | 100.9727 | 89.16929 | -6.435382e-05 | 0.03962103 | 0 | 0 | 0
3115 | 91805.57 | 2014-02-21 12:43 | 1080.536 | 7 | 21 | -2.599551 | 3.089113 | 28.9595 | 29.33764 | 100.9727 | 89.23632 | -6.460037e-05 | 0.03962103 | 0 | 0 | 0
3116 | 91835.58 | 2014-02-21 12:44 | 1110.551 | 7 | 21 | -2.599911 | 3.085064 | 28.9595 | 29.35931 | 100.9727 | 89.30323 | -0.0001291524 | 0.03962103 | 0 | 0 | 0
3117 | 91865.6 | 2014-02-21 12:44 | 1140.566 | 7 | 21 | -2.599731 | 3.081178 | 28.9595 | 29.38099 | 100.9727 | 89.37006 | -9.687668e-05 | 0.03962103 | 0 | 0 | 0
3118 | 91895.61 | 2014-02-21 12:45 | 1170.582 | 7 | 21 | -2.599731 | 3.076968 | 28.9595 | 29.40266 | 100.9727 | 89.4368 | -0.0001619334 | 0.03962103 | 0 | 0 | 0
3119 | 91925.63 | 2014-02-21 12:45 | 1200.596 | 7 | 21 | -2.599911 | 3.072919 | 28.9595 | 29.42433 | 100.9727 | 89.50342 | -0.0001287572 | 0.03962103 | 0 | 0 | 0
3120 | 91955.64 | 2014-02-21 12:46 | 1230.612 | 7 | 21 | -2.599731 | 3.068385 | 28.9595 | 29.44601 | 100.9727 | 89.57001 | -0.0001609309 | 0.03962103 | 0 | 0 | 0
3121 | 91985.66 | 2014-02-21 12:46 | 1260.627 | 7 | 21 | -2.599731 | 3.063689 | 28.9595 | 29.46768 | 100.9727 | 89.63643 | -0.0001931083 | 0.03962103 | 0 | 0 | 0
3122 | 92015.67 | 2014-02-21 12:47 | 1290.643 | 7 | 21 | -2.599731 | 3.058993 | 28.9595 | 29.48936 | 100.9727 | 89.70282 | -0.0001619332 | 0.03962103 | 0 | 0 | 0
3123 | 92045.69 | 2014-02-21 12:47 | 1320.658 | 7 | 21 | -2.599551 | 3.054135 | 28.9595 | 29.51104 | 100.9727 | 89.76907 | -0.0001614434 | 0.03962103 | 0 | 0 | 0
3124 | 92075.7 | 2014-02-21 12:48 | 1350.673 | 7 | 21 | -2.599731 | 3.049115 | 28.9595 | 29.53271 | 100.9727 | 89.83522 | -0.0001609376 | 0.03962103 | 0 | 0 | 0
3125 | 92105.72 | 2014-02-21 12:48 | 1380.688 | 7 | 21 | -2.599731 | 3.043933 | 28.9595 | 29.55438 | 100.9727 | 89.90122 | -0.000193158 | 0.03962103 | 0 | 0 | 0
3126 | 92135.74 | 2014-02-21 12:49 | 1410.704 | 7 | 21 | -2.599551 | 3.038751 | 28.9595 | 29.57606 | 100.9727 | 89.96717 | -0.0001931075 | 0.03962103 | 0 | 0 | 0
3127 | 92165.75 | 2014-02-21 12:49 | 1440.719 | 7 | 21 | -2.599731 | 3.033246 | 28.9595 | 29.59774 | 100.9727 | 90.03298 | -0.0001614382 | 0.03962103 | 0 | 0 | 0
3128 | 92195.77 | 2014-02-21 12:50 | 1470.735 | 7 | 21 | -2.599911 | 3.027092 | 28.9595 | 29.61942 | 100.9727 | 90.09866 | -0.0001943109 | 0.03962103 | 0 | 0 | 0
3129 | 92225.78 | 2014-02-21 12:50 | 1500.75 | 7 | 21 | -2.599731 | 3.020291 | 28.9595 | 29.64109 | 100.9727 | 90.1642 | -0.0002583055 | 0.03962103 | 0 | 0 | 0
3130 | 92255.8 | 2014-02-21 12:51 | 1530.765 | 7 | 21 | -2.599731 | 3.01268 | 28.9595 | 29.66277 | 100.9727 | 90.22958 | -0.0002259886 | 0.03962103 | 0 | 0 | 0
3131 | 92285.81 | 2014-02-21 12:51 | 1560.78 | 7 | 21 | -2.599551 | 3.003774 | 28.9595 | 29.68443 | 100.9727 | 90.29476 | -0.0002574667 | 0.03962103 | 0 | 0 | 0
3132 | 92315.83 | 2014-02-21 12:52 | 1590.795 | 7 | 21 | -2.599731 | 2.992924 | 28.9595 | 29.70611 | 100.9727 | 90.35975 | -0.0003874867 | 0.03962103 | 0 | 0 | 0
3133 | 92345.83 | 2014-02-21 12:52 | 1620.796 | 7 | 21 | -2.599731 | 2.980455 | 28.9595 | 29.72778 | 100.9727 | 90.42449 | -0.0004506104 | 0.03962103 | 0 | 0 | 0
3134 | 92375.84 | 2014-02-21 12:53 | 1650.811 | 7 | 21 | -2.599551 | 2.965395 | 28.9595 | 29.74946 | 100.9727 | 90.48893 | -0.000548888 | 0.03962103 | 0 | 0 | 0
3135 | 92405.86 | 2014-02-21 12:53 | 1680.826 | 7 | 21 | -2.599911 | 2.947582 | 28.9595 | 29.77113 | 100.9727 | 90.55302 | -0.0006134461 | 0.03962103 | 0 | 0 | 0
3136 | 92435.87 | 2014-02-21 12:54 | 1710.841 | 7 | 21 | -2.599911 | 2.926855 | 28.9595 | 29.7928 | 100.9727 | 90.61666 | -0.0007402481 | 0.03962103 | 0 | 0 | 0
3137 | 92465.87 | 2014-02-21 12:54 | 1740.841 | 7 | 21 | -2.599911 | 2.902241 | 28.9595 | 29.81447 | 100.9727 | 90.67984 | -0.0008717678 | 0.03962103 | 0 | 0 | 0
3138 | 92495.89 | 2014-02-21 12:55 | 1770.857 | 7 | 21 | -2.599731 | 2.873579 | 28.9595 | 29.83615 | 100.9727 | 90.74245 | -0.0009977506 | 0.03962103 | 0 | 0 | 0
3139 | 92525.9 | 2014-02-21 12:55 | 1800.872 | 7 | 21 | -2.599911 | 2.839087 | 28.9595 | 29.85783 | 100.9727 | 90.80438 | -0.0012269 | 0.03962103 | 0 | 0 | 0
3140 | 92555.92 | 2014-02-21 12:56 | 1830.887 | 7 | 21 | -2.599911 | 2.797956 | 28.9595 | 29.8795 | 100.9727 | 90.86549 | -0.001480596 | 0.03962103 | 0 | 0 | 0
3141 | 92585.93 | 2014-02-21 12:56 | 1860.902 | 7 | 21 | -2.599731 | 2.747756 | 28.9595 | 29.90117 | 100.9727 | 90.92558 | -0.001846059 | 0.03962103 | 0 | 0 | 0
3142 | 92615.93 | 2014-02-21 12:57 | 1890.902 | 7 | 21 | -2.599731 | 2.683306 | 28.9595 | 29.92284 | 100.9727 | 90.98447 | -0.002356804 | 0.03962103 | 0 | 0 | 0
3143 | 92645.95 | 2014-02-21 12:57 | 1920.917 | 7 | 21 | -2.599731 | 2.594243 | 28.9595 | 29.94451 | 100.9727 | 91.0417 | -0.00348689 | 0.03962103 | 0 | 0 | 0
3144 | 92675.96 | 2014-02-21 12:58 | 1950.933 | 7 | 21 | -2.599911 | 2.446235 | 28.9595 | 29.96619 | 100.9727 | 91.09653 | -0.006489287 | 0.03962103 | 0 | 0 | 0
3145 | 92705.98 | 2014-02-21 12:58 | 1980.948 | 7 | 21 | -2.599551 | 2.05144 | 28.9595 | 29.98787 | 100.9727 | 91.14611 | -0.0205665 | 0.03962103 | 0 | 0 | 0
3146 | 92708.23 | 2014-02-21 12:58 | 1983.198 | 7 | 21 | -2.599731 | 1.999783 | 28.9595 | 29.98949 | 100.9727 | 91.1494 | -0.02208258 | 0.03962103 | 0 | 0 | 0
3147 | 92738.24 | 2014-02-21 12:59 | 30.01476 | 9 | 21 | 0 | 2.548739 | 28.9595 | 29.98949 | 100.9727 | 91.1494 | 0.003228524 | 0.05526626 | 0 | 0 | 0
3148 | 92768.24 | 2014-02-21 12:59 | 60.0151 | 9 | 21 | 0 | 2.607035 | 28.9595 | 29.98949 | 100.9727 | 91.1494 | 0.001416201 | 0.05526626 | 0 | 0 | 0
3149 | 92798.25 | 2014-02-21 13:00 | 90.02976 | 9 | 21 | 0 | 2.637965 | 28.9595 | 29.98949 | 100.9727 | 91.1494 | 0.0008368728 | 0.05526626 | 0 | 0 | 0
3150 | 92828.24 | 2014-02-21 13:00 | 120.0144 | 9 | 21 | 0 | 2.658854 | 28.9595 | 29.98949 | 100.9727 | 91.1494 | 0.0006457338 | 0.05526626 | 0 | 0 | 0
3151 | 92858.25 | 2014-02-21 13:01 | 30.0147 | 10 | 21 | 2.599744 | 3.009765 | 28.98117 | 29.98949 | 101.0361 | 91.1494 | 0.004151957 | 0.05526626 | 0 | 0 | 0
3152 | 92888.25 | 2014-02-21 13:01 | 60.01502 | 10 | 21 | 2.600105 | 3.103039 | 29.00285 | 29.98949 | 101.1025 | 91.1494 | 0.002558503 | 0.05526626 | 0 | 0 | 0
3153 | 92918.27 | 2014-02-21 13:02 | 90.03031 | 10 | 21 | 2.599744 | 3.167327 | 29.02452 | 29.98949 | 101.1705 | 91.1494 | 0.001899012 | 0.05526626 | 0 | 0 | 0
3154 | 92948.28 | 2014-02-21 13:02 | 120.045 | 10 | 21 | 2.600105 | 3.217365 | 29.04619 | 29.98949 | 101.2397 | 91.1494 | 0.001512782 | 0.05526626 | 0 | 0 | 0
3155 | 92978.3 | 2014-02-21 13:03 | 150.0609 | 10 | 21 | 2.599744 | 3.257686 | 29.06788 | 29.98949 | 101.3099 | 91.1494 | 0.001223092 | 0.05526626 | 0 | 0 | 0
3156 | 93008.31 | 2014-02-21 13:03 | 180.0756 | 10 | 21 | 2.599924 | 3.29153 | 29.08954 | 29.98949 | 101.3808 | 91.1494 | 0.001062166 | 0.05526626 | 0 | 0 | 0
3157 | 93038.33 | 2014-02-21 13:04 | 210.0916 | 10 | 21 | 2.599924 | 3.320031 | 29.11123 | 29.98949 | 101.4525 | 91.1494 | 0.0008690329 | 0.05526626 | 0 | 0 | 0
3158 | 93068.34 | 2014-02-21 13:04 | 240.1062 | 10 | 21 | 2.599744 | 3.34092 | 29.1329 | 29.98949 | 101.5247 | 91.1494 | 0.000515005 | 0.05526626 | 0 | 0 | 0
3159 | 93098.36 | 2014-02-21 13:05 | 270.1222 | 10 | 21 | 2.600105 | 3.353227 | 29.15459 | 29.98949 | 101.5973 | 91.1494 | 0.0002914901 | 0.05526626 | 0 | 0 | 0
3160 | 93128.38 | 2014-02-21 13:05 | 300.1375 | 10 | 21 | 2.599924 | 3.361 | 29.17626 | 29.98949 | 101.6701 | 91.1494 | 0.0002259791 | 0.05526626 | 0 | 0 | 0
3161 | 93158.39 | 2014-02-21 13:06 | 330.1528 | 10 | 21 | 2.599924 | 3.366992 | 29.19794 | 29.98949 | 101.743 | 91.1494 | 0.0001943095 | 0.05526626 | 0 | 0 | 0
3162 | 93188.41 | 2014-02-21 13:06 | 360.1675 | 10 | 21 | 2.599924 | 3.372659 | 29.21961 | 29.98949 | 101.816 | 91.1494 | 0.0001609294 | 0.05526626 | 0 | 0 | 0
3163 | 93218.42 | 2014-02-21 13:07 | 390.1834 | 10 | 21 | 2.600105 | 3.378165 | 29.2413 | 29.98949 | 101.8893 | 91.1494 | 0.00016093 | 0.05526626 | 0 | 0 | 0
3164 | 93248.44 | 2014-02-21 13:07 | 420.1985 | 10 | 21 | 2.599924 | 3.383995 | 29.26297 | 29.98949 | 101.9625 | 91.1494 | 0.0001937145 | 0.05526626 | 0 | 0 | 0
3165 | 93278.45 | 2014-02-21 13:08 | 450.2136 | 10 | 21 | 2.599924 | 3.389662 | 29.28464 | 29.98949 | 102.0359 | 91.1494 | 0.0001609326 | 0.05526626 | 0 | 0 | 0
3166 | 93308.47 | 2014-02-21 13:08 | 480.2294 | 10 | 21 | 2.600105 | 3.395654 | 29.30633 | 29.98949 | 102.1095 | 91.1494 | 0.0001937035 | 0.05526626 | 0 | 0 | 0
3167 | 93338.48 | 2014-02-21 13:09 | 510.2442 | 10 | 21 | 2.599924 | 3.40116 | 29.32799 | 29.98949 | 102.1831 | 91.1494 | 0.0001937031 | 0.05526626 | 0 | 0 | 0
3168 | 93368.5 | 2014-02-21 13:09 | 540.26 | 10 | 21 | 2.599924 | 3.406503 | 29.34968 | 29.98949 | 102.257 | 91.1494 | 0.0001931541 | 0.05526626 | 0 | 0 | 0
3169 | 93398.51 | 2014-02-21 13:10 | 570.2751 | 10 | 21 | 2.599744 | 3.411685 | 29.37136 | 29.98949 | 102.3309 | 91.1494 | 0.0001614372 | 0.05526626 | 0 | 0 | 0
3170 | 93428.53 | 2014-02-21 13:10 | 600.2907 | 10 | 21 | 2.599924 | 3.416705 | 29.39304 | 29.98949 | 102.4049 | 91.1494 | 0.0001943102 | 0.05526626 | 0 | 0 | 0
3171 | 93458.54 | 2014-02-21 13:11 | 630.3053 | 10 | 21 | 2.599924 | 3.421563 | 29.4147 | 29.98949 | 102.4789 | 91.1494 | 0.0001943108 | 0.05526626 | 0 | 0 | 0
3172 | 93488.54 | 2014-02-21 13:11 | 660.3056 | 10 | 21 | 2.599924 | 3.426097 | 29.43638 | 29.98949 | 102.5532 | 91.1494 | 0.0001619317 | 0.05526626 | 0 | 0 | 0
3173 | 93518.56 | 2014-02-21 13:12 | 690.3202 | 10 | 21 | 2.599744 | 3.430308 | 29.45805 | 29.98949 | 102.6274 | 91.1494 | 9.687506e-05 | 0.05526626 | 0 | 0 | 0
3174 | 93548.57 | 2014-02-21 13:12 | 720.3361 | 10 | 21 | 2.599924 | 3.434518 | 29.47973 | 29.98949 | 102.7019 | 91.1494 | 9.652737e-05 | 0.05526626 | 0 | 0 | 0
3175 | 93578.59 | 2014-02-21 13:13 | 750.3509 | 10 | 21 | 2.599924 | 3.438081 | 29.5014 | 29.98949 | 102.7763 | 91.1494 | 6.440136e-05 | 0.05526626 | 0 | 0 | 0
3176 | 93608.59 | 2014-02-21 13:13 | 780.351 | 10 | 21 | 2.600105 | 3.441805 | 29.52308 | 29.98949 | 102.8509 | 91.1494 | 6.455444e-05 | 0.05526626 | 0 | 0 | 0
3177 | 93638.6 | 2014-02-21 13:14 | 810.3659 | 10 | 21 | 2.599564 | 3.444882 | 29.54474 | 29.98949 | 102.9255 | 91.1494 | 3.227605e-05 | 0.05526626 | 0 | 0 | 0
3178 | 93668.6 | 2014-02-21 13:14 | 840.3664 | 10 | 21 | 2.599744 | 3.447958 | 29.56642 | 29.98949 | 103.0002 | 91.1494 | 6.475217e-05 | 0.05526626 | 0 | 0 | 0
3179 | 93698.62 | 2014-02-21 13:15 | 870.3814 | 10 | 21 | 2.600105 | 3.450711 | 29.5881 | 29.98949 | 103.075 | 91.1494 | 9.653148e-05 | 0.05526626 | 0 | 0 | 0
3180 | 93728.63 | 2014-02-21 13:15 | 900.3962 | 10 | 21 | 2.599744 | 3.45314 | 29.60976 | 29.98949 | 103.1498 | 91.1494 | 9.652985e-05 | 0.05526626 | 0 | 0 | 0
3181 | 93758.65 | 2014-02-21 13:16 | 930.4121 | 10 | 21 | 2.599924 | 3.455569 | 29.63145 | 29.98949 | 103.2247 | 91.1494 | 9.68275e-05 | 0.05526626 | 0 | 0 | 0
3182 | 93788.67 | 2014-02-21 13:16 | 960.4274 | 10 | 21 | 2.599564 | 3.457836 | 29.65313 | 29.98949 | 103.2996 | 91.1494 | 3.21764e-05 | 0.05526626 | 0 | 0 | 0
3183 | 93818.68 | 2014-02-21 13:17 | 990.442 | 10 | 21 | 2.599744 | 3.460104 | 29.67479 | 29.98949 | 103.3746 | 91.1494 | 3.217625e-05 | 0.05526626 | 0 | 0 | 0
3184 | 93848.68 | 2014-02-21 13:17 | 1020.442 | 10 | 21 | 2.599744 | 3.462209 | 29.69647 | 29.98949 | 103.4496 | 91.1494 | 6.460362e-05 | 0.05526626 | 0 | 0 | 0
3185 | 93878.7 | 2014-02-21 13:18 | 1050.458 | 10 | 21 | 2.599744 | 3.464476 | 29.71814 | 29.98949 | 103.5247 | 91.1494 | 6.435295e-05 | 0.05526626 | 0 | 0 | 0
3186 | 93908.71 | 2014-02-21 13:18 | 1080.472 | 10 | 21 | 2.599924 | 3.466743 | 29.73981 | 29.98949 | 103.5998 | 91.1494 | 6.435307e-05 | 0.05526626 | 0 | 0 | 0
3187 | 93938.73 | 2014-02-21 13:19 | 1110.488 | 10 | 21 | 2.599924 | 3.469172 | 29.7615 | 29.98949 | 103.675 | 91.1494 | 0.000128755 | 0.05526626 | 0 | 0 | 0
3188 | 93968.74 | 2014-02-21 13:19 | 1140.503 | 10 | 21 | 2.600105 | 3.471439 | 29.78316 | 29.98949 | 103.7501 | 91.1494 | 9.657683e-05 | 0.05526626 | 0 | 0 | 0
3189 | 93998.76 | 2014-02-21 13:20 | 1170.519 | 10 | 21 | 2.599744 | 3.473544 | 29.80485 | 29.98949 | 103.8255 | 91.1494 | 6.440058e-05 | 0.05526626 | 0 | 0 | 0
3190 | 94028.77 | 2014-02-21 13:20 | 1200.534 | 10 | 21 | 2.599744 | 3.476135 | 29.82651 | 29.98949 | 103.9007 | 91.1494 | 0.0001287536 | 0.05526626 | 0 | 0 | 0
3191 | 94058.79 | 2014-02-21 13:21 | 1230.549 | 10 | 21 | 2.599924 | 3.478726 | 29.8482 | 29.98949 | 103.9762 | 91.1494 | 0.0001287525 | 0.05526626 | 0 | 0 | 0
3192 | 94088.8 | 2014-02-21 13:21 | 1260.565 | 10 | 21 | 2.599924 | 3.481317 | 29.86988 | 29.98949 | 104.0516 | 91.1494 | 9.683204e-05 | 0.05526626 | 0 | 0 | 0
3193 | 94118.82 | 2014-02-21 13:22 | 1290.579 | 10 | 21 | 2.599924 | 3.484394 | 29.89155 | 29.98949 | 104.1271 | 91.1494 | 0.0001295552 | 0.05526626 | 0 | 0 | 0
3194 | 94148.83 | 2014-02-21 13:22 | 1320.595 | 10 | 21 | 2.600105 | 3.48747 | 29.91323 | 29.98949 | 104.2027 | 91.1494 | 0.0001287681 | 0.05526626 | 0 | 0 | 0
3195 | 94178.85 | 2014-02-21 13:23 | 1350.611 | 10 | 21 | 2.599924 | 3.490871 | 29.93491 | 29.98949 | 104.2783 | 91.1494 | 0.0001291524 | 0.05526626 | 0 | 0 | 0
3196 | 94208.86 | 2014-02-21 13:23 | 1380.625 | 10 | 21 | 2.599744 | 3.494272 | 29.95658 | 29.98949 | 104.354 | 91.1494 | 6.43544e-05 | 0.05526626 | 0 | 0 | 0
3197 | 94238.88 | 2014-02-21 13:24 | 1410.641 | 10 | 21 | 2.599924 | 3.498968 | 29.97826 | 29.98949 | 104.4298 | 91.1494 | 0.0001614314 | 0.05526626 | 0 | 0 | 0
3198 | 94268.89 | 2014-02-21 13:24 | 1440.657 | 10 | 21 | 2.599924 | 3.503178 | 29.99994 | 29.98949 | 104.5057 | 91.1494 | 0.0001614291 | 0.05526626 | 0 | 0 | 0
3199 | 94298.91 | 2014-02-21 13:25 | 1470.672 | 10 | 21 | 2.600105 | 3.508036 | 30.02162 | 29.98949 | 104.5817 | 91.1494 | 0.0001943109 | 0.05526626 | 0 | 0 | 0
3200 | 94328.92 | 2014-02-21 13:25 | 1500.687 | 10 | 21 | 2.599924 | 3.513542 | 30.04328 | 29.98949 | 104.6577 | 91.1494 | 0.0002252866 | 0.05526626 | 0 | 0 | 0
3201 | 94358.94 | 2014-02-21 13:26 | 1530.702 | 10 | 21 | 2.600105 | 3.520343 | 30.06497 | 29.98949 | 104.734 | 91.1494 | 0.0002896355 | 0.05526626 | 0 | 0 | 0
3202 | 94388.96 | 2014-02-21 13:26 | 1560.717 | 10 | 21 | 2.599744 | 3.527306 | 30.08664 | 29.98949 | 104.8103 | 91.1494 | 0.0002896818 | 0.05526626 | 0 | 0 | 0
3203 | 94418.96 | 2014-02-21 13:27 | 1590.717 | 10 | 21 | 2.599924 | 3.535565 | 30.10831 | 29.98949 | 104.8869 | 91.1494 | 0.0003228895 | 0.05526626 | 0 | 0 | 0
3204 | 94448.97 | 2014-02-21 13:27 | 1620.732 | 10 | 21 | 2.599924 | 3.545281 | 30.12998 | 29.98949 | 104.9636 | 91.1494 | 0.0003551154 | 0.05526626 | 0 | 0 | 0
3205 | 94478.97 | 2014-02-21 13:28 | 1650.733 | 10 | 21 | 2.599924 | 3.55694 | 30.15166 | 29.98949 | 105.0406 | 91.1494 | 0.0004197274 | 0.05526626 | 0 | 0 | 0
3206 | 94508.99 | 2014-02-21 13:28 | 1680.747 | 10 | 21 | 2.599744 | 3.569733 | 30.17333 | 29.98949 | 105.1178 | 91.1494 | 0.0004843539 | 0.05526626 | 0 | 0 | 0
3207 | 94538.99 | 2014-02-21 13:29 | 1710.747 | 10 | 21 | 2.599924 | 3.586898 | 30.19499 | 29.98949 | 105.1953 | 91.1494 | 0.0006153497 | 0.05526626 | 0 | 0 | 0
3208 | 94569 | 2014-02-21 13:29 | 1740.763 | 10 | 21 | 2.599924 | 3.608597 | 30.21667 | 29.98949 | 105.2733 | 91.1494 | 0.0008420927 | 0.05526626 | 0 | 0 | 0
3209 | 94599.02 | 2014-02-21 13:30 | 1770.777 | 10 | 21 | 2.599744 | 3.63564 | 30.23834 | 29.98949 | 105.3518 | 91.1494 | 0.0009977451 | 0.05526626 | 0 | 0 | 0
3210 | 94629.02 | 2014-02-21 13:30 | 1800.778 | 10 | 21 | 2.599744 | 3.671751 | 30.26 | 29.98949 | 105.4309 | 91.1494 | 0.001319704 | 0.05526626 | 0 | 0 | 0
3211 | 94659.03 | 2014-02-21 13:31 | 1830.793 | 10 | 21 | 2.599924 | 3.720979 | 30.28168 | 29.98949 | 105.511 | 91.1494 | 0.001878359 | 0.05526626 | 0 | 0 | 0
3212 | 94689.03 | 2014-02-21 13:31 | 1860.793 | 10 | 21 | 2.599744 | 3.789477 | 30.30336 | 29.98949 | 105.5924 | 91.1494 | 0.002639259 | 0.05526626 | 0 | 0 | 0
3213 | 94719.05 | 2014-02-21 13:32 | 1890.808 | 10 | 21 | 2.600105 | 3.891819 | 30.32502 | 29.98949 | 105.6755 | 91.1494 | 0.004087694 | 0.05526626 | 0 | 0 | 0
3214 | 94749.05 | 2014-02-21 13:32 | 1920.808 | 10 | 21 | 2.599744 | 4.059745 | 30.3467 | 29.98949 | 105.7615 | 91.1494 | 0.006941671 | 0.05526626 | 0 | 0 | 0
3215 | 94754.31 | 2014-02-21 13:32 | 1926.073 | 10 | 21 | 2.599924 | 4.100067 | 30.3505 | 29.98949 | 105.777 | 91.1494 | 0.007668697 | 0.05526626 | 0 | 0 | 0
3216 | 94784.33 | 2014-02-21 13:33 | 30.01535 | 11 | 21 | 1.486498 | 4.099742 | 30.36663 | 29.98949 | 105.8431 | 91.1494 | 0 | 0.05526626 | 0 | 0 | 0
3217 | 94814.35 | 2014-02-21 13:33 | 60.03018 | 11 | 21 | 0.9122046 | 4.099905 | 30.37642 | 29.98949 | 105.8833 | 91.1494 | 0 | 0.05526626 | 0 | 0 | 0
3218 | 94844.36 | 2014-02-21 13:34 | 90.04609 | 11 | 21 | 0.5703332 | 4.099905 | 30.38248 | 29.98949 | 105.9081 | 91.1494 | 3.222372e-05 | 0.05526626 | 0 | 0 | 0
3219 | 94874.38 | 2014-02-21 13:34 | 120.0609 | 11 | 21 | 0.3671217 | 4.100067 | 30.38631 | 29.98949 | 105.9238 | 91.1494 | 3.222403e-05 | 0.05526626 | 0 | 0 | 0
3220 | 94904.39 | 2014-02-21 13:35 | 150.0767 | 11 | 21 | 0.2454111 | 4.099905 | 30.38882 | 29.98949 | 105.9341 | 91.1494 | 3.222391e-05 | 0.05526626 | 0 | 0 | 0
3221 | 94934.41 | 2014-02-21 13:35 | 180.0916 | 11 | 21 | 0.1709423 | 4.099905 | 30.39053 | 29.98949 | 105.9411 | 91.1494 | 0 | 0.05526626 | 0 | 0 | 0
3222 | 94964.42 | 2014-02-21 13:36 | 210.1073 | 11 | 21 | 0.1238809 | 4.099905 | 30.39175 | 29.98949 | 105.9461 | 91.1494 | 6.455403e-05 | 0.05526626 | 0 | 0 | 0
3223 | 94994.44 | 2014-02-21 13:36 | 240.122 | 11 | 21 | 0.09358846 | 4.099905 | 30.39264 | 29.98949 | 105.9498 | 91.1494 | 3.232389e-05 | 0.05526626 | 0 | 0 | 0
3224 | 95013.7 | 2014-02-21 13:37 | 259.3881 | 11 | 21 | 0.07988475 | 4.099742 | 30.39311 | 29.98949 | 105.9517 | 91.1494 | -3.222363e-05 | 0.05526626 | 0 | 0 | 0
3225 | 95043.73 | 2014-02-21 13:37 | 30.01529 | 4 | 22 | 0 | 4.013756 | 30.39311 | 29.98949 | 105.9517 | 91.1494 | -0.002260056 | 0.05526626 | 0 | 0 | 0
3226 | 95073.75 | 2014-02-21 13:38 | 60.03067 | 4 | 22 | 0 | 3.954488 | 30.39311 | 29.98949 | 105.9517 | 91.1494 | -0.001775741 | 0.05526626 | 0 | 0 | 0
3227 | 95103.76 | 2014-02-21 13:38 | 90.04604 | 4 | 22 | 0 | 3.908013 | 30.39311 | 29.98949 | 105.9517 | 91.1494 | -0.001263046 | 0.05526626 | 0 | 0 | 0
3228 | 95133.73 | 2014-02-21 13:39 | 120.0145 | 4 | 22 | 0 | 3.869634 | 30.39311 | 29.98949 | 105.9517 | 91.1494 | -0.001036406 | 0.05526626 | 0 | 0 | 0
3229 | 95133.76 | 2014-02-21 13:39 | 0.03116757 | 5 | 22 | -0.0001737543 | 3.869473 | 30.39311 | 29.98949 | 105.9517 | 91.1494 | 0 | 0.04021239 | 0 | 0 | 0
3230 | 95163.78 | 2014-02-21 13:39 | 30.01515 | 6 | 22 | 0 | 3.8366 | 30.39311 | 29.98949 | 105.9517 | 91.1494 | -0.0009392261 | 0.04021239 | 0 | 0 | 0
3231 | 95193.78 | 2014-02-21 13:40 | 60.01491 | 6 | 22 | 0 | 3.8081 | 30.39311 | 29.98949 | 105.9517 | 91.1494 | -0.0008096695 | 0.04021239 | 0 | 0 | 0
3232 | 95223.79 | 2014-02-21 13:40 | 30.01517 | 7 | 22 | -2.599911 | 3.19858 | 30.39311 | 30.01116 | 105.9517 | 91.22012 | -0.001165915 | 0.04021239 | 0 | 0 | 0
3233 | 95253.81 | 2014-02-21 13:41 | 60.03046 | 7 | 22 | -2.599731 | 3.181091 | 30.39311 | 30.03284 | 105.9517 | 91.28922 | -0.0002591133 | 0.04021239 | 0 | 0 | 0
3234 | 95283.82 | 2014-02-21 13:41 | 90.04582 | 7 | 22 | -2.599911 | 3.173966 | 30.39311 | 30.05451 | 105.9517 | 91.35808 | -0.0001619339 | 0.04021239 | 0 | 0 | 0
3235 | 95313.84 | 2014-02-21 13:42 | 120.061 | 7 | 22 | -2.599731 | 3.16927 | 30.39311 | 30.07619 | 105.9517 | 91.42683 | -0.0001943588 | 0.04021239 | 0 | 0 | 0
3236 | 95343.85 | 2014-02-21 13:42 | 150.0764 | 7 | 22 | -2.599911 | 3.165708 | 30.39311 | 30.09787 | 105.9517 | 91.49549 | -9.717851e-05 | 0.04021239 | 0 | 0 | 0
3237 | 95373.87 | 2014-02-21 13:43 | 180.0917 | 7 | 22 | -2.599731 | 3.162793 | 30.39311 | 30.11954 | 105.9517 | 91.56408 | -3.242493e-05 | 0.04021239 | 0 | 0 | 0
3238 | 95403.89 | 2014-02-21 13:43 | 210.1071 | 7 | 22 | -2.599731 | 3.16004 | 30.39311 | 30.14122 | 105.9517 | 91.6326 | -6.475449e-05 | 0.04021239 | 0 | 0 | 0
3239 | 95433.9 | 2014-02-21 13:44 | 240.1223 | 7 | 22 | -2.599731 | 3.157611 | 30.39311 | 30.16289 | 105.9517 | 91.70107 | -3.237724e-05 | 0.04021239 | 0 | 0 | 0
3240 | 95463.92 | 2014-02-21 13:44 | 270.137 | 7 | 22 | -2.599731 | 3.155182 | 30.39311 | 30.18456 | 105.9517 | 91.76945 | -3.237724e-05 | 0.04021239 | 0 | 0 | 0
3241 | 95493.93 | 2014-02-21 13:45 | 300.153 | 7 | 22 | -2.599551 | 3.153563 | 30.39311 | 30.20625 | 105.9517 | 91.83786 | 0 | 0.04021239 | 0 | 0 | 0
3242 | 95523.95 | 2014-02-21 13:45 | 330.1682 | 7 | 22 | -2.599731 | 3.151619 | 30.39311 | 30.22792 | 105.9517 | 91.90619 | 0 | 0.04021239 | 0 | 0 | 0
3243 | 95553.96 | 2014-02-21 13:46 | 360.1836 | 7 | 22 | -2.599731 | 3.149514 | 30.39311 | 30.2496 | 105.9517 | 91.97448 | -3.237724e-05 | 0.04021239 | 0 | 0 | 0
3244 | 95583.98 | 2014-02-21 13:46 | 390.1987 | 7 | 22 | -2.599911 | 3.147409 | 30.39311 | 30.27127 | 105.9517 | 92.04273 | -9.717941e-05 | 0.04021239 | 0 | 0 | 0
3245 | 95613.99 | 2014-02-21 13:47 | 420.2142 | 7 | 22 | -2.599731 | 3.145628 | 30.39311 | 30.29295 | 105.9517 | 92.11094 | -9.657642e-05 | 0.04021239 | 0 | 0 | 0
3246 | 95644.01 | 2014-02-21 13:47 | 450.2289 | 7 | 22 | -2.599911 | 3.143685 | 30.39311 | 30.31462 | 105.9517 | 92.17907 | -9.682059e-05 | 0.04021239 | 0 | 0 | 0
3247 | 95674.02 | 2014-02-21 13:48 | 480.2447 | 7 | 22 | -2.599551 | 3.142065 | 30.39311 | 30.3363 | 105.9517 | 92.24723 | -6.45514e-05 | 0.04021239 | 0 | 0 | 0
3248 | 95704.04 | 2014-02-21 13:48 | 510.2594 | 7 | 22 | -2.599731 | 3.140284 | 30.39311 | 30.35797 | 105.9517 | 92.31528 | -3.217661e-05 | 0.04021239 | 0 | 0 | 0
3249 | 95734.05 | 2014-02-21 13:49 | 540.2753 | 7 | 22 | -2.599731 | 3.138179 | 30.39311 | 30.37966 | 105.9517 | 92.38336 | -3.217646e-05 | 0.04021239 | 0 | 0 | 0
3250 | 95764.07 | 2014-02-21 13:49 | 570.29 | 7 | 22 | -2.599731 | 3.136236 | 30.39311 | 30.40132 | 105.9517 | 92.45133 | -9.682878e-05 | 0.04021239 | 0 | 0 | 0
3251 | 95794.07 | 2014-02-21 13:50 | 600.2903 | 7 | 22 | -2.599911 | 3.134292 | 30.39311 | 30.423 | 105.9517 | 92.51929 | -6.480212e-05 | 0.04021239 | 0 | 0 | 0
3252 | 95824.08 | 2014-02-21 13:50 | 630.3056 | 7 | 22 | -2.599911 | 3.132997 | 30.39311 | 30.44467 | 105.9517 | 92.58721 | 6.459629e-05 | 0.04021239 | 0 | 0 | 0
3253 | 95854.1 | 2014-02-21 13:51 | 660.3209 | 7 | 22 | -2.600092 | 3.130244 | 30.39311 | 30.46635 | 105.9517 | 92.6551 | -0.0001931054 | 0.04021239 | 0 | 0 | 0
3254 | 95884.11 | 2014-02-21 13:51 | 690.3361 | 7 | 22 | -2.599911 | 3.128139 | 30.39311 | 30.48803 | 105.9517 | 92.72294 | -9.682137e-05 | 0.04021239 | 0 | 0 | 0
3255 | 95914.13 | 2014-02-21 13:52 | 720.3509 | 7 | 22 | -2.599911 | 3.126034 | 30.39311 | 30.50969 | 105.9517 | 92.79069 | -9.717752e-05 | 0.04021239 | 0 | 0 | 0
3256 | 95944.13 | 2014-02-21 13:52 | 750.3512 | 7 | 22 | -2.599731 | 3.120852 | 30.39311 | 30.53137 | 105.9517 | 92.85837 | -3.237684e-05 | 0.04021239 | 0 | 0 | 0
3257 | 95974.14 | 2014-02-21 13:53 | 780.3664 | 7 | 22 | -2.599911 | 3.118099 | 30.39311 | 30.55305 | 105.9517 | 92.926 | -0.0001937019 | 0.04021239 | 0 | 0 | 0
3258 | 96004.16 | 2014-02-21 13:53 | 810.3817 | 7 | 22 | -2.599731 | 3.115994 | 30.39311 | 30.57472 | 105.9517 | 92.99356 | -9.652861e-05 | 0.04021239 | 0 | 0 | 0
3259 | 96034.17 | 2014-02-21 13:54 | 840.3964 | 7 | 22 | -2.599731 | 3.118747 | 30.39311 | 30.59639 | 105.9517 | 93.06111 | 0 | 0.04021239 | 0 | 0 | 0
3260 | 96064.17 | 2014-02-21 13:54 | 870.3965 | 7 | 22 | -2.599731 | 3.115994 | 30.39311 | 30.61806 | 105.9517 | 93.12868 | -0.0001291126 | 0.04021239 | 0 | 0 | 0
3261 | 96094.19 | 2014-02-21 13:55 | 900.4114 | 7 | 22 | -2.599551 | 3.113565 | 30.39311 | 30.63973 | 105.9517 | 93.19617 | -9.653091e-05 | 0.04021239 | 0 | 0 | 0
3262 | 96124.21 | 2014-02-21 13:55 | 930.4273 | 7 | 22 | -2.599731 | 3.110488 | 30.39311 | 30.66141 | 105.9517 | 93.26366 | -9.682601e-05 | 0.04021239 | 0 | 0 | 0
3263 | 96154.22 | 2014-02-21 13:56 | 960.4427 | 7 | 22 | -2.599731 | 3.107249 | 30.39311 | 30.68309 | 105.9517 | 93.33104 | -0.0001295088 | 0.04021239 | 0 | 0 | 0
3264 | 96184.24 | 2014-02-21 13:56 | 990.4577 | 7 | 22 | -2.599911 | 3.103849 | 30.39311 | 30.70476 | 105.9517 | 93.39836 | -0.0001295541 | 0.04021239 | 0 | 0 | 0
3265 | 96214.25 | 2014-02-21 13:57 | 1020.473 | 7 | 22 | -2.599731 | 3.100772 | 30.39311 | 30.72644 | 105.9517 | 93.4656 | -9.682813e-05 | 0.04021239 | 0 | 0 | 0
3266 | 96244.27 | 2014-02-21 13:57 | 1050.488 | 7 | 22 | -2.599551 | 3.097371 | 30.39311 | 30.74811 | 105.9517 | 93.53277 | -9.687956e-05 | 0.04021239 | 0 | 0 | 0
3267 | 96274.28 | 2014-02-21 13:58 | 1080.504 | 7 | 22 | -2.599911 | 3.093485 | 30.39311 | 30.76979 | 105.9517 | 93.59986 | -0.0001287082 | 0.04021239 | 0 | 0 | 0
3268 | 96304.3 | 2014-02-21 13:58 | 1110.519 | 7 | 22 | -2.599551 | 3.089922 | 30.39311 | 30.79147 | 105.9517 | 93.66688 | -3.217639e-05 | 0.04021239 | 0 | 0 | 0
3269 | 96334.31 | 2014-02-21 13:59 | 1140.534 | 7 | 22 | -2.599731 | 3.085712 | 30.39311 | 30.81313 | 105.9517 | 93.73377 | -9.65777e-05 | 0.04021239 | 0 | 0 | 0
3270 | 96364.33 | 2014-02-21 13:59 | 1170.55 | 7 | 22 | -2.599731 | 3.081502 | 30.39311 | 30.83482 | 105.9517 | 93.80064 | -0.0001609277 | 0.04021239 | 0 | 0 | 0
3271 | 96394.34 | 2014-02-21 14:00 | 1200.564 | 7 | 22 | -2.599551 | 3.077292 | 30.39311 | 30.85648 | 105.9517 | 93.86736 | -0.0001609298 | 0.04021239 | 0 | 0 | 0
3272 | 96424.36 | 2014-02-21 14:00 | 1230.58 | 7 | 22 | -2.599551 | 3.072919 | 30.39311 | 30.87817 | 105.9517 | 93.93405 | -0.0001609313 | 0.04021239 | 0 | 0 | 0
3273 | 96454.37 | 2014-02-21 14:01 | 1260.595 | 7 | 22 | -2.599731 | 3.068223 | 30.39311 | 30.89983 | 105.9517 | 94.00057 | -0.0001609286 | 0.04021239 | 0 | 0 | 0
3274 | 96484.39 | 2014-02-21 14:01 | 1290.611 | 7 | 22 | -2.599911 | 3.063527 | 30.39311 | 30.92152 | 105.9517 | 94.06706 | -0.0001609299 | 0.04021239 | 0 | 0 | 0
3275 | 96514.4 | 2014-02-21 14:02 | 1320.626 | 7 | 22 | -2.599731 | 3.058831 | 30.39311 | 30.94318 | 105.9517 | 94.13338 | -0.0001287534 | 0.04021239 | 0 | 0 | 0
3276 | 96544.4 | 2014-02-21 14:02 | 1350.626 | 7 | 22 | -2.599731 | 3.053973 | 30.39311 | 30.96486 | 105.9517 | 94.19963 | -0.0001609278 | 0.04021239 | 0 | 0 | 0
3277 | 96574.42 | 2014-02-21 14:03 | 1380.641 | 7 | 22 | -2.599731 | 3.048953 | 30.39311 | 30.98653 | 105.9517 | 94.26577 | -0.0001619318 | 0.04021239 | 0 | 0 | 0
3278 | 96604.44 | 2014-02-21 14:03 | 1410.662 | 7 | 22 | -2.599911 | 3.043609 | 30.39311 | 31.00821 | 105.9517 | 94.33181 | -0.000225739 | 0.04021239 | 0 | 0 | 0
3279 | 96634.45 | 2014-02-21 14:04 | 1440.671 | 7 | 22 | -2.599731 | 3.038265 | 30.39311 | 31.02988 | 105.9517 | 94.39771 | -0.0001931955 | 0.04021239 | 0 | 0 | 0
3280 | 96664.45 | 2014-02-21 14:04 | 1470.672 | 7 | 22 | -2.599731 | 3.032274 | 30.39311 | 31.05155 | 105.9517 | 94.46347 | -0.0001943109 | 0.04021239 | 0 | 0 | 0
3281 | 96694.46 | 2014-02-21 14:05 | 1500.686 | 7 | 22 | -2.599731 | 3.025149 | 30.39311 | 31.07322 | 105.9517 | 94.52912 | -0.0003229218 | 0.04021239 | 0 | 0 | 0
3282 | 96724.46 | 2014-02-21 14:05 | 1530.687 | 7 | 22 | -2.599911 | 3.017538 | 30.39311 | 31.09489 | 105.9517 | 94.59458 | -0.0003238678 | 0.04021239 | 0 | 0 | 0
3283 | 96754.48 | 2014-02-21 14:06 | 1560.702 | 7 | 22 | -2.599731 | 3.008794 | 30.39311 | 31.11656 | 105.9517 | 94.6599 | -0.0003218711 | 0.04021239 | 0 | 0 | 0
3284 | 96784.49 | 2014-02-21 14:06 | 1590.716 | 7 | 22 | -2.599731 | 2.99843 | 30.39311 | 31.13823 | 105.9517 | 94.72498 | -0.0003874488 | 0.04021239 | 0 | 0 | 0
3285 | 96814.51 | 2014-02-21 14:07 | 1620.732 | 7 | 22 | -2.599911 | 2.985799 | 30.39311 | 31.15991 | 105.9517 | 94.78987 | -0.000482805 | 0.04021239 | 0 | 0 | 0
3286 | 96844.53 | 2014-02-21 14:07 | 1650.747 | 7 | 22 | -2.599731 | 2.971225 | 30.39311 | 31.18158 | 105.9517 | 94.8544 | -0.0005149702 | 0.04021239 | 0 | 0 | 0
3287 | 96874.54 | 2014-02-21 14:08 | 1680.763 | 7 | 22 | -2.599731 | 2.953574 | 30.39311 | 31.20327 | 105.9517 | 94.91865 | -0.0006134333 | 0.04021239 | 0 | 0 | 0
3288 | 96904.56 | 2014-02-21 14:08 | 1710.778 | 7 | 22 | -2.599551 | 2.933008 | 30.39311 | 31.22494 | 105.9517 | 94.98245 | -0.0007426248 | 0.04021239 | 0 | 0 | 0
3289 | 96934.57 | 2014-02-21 14:09 | 1740.793 | 7 | 22 | -2.599731 | 2.908071 | 30.39311 | 31.24662 | 105.9517 | 95.04577 | -0.0009334136 | 0.04021239 | 0 | 0 | 0
3290 | 96964.59 | 2014-02-21 14:09 | 1770.808 | 7 | 22 | -2.599731 | 2.87957 | 30.39311 | 31.26828 | 105.9517 | 95.10847 | -0.001000739 | 0.04021239 | 0 | 0 | 0
3291 | 96994.59 | 2014-02-21 14:10 | 1800.808 | 7 | 22 | -2.599731 | 2.84524 | 30.39311 | 31.28996 | 105.9517 | 95.17052 | -0.001223041 | 0.04021239 | 0 | 0 | 0
3292 | 97024.6 | 2014-02-21 14:10 | 1830.823 | 7 | 22 | -2.599731 | 2.804271 | 30.39311 | 31.31162 | 105.9517 | 95.23173 | -0.001480547 | 0.04021239 | 0 | 0 | 0
3293 | 97054.62 | 2014-02-21 14:11 | 1860.839 | 7 | 22 | -2.599731 | 2.75391 | 30.39311 | 31.33331 | 105.9517 | 95.29202 | -0.001802397 | 0.04021239 | 0 | 0 | 0
3294 | 97084.63 | 2014-02-21 14:11 | 1890.854 | 7 | 22 | -2.599551 | 2.68946 | 30.39311 | 31.35497 | 105.9517 | 95.35101 | -0.002396616 | 0.04021239 | 0 | 0 | 0
3295 | 97114.65 | 2014-02-21 14:12 | 1920.87 | 7 | 22 | -2.599731 | 2.60072 | 30.39311 | 31.37666 | 105.9517 | 95.40844 | -0.003465324 | 0.04021239 | 0 | 0 | 0
3296 | 97144.66 | 2014-02-21 14:12 | 1950.885 | 7 | 22 | -2.599911 | 2.453198 | 30.39311 | 31.39832 | 105.9517 | 95.46336 | -0.006501894 | 0.04021239 | 0 | 0 | 0
3297 | 97174.68 | 2014-02-21 14:13 | 1980.9 | 7 | 22 | -2.599731 | 2.060508 | 30.39311 | 31.42001 | 105.9517 | 95.51314 | -0.02053473 | 0.04021239 | 0 | 0 | 0
3298 | 97177.3 | 2014-02-21 14:13 | 1983.525 | 7 | 22 | -2.599911 | 1.999945 | 30.39311 | 31.4219 | 105.9517 | 95.51699 | -0.02233737 | 0.04021239 | 0 | 0 | 0
3299 | 97177.32 | 2014-02-21 14:13 | 0.01571475 | 8 | 22 | -0.0003540663 | 2.137589 | 30.39311 | 31.4219 | 105.9517 | 95.51699 | 0.005894423 | 0.05361652 | 0 | 0 | 0
3300 | 97207.33 | 2014-02-21 14:13 | 30.01539 | 9 | 22 | 0 | 2.547282 | 30.39311 | 31.4219 | 105.9517 | 95.51699 | 0.003228565 | 0.05361652 | 0 | 0 | 0
3301 | 97237.35 | 2014-02-21 14:14 | 60.03007 | 9 | 22 | 0 | 2.605902 | 30.39311 | 31.4219 | 105.9517 | 95.51699 | 0.001420581 | 0.05361652 | 0 | 0 | 0
3302 | 97267.36 | 2014-02-21 14:14 | 90.04595 | 9 | 22 | 0 | 2.636993 | 30.39311 | 31.4219 | 105.9517 | 95.51699 | 0.0008716811 | 0.05361652 | 0 | 0 | 0
3303 | 97297.33 | 2014-02-21 14:15 | 120.0144 | 9 | 22 | 0 | 2.657721 | 30.39311 | 31.4219 | 105.9517 | 95.51699 | 0.0006134421 | 0.05361652 | 0 | 0 | 0
3304 | 97327.35 | 2014-02-21 14:15 | 30.01543 | 10 | 22 | 2.599744 | 3.00345 | 30.41478 | 31.4219 | 106.015 | 95.51699 | 0.004164856 | 0.05361652 | 0 | 0 | 0
3305 | 97357.36 | 2014-02-21 14:16 | 60.0301 | 10 | 22 | 2.599924 | 3.096724 | 30.43645 | 31.4219 | 106.0812 | 95.51699 | 0.002615176 | 0.05361652 | 0 | 0 | 0
3306 | 97387.38 | 2014-02-21 14:16 | 90.04604 | 10 | 22 | 2.600105 | 3.161497 | 30.45814 | 31.4219 | 106.1491 | 95.51699 | 0.001931162 | 0.05361652 | 0 | 0 | 0
3307 | 97417.39 | 2014-02-21 14:17 | 120.0606 | 10 | 22 | 2.599924 | 3.211211 | 30.47981 | 31.4219 | 106.2181 | 95.51699 | 0.001554529 | 0.05361652 | 0 | 0 | 0
3308 | 97447.41 | 2014-02-21 14:17 | 150.0766 | 10 | 22 | 2.599924 | 3.251371 | 30.50149 | 31.4219 | 106.2882 | 95.51699 | 0.001223089 | 0.05361652 | 0 | 0 | 0
3309 | 97477.42 | 2014-02-21 14:18 | 180.0912 | 10 | 22 | 2.599744 | 3.285215 | 30.52316 | 31.4219 | 106.3591 | 95.51699 | 0.001029982 | 0.05361652 | 0 | 0 | 0
3310 | 97507.42 | 2014-02-21 14:18 | 210.0914 | 10 | 22 | 2.599924 | 3.313877 | 30.54484 | 31.4219 | 106.4306 | 95.51699 | 0.0008717418 | 0.05361652 | 0 | 0 | 0
3311 | 97537.44 | 2014-02-21 14:19 | 240.1068 | 10 | 22 | 2.600105 | 3.33509 | 30.56651 | 31.4219 | 106.5027 | 95.51699 | 0.0005793266 | 0.05361652 | 0 | 0 | 0
3312 | 97567.45 | 2014-02-21 14:19 | 270.1214 | 10 | 22 | 2.599924 | 3.347074 | 30.58818 | 31.4219 | 106.5751 | 95.51699 | 0.0003218607 | 0.05361652 | 0 | 0 | 0
3313 | 97597.47 | 2014-02-21 14:20 | 300.1375 | 10 | 22 | 2.599924 | 3.354846 | 30.60987 | 31.4219 | 106.6478 | 95.51699 | 0.0002591038 | 0.05361652 | 0 | 0 | 0
3314 | 97627.48 | 2014-02-21 14:20 | 330.1526 | 10 | 22 | 2.600105 | 3.361162 | 30.63155 | 31.4219 | 106.7206 | 95.51699 | 0.0002253302 | 0.05361652 | 0 | 0 | 0
3315 | 97657.5 | 2014-02-21 14:21 | 360.1674 | 10 | 22 | 2.600105 | 3.366506 | 30.65321 | 31.4219 | 106.7934 | 95.51699 | 0.0001609307 | 0.05361652 | 0 | 0 | 0
3316 | 97687.51 | 2014-02-21 14:21 | 390.1826 | 10 | 22 | 2.600105 | 3.372335 | 30.6749 | 31.4219 | 106.8665 | 95.51699 | 0.0001943111 | 0.05361652 | 0 | 0 | 0
3317 | 97717.51 | 2014-02-21 14:22 | 420.183 | 10 | 22 | 2.599924 | 3.378003 | 30.69657 | 31.4219 | 106.9396 | 95.51699 | 0.0001614092 | 0.05361652 | 0 | 0 | 0
3318 | 97747.53 | 2014-02-21 14:22 | 450.1976 | 10 | 22 | 2.599924 | 3.383995 | 30.71823 | 31.4219 | 107.0129 | 95.51699 | 0.0001931052 | 0.05361652 | 0 | 0 | 0
3319 | 97777.54 | 2014-02-21 14:23 | 480.2135 | 10 | 22 | 2.600105 | 3.389662 | 30.73992 | 31.4219 | 107.0864 | 95.51699 | 0.0001931088 | 0.05361652 | 0 | 0 | 0
3320 | 97807.56 | 2014-02-21 14:23 | 510.2283 | 10 | 22 | 2.599924 | 3.39533 | 30.76159 | 31.4219 | 107.1599 | 95.51699 | 0.0001609294 | 0.05361652 | 0 | 0 | 0
3321 | 97837.56 | 2014-02-21 14:24 | 540.2283 | 10 | 22 | 2.599744 | 3.400512 | 30.78327 | 31.4219 | 107.2335 | 95.51699 | 9.683177e-05 | 0.05361652 | 0 | 0 | 0
3322 | 97867.57 | 2014-02-21 14:24 | 570.2437 | 10 | 22 | 2.599924 | 3.406018 | 30.80494 | 31.4219 | 107.3073 | 95.51699 | 0.000193109 | 0.05361652 | 0 | 0 | 0
3323 | 97897.59 | 2014-02-21 14:25 | 600.2585 | 10 | 22 | 2.600285 | 3.411037 | 30.82661 | 31.4219 | 107.3811 | 95.51699 | 0.0001614173 | 0.05361652 | 0 | 0 | 0
3324 | 97927.61 | 2014-02-21 14:25 | 630.2744 | 10 | 22 | 2.600105 | 3.415895 | 30.8483 | 31.4219 | 107.4552 | 95.51699 | 0.0001287517 | 0.05361652 | 0 | 0 | 0
3325 | 97957.62 | 2014-02-21 14:26 | 660.289 | 10 | 22 | 2.600105 | 3.42043 | 30.86996 | 31.4219 | 107.5292 | 95.51699 | 0.000193108 | 0.05361652 | 0 | 0 | 0
3326 | 97987.62 | 2014-02-21 14:26 | 690.2893 | 10 | 22 | 2.599924 | 3.42464 | 30.89164 | 31.4219 | 107.6034 | 95.51699 | 9.657595e-05 | 0.05361652 | 0 | 0 | 0
3327 | 98017.64 | 2014-02-21 14:27 | 720.3046 | 10 | 22 | 2.599924 | 3.42885 | 30.91332 | 31.4219 | 107.6777 | 95.51699 | 0.0001609272 | 0.05361652 | 0 | 0 | 0
3328 | 98047.65 | 2014-02-21 14:27 | 750.3194 | 10 | 22 | 2.599744 | 3.432575 | 30.93499 | 31.4219 | 107.752 | 95.51699 | 0.0001287537 | 0.05361652 | 0 | 0 | 0
3329 | 98077.65 | 2014-02-21 14:28 | 780.3196 | 10 | 22 | 2.599924 | 3.436137 | 30.95666 | 31.4219 | 107.8265 | 95.51699 | 9.653032e-05 | 0.05361652 | 0 | 0 | 0
3330 | 98107.67 | 2014-02-21 14:28 | 810.3349 | 10 | 22 | 2.600105 | 3.439376 | 30.97834 | 31.4219 | 107.901 | 95.51699 | 9.713157e-05 | 0.05361652 | 0 | 0 | 0
3331 | 98137.68 | 2014-02-21 14:29 | 840.3501 | 10 | 22 | 2.599744 | 3.442291 | 31.00002 | 31.4219 | 107.9756 | 95.51699 | 9.657794e-05 | 0.05361652 | 0 | 0 | 0
3332 | 98167.7 | 2014-02-21 14:29 | 870.3653 | 10 | 22 | 2.600105 | 3.445044 | 31.02169 | 31.4219 | 108.0502 | 95.51699 | 9.682974e-05 | 0.05361652 | 0 | 0 | 0
3333 | 98197.71 | 2014-02-21 14:30 | 900.3805 | 10 | 22 | 2.599744 | 3.447635 | 31.04337 | 31.4219 | 108.1249 | 95.51699 | 9.717941e-05 | 0.05361652 | 0 | 0 | 0
3334 | 98227.73 | 2014-02-21 14:30 | 930.3959 | 10 | 22 | 2.599924 | 3.450064 | 31.06505 | 31.4219 | 108.1997 | 95.51699 | 6.480217e-05 | 0.05361652 | 0 | 0 | 0
3335 | 98257.74 | 2014-02-21 14:31 | 960.4112 | 10 | 22 | 2.599924 | 3.452169 | 31.08672 | 31.4219 | 108.2745 | 95.51699 | 3.237724e-05 | 0.05361652 | 0 | 0 | 0
3336 | 98287.76 | 2014-02-21 14:31 | 990.4265 | 10 | 22 | 2.599744 | 3.454598 | 31.1084 | 31.4219 | 108.3494 | 95.51699 | 6.475449e-05 | 0.05361652 | 0 | 0 | 0
3337 | 98317.77 | 2014-02-21 14:32 | 1020.442 | 10 | 22 | 2.599564 | 3.456703 | 31.13007 | 31.4219 | 108.4243 | 95.51699 | 6.480217e-05 | 0.05361652 | 0 | 0 | 0
3338 | 98347.79 | 2014-02-21 14:32 | 1050.457 | 10 | 22 | 2.599924 | 3.458808 | 31.15175 | 31.4219 | 108.4992 | 95.51699 | 6.475449e-05 | 0.05361652 | 0 | 0 | 0
3339 | 98377.8 | 2014-02-21 14:33 | 1080.472 | 10 | 22 | 2.599924 | 3.461075 | 31.17343 | 31.4219 | 108.5742 | 95.51699 | 3.237724e-05 | 0.05361652 | 0 | 0 | 0
3340 | 98407.82 | 2014-02-21 14:33 | 1110.488 | 10 | 22 | 2.599924 | 3.463504 | 31.19511 | 31.4219 | 108.6493 | 95.51699 | 3.237724e-05 | 0.05361652 | 0 | 0 | 0
3341 | 98437.83 | 2014-02-21 14:34 | 1140.503 | 10 | 22 | 2.599744 | 3.465609 | 31.21678 | 31.4219 | 108.7244 | 95.51699 | 3.237724e-05 | 0.05361652 | 0 | 0 | 0
3342 | 98467.85 | 2014-02-21 14:34 | 1170.518 | 10 | 22 | 2.599924 | 3.468362 | 31.23846 | 31.4219 | 108.7995 | 95.51699 | 9.713173e-05 | 0.05361652 | 0 | 0 | 0
3343 | 98497.86 | 2014-02-21 14:35 | 1200.533 | 10 | 22 | 2.599744 | 3.470629 | 31.26014 | 31.4219 | 108.8747 | 95.51699 | 3.237724e-05 | 0.05361652 | 0 | 0 | 0
3344 | 98527.88 | 2014-02-21 14:35 | 1230.549 | 10 | 22 | 2.599924 | 3.473544 | 31.28181 | 31.4219 | 108.95 | 95.51699 | 9.717941e-05 | 0.05361652 | 0 | 0 | 0
3345 | 98557.9 | 2014-02-21 14:36 | 1260.564 | 10 | 22 | 2.599924 | 3.476297 | 31.30349 | 31.4219 | 109.0253 | 95.51699 | 6.475449e-05 | 0.05361652 | 0 | 0 | 0
3346 | 98587.91 | 2014-02-21 14:36 | 1290.579 | 10 | 22 | 2.600105 | 3.479374 | 31.32517 | 31.4219 | 109.1007 | 95.51699 | 9.717941e-05 | 0.05361652 | 0 | 0 | 0
3347 | 98617.93 | 2014-02-21 14:37 | 1320.595 | 10 | 22 | 2.599744 | 3.482612 | 31.34685 | 31.4219 | 109.1762 | 95.51699 | 9.717941e-05 | 0.05361652 | 0 | 0 | 0
3348 | 98647.94 | 2014-02-21 14:37 | 1350.61 | 10 | 22 | 2.599924 | 3.486337 | 31.36852 | 31.4219 | 109.2517 | 95.51699 | 9.713173e-05 | 0.05361652 | 0 | 0 | 0
3349 | 98677.96 | 2014-02-21 14:38 | 1380.625 | 10 | 22 | 2.599924 | 3.490223 | 31.3902 | 31.4219 | 109.3273 | 95.51699 | 0.0001295567 | 0.05361652 | 0 | 0 | 0
3350 | 98707.97 | 2014-02-21 14:38 | 1410.641 | 10 | 22 | 2.599924 | 3.494272 | 31.41188 | 31.4219 | 109.403 | 95.51699 | 9.713173e-05 | 0.05361652 | 0 | 0 | 0
3351 | 98737.99 | 2014-02-21 14:39 | 1440.656 | 10 | 22 | 2.599924 | 3.49913 | 31.43355 | 31.4219 | 109.4788 | 95.51699 | 0.0001295567 | 0.05361652 | 0 | 0 | 0
3352 | 98768 | 2014-02-21 14:39 | 1470.671 | 10 | 22 | 2.599924 | 3.504635 | 31.45523 | 31.4219 | 109.5547 | 95.51699 | 0.0002266884 | 0.05361652 | 0 | 0 | 0
3353 | 98798.02 | 2014-02-21 14:40 | 1500.686 | 10 | 22 | 2.600105 | 3.510303 | 31.47691 | 31.4219 | 109.6308 | 95.51699 | 0.0001619339 | 0.05361652 | 0 | 0 | 0
3354 | 98828.03 | 2014-02-21 14:40 | 1530.702 | 10 | 22 | 2.599924 | 3.516942 | 31.49859 | 31.4219 | 109.7069 | 95.51699 | 0.0001943111 | 0.05361652 | 0 | 0 | 0
3355 | 98858.05 | 2014-02-21 14:41 | 1560.717 | 10 | 22 | 2.599924 | 3.524715 | 31.52026 | 31.4219 | 109.7832 | 95.51699 | 0.0002267361 | 0.05361652 | 0 | 0 | 0
3356 | 98888.06 | 2014-02-21 14:41 | 1590.732 | 10 | 22 | 2.600105 | 3.533622 | 31.54194 | 31.4219 | 109.8597 | 95.51699 | 0.0002591133 | 0.05361652 | 0 | 0 | 0
3357 | 98918.08 | 2014-02-21 14:42 | 1620.748 | 10 | 22 | 2.599924 | 3.544147 | 31.56362 | 31.4219 | 109.9365 | 95.51699 | 0.0002914905 | 0.05361652 | 0 | 0 | 0
3358 | 98948.09 | 2014-02-21 14:42 | 1650.763 | 10 | 22 | 2.600105 | 3.556616 | 31.58529 | 31.4219 | 110.0134 | 95.51699 | 0.0004209995 | 0.05361652 | 0 | 0 | 0
3359 | 98978.11 | 2014-02-21 14:43 | 1680.778 | 10 | 22 | 2.599924 | 3.571352 | 31.60697 | 31.4219 | 110.0907 | 95.51699 | 0.0004209995 | 0.05361652 | 0 | 0 | 0
3360 | 99008.12 | 2014-02-21 14:43 | 1710.794 | 10 | 22 | 2.599924 | 3.589651 | 31.62865 | 31.4219 | 110.1683 | 95.51699 | 0.0005829811 | 0.05361652 | 0 | 0 | 0
3361 | 99038.14 | 2014-02-21 14:44 | 1740.808 | 10 | 22 | 2.599744 | 3.612483 | 31.65031 | 31.4219 | 110.2463 | 95.51699 | 0.0007124901 | 0.05361652 | 0 | 0 | 0
3362 | 99068.15 | 2014-02-21 14:44 | 1770.824 | 10 | 22 | 2.599924 | 3.641631 | 31.672 | 31.4219 | 110.3249 | 95.51699 | 0.0009068012 | 0.05361652 | 0 | 0 | 0
3363 | 99098.17 | 2014-02-21 14:45 | 1800.839 | 10 | 22 | 2.599924 | 3.679524 | 31.69368 | 31.4219 | 110.4043 | 95.51699 | 0.001165915 | 0.05361652 | 0 | 0 | 0
3364 | 99128.19 | 2014-02-21 14:45 | 1830.854 | 10 | 22 | 2.599924 | 3.730209 | 31.71536 | 31.4219 | 110.4846 | 95.51699 | 0.001651716 | 0.05361652 | 0 | 0 | 0
3365 | 99158.2 | 2014-02-21 14:46 | 1860.87 | 10 | 22 | 2.599744 | 3.800651 | 31.73703 | 31.4219 | 110.5661 | 95.51699 | 0.002364254 | 0.05361652 | 0 | 0 | 0
3366 | 99188.22 | 2014-02-21 14:46 | 1890.885 | 10 | 22 | 2.599924 | 3.905908 | 31.75871 | 31.4219 | 110.6496 | 95.51699 | 0.003594923 | 0.05361652 | 0 | 0 | 0
3367 | 99218.23 | 2014-02-21 14:47 | 1920.9 | 10 | 22 | 2.599744 | 4.076748 | 31.78039 | 31.4219 | 110.7359 | 95.51699 | 0.006056309 | 0.05361652 | 0 | 0 | 0
3368 | 99221.34 | 2014-02-21 14:47 | 1924.01 | 10 | 22 | 2.599924 | 4.100067 | 31.78263 | 31.4219 | 110.7451 | 95.51699 | 0.006412602 | 0.05361652 | 0 | 0 | 0
3369 | 99251.35 | 2014-02-21 14:47 | 30.01531 | 11 | 22 | 1.505251 | 4.099742 | 31.79883 | 31.4219 | 110.8115 | 95.51699 | -3.242493e-05 | 0.05361652 | 0 | 0 | 0
3370 | 99281.37 | 2014-02-21 14:48 | 60.03061 | 11 | 22 | 0.9397924 | 4.099742 | 31.80883 | 31.4219 | 110.8525 | 95.51699 | 0 | 0.05361652 | 0 | 0 | 0
3371 | 99311.38 | 2014-02-21 14:48 | 90.04589 | 11 | 22 | 0.59738 | 4.099742 | 31.81511 | 31.4219 | 110.8783 | 95.51699 | 0 | 0.05361652 | 0 | 0 | 0
3372 | 99341.4 | 2014-02-21 14:49 | 120.0612 | 11 | 22 | 0.3905622 | 4.099742 | 31.81916 | 31.4219 | 110.8949 | 95.51699 | 0 | 0.05361652 | 0 | 0 | 0
3373 | 99371.42 | 2014-02-21 14:49 | 150.0764 | 11 | 22 | 0.2638029 | 4.099742 | 31.82184 | 31.4219 | 110.9059 | 95.51699 | 0 | 0.05361652 | 0 | 0 | 0
3374 | 99401.43 | 2014-02-21 14:50 | 180.0917 | 11 | 22 | 0.1842854 | 4.099742 | 31.82369 | 31.4219 | 110.9134 | 95.51699 | 3.232956e-05 | 0.05361652 | 0 | 0 | 0
3375 | 99431.45 | 2014-02-21 14:50 | 210.107 | 11 | 22 | 0.1341586 | 4.099581 | 31.825 | 31.4219 | 110.9188 | 95.51699 | -3.232956e-05 | 0.05361652 | 0 | 0 | 0
3376 | 99461.46 | 2014-02-21 14:51 | 240.1223 | 11 | 22 | 0.1011616 | 4.099581 | 31.82597 | 31.4219 | 110.9228 | 95.51699 | 0 | 0.05361652 | 0 | 0 | 0
3377 | 99489.93 | 2014-02-21 14:51 | 268.5907 | 11 | 22 | 0.07988475 | 4.099581 | 31.82668 | 31.4219 | 110.9257 | 95.51699 | 0 | 0.05361652 | 0 | 0 | 0
3378 | 99519.96 | 2014-02-21 14:52 | 30.01424 | 4 | 23 | 0 | 4.012946 | 31.82668 | 31.4219 | 110.9257 | 95.51699 | -0.002040386 | 0.05361652 | 0 | 0 | 0
3379 | 99549.98 | 2014-02-21 14:52 | 60.03051 | 4 | 23 | 0 | 3.953516 | 31.82668 | 31.4219 | 110.9257 | 95.51699 | -0.00152216 | 0.05361652 | 0 | 0 | 0
3380 | 99579.99 | 2014-02-21 14:53 | 90.0451 | 4 | 23 | 0 | 3.906555 | 31.82668 | 31.4219 | 110.9257 | 95.51699 | -0.001230669 | 0.05361652 | 0 | 0 | 0
3381 | 99609.96 | 2014-02-21 14:53 | 120.0138 | 4 | 23 | 0 | 3.868015 | 31.82668 | 31.4219 | 110.9257 | 95.51699 | -0.001036406 | 0.05361652 | 0 | 0 | 0
3382 | 99609.98 | 2014-02-21 14:53 | 0.01497681 | 5 | 23 | -0.0003540663 | 3.868015 | 31.82668 | 31.4219 | 110.9257 | 95.51699 | 0 | 0.04021239 | 0 | 0 | 0
3383 | 99640 | 2014-02-21 14:54 | 30.01497 | 6 | 23 | 0 | 3.835143 | 31.82668 | 31.4219 | 110.9257 | 95.51699 | -0.0008420467 | 0.04021239 | 0 | 0 | 0
3384 | 99670 | 2014-02-21 14:54 | 60.01482 | 6 | 23 | 0 | 3.806804 | 31.82668 | 31.4219 | 110.9257 | 95.51699 | -0.0007772446 | 0.04021239 | 0 | 0 | 0
3385 | 99700.02 | 2014-02-21 14:55 | 30.01522 | 7 | 23 | -2.600092 | 3.204248 | 31.82668 | 31.44358 | 110.9257 | 95.58783 | -0.001101112 | 0.04021239 | 0 | 0 | 0
3386 | 99730.03 | 2014-02-21 14:55 | 60.03058 | 7 | 23 | -2.599731 | 3.186597 | 31.82668 | 31.46526 | 110.9257 | 95.65705 | -0.0002914905 | 0.04021239 | 0 | 0 | 0
3387 | 99760.05 | 2014-02-21 14:56 | 90.04579 | 7 | 23 | -2.599911 | 3.179472 | 31.82668 | 31.48693 | 110.9257 | 95.72604 | -0.0001619339 | 0.04021239 | 0 | 0 | 0
3388 | 99790.06 | 2014-02-21 14:56 | 120.0609 | 7 | 23 | -2.599911 | 3.174776 | 31.82668 | 31.50861 | 110.9257 | 95.79491 | -0.0001295567 | 0.04021239 | 0 | 0 | 0
3389 | 99820.08 | 2014-02-21 14:57 | 150.0764 | 7 | 23 | -2.599911 | 3.171213 | 31.82668 | 31.53028 | 110.9257 | 95.86369 | -6.475449e-05 | 0.04021239 | 0 | 0 | 0
3390 | 99850.09 | 2014-02-21 14:57 | 180.0916 | 7 | 23 | -2.599731 | 3.168137 | 31.82668 | 31.55196 | 110.9257 | 95.93239 | -9.717941e-05 | 0.04021239 | 0 | 0 | 0
3391 | 99880.11 | 2014-02-21 14:58 | 210.1069 | 7 | 23 | -2.599731 | 3.165222 | 31.82668 | 31.57364 | 110.9257 | 96.00103 | -9.717941e-05 | 0.04021239 | 0 | 0 | 0
3392 | 99910.12 | 2014-02-21 14:58 | 240.1222 | 7 | 23 | -2.599731 | 3.162631 | 31.82668 | 31.59531 | 110.9257 | 96.06962 | -9.717941e-05 | 0.04021239 | 0 | 0 | 0
3393 | 99940.14 | 2014-02-21 14:59 | 270.1369 | 7 | 23 | -2.599731 | 3.160364 | 31.82668 | 31.61698 | 110.9257 | 96.13811 | -6.480217e-05 | 0.04021239 | 0 | 0 | 0
3394 | 99970.14 | 2014-02-21 14:59 | 300.1371 | 7 | 23 | -2.599911 | 3.158097 | 31.82668 | 31.63865 | 110.9257 | 96.20659 | -0.000129509 | 0.04021239 | 0 | 0 | 0
3395 | 100000.2 | 2014-02-21 15:00 | 330.1524 | 7 | 23 | -2.599911 | 3.156153 | 31.82668 | 31.66033 | 110.9257 | 96.27503 | -3.237724e-05 | 0.04021239 | 0 | 0 | 0
3396 | 100030.2 | 2014-02-21 15:00 | 360.1677 | 7 | 23 | -2.599911 | 3.154048 | 31.82668 | 31.68201 | 110.9257 | 96.34342 | -6.475449e-05 | 0.04021239 | 0 | 0 | 0
3397 | 100060.2 | 2014-02-21 15:01 | 390.183 | 7 | 23 | -2.599731 | 3.152105 | 31.82668 | 31.70368 | 110.9257 | 96.41176 | -9.717941e-05 | 0.04021239 | 0 | 0 | 0
3398 | 100090.2 | 2014-02-21 15:01 | 420.1982 | 7 | 23 | -2.599731 | 3.150162 | 31.82668 | 31.72536 | 110.9257 | 96.48007 | -6.475449e-05 | 0.04021239 | 0 | 0 | 0
3399 | 100120.2 | 2014-02-21 15:02 | 450.2135 | 7 | 23 | -2.599731 | 3.148381 | 31.82668 | 31.74703 | 110.9257 | 96.54833 | -6.475449e-05 | 0.04021239 | 0 | 0 | 0
3400 | 100150.2 | 2014-02-21 15:02 | 480.2288 | 7 | 23 | -2.599911 | 3.146437 | 31.82668 | 31.76871 | 110.9257 | 96.61656 | -6.480217e-05 | 0.04021239 | 0 | 0 | 0
3401 | 100180.2 | 2014-02-21 15:03 | 510.2441 | 7 | 23 | -2.599731 | 3.144656 | 31.82668 | 31.79039 | 110.9257 | 96.68474 | 0 | 0.04021239 | 0 | 0 | 0
3402 | 100210.3 | 2014-02-21 15:03 | 540.2593 | 7 | 23 | -2.599911 | 3.142713 | 31.82668 | 31.81206 | 110.9257 | 96.75288 | -6.475449e-05 | 0.04021239 | 0 | 0 | 0
3403 | 100240.3 | 2014-02-21 15:04 | 570.2747 | 7 | 23 | -2.600092 | 3.140608 | 31.82668 | 31.83374 | 110.9257 | 96.82098 | -9.717941e-05 | 0.04021239 | 0 | 0 | 0
3404 | 100270.3 | 2014-02-21 15:04 | 600.29 | 7 | 23 | -2.599731 | 3.138827 | 31.82668 | 31.85541 | 110.9257 | 96.88904 | -6.475449e-05 | 0.04021239 | 0 | 0 | 0
3405 | 100300.3 | 2014-02-21 15:05 | 630.3052 | 7 | 23 | -2.599731 | 3.136559 | 31.82668 | 31.87709 | 110.9257 | 96.95705 | -9.717941e-05 | 0.04021239 | 0 | 0 | 0
3406 | 100330.3 | 2014-02-21 15:05 | 660.3204 | 7 | 23 | -2.599731 | 3.134454 | 31.82668 | 31.89877 | 110.9257 | 97.02502 | -6.480217e-05 | 0.04021239 | 0 | 0 | 0
3407 | 100360.3 | 2014-02-21 15:06 | 690.3356 | 7 | 23 | -2.599911 | 3.132187 | 31.82668 | 31.92044 | 110.9257 | 97.09294 | -9.713173e-05 | 0.04021239 | 0 | 0 | 0
3408 | 100390.4 | 2014-02-21 15:06 | 720.3509 | 7 | 23 | -2.599731 | 3.12992 | 31.82668 | 31.94212 | 110.9257 | 97.16081 | -6.475449e-05 | 0.04021239 | 0 | 0 | 0
3409 | 100420.4 | 2014-02-21 15:07 | 750.3663 | 7 | 23 | -2.599731 | 3.127491 | 31.82668 | 31.9638 | 110.9257 | 97.22863 | -6.475449e-05 | 0.04021239 | 0 | 0 | 0
3410 | 100450.4 | 2014-02-21 15:07 | 780.3814 | 7 | 23 | -2.600092 | 3.1249 | 31.82668 | 31.98547 | 110.9257 | 97.2964 | -3.237724e-05 | 0.04021239 | 0 | 0 | 0
3411 | 100480.4 | 2014-02-21 15:08 | 810.3969 | 7 | 23 | -2.599731 | 3.122309 | 31.82668 | 32.00715 | 110.9257 | 97.3641 | -9.717941e-05 | 0.04021239 | 0 | 0 | 0
3412 | 100510.4 | 2014-02-21 15:08 | 840.4122 | 7 | 23 | -2.599731 | 3.119556 | 31.82668 | 32.02883 | 110.9257 | 97.43175 | -6.475449e-05 | 0.04021239 | 0 | 0 | 0
3413 | 100540.4 | 2014-02-21 15:09 | 870.4275 | 7 | 23 | -2.599731 | 3.116642 | 31.82668 | 32.0505 | 110.9257 | 97.49934 | -9.717941e-05 | 0.04021239 | 0 | 0 | 0
3414 | 100570.4 | 2014-02-21 15:09 | 900.4423 | 7 | 23 | -2.599731 | 3.113565 | 31.82668 | 32.07218 | 110.9257 | 97.56686 | -6.475449e-05 | 0.04021239 | 0 | 0 | 0
3415 | 100600.4 | 2014-02-21 15:10 | 930.4424 | 7 | 23 | -2.599731 | 3.110326 | 31.82668 | 32.09384 | 110.9257 | 97.63428 | -0.000129509 | 0.04021239 | 0 | 0 | 0
3416 | 100630.5 | 2014-02-21 15:10 | 960.4577 | 7 | 23 | -2.599731 | 3.107249 | 31.82668 | 32.11552 | 110.9257 | 97.70167 | -9.713173e-05 | 0.04021239 | 0 | 0 | 0
3417 | 100660.5 | 2014-02-21 15:11 | 990.473 | 7 | 23 | -2.599911 | 3.104011 | 31.82668 | 32.13719 | 110.9257 | 97.76899 | -9.713173e-05 | 0.04021239 | 0 | 0 | 0
3418 | 100690.5 | 2014-02-21 15:11 | 1020.488 | 7 | 23 | -2.599731 | 3.10061 | 31.82668 | 32.15886 | 110.9257 | 97.83619 | -6.480217e-05 | 0.04021239 | 0 | 0 | 0
3419 | 100720.5 | 2014-02-21 15:12 | 1050.503 | 7 | 23 | -2.599551 | 3.096724 | 31.82668 | 32.18055 | 110.9257 | 97.90339 | -0.000129509 | 0.04021239 | 0 | 0 | 0
3420 | 100750.5 | 2014-02-21 15:12 | 1080.518 | 7 | 23 | -2.599731 | 3.093161 | 31.82668 | 32.20221 | 110.9257 | 97.97045 | -0.0001295567 | 0.04021239 | 0 | 0 | 0
3421 | 100780.5 | 2014-02-21 15:13 | 1110.518 | 7 | 23 | -2.599731 | 3.089437 | 31.82668 | 32.22389 | 110.9257 | 98.03745 | -9.713173e-05 | 0.04021239 | 0 | 0 | 0
3422 | 100810.5 | 2014-02-21 15:13 | 1140.534 | 7 | 23 | -2.599911 | 3.085388 | 31.82668 | 32.24556 | 110.9257 | 98.10437 | -0.000129509 | 0.04021239 | 0 | 0 | 0
3423 | 100840.5 | 2014-02-21 15:14 | 1170.548 | 7 | 23 | -2.599731 | 3.081178 | 31.82668 | 32.26723 | 110.9257 | 98.17117 | -0.0001295567 | 0.04021239 | 0 | 0 | 0
3424 | 100870.6 | 2014-02-21 15:14 | 1200.564 | 7 | 23 | -2.599731 | 3.076968 | 31.82668 | 32.28891 | 110.9257 | 98.23795 | -9.717941e-05 | 0.04021239 | 0 | 0 | 0
3425 | 100900.6 | 2014-02-21 15:15 | 1230.579 | 7 | 23 | -2.599911 | 3.072434 | 31.82668 | 32.31059 | 110.9257 | 98.3046 | -0.0001619339 | 0.04021239 | 0 | 0 | 0
3426 | 100930.6 | 2014-02-21 15:15 | 1260.595 | 7 | 23 | -2.599551 | 3.067899 | 31.82668 | 32.33227 | 110.9257 | 98.37114 | -0.0001295567 | 0.04021239 | 0 | 0 | 0
3427 | 100960.6 | 2014-02-21 15:16 | 1290.61 | 7 | 23 | -2.599731 | 3.063203 | 31.82668 | 32.35394 | 110.9257 | 98.43759 | -0.0001295567 | 0.04021239 | 0 | 0 | 0
3428 | 100990.6 | 2014-02-21 15:16 | 1320.625 | 7 | 23 | -2.599731 | 3.058345 | 31.82668 | 32.37562 | 110.9257 | 98.50394 | -0.0001619339 | 0.04021239 | 0 | 0 | 0
3429 | 101020.6 | 2014-02-21 15:17 | 1350.641 | 7 | 23 | -2.599911 | 3.053325 | 31.82668 | 32.39729 | 110.9257 | 98.57017 | -0.0001295567 | 0.04021239 | 0 | 0 | 0
3430 | 101050.7 | 2014-02-21 15:17 | 1380.656 | 7 | 23 | -2.599731 | 3.048306 | 31.82668 | 32.41897 | 110.9257 | 98.6363 | -9.713173e-05 | 0.04021239 | 0 | 0 | 0
3431 | 101080.7 | 2014-02-21 15:18 | 1410.671 | 7 | 23 | -2.599551 | 3.0428 | 31.82668 | 32.44065 | 110.9257 | 98.70231 | -0.0001295567 | 0.04021239 | 0 | 0 | 0
3432 | 101110.7 | 2014-02-21 15:18 | 1440.686 | 7 | 23 | -2.599911 | 3.037132 | 31.82668 | 32.46232 | 110.9257 | 98.76821 | -0.0001943111 | 0.04021239 | 0 | 0 | 0
3433 | 101140.7 | 2014-02-21 15:19 | 1470.701 | 7 | 23 | -2.599731 | 3.031141 | 31.82668 | 32.48399 | 110.9257 | 98.83394 | -0.0001619339 | 0.04021239 | 0 | 0 | 0
3434 | 101170.7 | 2014-02-21 15:19 | 1500.717 | 7 | 23 | -2.599731 | 3.024177 | 31.82668 | 32.50567 | 110.9257 | 98.89961 | -0.0002591133 | 0.04021239 | 0 | 0 | 0
3435 | 101200.7 | 2014-02-21 15:20 | 1530.732 | 7 | 23 | -2.599731 | 3.016567 | 31.82668 | 32.52735 | 110.9257 | 98.96508 | -0.0002266884 | 0.04021239 | 0 | 0 | 0
3436 | 101230.7 | 2014-02-21 15:20 | 1560.748 | 7 | 23 | -2.599731 | 3.007498 | 31.82668 | 32.54903 | 110.9257 | 99.03037 | -0.0002914905 | 0.04021239 | 0 | 0 | 0
3437 | 101260.8 | 2014-02-21 15:21 | 1590.763 | 7 | 23 | -2.599731 | 2.997134 | 31.82668 | 32.5707 | 110.9257 | 99.09545 | -0.0002914429 | 0.04021239 | 0 | 0 | 0
3438 | 101290.8 | 2014-02-21 15:21 | 1620.778 | 7 | 23 | -2.599731 | 2.984342 | 31.82668 | 32.59238 | 110.9257 | 99.16029 | -0.0004209995 | 0.04021239 | 0 | 0 | 0
3439 | 101320.8 | 2014-02-21 15:22 | 1650.793 | 7 | 23 | -2.599731 | 2.969606 | 31.82668 | 32.61405 | 110.9257 | 99.22482 | -0.0004533768 | 0.04021239 | 0 | 0 | 0
3440 | 101350.8 | 2014-02-21 15:22 | 1680.809 | 7 | 23 | -2.599731 | 2.952117 | 31.82668 | 32.63573 | 110.9257 | 99.28901 | -0.0004858017 | 0.04021239 | 0 | 0 | 0
3441 | 101380.8 | 2014-02-21 15:23 | 1710.824 | 7 | 23 | -2.599731 | 2.931227 | 31.82668 | 32.65741 | 110.9257 | 99.35278 | -0.0006477356 | 0.04021239 | 0 | 0 | 0
3442 | 101410.8 | 2014-02-21 15:23 | 1740.839 | 7 | 23 | -2.599731 | 2.906775 | 31.82668 | 32.67908 | 110.9257 | 99.41606 | -0.0007448673 | 0.04021239 | 0 | 0 | 0
3443 | 101440.9 | 2014-02-21 15:24 | 1770.855 | 7 | 23 | -2.599911 | 2.877951 | 31.82668 | 32.70076 | 110.9257 | 99.47876 | -0.0008744717 | 0.04021239 | 0 | 0 | 0
3444 | 101470.9 | 2014-02-21 15:24 | 1800.87 | 7 | 23 | -2.599731 | 2.843621 | 31.82668 | 32.72243 | 110.9257 | 99.54078 | -0.001068735 | 0.04021239 | 0 | 0 | 0
3445 | 101500.9 | 2014-02-21 15:25 | 1830.885 | 7 | 23 | -2.599731 | 2.80249 | 31.82668 | 32.74411 | 110.9257 | 99.60199 | -0.001327848 | 0.04021239 | 0 | 0 | 0
3446 | 101530.9 | 2014-02-21 15:25 | 1860.9 | 7 | 23 | -2.599911 | 2.751481 | 31.82668 | 32.76579 | 110.9257 | 99.6622 | -0.001651716 | 0.04021239 | 0 | 0 | 0
3447 | 101560.9 | 2014-02-21 15:26 | 1890.916 | 7 | 23 | -2.599911 | 2.686869 | 31.82668 | 32.78746 | 110.9257 | 99.72118 | -0.002105141 | 0.04021239 | 0 | 0 | 0
3448 | 101590.9 | 2014-02-21 15:26 | 1920.931 | 7 | 23 | -2.599731 | 2.597805 | 31.82668 | 32.80914 | 110.9257 | 99.77852 | -0.002947188 | 0.04021239 | 0 | 0 | 0
3449 | 101620.9 | 2014-02-21 15:27 | 1950.946 | 7 | 23 | -2.599731 | 2.448016 | 31.82668 | 32.83081 | 110.9257 | 99.83338 | -0.005732441 | 0.04021239 | 0 | 0 | 0
3450 | 101651 | 2014-02-21 15:27 | 1980.962 | 7 | 23 | -2.599911 | 2.043829 | 31.82668 | 32.85249 | 110.9257 | 99.88292 | -0.01829853 | 0.04021239 | 0 | 0 | 0
3451 | 101652.9 | 2014-02-21 15:27 | 1982.852 | 7 | 23 | -2.599731 | 1.999945 | 31.82668 | 32.85385 | 110.9257 | 99.88569 | -0.01933489 | 0.04021239 | 0 | 0 | 0
3452 | 101652.9 | 2014-02-21 15:27 | 0.03114792 | 8 | 23 | -0.0007146902 | 2.112003 | 31.82668 | 32.85385 | 110.9257 | 99.88569 | 0 | 0.04209734 | 0 | 0 | 0
3453 | 101682.9 | 2014-02-21 15:28 | 30.01512 | 9 | 23 | 0 | 2.549549 | 31.82668 | 32.85385 | 110.9257 | 99.88569 | 0.002688074 | 0.04209734 | 0 | 0 | 0
3454 | 101712.9 | 2014-02-21 15:28 | 60.03045 | 9 | 23 | 0 | 2.607683 | 31.82668 | 32.85385 | 110.9257 | 99.88569 | 0.001165915 | 0.04209734 | 0 | 0 | 0
3455 | 101742.9 | 2014-02-21 15:29 | 90.04566 | 9 | 23 | 0 | 2.638775 | 31.82668 | 32.85385 | 110.9257 | 99.88569 | 0.000744915 | 0.04209734 | 0 | 0 | 0
3456 | 101772.9 | 2014-02-21 15:29 | 120.0141 | 9 | 23 | 0 | 2.659502 | 31.82668 | 32.85385 | 110.9257 | 99.88569 | 0.0005181789 | 0.04209734 | 0 | 0 | 0
3457 | 101802.9 | 2014-02-21 15:30 | 30.01523 | 10 | 23 | 2.599924 | 3.004907 | 31.84836 | 32.85385 | 110.9891 | 99.88569 | 0.003530168 | 0.04209734 | 0 | 0 | 0
3458 | 101832.9 | 2014-02-21 15:30 | 60.03054 | 10 | 23 | 2.599924 | 3.098181 | 31.87004 | 32.85385 | 111.0553 | 99.88569 | 0.002202272 | 0.04209734 | 0 | 0 | 0
3459 | 101863 | 2014-02-21 15:31 | 90.04583 | 10 | 23 | 2.600105 | 3.162631 | 31.89171 | 32.85385 | 111.1232 | 99.88569 | 0.001651716 | 0.04209734 | 0 | 0 | 0
3460 | 101893 | 2014-02-21 15:31 | 120.0605 | 10 | 23 | 2.599744 | 3.212183 | 31.91338 | 32.85385 | 111.1923 | 99.88569 | 0.001263046 | 0.04209734 | 0 | 0 | 0
3461 | 101923 | 2014-02-21 15:32 | 150.0607 | 10 | 23 | 2.599924 | 3.252504 | 31.93506 | 32.85385 | 111.2624 | 99.88569 | 0.001003981 | 0.04209734 | 0 | 0 | 0
3462 | 101953 | 2014-02-21 15:32 | 180.076 | 10 | 23 | 2.599744 | 3.286186 | 31.95673 | 32.85385 | 111.3332 | 99.88569 | 0.0008420467 | 0.04209734 | 0 | 0 | 0
3463 | 101983 | 2014-02-21 15:33 | 210.0913 | 10 | 23 | 2.599924 | 3.314849 | 31.97841 | 32.85385 | 111.4048 | 99.88569 | 0.0007772446 | 0.04209734 | 0 | 0 | 0
3464 | 102013 | 2014-02-21 15:33 | 240.1066 | 10 | 23 | 2.599924 | 3.335738 | 32.00009 | 32.85385 | 111.4769 | 99.88569 | 0.0004209995 | 0.04209734 | 0 | 0 | 0
3465 | 102043 | 2014-02-21 15:34 | 270.1218 | 10 | 23 | 2.599924 | 3.347559 | 32.02176 | 32.85385 | 111.5493 | 99.88569 | 0.0002267361 | 0.04209734 | 0 | 0 | 0
3466 | 102073 | 2014-02-21 15:34 | 300.1372 | 10 | 23 | 2.599924 | 3.355332 | 32.04344 | 32.85385 | 111.622 | 99.88569 | 0.0001943111 | 0.04209734 | 0 | 0 | 0
3467 | 102103.1 | 2014-02-21 15:35 | 330.1524 | 10 | 23 | 2.599744 | 3.361486 | 32.06512 | 32.85385 | 111.6948 | 99.88569 | 0.0001943111 | 0.04209734 | 0 | 0 | 0
3468 | 102133.1 | 2014-02-21 15:35 | 360.1677 | 10 | 23 | 2.600105 | 3.367153 | 32.0868 | 32.85385 | 111.7677 | 99.88569 | 0.0001295567 | 0.04209734 | 0 | 0 | 0
3469 | 102163.1 | 2014-02-21 15:36 | 390.1829 | 10 | 23 | 2.599924 | 3.372983 | 32.10847 | 32.85385 | 111.8408 | 99.88569 | 0.0001619339 | 0.04209734 | 0 | 0 | 0
3470 | 102193.1 | 2014-02-21 15:36 | 420.1982 | 10 | 23 | 2.599924 | 3.378813 | 32.13015 | 32.85385 | 111.914 | 99.88569 | 0.0001619339 | 0.04209734 | 0 | 0 | 0
3471 | 102223.1 | 2014-02-21 15:37 | 450.2136 | 10 | 23 | 2.599924 | 3.384642 | 32.15183 | 32.85385 | 111.9873 | 99.88569 | 0.0001943588 | 0.04209734 | 0 | 0 | 0
3472 | 102253.1 | 2014-02-21 15:37 | 480.2288 | 10 | 23 | 2.599924 | 3.390472 | 32.1735 | 32.85385 | 112.0607 | 99.88569 | 0.0001943111 | 0.04209734 | 0 | 0 | 0
3473 | 102283.2 | 2014-02-21 15:38 | 510.2441 | 10 | 23 | 2.600105 | 3.39614 | 32.19518 | 32.85385 | 112.1343 | 99.88569 | 0.0001619339 | 0.04209734 | 0 | 0 | 0
3474 | 102313.2 | 2014-02-21 15:38 | 540.2594 | 10 | 23 | 2.599924 | 3.401483 | 32.21686 | 32.85385 | 112.2079 | 99.88569 | 0.0001619339 | 0.04209734 | 0 | 0 | 0
3475 | 102343.2 | 2014-02-21 15:39 | 570.2747 | 10 | 23 | 2.599744 | 3.406665 | 32.23854 | 32.85385 | 112.2817 | 99.88569 | 0.0001295567 | 0.04209734 | 0 | 0 | 0
3476 | 102373.2 | 2014-02-21 15:39 | 600.2895 | 10 | 23 | 2.599744 | 3.411523 | 32.26021 | 32.85385 | 112.3556 | 99.88569 | 9.717941e-05 | 0.04209734 | 0 | 0 | 0
3477 | 102403.2 | 2014-02-21 15:40 | 630.3053 | 10 | 23 | 2.599924 | 3.416705 | 32.28189 | 32.85385 | 112.4296 | 99.88569 | 0.0001619339 | 0.04209734 | 0 | 0 | 0
3478 | 102433.2 | 2014-02-21 15:40 | 660.3198 | 10 | 23 | 2.599924 | 3.421077 | 32.30356 | 32.85385 | 112.5037 | 99.88569 | 9.717941e-05 | 0.04209734 | 0 | 0 | 0
3479 | 102463.2 | 2014-02-21 15:41 | 690.3358 | 10 | 23 | 2.599744 | 3.425611 | 32.32524 | 32.85385 | 112.578 | 99.88569 | 0.0001295567 | 0.04209734 | 0 | 0 | 0
3480 | 102493.3 | 2014-02-21 15:41 | 720.3511 | 10 | 23 | 2.599924 | 3.42966 | 32.34692 | 32.85385 | 112.6523 | 99.88569 | 9.713173e-05 | 0.04209734 | 0 | 0 | 0
3481 | 102523.3 | 2014-02-21 15:42 | 750.3664 | 10 | 23 | 2.600105 | 3.433546 | 32.3686 | 32.85385 | 112.7267 | 99.88569 | 9.717941e-05 | 0.04209734 | 0 | 0 | 0
3482 | 102553.3 | 2014-02-21 15:42 | 780.3815 | 10 | 23 | 2.599924 | 3.436947 | 32.39028 | 32.85385 | 112.8011 | 99.88569 | 6.475449e-05 | 0.04209734 | 0 | 0 | 0
3483 | 102583.3 | 2014-02-21 15:43 | 810.3968 | 10 | 23 | 2.599924 | 3.440186 | 32.41195 | 32.85385 | 112.8757 | 99.88569 | 9.713173e-05 | 0.04209734 | 0 | 0 | 0
3484 | 102613.3 | 2014-02-21 15:43 | 840.4121 | 10 | 23 | 2.599924 | 3.4431 | 32.43363 | 32.85385 | 112.9503 | 99.88569 | 3.237724e-05 | 0.04209734 | 0 | 0 | 0
3485 | 102643.3 | 2014-02-21 15:44 | 870.4274 | 10 | 23 | 2.599924 | 3.446015 | 32.45531 | 32.85385 | 113.0249 | 99.88569 | 9.717941e-05 | 0.04209734 | 0 | 0 | 0
3486 | 102673.3 | 2014-02-21 15:44 | 900.4427 | 10 | 23 | 2.599564 | 3.448444 | 32.47698 | 32.85385 | 113.0997 | 99.88569 | 6.480217e-05 | 0.04209734 | 0 | 0 | 0
3487 | 102703.4 | 2014-02-21 15:45 | 930.458 | 10 | 23 | 2.599924 | 3.450873 | 32.49866 | 32.85385 | 113.1744 | 99.88569 | 3.242493e-05 | 0.04209734 | 0 | 0 | 0
3488 | 102733.4 | 2014-02-21 15:45 | 960.4733 | 10 | 23 | 2.599744 | 3.453302 | 32.52033 | 32.85385 | 113.2493 | 99.88569 | 3.242493e-05 | 0.04209734 | 0 | 0 | 0
3489 | 102763.4 | 2014-02-21 15:46 | 990.4885 | 10 | 23 | 2.599744 | 3.455893 | 32.54201 | 32.85385 | 113.3241 | 99.88569 | 6.480217e-05 | 0.04209734 | 0 | 0 | 0
3490 | 102793.4 | 2014-02-21 15:46 | 1020.503 | 10 | 23 | 2.600105 | 3.45816 | 32.56367 | 32.85385 | 113.399 | 99.88569 | 6.480217e-05 | 0.04209734 | 0 | 0 | 0
3491 | 102823.4 | 2014-02-21 15:47 | 1050.504 | 10 | 23 | 2.599924 | 3.460427 | 32.58535 | 32.85385 | 113.474 | 99.88569 | 6.475449e-05 | 0.04209734 | 0 | 0 | 0
3492 | 102853.4 | 2014-02-21 15:47 | 1080.519 | 10 | 23 | 2.599924 | 3.462371 | 32.60703 | 32.85385 | 113.5491 | 99.88569 | 3.237724e-05 | 0.04209734 | 0 | 0 | 0
3493 | 102883.4 | 2014-02-21 15:48 | 1110.534 | 10 | 23 | 2.600105 | 3.4648 | 32.6287 | 32.85385 | 113.6241 | 99.88569 | 6.480217e-05 | 0.04209734 | 0 | 0 | 0
3494 | 102913.5 | 2014-02-21 15:48 | 1140.549 | 10 | 23 | 2.599744 | 3.467067 | 32.65038 | 32.85385 | 113.6993 | 99.88569 | 6.480217e-05 | 0.04209734 | 0 | 0 | 0
3495 | 102943.5 | 2014-02-21 15:49 | 1170.565 | 10 | 23 | 2.599924 | 3.469496 | 32.67206 | 32.85385 | 113.7744 | 99.88569 | 6.480217e-05 | 0.04209734 | 0 | 0 | 0
3496 | 102973.5 | 2014-02-21 15:49 | 1200.58 | 10 | 23 | 2.600105 | 3.472249 | 32.69373 | 32.85385 | 113.8497 | 99.88569 | 9.717941e-05 | 0.04209734 | 0 | 0 | 0
3497 | 103003.5 | 2014-02-21 15:50 | 1230.595 | 10 | 23 | 2.599924 | 3.475001 | 32.71541 | 32.85385 | 113.925 | 99.88569 | 9.713173e-05 | 0.04209734 | 0 | 0 | 0
3498 | 103033.5 | 2014-02-21 15:50 | 1260.595 | 10 | 23 | 2.599924 | 3.477754 | 32.73708 | 32.85385 | 114.0003 | 99.88569 | 6.480217e-05 | 0.04209734 | 0 | 0 | 0
3499 | 103063.5 | 2014-02-21 15:51 | 1290.61 | 10 | 23 | 2.600105 | 3.480831 | 32.75875 | 32.85385 | 114.0757 | 99.88569 | 9.717941e-05 | 0.04209734 | 0 | 0 | 0
3500 | 103093.5 | 2014-02-21 15:51 | 1320.625 | 10 | 23 | 2.599924 | 3.483908 | 32.78043 | 32.85385 | 114.1512 | 99.88569 | 6.475449e-05 | 0.04209734 | 0 | 0 | 0
3501 | 103123.5 | 2014-02-21 15:52 | 1350.641 | 10 | 23 | 2.600285 | 3.487956 | 32.80211 | 32.85385 | 114.2268 | 99.88569 | 0.000129509 | 0.04209734 | 0 | 0 | 0
3502 | 103153.6 | 2014-02-21 15:52 | 1380.656 | 10 | 23 | 2.599924 | 3.491681 | 32.82379 | 32.85385 | 114.3024 | 99.88569 | 0.0001295567 | 0.04209734 | 0 | 0 | 0
3503 | 103183.6 | 2014-02-21 15:53 | 1410.671 | 10 | 23 | 2.599924 | 3.496053 | 32.84546 | 32.85385 | 114.3782 | 99.88569 | 0.000129509 | 0.04209734 | 0 | 0 | 0
3504 | 103213.6 | 2014-02-21 15:53 | 1440.686 | 10 | 23 | 2.599744 | 3.500749 | 32.86714 | 32.85385 | 114.454 | 99.88569 | 0.0001295567 | 0.04209734 | 0 | 0 | 0
3505 | 103243.6 | 2014-02-21 15:54 | 1470.702 | 10 | 23 | 2.599924 | 3.506093 | 32.88882 | 32.85385 | 114.5299 | 99.88569 | 0.0001619339 | 0.04209734 | 0 | 0 | 0
3506 | 103273.6 | 2014-02-21 15:54 | 1500.717 | 10 | 23 | 2.599924 | 3.512084 | 32.9105 | 32.85385 | 114.606 | 99.88569 | 0.0002266884 | 0.04209734 | 0 | 0 | 0
3507 | 103303.6 | 2014-02-21 15:55 | 1530.732 | 10 | 23 | 2.599924 | 3.518886 | 32.93217 | 32.85385 | 114.6822 | 99.88569 | 0.0001943588 | 0.04209734 | 0 | 0 | 0
3508 | 103333.7 | 2014-02-21 15:55 | 1560.748 | 10 | 23 | 2.600105 | 3.52682 | 32.95385 | 32.85385 | 114.7586 | 99.88569 | 0.0002914429 | 0.04209734 | 0 | 0 | 0
3509 | 103363.7 | 2014-02-21 15:56 | 1590.763 | 10 | 23 | 2.600105 | 3.535565 | 32.97553 | 32.85385 | 114.8351 | 99.88569 | 0.0002590656 | 0.04209734 | 0 | 0 | 0
3510 | 103393.7 | 2014-02-21 15:56 | 1620.778 | 10 | 23 | 2.600105 | 3.546252 | 32.9972 | 32.85385 | 114.9119 | 99.88569 | 0.0003238678 | 0.04209734 | 0 | 0 | 0
3511 | 103423.7 | 2014-02-21 15:57 | 1650.793 | 10 | 23 | 2.600105 | 3.559045 | 33.01888 | 32.85385 | 114.9889 | 99.88569 | 0.0004209995 | 0.04209734 | 0 | 0 | 0
3512 | 103453.7 | 2014-02-21 15:57 | 1680.809 | 10 | 23 | 2.599924 | 3.573943 | 33.04056 | 32.85385 | 115.0662 | 99.88569 | 0.0004534245 | 0.04209734 | 0 | 0 | 0
3513 | 103483.7 | 2014-02-21 15:58 | 1710.824 | 10 | 23 | 2.600105 | 3.592566 | 33.06224 | 32.85385 | 115.1439 | 99.88569 | 0.0005829811 | 0.04209734 | 0 | 0 | 0
3514 | 103513.7 | 2014-02-21 15:58 | 1740.839 | 10 | 23 | 2.599924 | 3.615884 | 33.08391 | 32.85385 | 115.222 | 99.88569 | 0.000744915 | 0.04209734 | 0 | 0 | 0
3515 | 103543.8 | 2014-02-21 15:59 | 1770.854 | 10 | 23 | 2.599744 | 3.645194 | 33.10559 | 32.85385 | 115.3007 | 99.88569 | 0.0009392261 | 0.04209734 | 0 | 0 | 0
3516 | 103573.8 | 2014-02-21 15:59 | 1800.87 | 10 | 23 | 2.599924 | 3.683572 | 33.12727 | 32.85385 | 115.3801 | 99.88569 | 0.001198292 | 0.04209734 | 0 | 0 | 0
3517 | 103603.8 | 2014-02-21 16:00 | 1830.885 | 10 | 23 | 2.600105 | 3.734743 | 33.14895 | 32.85385 | 115.4604 | 99.88569 | 0.001586914 | 0.04209734 | 0 | 0 | 0
3518 | 103633.8 | 2014-02-21 16:00 | 1860.9 | 10 | 23 | 2.600105 | 3.806156 | 33.17062 | 32.85385 | 115.5421 | 99.88569 | 0.002364254 | 0.04209734 | 0 | 0 | 0
3519 | 103663.8 | 2014-02-21 16:01 | 1890.916 | 10 | 23 | 2.599924 | 3.912223 | 33.1923 | 32.85385 | 115.6257 | 99.88569 | 0.003594923 | 0.04209734 | 0 | 0 | 0
3520 | 103693.8 | 2014-02-21 16:01 | 1920.931 | 10 | 23 | 2.600105 | 4.085168 | 33.21398 | 32.85385 | 115.7122 | 99.88569 | 0.006153488 | 0.04209734 | 0 | 0 | 0
3521 | 103695.8 | 2014-02-21 16:01 | 1922.884 | 10 | 23 | 2.600105 | 4.100067 | 33.21539 | 32.85385 | 115.718 | 99.88569 | 0.006380272 | 0.04209734 | 0 | 0 | 0
3522 | 103725.8 | 2014-02-21 16:02 | 30.01503 | 11 | 23 | 1.514987 | 4.099905 | 33.23165 | 32.85385 | 115.7847 | 99.88569 | 3.242493e-05 | 0.04209734 | 0 | 0 | 0
3523 | 103755.8 | 2014-02-21 16:02 | 60.0305 | 11 | 23 | 0.9500701 | 4.099742 | 33.24173 | 32.85385 | 115.826 | 99.88569 | -3.242493e-05 | 0.04209734 | 0 | 0 | 0
3524 | 103785.8 | 2014-02-21 16:03 | 90.04577 | 11 | 23 | 0.6067562 | 4.099742 | 33.24811 | 32.85385 | 115.8521 | 99.88569 | 0 | 0.04209734 | 0 | 0 | 0
3525 | 103815.9 | 2014-02-21 16:03 | 120.061 | 11 | 23 | 0.397955 | 4.099742 | 33.25222 | 32.85385 | 115.869 | 99.88569 | 0 | 0.04209734 | 0 | 0 | 0
3526 | 103845.9 | 2014-02-21 16:04 | 150.0764 | 11 | 23 | 0.2693926 | 4.099742 | 33.25496 | 32.85385 | 115.8802 | 99.88569 | 0 | 0.04209734 | 0 | 0 | 0
3527 | 103875.9 | 2014-02-21 16:04 | 180.0915 | 11 | 23 | 0.1886128 | 4.099581 | 33.25684 | 32.85385 | 115.888 | 99.88569 | 0 | 0.04209734 | 0 | 0 | 0
3528 | 103905.9 | 2014-02-21 16:05 | 210.1068 | 11 | 23 | 0.1374042 | 4.099742 | 33.25819 | 32.85385 | 115.8935 | 99.88569 | 0 | 0.04209734 | 0 | 0 | 0
3529 | 103935.9 | 2014-02-21 16:05 | 240.1222 | 11 | 23 | 0.1036859 | 4.100067 | 33.25918 | 32.85385 | 115.8976 | 99.88569 | 9.717941e-05 | 0.04209734 | 0 | 0 | 0
3530 | 103965.9 | 2014-02-21 16:06 | 270.1375 | 11 | 23 | 0.08096661 | 4.099905 | 33.25995 | 32.85385 | 115.9007 | 99.88569 | 3.242493e-05 | 0.04209734 | 0 | 0 | 0
3531 | 103967.2 | 2014-02-21 16:06 | 271.3719 | 11 | 23 | 0.07988475 | 4.099581 | 33.25997 | 32.85385 | 115.9008 | 99.88569 | -6.475449e-05 | 0.04209734 | 0 | 0 | 0
3532 | 103997.2 | 2014-02-21 16:06 | 30.01513 | 4 | 24 | 0 | 4.012946 | 33.25997 | 32.85385 | 115.9008 | 99.88569 | -0.002007961 | 0.04209734 | 0 | 0 | 0
3533 | 104027.2 | 2014-02-21 16:07 | 60.0304 | 4 | 24 | 0 | 3.953192 | 33.25997 | 32.85385 | 115.9008 | 99.88569 | -0.00152216 | 0.04209734 | 0 | 0 | 0
3534 | 104057.2 | 2014-02-21 16:07 | 90.04524 | 4 | 24 | 0 | 3.906231 | 33.25997 | 32.85385 | 115.9008 | 99.88569 | -0.001230717 | 0.04209734 | 0 | 0 | 0
3535 | 104087.2 | 2014-02-21 16:08 | 120.014 | 4 | 24 | 0 | 3.867691 | 33.25997 | 32.85385 | 115.9008 | 99.88569 | -0.001036358 | 0.04209734 | 0 | 0 | 0
3536 | 104087.2 | 2014-02-21 16:08 | 0.0154609 | 5 | 24 | -0.0003540663 | 3.867529 | 33.25997 | 32.85385 | 115.9008 | 99.88569 | 0 | 0.0414497 | 0 | 0 | 0
3537 | 104117.2 | 2014-02-21 16:08 | 30.01516 | 6 | 24 | 0 | 3.834819 | 33.25997 | 32.85385 | 115.9008 | 99.88569 | -0.0008744717 | 0.0414497 | 0 | 0 | 0
3538 | 104147.2 | 2014-02-21 16:09 | 60.01443 | 6 | 24 | 0 | 3.806318 | 33.25997 | 32.85385 | 115.9008 | 99.88569 | -0.0008096695 | 0.0414497 | 0 | 0 | 0
3539 | 104177.2 | 2014-02-21 16:09 | 30.0152 | 7 | 24 | -2.599731 | 3.204248 | 33.25997 | 32.87553 | 115.9008 | 99.95651 | -0.001133537 | 0.0414497 | 0 | 0 | 0
3540 | 104207.3 | 2014-02-21 16:10 | 60.03055 | 7 | 24 | -2.599731 | 3.186597 | 33.25997 | 32.89721 | 115.9008 | 100.0257 | -0.0002266884 | 0.0414497 | 0 | 0 | 0
3541 | 104237.3 | 2014-02-21 16:10 | 90.04572 | 7 | 24 | -2.599731 | 3.179472 | 33.25997 | 32.91888 | 115.9008 | 100.0947 | -0.0001619339 | 0.0414497 | 0 | 0 | 0
3542 | 104267.3 | 2014-02-21 16:11 | 120.0607 | 7 | 24 | -2.599731 | 3.174938 | 33.25997 | 32.94056 | 115.9008 | 100.1636 | -9.717941e-05 | 0.0414497 | 0 | 0 | 0
3543 | 104297.3 | 2014-02-21 16:11 | 150.0763 | 7 | 24 | -2.599731 | 3.171213 | 33.25997 | 32.96223 | 115.9008 | 100.2324 | -6.475449e-05 | 0.0414497 | 0 | 0 | 0
3544 | 104327.3 | 2014-02-21 16:12 | 180.0916 | 7 | 24 | -2.599911 | 3.167975 | 33.25997 | 32.98391 | 115.9008 | 100.3011 | -9.713173e-05 | 0.0414497 | 0 | 0 | 0
3545 | 104357.3 | 2014-02-21 16:12 | 210.1069 | 7 | 24 | -2.599731 | 3.165222 | 33.25997 | 33.00558 | 115.9008 | 100.3697 | -6.480217e-05 | 0.0414497 | 0 | 0 | 0
3546 | 104387.3 | 2014-02-21 16:13 | 240.1223 | 7 | 24 | -2.599551 | 3.162793 | 33.25997 | 33.02726 | 115.9008 | 100.4383 | -3.242493e-05 | 0.0414497 | 0 | 0 | 0
3547 | 104417.4 | 2014-02-21 16:13 | 270.1374 | 7 | 24 | -2.599731 | 3.160202 | 33.25997 | 33.04894 | 115.9008 | 100.5068 | -6.480217e-05 | 0.0414497 | 0 | 0 | 0
3548 | 104447.4 | 2014-02-21 16:14 | 300.1527 | 7 | 24 | -2.599731 | 3.158097 | 33.25997 | 33.07061 | 115.9008 | 100.5753 | -3.237724e-05 | 0.0414497 | 0 | 0 | 0
3549 | 104477.4 | 2014-02-21 16:14 | 330.168 | 7 | 24 | -2.599731 | 3.156153 | 33.25997 | 33.09229 | 115.9008 | 100.6437 | -3.237724e-05 | 0.0414497 | 0 | 0 | 0
3550 | 104507.4 | 2014-02-21 16:15 | 360.1833 | 7 | 24 | -2.599731 | 3.154048 | 33.25997 | 33.11396 | 115.9008 | 100.7121 | -3.237724e-05 | 0.0414497 | 0 | 0 | 0
3551 | 104537.4 | 2014-02-21 16:15 | 390.1985 | 7 | 24 | -2.599911 | 3.152105 | 33.25997 | 33.13564 | 115.9008 | 100.7804 | -3.237724e-05 | 0.0414497 | 0 | 0 | 0
3552 | 104567.4 | 2014-02-21 16:16 | 420.2138 | 7 | 24 | -2.599911 | 3.15 | 33.25997 | 33.15731 | 115.9008 | 100.8487 | -9.713173e-05 | 0.0414497 | 0 | 0 | 0
3553 | 104597.5 | 2014-02-21 16:16 | 450.229 | 7 | 24 | -2.599731 | 3.148219 | 33.25997 | 33.17899 | 115.9008 | 100.917 | -6.480217e-05 | 0.0414497 | 0 | 0 | 0
3554 | 104627.5 | 2014-02-21 16:17 | 480.2442 | 7 | 24 | -2.599911 | 3.146276 | 33.25997 | 33.20066 | 115.9008 | 100.9852 | -6.475449e-05 | 0.0414497 | 0 | 0 | 0
3555 | 104657.5 | 2014-02-21 16:17 | 510.2597 | 7 | 24 | -2.599731 | 3.144656 | 33.25997 | 33.22234 | 115.9008 | 101.0534 | 0 | 0.0414497 | 0 | 0 | 0
3556 | 104687.5 | 2014-02-21 16:18 | 540.275 | 7 | 24 | -2.599731 | 3.142713 | 33.25997 | 33.24402 | 115.9008 | 101.1215 | -3.237724e-05 | 0.0414497 | 0 | 0 | 0
3557 | 104717.5 | 2014-02-21 16:18 | 570.2899 | 7 | 24 | -2.599731 | 3.14077 | 33.25997 | 33.26569 | 115.9008 | 101.1896 | -3.237724e-05 | 0.0414497 | 0 | 0 | 0
3558 | 104747.5 | 2014-02-21 16:19 | 600.3054 | 7 | 24 | -2.599731 | 3.138665 | 33.25997 | 33.28737 | 115.9008 | 101.2577 | -6.475449e-05 | 0.0414497 | 0 | 0 | 0
3559 | 104777.5 | 2014-02-21 16:19 | 630.3208 | 7 | 24 | -2.599551 | 3.136559 | 33.25997 | 33.30904 | 115.9008 | 101.3257 | -6.475449e-05 | 0.0414497 | 0 | 0 | 0
3560 | 104807.6 | 2014-02-21 16:20 | 660.336 | 7 | 24 | -2.599911 | 3.13413 | 33.25997 | 33.33072 | 115.9008 | 101.3937 | -9.717941e-05 | 0.0414497 | 0 | 0 | 0
3561 | 104837.6 | 2014-02-21 16:20 | 690.3512 | 7 | 24 | -2.599731 | 3.132025 | 33.25997 | 33.3524 | 115.9008 | 101.4616 | -6.480217e-05 | 0.0414497 | 0 | 0 | 0
3562 | 104867.6 | 2014-02-21 16:21 | 720.3666 | 7 | 24 | -2.599731 | 3.129758 | 33.25997 | 33.37407 | 115.9008 | 101.5294 | -6.475449e-05 | 0.0414497 | 0 | 0 | 0
3563 | 104897.6 | 2014-02-21 16:21 | 750.3817 | 7 | 24 | -2.599911 | 3.127329 | 33.25997 | 33.39575 | 115.9008 | 101.5973 | -6.475449e-05 | 0.0414497 | 0 | 0 | 0
3564 | 104927.6 | 2014-02-21 16:22 | 780.3972 | 7 | 24 | -2.599731 | 3.124738 | 33.25997 | 33.41742 | 115.9008 | 101.665 | -9.717941e-05 | 0.0414497 | 0 | 0 | 0
3565 | 104957.6 | 2014-02-21 16:22 | 810.4123 | 7 | 24 | -2.599551 | 3.122147 | 33.25997 | 33.4391 | 115.9008 | 101.7327 | -6.480217e-05 | 0.0414497 | 0 | 0 | 0
3566 | 104987.7 | 2014-02-21 16:23 | 840.4275 | 7 | 24 | -2.599731 | 3.119233 | 33.25997 | 33.46076 | 115.9008 | 101.8003 | -0.000129509 | 0.0414497 | 0 | 0 | 0
3567 | 105017.7 | 2014-02-21 16:23 | 870.4428 | 7 | 24 | -2.599731 | 3.116318 | 33.25997 | 33.48245 | 115.9008 | 101.8679 | -9.717941e-05 | 0.0414497 | 0 | 0 | 0
3568 | 105047.7 | 2014-02-21 16:24 | 900.4584 | 7 | 24 | -2.599911 | 3.113241 | 33.25997 | 33.50413 | 115.9008 | 101.9355 | -9.717941e-05 | 0.0414497 | 0 | 0 | 0
3569 | 105077.7 | 2014-02-21 16:24 | 930.4731 | 7 | 24 | -2.599731 | 3.110164 | 33.25997 | 33.52579 | 115.9008 | 102.0029 | -9.717941e-05 | 0.0414497 | 0 | 0 | 0
3570 | 105107.7 | 2014-02-21 16:25 | 960.4733 | 7 | 24 | -2.599731 | 3.107087 | 33.25997 | 33.54747 | 115.9008 | 102.0702 | -6.480217e-05 | 0.0414497 | 0 | 0 | 0
3571 | 105137.7 | 2014-02-21 16:25 | 990.4885 | 7 | 24 | -2.599731 | 3.103687 | 33.25997 | 33.56914 | 115.9008 | 102.1376 | -0.0001295567 | 0.0414497 | 0 | 0 | 0
3572 | 105167.7 | 2014-02-21 16:26 | 1020.503 | 7 | 24 | -2.599551 | 3.100286 | 33.25997 | 33.59081 | 115.9008 | 102.2048 | -9.717941e-05 | 0.0414497 | 0 | 0 | 0
3573 | 105197.7 | 2014-02-21 16:26 | 1050.519 | 7 | 24 | -2.599911 | 3.096562 | 33.25997 | 33.61249 | 115.9008 | 102.272 | -9.717941e-05 | 0.0414497 | 0 | 0 | 0
3574 | 105227.8 | 2014-02-21 16:27 | 1080.534 | 7 | 24 | -2.599911 | 3.092837 | 33.25997 | 33.63417 | 115.9008 | 102.339 | -0.0001295567 | 0.0414497 | 0 | 0 | 0
3575 | 105257.8 | 2014-02-21 16:27 | 1110.549 | 7 | 24 | -2.599731 | 3.088951 | 33.25997 | 33.65584 | 115.9008 | 102.406 | -0.0001295567 | 0.0414497 | 0 | 0 | 0
3576 | 105287.8 | 2014-02-21 16:28 | 1140.564 | 7 | 24 | -2.599731 | 3.085064 | 33.25997 | 33.67751 | 115.9008 | 102.4729 | -0.0001295567 | 0.0414497 | 0 | 0 | 0
3577 | 105317.8 | 2014-02-21 16:28 | 1170.579 | 7 | 24 | -2.599731 | 3.080854 | 33.25997 | 33.6992 | 115.9008 | 102.5398 | -9.717941e-05 | 0.0414497 | 0 | 0 | 0
3578 | 105347.8 | 2014-02-21 16:29 | 1200.595 | 7 | 24 | -2.599731 | 3.076644 | 33.25997 | 33.72087 | 115.9008 | 102.6065 | -0.0001295567 | 0.0414497 | 0 | 0 | 0
3579 | 105377.8 | 2014-02-21 16:29 | 1230.61 | 7 | 24 | -2.599731 | 3.07211 | 33.25997 | 33.74255 | 115.9008 | 102.6731 | -0.0001295567 | 0.0414497 | 0 | 0 | 0
3580 | 105407.8 | 2014-02-21 16:30 | 1260.625 | 7 | 24 | -2.599731 | 3.067414 | 33.25997 | 33.76422 | 115.9008 | 102.7397 | -0.0001295567 | 0.0414497 | 0 | 0 | 0
3581 | 105437.8 | 2014-02-21 16:30 | 1290.626 | 7 | 24 | -2.600092 | 3.062556 | 33.25997 | 33.78589 | 115.9008 | 102.8061 | -0.0001619339 | 0.0414497 | 0 | 0 | 0
3582 | 105467.9 | 2014-02-21 16:31 | 1320.641 | 7 | 24 | -2.599911 | 3.057698 | 33.25997 | 33.80756 | 115.9008 | 102.8724 | -0.0001619339 | 0.0414497 | 0 | 0 | 0
3583 | 105497.9 | 2014-02-21 16:31 | 1350.656 | 7 | 24 | -2.599911 | 3.052678 | 33.25997 | 33.82923 | 115.9008 | 102.9386 | -0.0001295567 | 0.0414497 | 0 | 0 | 0
3584 | 105527.9 | 2014-02-21 16:32 | 1380.671 | 7 | 24 | -2.599731 | 3.047658 | 33.25997 | 33.85091 | 115.9008 | 103.0048 | -0.0001295567 | 0.0414497 | 0 | 0 | 0
3585 | 105557.9 | 2014-02-21 16:32 | 1410.686 | 7 | 24 | -2.599911 | 3.042152 | 33.25997 | 33.87258 | 115.9008 | 103.0707 | -0.0001943111 | 0.0414497 | 0 | 0 | 0
3586 | 105587.9 | 2014-02-21 16:33 | 1440.686 | 7 | 24 | -2.599551 | 3.036808 | 33.25997 | 33.89425 | 115.9008 | 103.1366 | -0.000129509 | 0.0414497 | 0 | 0 | 0
3587 | 105617.9 | 2014-02-21 16:33 | 1470.702 | 7 | 24 | -2.599731 | 3.030493 | 33.25997 | 33.91593 | 115.9008 | 103.2024 | -0.0001943111 | 0.0414497 | 0 | 0 | 0
3588 | 105647.9 | 2014-02-21 16:34 | 1500.717 | 7 | 24 | -2.599551 | 3.023691 | 33.25997 | 33.9376 | 115.9008 | 103.268 | -0.0002591133 | 0.0414497 | 0 | 0 | 0
3589 | 105678 | 2014-02-21 16:34 | 1530.732 | 7 | 24 | -2.599731 | 3.016081 | 33.25997 | 33.95928 | 115.9008 | 103.3334 | -0.0002266884 | 0.0414497 | 0 | 0 | 0
3590 | 105708 | 2014-02-21 16:35 | 1560.747 | 7 | 24 | -2.599911 | 3.007012 | 33.25997 | 33.98096 | 115.9008 | 103.3987 | -0.0002590656 | 0.0414497 | 0 | 0 | 0
3591 | 105738 | 2014-02-21 16:35 | 1590.763 | 7 | 24 | -2.599731 | 2.996487 | 33.25997 | 34.00263 | 115.9008 | 103.4638 | -0.0002914905 | 0.0414497 | 0 | 0 | 0
3592 | 105768 | 2014-02-21 16:36 | 1620.778 | 7 | 24 | -2.599551 | 2.984018 | 33.25997 | 34.02431 | 115.9008 | 103.5286 | -0.0003562927 | 0.0414497 | 0 | 0 | 0
3593 | 105798 | 2014-02-21 16:36 | 1650.792 | 7 | 24 | -2.599731 | 2.96912 | 33.25997 | 34.04589 | 115.9008 | 103.5929 | -0.0004534245 | 0.0414497 | 0 | 0 | 0
3594 | 105828 | 2014-02-21 16:37 | 1680.793 | 7 | 24 | -2.599911 | 2.951469 | 33.25997 | 34.06765 | 115.9008 | 103.6573 | -0.0005506038 | 0.0414497 | 0 | 0 | 0
3595 | 105858 | 2014-02-21 16:37 | 1710.808 | 7 | 24 | -2.599551 | 2.930579 | 33.25997 | 34.08932 | 115.9008 | 103.721 | -0.0006477356 | 0.0414497 | 0 | 0 | 0
3596 | 105888 | 2014-02-21 16:38 | 1740.823 | 7 | 24 | -2.599911 | 2.906127 | 33.25997 | 34.111 | 115.9008 | 103.7843 | -0.000744915 | 0.0414497 | 0 | 0 | 0
3597 | 105918.1 | 2014-02-21 16:38 | 1770.839 | 7 | 24 | -2.599731 | 2.877303 | 33.25997 | 34.13267 | 115.9008 | 103.847 | -0.0009068489 | 0.0414497 | 0 | 0 | 0
3598 | 105948.1 | 2014-02-21 16:39 | 1800.854 | 7 | 24 | -2.599731 | 2.842973 | 33.25997 | 34.15435 | 115.9008 | 103.909 | -0.00110116 | 0.0414497 | 0 | 0 | 0
3599 | 105978.1 | 2014-02-21 16:39 | 1830.869 | 7 | 24 | -2.599731 | 2.80168 | 33.25997 | 34.17602 | 115.9008 | 103.9702 | -0.001295471 | 0.0414497 | 0 | 0 | 0
3600 | 106008.1 | 2014-02-21 16:40 | 1860.885 | 7 | 24 | -2.599731 | 2.750995 | 33.25997 | 34.1977 | 115.9008 | 104.0304 | -0.001586962 | 0.0414497 | 0 | 0 | 0
3601 | 106038.1 | 2014-02-21 16:40 | 1890.9 | 7 | 24 | -2.599911 | 2.685897 | 33.25997 | 34.21938 | 115.9008 | 104.0893 | -0.002169895 | 0.0414497 | 0 | 0 | 0
3602 | 106068.1 | 2014-02-21 16:41 | 1920.915 | 7 | 24 | -2.599911 | 2.59651 | 33.25997 | 34.24105 | 115.9008 | 104.1466 | -0.00301199 | 0.0414497 | 0 | 0 | 0
3603 | 106098.2 | 2014-02-21 16:41 | 1950.93 | 7 | 24 | -2.599731 | 2.446235 | 33.25997 | 34.26273 | 115.9008 | 104.2015 | -0.005764818 | 0.0414497 | 0 | 0 | 0
3604 | 106128.2 | 2014-02-21 16:42 | 1980.946 | 7 | 24 | -2.599731 | 2.039457 | 33.25997 | 34.2844 | 115.9008 | 104.2509 | -0.01901102 | 0.0414497 | 0 | 0 | 0
3605 | 106129.9 | 2014-02-21 16:42 | 1982.633 | 7 | 24 | -2.599731 | 1.999783 | 33.25997 | 34.28562 | 115.9008 | 104.2534 | -0.01985309 | 0.0414497 | 0 | 0 | 0
3606 | 106129.9 | 2014-02-21 16:42 | 0.01561494 | 8 | 24 | -0.0005343782 | 2.115728 | 33.25997 | 34.28562 | 115.9008 | 104.2534 | 0 | 0.05612979 | 0 | 0 | 0
3607 | 106159.9 | 2014-02-21 16:42 | 30.01517 | 9 | 24 | 0 | 2.550197 | 33.25997 | 34.28562 | 115.9008 | 104.2534 | 0.002688122 | 0.05612979 | 0 | 0 | 0
3608 | 106189.9 | 2014-02-21 16:43 | 60.03045 | 9 | 24 | 0 | 2.608493 | 33.25997 | 34.28562 | 115.9008 | 104.2534 | 0.001230717 | 0.05612979 | 0 | 0 | 0
3609 | 106219.9 | 2014-02-21 16:43 | 90.04566 | 9 | 24 | 0 | 2.639422 | 33.25997 | 34.28562 | 115.9008 | 104.2534 | 0.0007448673 | 0.05612979 | 0 | 0 | 0
3610 | 106249.9 | 2014-02-21 16:44 | 120.0139 | 9 | 24 | 0 | 2.660312 | 33.25997 | 34.28562 | 115.9008 | 104.2534 | 0.0005505562 | 0.05612979 | 0 | 0 | 0
3611 | 106279.9 | 2014-02-21 16:44 | 30.01451 | 10 | 24 | 2.599744 | 3.005555 | 33.28164 | 34.28562 | 115.9641 | 104.2534 | 0.0036273 | 0.05612979 | 0 | 0 | 0
3612 | 106309.9 | 2014-02-21 16:45 | 60.01478 | 10 | 24 | 2.599924 | 3.098343 | 33.30331 | 34.28562 | 116.0304 | 104.2534 | 0.002169943 | 0.05612979 | 0 | 0 | 0
3613 | 106339.9 | 2014-02-21 16:45 | 90.03007 | 10 | 24 | 2.599924 | 3.162793 | 33.32499 | 34.28562 | 116.0983 | 104.2534 | 0.001619339 | 0.05612979 | 0 | 0 | 0
3614 | 106369.9 | 2014-02-21 16:46 | 120.0454 | 10 | 24 | 2.599924 | 3.212507 | 33.34667 | 34.28562 | 116.1674 | 104.2534 | 0.001295471 | 0.05612979 | 0 | 0 | 0
3615 | 106399.9 | 2014-02-21 16:46 | 150.0606 | 10 | 24 | 2.599744 | 3.252828 | 33.36834 | 34.28562 | 116.2375 | 104.2534 | 0.001133537 | 0.05612979 | 0 | 0 | 0
3616 | 106430 | 2014-02-21 16:47 | 180.0759 | 10 | 24 | 2.599744 | 3.286672 | 33.39002 | 34.28562 | 116.3084 | 104.2534 | 0.0009068489 | 0.05612979 | 0 | 0 | 0
3617 | 106460 | 2014-02-21 16:47 | 210.0909 | 10 | 24 | 2.599924 | 3.315173 | 33.4117 | 34.28562 | 116.3799 | 104.2534 | 0.000744915 | 0.05612979 | 0 | 0 | 0
3618 | 106490 | 2014-02-21 16:48 | 240.1065 | 10 | 24 | 2.600105 | 3.3359 | 33.43337 | 34.28562 | 116.452 | 104.2534 | 0.0004858017 | 0.05612979 | 0 | 0 | 0
3619 | 106520 | 2014-02-21 16:48 | 270.1217 | 10 | 24 | 2.599744 | 3.347559 | 33.45505 | 34.28562 | 116.5245 | 104.2534 | 0.0001943111 | 0.05612979 | 0 | 0 | 0
3620 | 106550 | 2014-02-21 16:49 | 300.137 | 10 | 24 | 2.599924 | 3.355494 | 33.47673 | 34.28562 | 116.5971 | 104.2534 | 0.0001943588 | 0.05612979 | 0 | 0 | 0
3621 | 106580 | 2014-02-21 16:49 | 330.1523 | 10 | 24 | 2.599744 | 3.361648 | 33.49841 | 34.28562 | 116.6699 | 104.2534 | 0.0001619339 | 0.05612979 | 0 | 0 | 0
3622 | 106610.1 | 2014-02-21 16:50 | 360.1675 | 10 | 24 | 2.599924 | 3.367315 | 33.52008 | 34.28562 | 116.7429 | 104.2534 | 0.0001619339 | 0.05612979 | 0 | 0 | 0
3623 | 106640.1 | 2014-02-21 16:50 | 390.1828 | 10 | 24 | 2.599924 | 3.372983 | 33.54176 | 34.28562 | 116.8159 | 104.2534 | 0.0001295567 | 0.05612979 | 0 | 0 | 0
3624 | 106670.1 | 2014-02-21 16:51 | 420.1981 | 10 | 24 | 2.599744 | 3.378975 | 33.56344 | 34.28562 | 116.8891 | 104.2534 | 0.0001943588 | 0.05612979 | 0 | 0 | 0
3625 | 106700.1 | 2014-02-21 16:51 | 450.2134 | 10 | 24 | 2.599924 | 3.384642 | 33.58511 | 34.28562 | 116.9624 | 104.2534 | 0.0001295567 | 0.05612979 | 0 | 0 | 0
3626 | 106730.1 | 2014-02-21 16:52 | 480.2287 | 10 | 24 | 2.599924 | 3.390634 | 33.60679 | 34.28562 | 117.0359 | 104.2534 | 0.0001619339 | 0.05612979 | 0 | 0 | 0
3627 | 106760.1 | 2014-02-21 16:52 | 510.2437 | 10 | 24 | 2.599924 | 3.395978 | 33.62847 | 34.28562 | 117.1094 | 104.2534 | 6.480217e-05 | 0.05612979 | 0 | 0 | 0
3628 | 106790.1 | 2014-02-21 16:53 | 540.2592 | 10 | 24 | 2.599924 | 3.401483 | 33.65015 | 34.28562 | 117.1831 | 104.2534 | 0.000129509 | 0.05612979 | 0 | 0 | 0
3629 | 106820.2 | 2014-02-21 16:53 | 570.2745 | 10 | 24 | 2.599924 | 3.406827 | 33.67182 | 34.28562 | 117.2569 | 104.2534 | 0.0001943111 | 0.05612979 | 0 | 0 | 0
3630 | 106850.2 | 2014-02-21 16:54 | 600.2896 | 10 | 24 | 2.599744 | 3.411847 | 33.6935 | 34.28562 | 117.3308 | 104.2534 | 0.0001295567 | 0.05612979 | 0 | 0 | 0
3631 | 106880.2 | 2014-02-21 16:54 | 630.3051 | 10 | 24 | 2.599924 | 3.416543 | 33.71518 | 34.28562 | 117.4048 | 104.2534 | 9.717941e-05 | 0.05612979 | 0 | 0 | 0
3632 | 106910.2 | 2014-02-21 16:55 | 660.3203 | 10 | 24 | 2.600105 | 3.421401 | 33.73685 | 34.28562 | 117.4789 | 104.2534 | 0.0001295567 | 0.05612979 | 0 | 0 | 0
3633 | 106940.2 | 2014-02-21 16:55 | 690.3356 | 10 | 24 | 2.600105 | 3.425773 | 33.75853 | 34.28562 | 117.5531 | 104.2534 | 0.0001619339 | 0.05612979 | 0 | 0 | 0
3634 | 106970.2 | 2014-02-21 16:56 | 720.3507 | 10 | 24 | 2.599924 | 3.42966 | 33.78021 | 34.28562 | 117.6274 | 104.2534 | 0.0001295567 | 0.05612979 | 0 | 0 | 0
3635 | 107000.3 | 2014-02-21 16:56 | 750.3662 | 10 | 24 | 2.599924 | 3.433546 | 33.80188 | 34.28562 | 117.7018 | 104.2534 | 0.0001295567 | 0.05612979 | 0 | 0 | 0
3636 | 107030.3 | 2014-02-21 16:57 | 780.3814 | 10 | 24 | 2.599924 | 3.437109 | 33.82356 | 34.28562 | 117.7763 | 104.2534 | 0.000129509 | 0.05612979 | 0 | 0 | 0
3637 | 107060.3 | 2014-02-21 16:57 | 810.3968 | 10 | 24 | 2.599924 | 3.440186 | 33.84524 | 34.28562 | 117.8508 | 104.2534 | 6.475449e-05 | 0.05612979 | 0 | 0 | 0
3638 | 107090.3 | 2014-02-21 16:58 | 840.412 | 10 | 24 | 2.599924 | 3.443262 | 33.86692 | 34.28562 | 117.9254 | 104.2534 | 6.475449e-05 | 0.05612979 | 0 | 0 | 0
3639 | 107120.3 | 2014-02-21 16:58 | 870.4276 | 10 | 24 | 2.599744 | 3.445853 | 33.88859 | 34.28562 | 118.0001 | 104.2534 | 6.475449e-05 | 0.05612979 | 0 | 0 | 0
3640 | 107150.3 | 2014-02-21 16:59 | 900.4422 | 10 | 24 | 2.599924 | 3.448606 | 33.91026 | 34.28562 | 118.0748 | 104.2534 | 6.480217e-05 | 0.05612979 | 0 | 0 | 0
3641 | 107180.3 | 2014-02-21 16:59 | 930.4579 | 10 | 24 | 2.599924 | 3.450873 | 33.93195 | 34.28562 | 118.1496 | 104.2534 | 6.480217e-05 | 0.05612979 | 0 | 0 | 0
3642 | 107210.4 | 2014-02-21 17:00 | 960.473 | 10 | 24 | 2.599744 | 3.45314 | 33.95362 | 34.28562 | 118.2244 | 104.2534 | 3.237724e-05 | 0.05612979 | 0 | 0 | 0
3643 | 107240.4 | 2014-02-21 17:00 | 990.4884 | 10 | 24 | 2.599924 | 3.455569 | 33.9753 | 34.28562 | 118.2993 | 104.2534 | 9.713173e-05 | 0.05612979 | 0 | 0 | 0
3644 | 107270.4 | 2014-02-21 17:01 | 1020.503 | 10 | 24 | 2.599924 | 3.457836 | 33.99696 | 34.28562 | 118.3742 | 104.2534 | 6.475449e-05 | 0.05612979 | 0 | 0 | 0
3645 | 107300.4 | 2014-02-21 17:01 | 1050.519 | 10 | 24 | 2.599744 | 3.460104 | 34.01865 | 34.28562 | 118.4492 | 104.2534 | 9.717941e-05 | 0.05612979 | 0 | 0 | 0
3646 | 107330.4 | 2014-02-21 17:02 | 1080.534 | 10 | 24 | 2.599744 | 3.462209 | 34.04033 | 34.28562 | 118.5243 | 104.2534 | 0 | 0.05612979 | 0 | 0 | 0
3647 | 107360.4 | 2014-02-21 17:02 | 1110.549 | 10 | 24 | 2.599924 | 3.464638 | 34.062 | 34.28562 | 118.5993 | 104.2534 | 9.717941e-05 | 0.05612979 | 0 | 0 | 0
3648 | 107390.5 | 2014-02-21 17:03 | 1140.565 | 10 | 24 | 2.599924 | 3.466905 | 34.08368 | 34.28562 | 118.6745 | 104.2534 | 6.475449e-05 | 0.05612979 | 0 | 0 | 0
3649 | 107420.5 | 2014-02-21 17:03 | 1170.58 | 10 | 24 | 2.600105 | 3.469658 | 34.10536 | 34.28562 | 118.7496 | 104.2534 | 0.0001295567 | 0.05612979 | 0 | 0 | 0
3650 | 107450.5 | 2014-02-21 17:04 | 1200.595 | 10 | 24 | 2.600105 | 3.472087 | 34.12703 | 34.28562 | 118.8249 | 104.2534 | 0.0001295567 | 0.05612979 | 0 | 0 | 0
3651 | 107480.5 | 2014-02-21 17:04 | 1230.611 | 10 | 24 | 2.599924 | 3.474678 | 34.14871 | 34.28562 | 118.9002 | 104.2534 | 3.237724e-05 | 0.05612979 | 0 | 0 | 0
3652 | 107510.5 | 2014-02-21 17:05 | 1260.626 | 10 | 24 | 2.599924 | 3.477592 | 34.17039 | 34.28562 | 118.9755 | 104.2534 | 6.480217e-05 | 0.05612979 | 0 | 0 | 0
3653 | 107540.5 | 2014-02-21 17:05 | 1290.641 | 10 | 24 | 2.599924 | 3.480993 | 34.19206 | 34.28562 | 119.0509 | 104.2534 | 0.0001619339 | 0.05612979 | 0 | 0 | 0
3654 | 107570.5 | 2014-02-21 17:06 | 1320.656 | 10 | 24 | 2.599744 | 3.48407 | 34.21373 | 34.28562 | 119.1264 | 104.2534 | 9.717941e-05 | 0.05612979 | 0 | 0 | 0
3655 | 107600.6 | 2014-02-21 17:06 | 1350.672 | 10 | 24 | 2.599924 | 3.487794 | 34.23542 | 34.28562 | 119.202 | 104.2534 | 9.713173e-05 | 0.05612979 | 0 | 0 | 0
3656 | 107630.6 | 2014-02-21 17:07 | 1380.687 | 10 | 24 | 2.599924 | 3.491681 | 34.2571 | 34.28562 | 119.2776 | 104.2534 | 0.0001295567 | 0.05612979 | 0 | 0 | 0
3657 | 107660.6 | 2014-02-21 17:07 | 1410.702 | 10 | 24 | 2.599744 | 3.496053 | 34.27877 | 34.28562 | 119.3534 | 104.2534 | 0.000129509 | 0.05612979 | 0 | 0 | 0
3658 | 107690.6 | 2014-02-21 17:08 | 1440.717 | 10 | 24 | 2.600105 | 3.500911 | 34.30045 | 34.28562 | 119.4292 | 104.2534 | 0.0001619339 | 0.05612979 | 0 | 0 | 0
3659 | 107720.6 | 2014-02-21 17:08 | 1470.733 | 10 | 24 | 2.599924 | 3.506255 | 34.32213 | 34.28562 | 119.5051 | 104.2534 | 0.0002252838 | 0.05612979 | 0 | 0 | 0
3660 | 107750.6 | 2014-02-21 17:09 | 1500.747 | 10 | 24 | 2.599924 | 3.512246 | 34.34379 | 34.28562 | 119.5812 | 104.2534 | 0.0002252845 | 0.05612979 | 0 | 0 | 0
3661 | 107780.7 | 2014-02-21 17:09 | 1530.763 | 10 | 24 | 2.599924 | 3.519047 | 34.36548 | 34.28562 | 119.6574 | 104.2534 | 0.0002260239 | 0.05612979 | 0 | 0 | 0
3662 | 107810.7 | 2014-02-21 17:10 | 1560.778 | 10 | 24 | 2.600105 | 3.526982 | 34.38715 | 34.28562 | 119.7337 | 104.2534 | 0.0003218592 | 0.05612979 | 0 | 0 | 0
3663 | 107840.7 | 2014-02-21 17:10 | 1590.794 | 10 | 24 | 2.599924 | 3.536051 | 34.40883 | 34.28562 | 119.8103 | 104.2534 | 0.0003218598 | 0.05612979 | 0 | 0 | 0
3664 | 107870.7 | 2014-02-21 17:11 | 1620.809 | 10 | 24 | 2.599924 | 3.546576 | 34.4305 | 34.28562 | 119.8871 | 104.2534 | 0.0003862602 | 0.05612979 | 0 | 0 | 0
3665 | 107900.7 | 2014-02-21 17:11 | 1650.824 | 10 | 24 | 2.599924 | 3.559369 | 34.45219 | 34.28562 | 119.9641 | 104.2534 | 0.0004506122 | 0.05612979 | 0 | 0 | 0
3666 | 107930.7 | 2014-02-21 17:12 | 1680.84 | 10 | 24 | 2.599924 | 3.574429 | 34.47386 | 34.28562 | 120.0414 | 104.2534 | 0.0005165921 | 0.05612979 | 0 | 0 | 0
3667 | 107960.7 | 2014-02-21 17:12 | 1710.855 | 10 | 24 | 2.599924 | 3.593375 | 34.49554 | 34.28562 | 120.1191 | 104.2534 | 0.0006759478 | 0.05612979 | 0 | 0 | 0
3668 | 107990.8 | 2014-02-21 17:13 | 1740.87 | 10 | 24 | 2.599744 | 3.61637 | 34.51721 | 34.28562 | 120.1972 | 104.2534 | 0.0008368246 | 0.05612979 | 0 | 0 | 0
3669 | 108020.8 | 2014-02-21 17:13 | 1770.885 | 10 | 24 | 2.599924 | 3.646004 | 34.5389 | 34.28562 | 120.276 | 104.2534 | 0.001097757 | 0.05612979 | 0 | 0 | 0
3670 | 108050.8 | 2014-02-21 17:14 | 1800.9 | 10 | 24 | 2.599924 | 3.684544 | 34.56056 | 34.28562 | 120.3553 | 104.2534 | 0.001416142 | 0.05612979 | 0 | 0 | 0
3671 | 108080.8 | 2014-02-21 17:14 | 1830.9 | 10 | 24 | 2.600105 | 3.736039 | 34.58224 | 34.28562 | 120.4357 | 104.2534 | 0.001937232 | 0.05612979 | 0 | 0 | 0
3672 | 108110.8 | 2014-02-21 17:15 | 1860.916 | 10 | 24 | 2.599744 | 3.807614 | 34.60392 | 34.28562 | 120.5175 | 104.2534 | 0.002768044 | 0.05612979 | 0 | 0 | 0
3673 | 108140.8 | 2014-02-21 17:15 | 1890.931 | 10 | 24 | 2.599924 | 3.914328 | 34.62559 | 34.28562 | 120.6011 | 104.2534 | 0.004229354 | 0.05612979 | 0 | 0 | 0
3674 | 108170.8 | 2014-02-21 17:16 | 1920.946 | 10 | 24 | 2.600285 | 4.088083 | 34.64726 | 34.28562 | 120.6876 | 104.2534 | 0.007080957 | 0.05612979 | 0 | 0 | 0
3675 | 108172.5 | 2014-02-21 17:16 | 1922.571 | 10 | 24 | 2.599744 | 4.100067 | 34.64844 | 34.28562 | 120.6925 | 104.2534 | 0.007232318 | 0.05612979 | 0 | 0 | 0
3676 | 108202.5 | 2014-02-21 17:16 | 30.01536 | 11 | 24 | 1.514266 | 4.099742 | 34.66469 | 34.28562 | 120.7591 | 104.2534 | -3.242443e-05 | 0.05612979 | 0 | 0 | 0
3677 | 108232.5 | 2014-02-21 17:17 | 60.02989 | 11 | 24 | 0.9507914 | 4.099742 | 34.67477 | 34.28562 | 120.8004 | 104.2534 | 0 | 0.05612979 | 0 | 0 | 0
3678 | 108262.5 | 2014-02-21 17:17 | 90.04577 | 11 | 24 | 0.608379 | 4.099905 | 34.68115 | 34.28562 | 120.8266 | 104.2534 | 3.232493e-05 | 0.05612979 | 0 | 0 | 0
3679 | 108292.5 | 2014-02-21 17:18 | 120.0612 | 11 | 24 | 0.3993975 | 4.099742 | 34.68529 | 34.28562 | 120.8435 | 104.2534 | 0 | 0.05612979 | 0 | 0 | 0
3680 | 108322.5 | 2014-02-21 17:18 | 150.0762 | 11 | 24 | 0.2704745 | 4.099742 | 34.68804 | 34.28562 | 120.8548 | 104.2534 | 0 | 0.05612979 | 0 | 0 | 0
3681 | 108352.6 | 2014-02-21 17:19 | 180.0916 | 11 | 24 | 0.189875 | 4.099742 | 34.68993 | 34.28562 | 120.8626 | 104.2534 | 0 | 0.05612979 | 0 | 0 | 0
3682 | 108382.6 | 2014-02-21 17:19 | 210.1066 | 11 | 24 | 0.1379452 | 4.099742 | 34.69128 | 34.28562 | 120.8681 | 104.2534 | -3.232624e-05 | 0.05612979 | 0 | 0 | 0
3683 | 108412.6 | 2014-02-21 17:20 | 240.1222 | 11 | 24 | 0.1040465 | 4.099742 | 34.69228 | 34.28562 | 120.8722 | 104.2534 | 0 | 0.05612979 | 0 | 0 | 0
3684 | 108442.6 | 2014-02-21 17:20 | 270.1371 | 11 | 24 | 0.08114693 | 4.099742 | 34.69305 | 34.28562 | 120.8753 | 104.2534 | 0 | 0.05612979 | 0 | 0 | 0
3685 | 108444.5 | 2014-02-21 17:20 | 271.9969 | 11 | 24 | 0.07988475 | 4.099581 | 34.69309 | 34.28562 | 120.8755 | 104.2534 | -3.212958e-05 | 0.05612979 | 0 | 0 | 0
3686 | 108474.5 | 2014-02-21 17:21 | 30.01547 | 4 | 25 | 0 | 4.012784 | 34.69309 | 34.28562 | 120.8755 | 104.2534 | -0.002331816 | 0.05612979 | 0 | 0 | 0
3687 | 108504.5 | 2014-02-21 17:21 | 60.03005 | 4 | 25 | 0 | 3.952868 | 34.69309 | 34.28562 | 120.8755 | 104.2534 | -0.001802379 | 0.05612979 | 0 | 0 | 0
3688 | 108534.5 | 2014-02-21 17:22 | 90.03016 | 4 | 25 | 0 | 3.905908 | 34.69309 | 34.28562 | 120.8755 | 104.2534 | -0.001452934 | 0.05612979 | 0 | 0 | 0
3689 | 108564.5 | 2014-02-21 17:22 | 120.0143 | 4 | 25 | 0 | 3.867367 | 34.69309 | 34.28562 | 120.8755 | 104.2534 | -0.001162357 | 0.05612979 | 0 | 0 | 0
3690 | 108564.5 | 2014-02-21 17:22 | 0.03106655 | 5 | 25 | -0.0003540663 | 3.867043 | 34.69309 | 34.28562 | 120.8755 | 104.2534 | 0 | 0.05206242 | 0 | 0 | 0
3691 | 108594.5 | 2014-02-21 17:23 | 30.0147 | 6 | 25 | 0 | 3.834009 | 34.69309 | 34.28562 | 120.8755 | 104.2534 | -0.00106215 | 0.05206242 | 0 | 0 | 0
3692 | 108624.5 | 2014-02-21 17:23 | 60.015 | 6 | 25 | 0 | 3.805832 | 34.69309 | 34.28562 | 120.8755 | 104.2534 | -0.0008690589 | 0.05206242 | 0 | 0 | 0
3693 | 108654.5 | 2014-02-21 17:24 | 30.01544 | 7 | 25 | -2.599911 | 3.204248 | 34.69309 | 34.3073 | 120.8755 | 104.3242 | -0.001327848 | 0.05206242 | 0 | 0 | 0
3694 | 108684.6 | 2014-02-21 17:24 | 60.03067 | 7 | 25 | -2.599911 | 3.186435 | 34.69309 | 34.32897 | 120.8755 | 104.3935 | -0.0003873747 | 0.05206242 | 0 | 0 | 0
3695 | 108714.6 | 2014-02-21 17:25 | 90.04525 | 7 | 25 | -2.599731 | 3.17931 | 34.69309 | 34.35064 | 120.8755 | 104.4624 | -0.000225286 | 0.05206242 | 0 | 0 | 0
3696 | 108744.6 | 2014-02-21 17:25 | 120.0457 | 7 | 25 | -2.599911 | 3.174938 | 34.69309 | 34.37231 | 120.8755 | 104.5313 | -0.0001287512 | 0.05206242 | 0 | 0 | 0
3697 | 108774.6 | 2014-02-21 17:26 | 150.0608 | 7 | 25 | -2.599911 | 3.171052 | 34.69309 | 34.39399 | 120.8755 | 104.6001 | -0.0001295072 | 0.05206242 | 0 | 0 | 0
3698 | 108804.6 | 2014-02-21 17:26 | 180.0762 | 7 | 25 | -2.599731 | 3.168137 | 34.69309 | 34.41567 | 120.8755 | 104.6688 | -9.657651e-05 | 0.05206242 | 0 | 0 | 0
3699 | 108834.6 | 2014-02-21 17:27 | 210.0907 | 7 | 25 | -2.599911 | 3.165222 | 34.69309 | 34.43733 | 120.8755 | 104.7374 | -9.657601e-05 | 0.05206242 | 0 | 0 | 0
3700 | 108864.6 | 2014-02-21 17:27 | 240.0911 | 7 | 25 | -2.599911 | 3.162793 | 34.69309 | 34.45901 | 120.8755 | 104.806 | -6.460068e-05 | 0.05206242 | 0 | 0 | 0
3701 | 108894.6 | 2014-02-21 17:28 | 270.1064 | 7 | 25 | -2.599731 | 3.160202 | 34.69309 | 34.48068 | 120.8755 | 104.8745 | -9.6877e-05 | 0.05206242 | 0 | 0 | 0
3702 | 108924.6 | 2014-02-21 17:28 | 300.1216 | 7 | 25 | -2.599731 | 3.158097 | 34.69309 | 34.50236 | 120.8755 | 104.943 | -6.475377e-05 | 0.05206242 | 0 | 0 | 0
3703 | 108954.7 | 2014-02-21 17:29 | 330.1362 | 7 | 25 | -2.599731 | 3.15583 | 34.69309 | 34.52402 | 120.8755 | 105.0114 | -0.0001295566 | 0.05206242 | 0 | 0 | 0
3704 | 108984.7 | 2014-02-21 17:29 | 360.1522 | 7 | 25 | -2.599731 | 3.154048 | 34.69309 | 34.54571 | 120.8755 | 105.0798 | -6.455022e-05 | 0.05206242 | 0 | 0 | 0
3705 | 109014.7 | 2014-02-21 17:30 | 390.1675 | 7 | 25 | -2.599731 | 3.152105 | 34.69309 | 34.56739 | 120.8755 | 105.1481 | -3.227708e-05 | 0.05206242 | 0 | 0 | 0
3706 | 109044.7 | 2014-02-21 17:30 | 420.1825 | 7 | 25 | -2.599731 | 3.150162 | 34.69309 | 34.58906 | 120.8755 | 105.2164 | -3.237577e-05 | 0.05206242 | 0 | 0 | 0
3707 | 109074.7 | 2014-02-21 17:31 | 450.1981 | 7 | 25 | -2.599731 | 3.148219 | 34.69309 | 34.61074 | 120.8755 | 105.2847 | -6.460038e-05 | 0.05206242 | 0 | 0 | 0
3708 | 109104.7 | 2014-02-21 17:31 | 480.2132 | 7 | 25 | -2.599731 | 3.146437 | 34.69309 | 34.63242 | 120.8755 | 105.3529 | -6.440396e-05 | 0.05206242 | 0 | 0 | 0
3709 | 109134.8 | 2014-02-21 17:32 | 510.2279 | 7 | 25 | -2.599731 | 3.144494 | 34.69309 | 34.65408 | 120.8755 | 105.4211 | -6.435237e-05 | 0.05206242 | 0 | 0 | 0
3710 | 109164.8 | 2014-02-21 17:32 | 540.2439 | 7 | 25 | -2.599731 | 3.142713 | 34.69309 | 34.67577 | 120.8755 | 105.4892 | -3.217615e-05 | 0.05206242 | 0 | 0 | 0
3711 | 109194.8 | 2014-02-21 17:33 | 570.2584 | 7 | 25 | -2.599911 | 3.140608 | 34.69309 | 34.69743 | 120.8755 | 105.5573 | -6.435247e-05 | 0.05206242 | 0 | 0 | 0
3712 | 109224.8 | 2014-02-21 17:33 | 600.2744 | 7 | 25 | -2.599911 | 3.138665 | 34.69309 | 34.71912 | 120.8755 | 105.6254 | -9.652971e-05 | 0.05206242 | 0 | 0 | 0
3713 | 109254.8 | 2014-02-21 17:34 | 630.2897 | 7 | 25 | -2.599731 | 3.136559 | 34.69309 | 34.7408 | 120.8755 | 105.6934 | -6.435324e-05 | 0.05206242 | 0 | 0 | 0
3714 | 109284.8 | 2014-02-21 17:34 | 660.3043 | 7 | 25 | -2.599911 | 3.134292 | 34.69309 | 34.76246 | 120.8755 | 105.7613 | -9.717909e-05 | 0.05206242 | 0 | 0 | 0
3715 | 109314.8 | 2014-02-21 17:35 | 690.3201 | 7 | 25 | -2.599731 | 3.132187 | 34.69309 | 34.78415 | 120.8755 | 105.8293 | -6.435433e-05 | 0.05206242 | 0 | 0 | 0
3716 | 109344.9 | 2014-02-21 17:35 | 720.3353 | 7 | 25 | -2.599731 | 3.12992 | 34.69309 | 34.80583 | 120.8755 | 105.8972 | -6.455641e-05 | 0.05206242 | 0 | 0 | 0
3717 | 109374.9 | 2014-02-21 17:36 | 750.3502 | 7 | 25 | -2.599911 | 3.127329 | 34.69309 | 34.82749 | 120.8755 | 105.965 | -0.0001295082 | 0.05206242 | 0 | 0 | 0
3718 | 109404.9 | 2014-02-21 17:36 | 780.366 | 7 | 25 | -2.599911 | 3.1249 | 34.69309 | 34.84918 | 120.8755 | 106.0327 | -9.681926e-05 | 0.05206242 | 0 | 0 | 0
3719 | 109434.9 | 2014-02-21 17:37 | 810.3813 | 7 | 25 | -2.600092 | 3.122147 | 34.69309 | 34.87086 | 120.8755 | 106.1005 | -9.7178e-05 | 0.05206242 | 0 | 0 | 0
3720 | 109464.9 | 2014-02-21 17:37 | 840.3965 | 7 | 25 | -2.599911 | 3.119556 | 34.69309 | 34.89253 | 120.8755 | 106.1681 | -6.455476e-05 | 0.05206242 | 0 | 0 | 0
3721 | 109494.9 | 2014-02-21 17:38 | 870.4112 | 7 | 25 | -2.599911 | 3.11648 | 34.69309 | 34.9142 | 120.8755 | 106.2357 | -0.0001295547 | 0.05206242 | 0 | 0 | 0
3722 | 109524.9 | 2014-02-21 17:38 | 900.4115 | 7 | 25 | -2.599911 | 3.113565 | 34.69309 | 34.93587 | 120.8755 | 106.3032 | -9.683e-05 | 0.05206242 | 0 | 0 | 0
3723 | 109555 | 2014-02-21 17:39 | 930.4267 | 7 | 25 | -2.599911 | 3.110164 | 34.69309 | 34.95755 | 120.8755 | 106.3706 | -0.0001291511 | 0.05206242 | 0 | 0 | 0
3724 | 109585 | 2014-02-21 17:39 | 960.4421 | 7 | 25 | -2.599911 | 3.107087 | 34.69309 | 34.97923 | 120.8755 | 106.438 | -9.657571e-05 | 0.05206242 | 0 | 0 | 0
3725 | 109615 | 2014-02-21 17:40 | 990.4573 | 7 | 25 | -2.599731 | 3.103687 | 34.69309 | 35.0009 | 120.8755 | 106.5053 | -9.717893e-05 | 0.05206242 | 0 | 0 | 0
3726 | 109645 | 2014-02-21 17:40 | 1020.473 | 7 | 25 | -2.599731 | 3.100286 | 34.69309 | 35.02258 | 120.8755 | 106.5726 | -9.657846e-05 | 0.05206242 | 0 | 0 | 0
3727 | 109675 | 2014-02-21 17:41 | 1050.488 | 7 | 25 | -2.599551 | 3.096886 | 34.69309 | 35.04426 | 120.8755 | 106.6397 | -9.652969e-05 | 0.05206242 | 0 | 0 | 0
3728 | 109705 | 2014-02-21 17:41 | 1080.503 | 7 | 25 | -2.599731 | 3.093161 | 34.69309 | 35.06593 | 120.8755 | 106.7068 | -0.0001287531 | 0.05206242 | 0 | 0 | 0
3729 | 109735 | 2014-02-21 17:42 | 1110.518 | 7 | 25 | -2.599551 | 3.089275 | 34.69309 | 35.0876 | 120.8755 | 106.7738 | -0.0001295567 | 0.05206242 | 0 | 0 | 0
3730 | 109765.1 | 2014-02-21 17:42 | 1140.534 | 7 | 25 | -2.599911 | 3.085226 | 34.69309 | 35.10928 | 120.8755 | 106.8407 | -0.0001943586 | 0.05206242 | 0 | 0 | 0
3731 | 109795.1 | 2014-02-21 17:43 | 1170.548 | 7 | 25 | -2.599731 | 3.081178 | 34.69309 | 35.13095 | 120.8755 | 106.9075 | -0.0001291462 | 0.05206242 | 0 | 0 | 0
3732 | 109825.1 | 2014-02-21 17:43 | 1200.549 | 7 | 25 | -2.599911 | 3.076644 | 34.69309 | 35.15262 | 120.8755 | 106.9743 | -0.0001609293 | 0.05206242 | 0 | 0 | 0
3733 | 109855.1 | 2014-02-21 17:44 | 1230.564 | 7 | 25 | -2.599731 | 3.07211 | 34.69309 | 35.1743 | 120.8755 | 107.0409 | -0.0001609361 | 0.05206242 | 0 | 0 | 0
3734 | 109885.1 | 2014-02-21 17:44 | 1260.579 | 7 | 25 | -2.599911 | 3.067414 | 34.69309 | 35.19596 | 120.8755 | 107.1074 | -0.0001931528 | 0.05206242 | 0 | 0 | 0
3735 | 109915.1 | 2014-02-21 17:45 | 1290.579 | 7 | 25 | -2.599731 | 3.06288 | 34.69309 | 35.21764 | 120.8755 | 107.1739 | -0.0001619325 | 0.05206242 | 0 | 0 | 0
3736 | 109945.1 | 2014-02-21 17:45 | 1320.594 | 7 | 25 | -2.599731 | 3.05786 | 34.69309 | 35.23931 | 120.8755 | 107.2402 | -0.0001942817 | 0.05206242 | 0 | 0 | 0
3737 | 109975.1 | 2014-02-21 17:46 | 1350.609 | 7 | 25 | -2.599731 | 3.05284 | 34.69309 | 35.26098 | 120.8755 | 107.3064 | -0.0002253305 | 0.05206242 | 0 | 0 | 0
3738 | 110005.1 | 2014-02-21 17:46 | 1380.609 | 7 | 25 | -2.599731 | 3.04782 | 34.69309 | 35.28265 | 120.8755 | 107.3725 | -0.0001937068 | 0.05206242 | 0 | 0 | 0
3739 | 110035.2 | 2014-02-21 17:47 | 1410.624 | 7 | 25 | -2.599731 | 3.042476 | 34.69309 | 35.30432 | 120.8755 | 107.4385 | -0.0001931075 | 0.05206242 | 0 | 0 | 0
3740 | 110065.2 | 2014-02-21 17:47 | 1440.64 | 7 | 25 | -2.599551 | 3.03697 | 34.69309 | 35.326 | 120.8755 | 107.5044 | -0.000193106 | 0.05206242 | 0 | 0 | 0
3741 | 110095.2 | 2014-02-21 17:48 | 1470.655 | 7 | 25 | -2.599731 | 3.030817 | 34.69309 | 35.34768 | 120.8755 | 107.5702 | -0.0002260363 | 0.05206242 | 0 | 0 | 0
3742 | 110125.2 | 2014-02-21 17:48 | 1500.67 | 7 | 25 | -2.599551 | 3.023854 | 34.69309 | 35.36936 | 120.8755 | 107.6358 | -0.0002896342 | 0.05206242 | 0 | 0 | 0
3743 | 110155.2 | 2014-02-21 17:49 | 1530.685 | 7 | 25 | -2.599731 | 3.016243 | 34.69309 | 35.39102 | 120.8755 | 107.7012 | -0.0002575053 | 0.05206242 | 0 | 0 | 0
3744 | 110185.2 | 2014-02-21 17:49 | 1560.701 | 7 | 25 | -2.599911 | 3.007174 | 34.69309 | 35.41271 | 120.8755 | 107.7665 | -0.0003562443 | 0.05206242 | 0 | 0 | 0
3745 | 110215.2 | 2014-02-21 17:50 | 1590.715 | 7 | 25 | -2.599911 | 2.996649 | 34.69309 | 35.43437 | 120.8755 | 107.8316 | -0.0003862187 | 0.05206242 | 0 | 0 | 0
3746 | 110245.3 | 2014-02-21 17:50 | 1620.731 | 7 | 25 | -2.599731 | 2.984018 | 34.69309 | 35.45606 | 120.8755 | 107.8964 | -0.0004506114 | 0.05206242 | 0 | 0 | 0
3747 | 110275.3 | 2014-02-21 17:51 | 1650.746 | 7 | 25 | -2.599911 | 2.96912 | 34.69309 | 35.47772 | 120.8755 | 107.9609 | -0.0005793702 | 0.05206242 | 0 | 0 | 0
3748 | 110305.3 | 2014-02-21 17:51 | 1680.762 | 7 | 25 | -2.599731 | 2.951631 | 34.69309 | 35.49941 | 120.8755 | 108.0251 | -0.0006115385 | 0.05206242 | 0 | 0 | 0
3749 | 110335.3 | 2014-02-21 17:52 | 1710.776 | 7 | 25 | -2.599731 | 2.930903 | 34.69309 | 35.52107 | 120.8755 | 108.0889 | -0.0007402458 | 0.05206242 | 0 | 0 | 0
3750 | 110365.3 | 2014-02-21 17:52 | 1740.777 | 7 | 25 | -2.599731 | 2.906451 | 34.69309 | 35.54275 | 120.8755 | 108.1521 | -0.0008717417 | 0.05206242 | 0 | 0 | 0
3751 | 110395.3 | 2014-02-21 17:53 | 1770.792 | 7 | 25 | -2.599731 | 2.877627 | 34.69309 | 35.56442 | 120.8755 | 108.2148 | -0.001029934 | 0.05206242 | 0 | 0 | 0
3752 | 110425.3 | 2014-02-21 17:53 | 1800.807 | 7 | 25 | -2.599731 | 2.843297 | 34.69309 | 35.58609 | 120.8755 | 108.2768 | -0.001223089 | 0.05206242 | 0 | 0 | 0
3753 | 110455.3 | 2014-02-21 17:54 | 1830.807 | 7 | 25 | -2.599731 | 2.801842 | 34.69309 | 35.60776 | 120.8755 | 108.338 | -0.001512748 | 0.05206242 | 0 | 0 | 0
3754 | 110485.4 | 2014-02-21 17:54 | 1860.822 | 7 | 25 | -2.599731 | 2.751319 | 34.69309 | 35.62944 | 120.8755 | 108.3982 | -0.001840313 | 0.05206242 | 0 | 0 | 0
3755 | 110515.4 | 2014-02-21 17:55 | 1890.837 | 7 | 25 | -2.599731 | 2.686383 | 34.69309 | 35.6511 | 120.8755 | 108.4571 | -0.002421327 | 0.05206242 | 0 | 0 | 0
3756 | 110545.4 | 2014-02-21 17:55 | 1920.837 | 7 | 25 | -2.599731 | 2.596996 | 34.69309 | 35.67278 | 120.8755 | 108.5145 | -0.003454617 | 0.05206242 | 0 | 0 | 0
3757 | 110575.4 | 2014-02-21 17:56 | 1950.852 | 7 | 25 | -2.599731 | 2.446883 | 34.69309 | 35.69445 | 120.8755 | 108.5693 | -0.006630381 | 0.05206242 | 0 | 0 | 0
3758 | 110605.4 | 2014-02-21 17:56 | 1980.868 | 7 | 25 | -2.599731 | 2.041076 | 34.69309 | 35.71613 | 120.8755 | 108.6188 | -0.02127668 | 0.05206242 | 0 | 0 | 0
3759 | 110607.2 | 2014-02-21 17:56 | 1982.649 | 7 | 25 | -2.599551 | 1.999945 | 34.69309 | 35.71742 | 120.8755 | 108.6214 | -0.02234215 | 0.05206242 | 0 | 0 | 0
3760 | 110607.2 | 2014-02-21 17:56 | 0.01559243 | 8 | 25 | -0.0003540663 | 2.132245 | 34.69309 | 35.71742 | 120.8755 | 108.6214 | 0.007416582 | 0.04209734 | 0 | 0 | 0
3761 | 110637.2 | 2014-02-21 17:57 | 30.00013 | 9 | 25 | 0 | 2.55052 | 34.69309 | 35.71742 | 120.8755 | 108.6214 | 0.003196032 | 0.04209734 | 0 | 0 | 0
3762 | 110667.2 | 2014-02-21 17:57 | 60.01545 | 9 | 25 | 0 | 2.608493 | 34.69309 | 35.71742 | 120.8755 | 108.6214 | 0.001351805 | 0.04209734 | 0 | 0 | 0
3763 | 110697.2 | 2014-02-21 17:58 | 90.03066 | 9 | 25 | 0 | 2.639584 | 34.69309 | 35.71742 | 120.8755 | 108.6214 | 0.0008717791 | 0.04209734 | 0 | 0 | 0
3764 | 110727.2 | 2014-02-21 17:58 | 120.0141 | 9 | 25 | 0 | 2.660474 | 34.69309 | 35.71742 | 120.8755 | 108.6214 | 0.0005811172 | 0.04209734 | 0 | 0 | 0
3765 | 110757.2 | 2014-02-21 17:59 | 30.01449 | 10 | 25 | 2.599924 | 3.005555 | 34.71476 | 35.71742 | 120.9389 | 108.6214 | 0.004151984 | 0.04209734 | 0 | 0 | 0
3766 | 110787.2 | 2014-02-21 17:59 | 60.03041 | 10 | 25 | 2.600105 | 3.098505 | 34.73645 | 35.71742 | 121.0051 | 108.6214 | 0.002518279 | 0.04209734 | 0 | 0 | 0
3767 | 110817.2 | 2014-02-21 18:00 | 90.04517 | 10 | 25 | 2.599744 | 3.162793 | 34.75812 | 35.71742 | 121.073 | 108.6214 | 0.001872794 | 0.04209734 | 0 | 0 | 0
3768 | 110847.3 | 2014-02-21 18:00 | 120.061 | 10 | 25 | 2.600105 | 3.212668 | 34.7798 | 35.71742 | 121.1422 | 108.6214 | 0.001480542 | 0.04209734 | 0 | 0 | 0
3769 | 110877.3 | 2014-02-21 18:01 | 150.0756 | 10 | 25 | 2.599744 | 3.252828 | 34.80147 | 35.71742 | 121.2122 | 108.6214 | 0.001223083 | 0.04209734 | 0 | 0 | 0
3770 | 110907.3 | 2014-02-21 18:01 | 180.0759 | 10 | 25 | 2.600105 | 3.286996 | 34.82315 | 35.71742 | 121.2831 | 108.6214 | 0.001097739 | 0.04209734 | 0 | 0 | 0
3771 | 110937.3 | 2014-02-21 18:02 | 210.0907 | 10 | 25 | 2.600105 | 3.315173 | 34.84481 | 35.71742 | 121.3546 | 108.6214 | 0.0008744507 | 0.04209734 | 0 | 0 | 0
3772 | 110967.3 | 2014-02-21 18:02 | 240.1057 | 10 | 25 | 2.599924 | 3.335738 | 34.8665 | 35.71742 | 121.4268 | 108.6214 | 0.0005150374 | 0.04209734 | 0 | 0 | 0
3773 | 110997.3 | 2014-02-21 18:03 | 270.122 | 10 | 25 | 2.599924 | 3.347721 | 34.88818 | 35.71742 | 121.4992 | 108.6214 | 0.0003218485 | 0.04209734 | 0 | 0 | 0
3774 | 111027.3 | 2014-02-21 18:03 | 300.1364 | 10 | 25 | 2.599924 | 3.355494 | 34.90984 | 35.71742 | 121.5719 | 108.6214 | 0.0002253266 | 0.04209734 | 0 | 0 | 0
3775 | 111057.4 | 2014-02-21 18:04 | 330.1524 | 10 | 25 | 2.600105 | 3.361648 | 34.93153 | 35.71742 | 121.6447 | 108.6214 | 0.0002266878 | 0.04209734 | 0 | 0 | 0
3776 | 111087.4 | 2014-02-21 18:04 | 360.167 | 10 | 25 | 2.600105 | 3.367477 | 34.9532 | 35.71742 | 121.7176 | 108.6214 | 0.0001619339 | 0.04209734 | 0 | 0 | 0
3777 | 111117.4 | 2014-02-21 18:05 | 390.1829 | 10 | 25 | 2.599924 | 3.373145 | 34.97489 | 35.71742 | 121.7907 | 108.6214 | 0.0001619339 | 0.04209734 | 0 | 0 | 0
3778 | 111147.4 | 2014-02-21 18:05 | 420.198 | 10 | 25 | 2.600105 | 3.379137 | 34.99657 | 35.71742 | 121.8639 | 108.6214 | 0.0002267361 | 0.04209734 | 0 | 0 | 0
3779 | 111177.4 | 2014-02-21 18:06 | 450.2134 | 10 | 25 | 2.600105 | 3.384804 | 35.01824 | 35.71742 | 121.9372 | 108.6214 | 0.0001295567 | 0.04209734 | 0 | 0 | 0
3780 | 111207.4 | 2014-02-21 18:06 | 480.2287 | 10 | 25 | 2.600105 | 3.390796 | 35.03992 | 35.71742 | 122.0106 | 108.6214 | 0.0001619339 | 0.04209734 | 0 | 0 | 0
3781 | 111237.4 | 2014-02-21 18:07 | 510.2441 | 10 | 25 | 2.599924 | 3.396302 | 35.0616 | 35.71742 | 122.0842 | 108.6214 | 0.0001619339 | 0.04209734 | 0 | 0 | 0
3782 | 111267.5 | 2014-02-21 18:07 | 540.2591 | 10 | 25 | 2.599924 | 3.401807 | 35.08327 | 35.71742 | 122.1579 | 108.6214 | 0.0001619339 | 0.04209734 | 0 | 0 | 0
3783 | 111297.5 | 2014-02-21 18:08 | 570.2745 | 10 | 25 | 2.599924 | 3.406989 | 35.10495 | 35.71742 | 122.2317 | 108.6214 | 0.0001619339 | 0.04209734 | 0 | 0 | 0
3784 | 111327.5 | 2014-02-21 18:08 | 600.2891 | 10 | 25 | 2.600105 | 3.411847 | 35.12662 | 35.71742 | 122.3056 | 108.6214 | 0.00016093 | 0.04209734 | 0 | 0 | 0
3785 | 111357.5 | 2014-02-21 18:09 | 630.305 | 10 | 25 | 2.599924 | 3.416705 | 35.14831 | 35.71742 | 122.3796 | 108.6214 | 0.0001609287 | 0.04209734 | 0 | 0 | 0
3786 | 111387.5 | 2014-02-21 18:09 | 660.3197 | 10 | 25 | 2.599924 | 3.421401 | 35.16997 | 35.71742 | 122.4537 | 108.6214 | 0.0001931123 | 0.04209734 | 0 | 0 | 0
3787 | 111417.5 | 2014-02-21 18:10 | 690.3356 | 10 | 25 | 2.599924 | 3.425773 | 35.19166 | 35.71742 | 122.5279 | 108.6214 | 0.0001609315 | 0.04209734 | 0 | 0 | 0
3788 | 111447.6 | 2014-02-21 18:10 | 720.3509 | 10 | 25 | 2.599924 | 3.429822 | 35.21334 | 35.71742 | 122.6022 | 108.6214 | 0.0001291043 | 0.04209734 | 0 | 0 | 0
3789 | 111477.6 | 2014-02-21 18:11 | 750.3655 | 10 | 25 | 2.599924 | 3.433546 | 35.23501 | 35.71742 | 122.6766 | 108.6214 | 9.687575e-05 | 0.04209734 | 0 | 0 | 0
3790 | 111507.6 | 2014-02-21 18:11 | 780.3814 | 10 | 25 | 2.599924 | 3.437109 | 35.25669 | 35.71742 | 122.7511 | 108.6214 | 9.652948e-05 | 0.04209734 | 0 | 0 | 0
3791 | 111537.6 | 2014-02-21 18:12 | 810.3967 | 10 | 25 | 2.600105 | 3.440347 | 35.27837 | 35.71742 | 122.8257 | 108.6214 | 9.653249e-05 | 0.04209734 | 0 | 0 | 0
3792 | 111567.6 | 2014-02-21 18:12 | 840.4114 | 10 | 25 | 2.599744 | 3.443262 | 35.30004 | 35.71742 | 122.9002 | 108.6214 | 6.435259e-05 | 0.04209734 | 0 | 0 | 0
3793 | 111597.6 | 2014-02-21 18:13 | 870.4272 | 10 | 25 | 2.599744 | 3.446177 | 35.32173 | 35.71742 | 122.9749 | 108.6214 | 0.0001287523 | 0.04209734 | 0 | 0 | 0
3794 | 111627.6 | 2014-02-21 18:13 | 900.442 | 10 | 25 | 2.599924 | 3.448606 | 35.34339 | 35.71742 | 123.0496 | 108.6214 | 6.440115e-05 | 0.04209734 | 0 | 0 | 0
3795 | 111657.6 | 2014-02-21 18:14 | 930.4422 | 10 | 25 | 2.600105 | 3.451197 | 35.36507 | 35.71742 | 123.1244 | 108.6214 | 0.0001295567 | 0.04209734 | 0 | 0 | 0
3796 | 111687.7 | 2014-02-21 18:14 | 960.4575 | 10 | 25 | 2.599744 | 3.453464 | 35.38674 | 35.71742 | 123.1992 | 108.6214 | 6.480217e-05 | 0.04209734 | 0 | 0 | 0
3797 | 111717.7 | 2014-02-21 18:15 | 990.4727 | 10 | 25 | 2.599744 | 3.455731 | 35.40842 | 35.71742 | 123.2741 | 108.6214 | 6.480217e-05 | 0.04209734 | 0 | 0 | 0
3798 | 111747.7 | 2014-02-21 18:15 | 1020.488 | 10 | 25 | 2.599744 | 3.457998 | 35.4301 | 35.71742 | 123.3491 | 108.6214 | 6.475449e-05 | 0.04209734 | 0 | 0 | 0
3799 | 111777.7 | 2014-02-21 18:16 | 1050.503 | 10 | 25 | 2.599924 | 3.460265 | 35.45177 | 35.71742 | 123.424 | 108.6214 | 6.475449e-05 | 0.04209734 | 0 | 0 | 0
3800 | 111807.7 | 2014-02-21 18:16 | 1080.519 | 10 | 25 | 2.599924 | 3.462533 | 35.47345 | 35.71742 | 123.4991 | 108.6214 | 6.475449e-05 | 0.04209734 | 0 | 0 | 0
3801 | 111837.7 | 2014-02-21 18:17 | 1110.533 | 10 | 25 | 2.600105 | 3.464962 | 35.49512 | 35.71742 | 123.5741 | 108.6214 | 9.717941e-05 | 0.04209734 | 0 | 0 | 0
3802 | 111867.8 | 2014-02-21 18:17 | 1140.549 | 10 | 25 | 2.599924 | 3.467229 | 35.51681 | 35.71742 | 123.6493 | 108.6214 | 9.717941e-05 | 0.04209734 | 0 | 0 | 0
3803 | 111897.8 | 2014-02-21 18:18 | 1170.564 | 10 | 25 | 2.599924 | 3.469658 | 35.53848 | 35.71742 | 123.7245 | 108.6214 | 6.480217e-05 | 0.04209734 | 0 | 0 | 0
3804 | 111927.8 | 2014-02-21 18:18 | 1200.58 | 10 | 25 | 2.599924 | 3.472249 | 35.56016 | 35.71742 | 123.7997 | 108.6214 | 9.687401e-05 | 0.04209734 | 0 | 0 | 0
3805 | 111957.8 | 2014-02-21 18:19 | 1230.594 | 10 | 25 | 2.599924 | 3.475001 | 35.58183 | 35.71742 | 123.875 | 108.6214 | 9.653041e-05 | 0.04209734 | 0 | 0 | 0
3806 | 111987.8 | 2014-02-21 18:19 | 1260.61 | 10 | 25 | 2.599744 | 3.477754 | 35.60352 | 35.71742 | 123.9504 | 108.6214 | 9.657761e-05 | 0.04209734 | 0 | 0 | 0
3807 | 112017.8 | 2014-02-21 18:20 | 1290.625 | 10 | 25 | 2.599924 | 3.480993 | 35.62518 | 35.71742 | 124.0258 | 108.6214 | 9.657709e-05 | 0.04209734 | 0 | 0 | 0
3808 | 112047.8 | 2014-02-21 18:20 | 1320.641 | 10 | 25 | 2.599924 | 3.484394 | 35.64687 | 35.71742 | 124.1013 | 108.6214 | 9.716655e-05 | 0.04209734 | 0 | 0 | 0
3809 | 112077.9 | 2014-02-21 18:21 | 1350.656 | 10 | 25 | 2.600105 | 3.488118 | 35.66855 | 35.71742 | 124.1769 | 108.6214 | 0.0001291589 | 0.04209734 | 0 | 0 | 0
3810 | 112107.9 | 2014-02-21 18:21 | 1380.671 | 10 | 25 | 2.599924 | 3.492004 | 35.69022 | 35.71742 | 124.2525 | 108.6214 | 0.0001287063 | 0.04209734 | 0 | 0 | 0
3811 | 112137.9 | 2014-02-21 18:22 | 1410.686 | 10 | 25 | 2.599924 | 3.496539 | 35.71189 | 35.71742 | 124.3282 | 108.6214 | 0.0001614496 | 0.04209734 | 0 | 0 | 0
3812 | 112167.9 | 2014-02-21 18:22 | 1440.686 | 10 | 25 | 2.600105 | 3.501235 | 35.73357 | 35.71742 | 124.4041 | 108.6214 | 0.0001942868 | 0.04209734 | 0 | 0 | 0
3813 | 112197.9 | 2014-02-21 18:23 | 1470.701 | 10 | 25 | 2.599744 | 3.506578 | 35.75524 | 35.71742 | 124.48 | 108.6214 | 0.0002252854 | 0.04209734 | 0 | 0 | 0
3814 | 112227.9 | 2014-02-21 18:23 | 1500.716 | 10 | 25 | 2.599744 | 3.512732 | 35.77692 | 35.71742 | 124.5561 | 108.6214 | 0.0002259949 | 0.04209734 | 0 | 0 | 0
3815 | 112257.9 | 2014-02-21 18:24 | 1530.732 | 10 | 25 | 2.599924 | 3.519695 | 35.7986 | 35.71742 | 124.6323 | 108.6214 | 0.0002575099 | 0.04209734 | 0 | 0 | 0
3816 | 112287.9 | 2014-02-21 18:24 | 1560.747 | 10 | 25 | 2.600285 | 3.52763 | 35.82028 | 35.71742 | 124.7087 | 108.6214 | 0.0003228492 | 0.04209734 | 0 | 0 | 0
3817 | 112318 | 2014-02-21 18:25 | 1590.762 | 10 | 25 | 2.599924 | 3.536536 | 35.84194 | 35.71742 | 124.7852 | 108.6214 | 0.000321857 | 0.04209734 | 0 | 0 | 0
3818 | 112348 | 2014-02-21 18:25 | 1620.762 | 10 | 25 | 2.599924 | 3.547224 | 35.86362 | 35.71742 | 124.862 | 108.6214 | 0.000386257 | 0.04209734 | 0 | 0 | 0
3819 | 112378 | 2014-02-21 18:26 | 1650.777 | 10 | 25 | 2.599924 | 3.560017 | 35.88529 | 35.71742 | 124.939 | 108.6214 | 0.0004843751 | 0.04209734 | 0 | 0 | 0
3820 | 112408 | 2014-02-21 18:26 | 1680.777 | 10 | 25 | 2.600105 | 3.575077 | 35.90696 | 35.71742 | 125.0163 | 108.6214 | 0.0005488557 | 0.04209734 | 0 | 0 | 0
3821 | 112438 | 2014-02-21 18:27 | 1710.792 | 10 | 25 | 2.599924 | 3.593699 | 35.92864 | 35.71742 | 125.094 | 108.6214 | 0.0006437238 | 0.04209734 | 0 | 0 | 0
3822 | 112468 | 2014-02-21 18:27 | 1740.807 | 10 | 25 | 2.599924 | 3.617018 | 35.95032 | 35.71742 | 125.1721 | 108.6214 | 0.0008394924 | 0.04209734 | 0 | 0 | 0
3823 | 112498 | 2014-02-21 18:28 | 1770.823 | 10 | 25 | 2.600105 | 3.646652 | 35.97199 | 35.71742 | 125.2509 | 108.6214 | 0.001094335 | 0.04209734 | 0 | 0 | 0
3824 | 112528 | 2014-02-21 18:28 | 1800.838 | 10 | 25 | 2.599924 | 3.685192 | 35.99367 | 35.71742 | 125.3303 | 108.6214 | 0.00138836 | 0.04209734 | 0 | 0 | 0
3825 | 112558.1 | 2014-02-21 18:29 | 1830.854 | 10 | 25 | 2.599924 | 3.736687 | 36.01535 | 35.71742 | 125.4107 | 108.6214 | 0.001943201 | 0.04209734 | 0 | 0 | 0
3826 | 112588.1 | 2014-02-21 18:29 | 1860.868 | 10 | 25 | 2.599924 | 3.808261 | 36.03702 | 35.71742 | 125.4924 | 108.6214 | 0.002776758 | 0.04209734 | 0 | 0 | 0
3827 | 112618.1 | 2014-02-21 18:30 | 1890.884 | 10 | 25 | 2.599924 | 3.915138 | 36.0587 | 35.71742 | 125.5761 | 108.6214 | 0.004248483 | 0.04209734 | 0 | 0 | 0
3828 | 112648.1 | 2014-02-21 18:30 | 1920.899 | 10 | 25 | 2.599924 | 4.088893 | 36.08037 | 35.71742 | 125.6626 | 108.6214 | 0.007048738 | 0.04209734 | 0 | 0 | 0
3829 | 112649.6 | 2014-02-21 18:31 | 1922.352 | 10 | 25 | 2.599924 | 4.100067 | 36.08143 | 35.71742 | 125.667 | 108.6214 | 0.007241923 | 0.04209734 | 0 | 0 | 0
3830 | 112679.6 | 2014-02-21 18:31 | 30.015 | 11 | 25 | 1.517872 | 4.099742 | 36.09771 | 35.71742 | 125.7337 | 108.6214 | 0 | 0.04209734 | 0 | 0 | 0
3831 | 112709.6 | 2014-02-21 18:32 | 60.03049 | 11 | 25 | 0.9549386 | 4.099905 | 36.10783 | 35.71742 | 125.7752 | 108.6214 | 3.222402e-05 | 0.04209734 | 0 | 0 | 0
3832 | 112739.6 | 2014-02-21 18:32 | 90.04509 | 11 | 25 | 0.6119853 | 4.099742 | 36.11424 | 35.71742 | 125.8015 | 108.6214 | 0 | 0.04209734 | 0 | 0 | 0
3833 | 112769.6 | 2014-02-21 18:32 | 120.061 | 11 | 25 | 0.4024628 | 4.099905 | 36.11839 | 35.71742 | 125.8185 | 108.6214 | 0 | 0.04209734 | 0 | 0 | 0
3834 | 112799.6 | 2014-02-21 18:33 | 150.0756 | 11 | 25 | 0.2731791 | 4.099742 | 36.12117 | 35.71742 | 125.8299 | 108.6214 | 0 | 0.04209734 | 0 | 0 | 0
3835 | 112829.6 | 2014-02-21 18:34 | 180.0758 | 11 | 25 | 0.1918585 | 4.099742 | 36.12308 | 35.71742 | 125.8377 | 108.6214 | 0 | 0.04209734 | 0 | 0 | 0
3836 | 112859.6 | 2014-02-21 18:34 | 210.0913 | 11 | 25 | 0.1392074 | 4.099742 | 36.12444 | 35.71742 | 125.8433 | 108.6214 | -3.232546e-05 | 0.04209734 | 0 | 0 | 0
3837 | 112889.7 | 2014-02-21 18:35 | 240.1064 | 11 | 25 | 0.1051284 | 4.099742 | 36.12545 | 35.71742 | 125.8474 | 108.6214 | 3.222952e-05 | 0.04209734 | 0 | 0 | 0
3838 | 112919.7 | 2014-02-21 18:35 | 270.1218 | 11 | 25 | 0.08168787 | 4.099905 | 36.12622 | 35.71742 | 125.8506 | 108.6214 | 6.435296e-05 | 0.04209734 | 0 | 0 | 0
3839 | 112922.4 | 2014-02-21 18:35 | 272.8554 | 11 | 25 | 0.07988475 | 4.099742 | 36.12628 | 35.71742 | 125.8509 | 108.6214 | 0 | 0.04209734 | 0 | 0 | 0
3840 | 112952.4 | 2014-02-21 18:36 | 30.01447 | 4 | 26 | 0 | 4.012784 | 36.12628 | 35.71742 | 125.8509 | 108.6214 | -0.002349926 | 0.04209734 | 0 | 0 | 0
3841 | 112982.5 | 2014-02-21 18:36 | 60.03001 | 4 | 26 | 0 | 3.952707 | 36.12628 | 35.71742 | 125.8509 | 108.6214 | -0.001808262 | 0.04209734 | 0 | 0 | 0
3842 | 113012.5 | 2014-02-21 18:37 | 90.045 | 4 | 26 | 0 | 3.905746 | 36.12628 | 35.71742 | 125.8509 | 108.6214 | -0.001416351 | 0.04209734 | 0 | 0 | 0
3843 | 113042.4 | 2014-02-21 18:37 | 120.0134 | 4 | 26 | 0 | 3.866882 | 36.12628 | 35.71742 | 125.8509 | 108.6214 | -0.001190996 | 0.04209734 | 0 | 0 | 0
3844 | 113042.5 | 2014-02-21 18:37 | 0.01560658 | 5 | 26 | -0.0003540663 | 3.86672 | 36.12628 | 35.71742 | 125.8509 | 108.6214 | 0 | 0.0414497 | 0 | 0 | 0
3845 | 113072.5 | 2014-02-21 18:38 | 30.01532 | 6 | 26 | 0 | 3.833847 | 36.12628 | 35.71742 | 125.8509 | 108.6214 | -0.001033255 | 0.0414497 | 0 | 0 | 0
3846 | 113102.5 | 2014-02-21 18:38 | 60.01505 | 6 | 26 | 0 | 3.805347 | 36.12628 | 35.71742 | 125.8509 | 108.6214 | -0.0009364194 | 0.0414497 | 0 | 0 | 0
3847 | 113132.5 | 2014-02-21 18:39 | 30.01608 | 7 | 26 | -2.599911 | 3.204086 | 36.12628 | 35.73909 | 125.8509 | 108.6923 | -0.001360272 | 0.0414497 | 0 | 0 | 0
3848 | 113162.5 | 2014-02-21 18:39 | 60.0306 | 7 | 26 | -2.599731 | 3.186597 | 36.12628 | 35.76076 | 125.8509 | 108.7614 | -0.0003218595 | 0.0414497 | 0 | 0 | 0
3849 | 113192.5 | 2014-02-21 18:40 | 90.03095 | 7 | 26 | -2.599731 | 3.17931 | 36.12628 | 35.78244 | 125.8509 | 108.8304 | -0.000194311 | 0.0414497 | 0 | 0 | 0
3850 | 113222.5 | 2014-02-21 18:40 | 120.0462 | 7 | 26 | -2.599911 | 3.174776 | 36.12628 | 35.80411 | 125.8509 | 108.8993 | -0.0001291519 | 0.0414497 | 0 | 0 | 0
3851 | 113252.5 | 2014-02-21 18:41 | 150.0614 | 7 | 26 | -2.599551 | 3.170889 | 36.12628 | 35.82579 | 125.8509 | 108.9681 | -0.0001291549 | 0.0414497 | 0 | 0 | 0
3852 | 113282.6 | 2014-02-21 18:41 | 180.0761 | 7 | 26 | -2.599731 | 3.167813 | 36.12628 | 35.84745 | 125.8509 | 109.0367 | -9.652926e-05 | 0.0414497 | 0 | 0 | 0
3853 | 113312.6 | 2014-02-21 18:42 | 210.0762 | 7 | 26 | -2.599731 | 3.16506 | 36.12628 | 35.86913 | 125.8509 | 109.1054 | -9.688165e-05 | 0.0414497 | 0 | 0 | 0
3854 | 113342.6 | 2014-02-21 18:42 | 240.091 | 7 | 26 | -2.599911 | 3.162469 | 36.12628 | 35.89079 | 125.8509 | 109.1739 | -9.657547e-05 | 0.0414497 | 0 | 0 | 0
3855 | 113372.6 | 2014-02-21 18:43 | 270.0913 | 7 | 26 | -2.599911 | 3.160202 | 36.12628 | 35.91247 | 125.8509 | 109.2424 | -6.440123e-05 | 0.0414497 | 0 | 0 | 0
3856 | 113402.6 | 2014-02-21 18:43 | 300.1059 | 7 | 26 | -2.599731 | 3.157935 | 36.12628 | 35.93413 | 125.8509 | 109.3109 | -3.222363e-05 | 0.0414497 | 0 | 0 | 0
3857 | 113432.6 | 2014-02-21 18:44 | 330.1063 | 7 | 26 | -2.599551 | 3.15583 | 36.12628 | 35.95581 | 125.8509 | 109.3793 | -6.435318e-05 | 0.0414497 | 0 | 0 | 0
3858 | 113462.6 | 2014-02-21 18:44 | 360.1209 | 7 | 26 | -2.599911 | 3.153724 | 36.12628 | 35.97747 | 125.8509 | 109.4476 | -9.657833e-05 | 0.0414497 | 0 | 0 | 0
3859 | 113492.6 | 2014-02-21 18:45 | 390.1212 | 7 | 26 | -2.599911 | 3.151781 | 36.12628 | 35.99914 | 125.8509 | 109.5159 | -6.455463e-05 | 0.0414497 | 0 | 0 | 0
3860 | 113522.6 | 2014-02-21 18:45 | 420.1358 | 7 | 26 | -2.599731 | 3.149838 | 36.12628 | 36.02081 | 125.8509 | 109.5842 | -3.242473e-05 | 0.0414497 | 0 | 0 | 0
3861 | 113552.6 | 2014-02-21 18:46 | 450.136 | 7 | 26 | -2.599731 | 3.147895 | 36.12628 | 36.04249 | 125.8509 | 109.6525 | -6.455576e-05 | 0.0414497 | 0 | 0 | 0
3862 | 113582.6 | 2014-02-21 18:46 | 480.1515 | 7 | 26 | -2.599731 | 3.145952 | 36.12628 | 36.06417 | 125.8509 | 109.7207 | -6.475372e-05 | 0.0414497 | 0 | 0 | 0
3863 | 113612.6 | 2014-02-21 18:47 | 510.1666 | 7 | 26 | -2.599731 | 3.144332 | 36.12628 | 36.08584 | 125.8509 | 109.7889 | -3.237689e-05 | 0.0414497 | 0 | 0 | 0
3864 | 113642.7 | 2014-02-21 18:47 | 540.1819 | 7 | 26 | -2.599911 | 3.142227 | 36.12628 | 36.10752 | 125.8509 | 109.857 | -6.435304e-05 | 0.0414497 | 0 | 0 | 0
3865 | 113672.7 | 2014-02-21 18:48 | 570.1973 | 7 | 26 | -2.599911 | 3.140122 | 36.12628 | 36.12919 | 125.8509 | 109.9251 | -9.717871e-05 | 0.0414497 | 0 | 0 | 0
3866 | 113702.7 | 2014-02-21 18:48 | 600.2124 | 7 | 26 | -2.599551 | 3.138503 | 36.12628 | 36.15087 | 125.8509 | 109.9932 | -3.222402e-05 | 0.0414497 | 0 | 0 | 0
3867 | 113732.7 | 2014-02-21 18:49 | 630.2271 | 7 | 26 | -2.599731 | 3.136236 | 36.12628 | 36.17254 | 125.8509 | 110.0611 | -6.435203e-05 | 0.0414497 | 0 | 0 | 0
3868 | 113762.7 | 2014-02-21 18:49 | 660.2431 | 7 | 26 | -2.599911 | 3.13413 | 36.12628 | 36.19422 | 125.8509 | 110.1291 | -6.454965e-05 | 0.0414497 | 0 | 0 | 0
3869 | 113792.7 | 2014-02-21 18:50 | 690.2577 | 7 | 26 | -2.599911 | 3.131863 | 36.12628 | 36.21589 | 125.8509 | 110.197 | -6.480121e-05 | 0.0414497 | 0 | 0 | 0
3870 | 113822.8 | 2014-02-21 18:50 | 720.2735 | 7 | 26 | -2.599911 | 3.129434 | 36.12628 | 36.23758 | 125.8509 | 110.2649 | -9.65789e-05 | 0.0414497 | 0 | 0 | 0
3871 | 113852.8 | 2014-02-21 18:51 | 750.2881 | 7 | 26 | -2.599911 | 3.127005 | 36.12628 | 36.25924 | 125.8509 | 110.3327 | -6.44005e-05 | 0.0414497 | 0 | 0 | 0
3872 | 113882.8 | 2014-02-21 18:51 | 780.304 | 7 | 26 | -2.599731 | 3.124414 | 36.12628 | 36.28093 | 125.8509 | 110.4005 | -9.657739e-05 | 0.0414497 | 0 | 0 | 0
3873 | 113912.8 | 2014-02-21 18:52 | 810.3191 | 7 | 26 | -2.599911 | 3.121662 | 36.12628 | 36.30261 | 125.8509 | 110.4682 | -0.0001614376 | 0.0414497 | 0 | 0 | 0
3874 | 113942.8 | 2014-02-21 18:52 | 840.334 | 7 | 26 | -2.599911 | 3.118909 | 36.12628 | 36.32427 | 125.8509 | 110.5358 | -9.687879e-05 | 0.0414497 | 0 | 0 | 0
3875 | 113972.8 | 2014-02-21 18:53 | 870.3499 | 7 | 26 | -2.599911 | 3.115994 | 36.12628 | 36.34596 | 125.8509 | 110.6034 | -9.682763e-05 | 0.0414497 | 0 | 0 | 0
3876 | 114002.8 | 2014-02-21 18:53 | 900.3652 | 7 | 26 | -2.599731 | 3.113079 | 36.12628 | 36.36763 | 125.8509 | 110.6709 | -0.0001291533 | 0.0414497 | 0 | 0 | 0
3877 | 114032.9 | 2014-02-21 18:54 | 930.3803 | 7 | 26 | -2.599731 | 3.110002 | 36.12628 | 36.38931 | 125.8509 | 110.7383 | -9.688082e-05 | 0.0414497 | 0 | 0 | 0
3878 | 114062.9 | 2014-02-21 18:54 | 960.3957 | 7 | 26 | -2.599731 | 3.106764 | 36.12628 | 36.41098 | 125.8509 | 110.8057 | -6.435261e-05 | 0.0414497 | 0 | 0 | 0
3879 | 114092.9 | 2014-02-21 18:55 | 990.4109 | 7 | 26 | -2.599731 | 3.103363 | 36.12628 | 36.43266 | 125.8509 | 110.873 | -0.0001287562 | 0.0414497 | 0 | 0 | 0
3880 | 114122.9 | 2014-02-21 18:55 | 1020.426 | 7 | 26 | -2.599731 | 3.099962 | 36.12628 | 36.45434 | 125.8509 | 110.9402 | -9.683187e-05 | 0.0414497 | 0 | 0 | 0
3881 | 114152.9 | 2014-02-21 18:56 | 1050.441 | 7 | 26 | -2.599731 | 3.0964 | 36.12628 | 36.476 | 125.8509 | 111.0074 | -9.657626e-05 | 0.0414497 | 0 | 0 | 0
3882 | 114182.9 | 2014-02-21 18:56 | 1080.457 | 7 | 26 | -2.599731 | 3.092513 | 36.12628 | 36.49769 | 125.8509 | 111.0745 | -0.0001287535 | 0.0414497 | 0 | 0 | 0
3883 | 114212.9 | 2014-02-21 18:57 | 1110.471 | 7 | 26 | -2.599731 | 3.088951 | 36.12628 | 36.51935 | 125.8509 | 111.1414 | -6.435268e-05 | 0.0414497 | 0 | 0 | 0
3884 | 114243 | 2014-02-21 18:57 | 1140.487 | 7 | 26 | -2.599731 | 3.084741 | 36.12628 | 36.54104 | 125.8509 | 111.2084 | -0.000128755 | 0.0414497 | 0 | 0 | 0
3885 | 114273 | 2014-02-21 18:58 | 1170.502 | 7 | 26 | -2.599911 | 3.080368 | 36.12628 | 36.5627 | 125.8509 | 111.2751 | -0.0001931558 | 0.0414497 | 0 | 0 | 0
3886 | 114303 | 2014-02-21 18:58 | 1200.518 | 7 | 26 | -2.599731 | 3.07632 | 36.12628 | 36.58439 | 125.8509 | 111.3419 | -0.0001287536 | 0.0414497 | 0 | 0 | 0
3887 | 114333 | 2014-02-21 18:59 | 1230.533 | 7 | 26 | -2.599731 | 3.071624 | 36.12628 | 36.60607 | 125.8509 | 111.4085 | -0.0001287072 | 0.0414497 | 0 | 0 | 0
3888 | 114363 | 2014-02-21 18:59 | 1260.548 | 7 | 26 | -2.599911 | 3.06709 | 36.12628 | 36.62774 | 125.8509 | 111.4751 | -0.000129148 | 0.0414497 | 0 | 0 | 0
3889 | 114393 | 2014-02-21 19:00 | 1290.564 | 7 | 26 | -2.599731 | 3.062394 | 36.12628 | 36.64942 | 125.8509 | 111.5415 | -0.0001291507 | 0.0414497 | 0 | 0 | 0
3890 | 114423.1 | 2014-02-21 19:00 | 1320.579 | 7 | 26 | -2.599731 | 3.057374 | 36.12628 | 36.67109 | 125.8509 | 111.6078 | -0.0001609301 | 0.0414497 | 0 | 0 | 0
3891 | 114453.1 | 2014-02-21 19:01 | 1350.594 | 7 | 26 | -2.599731 | 3.052354 | 36.12628 | 36.69277 | 125.8509 | 111.674 | -0.0001614367 | 0.0414497 | 0 | 0 | 0
3892 | 114483.1 | 2014-02-21 19:01 | 1380.609 | 7 | 26 | -2.599551 | 3.047172 | 36.12628 | 36.71443 | 125.8509 | 111.7401 | -0.000193758 | 0.0414497 | 0 | 0 | 0
3893 | 114513.1 | 2014-02-21 19:02 | 1410.625 | 7 | 26 | -2.599731 | 3.041828 | 36.12628 | 36.73612 | 125.8509 | 111.8061 | -0.0001931071 | 0.0414497 | 0 | 0 | 0
3894 | 114543.1 | 2014-02-21 19:02 | 1440.64 | 7 | 26 | -2.600092 | 3.035999 | 36.12628 | 36.7578 | 125.8509 | 111.872 | -0.0001937174 | 0.0414497 | 0 | 0 | 0
3895 | 114573.1 | 2014-02-21 19:03 | 1470.655 | 7 | 26 | -2.599731 | 3.030007 | 36.12628 | 36.77946 | 125.8509 | 111.9377 | -0.0001931038 | 0.0414497 | 0 | 0 | 0
3896 | 114603.1 | 2014-02-21 19:03 | 1500.67 | 7 | 26 | -2.599731 | 3.023206 | 36.12628 | 36.80115 | 125.8509 | 112.0034 | -0.000258253 | 0.0414497 | 0 | 0 | 0
3897 | 114633.2 | 2014-02-21 19:04 | 1530.686 | 7 | 26 | -2.599911 | 3.015433 | 36.12628 | 36.82283 | 125.8509 | 112.0688 | -0.0003238629 | 0.0414497 | 0 | 0 | 0
3898 | 114663.2 | 2014-02-21 19:04 | 1560.7 | 7 | 26 | -2.599731 | 3.006688 | 36.12628 | 36.84449 | 125.8509 | 112.1341 | -0.0002896863 | 0.0414497 | 0 | 0 | 0
3899 | 114693.2 | 2014-02-21 19:05 | 1590.701 | 7 | 26 | -2.599911 | 2.996001 | 36.12628 | 36.86617 | 125.8509 | 112.1991 | -0.0003551028 | 0.0414497 | 0 | 0 | 0
3900 | 114723.2 | 2014-02-21 19:05 | 1620.715 | 7 | 26 | -2.599911 | 2.98337 | 36.12628 | 36.88783 | 125.8509 | 112.2639 | -0.000450575 | 0.0414497 | 0 | 0 | 0
3901 | 114753.2 | 2014-02-21 19:06 | 1650.716 | 7 | 26 | -2.599911 | 2.968472 | 36.12628 | 36.90951 | 125.8509 | 112.3284 | -0.0005165672 | 0.0414497 | 0 | 0 | 0
3902 | 114783.2 | 2014-02-21 19:06 | 1680.731 | 7 | 26 | -2.599731 | 2.950821 | 36.12628 | 36.93118 | 125.8509 | 112.3926 | -0.0006457166 | 0.0414497 | 0 | 0 | 0
3903 | 114813.2 | 2014-02-21 19:07 | 1710.746 | 7 | 26 | -2.599731 | 2.930094 | 36.12628 | 36.95286 | 125.8509 | 112.4563 | -0.0007402588 | 0.0414497 | 0 | 0 | 0
3904 | 114843.2 | 2014-02-21 19:07 | 1740.761 | 7 | 26 | -2.599551 | 2.905642 | 36.12628 | 36.97453 | 125.8509 | 112.5195 | -0.0008690403 | 0.0414497 | 0 | 0 | 0
3905 | 114873.3 | 2014-02-21 19:08 | 1770.776 | 7 | 26 | -2.599731 | 2.876817 | 36.12628 | 36.9962 | 125.8509 | 112.5822 | -0.001029921 | 0.0414497 | 0 | 0 | 0
3906 | 114903.3 | 2014-02-21 19:08 | 1800.792 | 7 | 26 | -2.599731 | 2.842487 | 36.12628 | 37.01789 | 125.8509 | 112.6442 | -0.001259135 | 0.0414497 | 0 | 0 | 0
3907 | 114933.3 | 2014-02-21 19:09 | 1830.807 | 7 | 26 | -2.599731 | 2.801194 | 36.12628 | 37.03956 | 125.8509 | 112.7054 | -0.001489804 | 0.0414497 | 0 | 0 | 0
3908 | 114963.3 | 2014-02-21 19:09 | 1860.822 | 7 | 26 | -2.599911 | 2.750509 | 36.12628 | 37.06123 | 125.8509 | 112.7656 | -0.001872521 | 0.0414497 | 0 | 0 | 0
3909 | 114993.3 | 2014-02-21 19:10 | 1890.822 | 7 | 26 | -2.599731 | 2.685573 | 36.12628 | 37.0829 | 125.8509 | 112.8245 | -0.002453734 | 0.0414497 | 0 | 0 | 0
3910 | 115023.3 | 2014-02-21 19:10 | 1920.837 | 7 | 26 | -2.599731 | 2.596186 | 36.12628 | 37.10458 | 125.8509 | 112.8818 | -0.003443864 | 0.0414497 | 0 | 0 | 0
3911 | 115053.3 | 2014-02-21 19:11 | 1950.852 | 7 | 26 | -2.599731 | 2.446073 | 36.12628 | 37.12624 | 125.8509 | 112.9366 | -0.006598145 | 0.0414497 | 0 | 0 | 0
3912 | 115083.3 | 2014-02-21 19:11 | 1980.868 | 7 | 26 | -2.599731 | 2.039457 | 36.12628 | 37.14793 | 125.8509 | 112.9861 | -0.02121058 | 0.0414497 | 0 | 0 | 0
3913 | 115085 | 2014-02-21 19:11 | 1982.555 | 7 | 26 | -2.599731 | 1.999783 | 36.12628 | 37.14915 | 125.8509 | 112.9886 | -0.0224014 | 0.0414497 | 0 | 0 | 0
3914 | 115085 | 2014-02-21 19:11 | 2.04006092e-06 | 8 | 26 | -0.0007146902 | 2.112489 | 36.12628 | 37.14915 | 125.8509 | 112.9886 | 0 | 0.0414497 | 0 | 0 | 0
3915 | 115115.1 | 2014-02-21 19:12 | 30.01516 | 9 | 26 | 0 | 2.55133 | 36.12628 | 37.14915 | 125.8509 | 112.9886 | 0.003228718 | 0.0280649 | 0 | 0 | 0
3916 | 115145.1 | 2014-02-21 19:12 | 60.02996 | 9 | 26 | 0 | 2.609464 | 36.12628 | 37.14915 | 125.8509 | 112.9886 | 0.001392481 | 0.0280649 | 0 | 0 | 0
3917 | 115175.1 | 2014-02-21 19:13 | 90.04585 | 9 | 26 | 0 | 2.640394 | 36.12628 | 37.14915 | 125.8509 | 112.9886 | 0.0008717361 | 0.0280649 | 0 | 0 | 0
3918 | 115205.1 | 2014-02-21 19:13 | 120.0141 | 9 | 26 | 0 | 2.661121 | 36.12628 | 37.14915 | 125.8509 | 112.9886 | 0.0006134649 | 0.0280649 | 0 | 0 | 0
3919 | 115235.1 | 2014-02-21 19:14 | 30.01482 | 10 | 26 | 2.599924 | 3.006526 | 36.14795 | 37.14915 | 125.9143 | 112.9886 | 0.004119835 | 0.0280649 | 0 | 0 | 0
3920 | 115265.1 | 2014-02-21 19:14 | 60.03072 | 10 | 26 | 2.599924 | 3.099477 | 36.16964 | 37.14915 | 125.9805 | 112.9886 | 0.002234697 | 0.0280649 | 0 | 0 | 0
3921 | 115295.1 | 2014-02-21 19:15 | 90.04592 | 10 | 26 | 2.599744 | 3.163602 | 36.19132 | 37.14915 | 126.0485 | 112.9886 | 0.001684093 | 0.0280649 | 0 | 0 | 0
3922 | 115325.1 | 2014-02-21 19:15 | 120.061 | 10 | 26 | 2.599924 | 3.213316 | 36.21299 | 37.14915 | 126.1176 | 112.9886 | 0.001327848 | 0.0280649 | 0 | 0 | 0
3923 | 115355.1 | 2014-02-21 19:16 | 150.0765 | 10 | 26 | 2.599924 | 3.253638 | 36.23467 | 37.14915 | 126.1877 | 112.9886 | 0.001165962 | 0.0280649 | 0 | 0 | 0
3924 | 115385.1 | 2014-02-21 19:16 | 180.0917 | 10 | 26 | 2.599924 | 3.287644 | 36.25635 | 37.14915 | 126.2586 | 112.9886 | 0.0009392261 | 0.0280649 | 0 | 0 | 0
3925 | 115415.2 | 2014-02-21 19:17 | 210.107 | 10 | 26 | 2.600105 | 3.31582 | 36.27803 | 37.14915 | 126.3302 | 112.9886 | 0.000744915 | 0.0280649 | 0 | 0 | 0
3926 | 115445.2 | 2014-02-21 19:17 | 240.1222 | 10 | 26 | 2.599924 | 3.336548 | 36.2997 | 37.14915 | 126.4023 | 112.9886 | 0.0004534245 | 0.0280649 | 0 | 0 | 0
3927 | 115475.2 | 2014-02-21 19:18 | 270.1375 | 10 | 26 | 2.599924 | 3.348369 | 36.32138 | 37.14915 | 126.4748 | 112.9886 | 0.0002914905 | 0.0280649 | 0 | 0 | 0
3928 | 115505.2 | 2014-02-21 19:18 | 300.1523 | 10 | 26 | 2.599924 | 3.356142 | 36.34305 | 37.14915 | 126.5474 | 112.9886 | 0.0002590656 | 0.0280649 | 0 | 0 | 0
3929 | 115535.2 | 2014-02-21 19:19 | 330.168 | 10 | 26 | 2.599924 | 3.362295 | 36.36474 | 37.14915 | 126.6203 | 112.9886 | 0.000193708 | 0.0280649 | 0 | 0 | 0
3930 | 115565.2 | 2014-02-21 19:19 | 360.1826 | 10 | 26 | 2.600105 | 3.368125 | 36.3864 | 37.14915 | 126.6932 | 112.9886 | 0.0001931061 | 0.0280649 | 0 | 0 | 0
3931 | 115595.2 | 2014-02-21 19:20 | 390.1986 | 10 | 26 | 2.599924 | 3.373793 | 36.40809 | 37.14915 | 126.7663 | 112.9886 | 0.0001931071 | 0.0280649 | 0 | 0 | 0
3932 | 115625.3 | 2014-02-21 19:20 | 420.2132 | 10 | 26 | 2.600285 | 3.379784 | 36.42976 | 37.14915 | 126.8395 | 112.9886 | 0.0002253294 | 0.0280649 | 0 | 0 | 0
3933 | 115655.3 | 2014-02-21 19:21 | 450.2135 | 10 | 26 | 2.600105 | 3.385614 | 36.45143 | 37.14915 | 126.9128 | 112.9886 | 0.0001931061 | 0.0280649 | 0 | 0 | 0
3934 | 115685.3 | 2014-02-21 19:21 | 480.2287 | 10 | 26 | 2.599924 | 3.391282 | 36.47311 | 37.14915 | 126.9862 | 112.9886 | 0.0001614327 | 0.0280649 | 0 | 0 | 0
3935 | 115715.3 | 2014-02-21 19:22 | 510.2436 | 10 | 26 | 2.599744 | 3.397111 | 36.49478 | 37.14915 | 127.0598 | 112.9886 | 0.0001931078 | 0.0280649 | 0 | 0 | 0
3936 | 115745.3 | 2014-02-21 19:22 | 540.2436 | 10 | 26 | 2.599924 | 3.402455 | 36.51645 | 37.14915 | 127.1335 | 112.9886 | 0.0001931597 | 0.0280649 | 0 | 0 | 0
3937 | 115775.3 | 2014-02-21 19:23 | 570.2588 | 10 | 26 | 2.600105 | 3.407637 | 36.53813 | 37.14915 | 127.2073 | 112.9886 | 0.0001291568 | 0.0280649 | 0 | 0 | 0
3938 | 115805.3 | 2014-02-21 19:23 | 600.2744 | 10 | 26 | 2.599924 | 3.412657 | 36.55981 | 37.14915 | 127.2812 | 112.9886 | 0.0001609243 | 0.0280649 | 0 | 0 | 0
3939 | 115835.3 | 2014-02-21 19:24 | 630.2889 | 10 | 26 | 2.599744 | 3.417353 | 36.58147 | 37.14915 | 127.3552 | 112.9886 | 9.717818e-05 | 0.0280649 | 0 | 0 | 0
3940 | 115865.3 | 2014-02-21 19:24 | 660.2891 | 10 | 26 | 2.599924 | 3.422049 | 36.60315 | 37.14915 | 127.4293 | 112.9886 | 0.0001295567 | 0.0280649 | 0 | 0 | 0
3941 | 115895.4 | 2014-02-21 19:25 | 690.3044 | 10 | 26 | 2.599924 | 3.426583 | 36.62483 | 37.14915 | 127.5036 | 112.9886 | 0.000129509 | 0.0280649 | 0 | 0 | 0
3942 | 115925.4 | 2014-02-21 19:25 | 720.3191 | 10 | 26 | 2.599924 | 3.43047 | 36.64649 | 37.14915 | 127.5778 | 112.9886 | 9.713173e-05 | 0.0280649 | 0 | 0 | 0
3943 | 115955.4 | 2014-02-21 19:26 | 750.3193 | 10 | 26 | 2.599924 | 3.434356 | 36.66817 | 37.14915 | 127.6522 | 112.9886 | 9.717941e-05 | 0.0280649 | 0 | 0 | 0
3944 | 115985.4 | 2014-02-21 19:26 | 780.3346 | 10 | 26 | 2.599924 | 3.437918 | 36.68985 | 37.14915 | 127.7267 | 112.9886 | 9.713173e-05 | 0.0280649 | 0 | 0 | 0
3945 | 116015.4 | 2014-02-21 19:27 | 810.3492 | 10 | 26 | 2.599924 | 3.440995 | 36.71151 | 37.14915 | 127.8013 | 112.9886 | 9.713173e-05 | 0.0280649 | 0 | 0 | 0
3946 | 116045.4 | 2014-02-21 19:27 | 840.3652 | 10 | 26 | 2.599924 | 3.444072 | 36.7332 | 37.14915 | 127.8759 | 112.9886 | 6.475449e-05 | 0.0280649 | 0 | 0 | 0
3947 | 116075.4 | 2014-02-21 19:28 | 870.3804 | 10 | 26 | 2.599924 | 3.446825 | 36.75488 | 37.14915 | 127.9506 | 112.9886 | 6.480217e-05 | 0.0280649 | 0 | 0 | 0
3948 | 116105.4 | 2014-02-21 19:28 | 900.395 | 10 | 26 | 2.599744 | 3.449416 | 36.77654 | 37.14915 | 128.0253 | 112.9886 | 9.68777e-05 | 0.0280649 | 0 | 0 | 0
3949 | 116135.4 | 2014-02-21 19:29 | 930.3953 | 10 | 26 | 2.599924 | 3.451845 | 36.79822 | 37.14915 | 128.1001 | 112.9886 | 6.480184e-05 | 0.0280649 | 0 | 0 | 0
3950 | 116165.5 | 2014-02-21 19:29 | 960.4104 | 10 | 26 | 2.599744 | 3.454112 | 36.8199 | 37.14915 | 128.175 | 112.9886 | 6.460331e-05 | 0.0280649 | 0 | 0 | 0
3951 | 116195.5 | 2014-02-21 19:30 | 990.4256 | 10 | 26 | 2.599924 | 3.456541 | 36.84157 | 37.14915 | 128.2499 | 112.9886 | 6.440176e-05 | 0.0280649 | 0 | 0 | 0
3952 | 116225.5 | 2014-02-21 19:30 | 1020.441 | 10 | 26 | 2.600105 | 3.45897 | 36.86325 | 37.14915 | 128.3248 | 112.9886 | 9.717904e-05 | 0.0280649 | 0 | 0 | 0
3953 | 116255.5 | 2014-02-21 19:31 | 1050.456 | 10 | 26 | 2.599924 | 3.460913 | 36.88493 | 37.14915 | 128.3998 | 112.9886 | 3.217684e-05 | 0.0280649 | 0 | 0 | 0
3954 | 116285.5 | 2014-02-21 19:31 | 1080.471 | 10 | 26 | 2.599924 | 3.463342 | 36.90659 | 37.14915 | 128.4748 | 112.9886 | 6.435293e-05 | 0.0280649 | 0 | 0 | 0
3955 | 116315.5 | 2014-02-21 19:32 | 1110.487 | 10 | 26 | 2.599924 | 3.465609 | 36.92828 | 37.14915 | 128.55 | 112.9886 | 3.237633e-05 | 0.0280649 | 0 | 0 | 0
3956 | 116345.6 | 2014-02-21 19:32 | 1140.502 | 10 | 26 | 2.599744 | 3.4682 | 36.94995 | 37.14915 | 128.6251 | 112.9886 | 6.435347e-05 | 0.0280649 | 0 | 0 | 0
3957 | 116375.6 | 2014-02-21 19:33 | 1170.502 | 10 | 26 | 2.599924 | 3.470629 | 36.97162 | 37.14915 | 128.7003 | 112.9886 | 9.717808e-05 | 0.0280649 | 0 | 0 | 0
3958 | 116405.6 | 2014-02-21 19:33 | 1200.517 | 10 | 26 | 2.599744 | 3.473058 | 36.9933 | 37.14915 | 128.7755 | 112.9886 | 9.657677e-05 | 0.0280649 | 0 | 0 | 0
3959 | 116435.6 | 2014-02-21 19:34 | 1230.532 | 10 | 26 | 2.599564 | 3.475811 | 37.01497 | 37.14915 | 128.8508 | 112.9886 | 6.435227e-05 | 0.0280649 | 0 | 0 | 0
3960 | 116465.6 | 2014-02-21 19:34 | 1260.548 | 10 | 26 | 2.599924 | 3.478888 | 37.03665 | 37.14915 | 128.9262 | 112.9886 | 9.683191e-05 | 0.0280649 | 0 | 0 | 0
3961 | 116495.6 | 2014-02-21 19:35 | 1290.562 | 10 | 26 | 2.599924 | 3.481965 | 37.05832 | 37.14915 | 129.0016 | 112.9886 | 9.657771e-05 | 0.0280649 | 0 | 0 | 0
3962 | 116525.6 | 2014-02-21 19:35 | 1320.562 | 10 | 26 | 2.599924 | 3.485527 | 37.07999 | 37.14915 | 129.0771 | 112.9886 | 0.0001291131 | 0.0280649 | 0 | 0 | 0
3963 | 116555.6 | 2014-02-21 19:36 | 1350.578 | 10 | 26 | 2.599744 | 3.48909 | 37.10167 | 37.14915 | 129.1527 | 112.9886 | 9.657945e-05 | 0.0280649 | 0 | 0 | 0
3964 | 116585.6 | 2014-02-21 19:36 | 1380.592 | 10 | 26 | 2.599924 | 3.493138 | 37.12334 | 37.14915 | 129.2284 | 112.9886 | 9.657838e-05 | 0.0280649 | 0 | 0 | 0
3965 | 116615.7 | 2014-02-21 19:37 | 1410.608 | 10 | 26 | 2.599924 | 3.497672 | 37.14503 | 37.14915 | 129.3042 | 112.9886 | 0.0001287106 | 0.0280649 | 0 | 0 | 0
3966 | 116645.7 | 2014-02-21 19:37 | 1440.623 | 10 | 26 | 2.600285 | 3.50253 | 37.16669 | 37.14915 | 129.38 | 112.9886 | 0.0001609315 | 0.0280649 | 0 | 0 | 0
3967 | 116675.7 | 2014-02-21 19:38 | 1470.623 | 10 | 26 | 2.599924 | 3.507874 | 37.18837 | 37.14915 | 129.456 | 112.9886 | 0.0001619324 | 0.0280649 | 0 | 0 | 0
3968 | 116705.7 | 2014-02-21 19:38 | 1500.638 | 10 | 26 | 2.600105 | 3.514189 | 37.21004 | 37.14915 | 129.5321 | 112.9886 | 0.0002582992 | 0.0280649 | 0 | 0 | 0
3969 | 116735.7 | 2014-02-21 19:39 | 1530.638 | 10 | 26 | 2.600105 | 3.521152 | 37.23171 | 37.14915 | 129.6083 | 112.9886 | 0.0002574564 | 0.0280649 | 0 | 0 | 0
3970 | 116765.7 | 2014-02-21 19:39 | 1560.653 | 10 | 26 | 2.599924 | 3.529087 | 37.25338 | 37.14915 | 129.6847 | 112.9886 | 0.0002896849 | 0.0280649 | 0 | 0 | 0
3971 | 116795.7 | 2014-02-21 19:40 | 1590.669 | 10 | 26 | 2.599924 | 3.538318 | 37.27507 | 37.14915 | 129.7613 | 112.9886 | 0.0003228612 | 0.0280649 | 0 | 0 | 0
3972 | 116825.7 | 2014-02-21 19:40 | 1620.684 | 10 | 26 | 2.599924 | 3.549167 | 37.29675 | 37.14915 | 129.8382 | 112.9886 | 0.0003862116 | 0.0280649 | 0 | 0 | 0
3973 | 116855.7 | 2014-02-21 19:41 | 1650.698 | 10 | 26 | 2.599924 | 3.562284 | 37.31841 | 37.14915 | 129.9152 | 112.9886 | 0.0004827932 | 0.0280649 | 0 | 0 | 0
3974 | 116885.7 | 2014-02-21 19:41 | 1680.699 | 10 | 26 | 2.600285 | 3.577829 | 37.34009 | 37.14915 | 129.9926 | 112.9886 | 0.000611496 | 0.0280649 | 0 | 0 | 0
3975 | 116915.8 | 2014-02-21 19:42 | 1710.714 | 10 | 26 | 2.599744 | 3.596614 | 37.36177 | 37.14915 | 130.0703 | 112.9886 | 0.0006780712 | 0.0280649 | 0 | 0 | 0
3976 | 116945.8 | 2014-02-21 19:42 | 1740.729 | 10 | 26 | 2.600105 | 3.62058 | 37.38344 | 37.14915 | 130.1485 | 112.9886 | 0.0009067937 | 0.0280649 | 0 | 0 | 0
3977 | 116975.8 | 2014-02-21 19:43 | 1770.744 | 10 | 26 | 2.599924 | 3.650538 | 37.40511 | 37.14915 | 130.2273 | 112.9886 | 0.001133418 | 0.0280649 | 0 | 0 | 0
3978 | 117005.8 | 2014-02-21 19:43 | 1800.76 | 10 | 26 | 2.599924 | 3.689402 | 37.4268 | 37.14915 | 130.3069 | 112.9886 | 0.00144837 | 0.0280649 | 0 | 0 | 0
3979 | 117035.8 | 2014-02-21 19:44 | 1830.775 | 10 | 26 | 2.599924 | 3.741545 | 37.44848 | 37.14915 | 130.3874 | 112.9886 | 0.001969444 | 0.0280649 | 0 | 0 | 0
3980 | 117065.8 | 2014-02-21 19:44 | 1860.79 | 10 | 26 | 2.600105 | 3.814091 | 37.47014 | 37.14915 | 130.4692 | 112.9886 | 0.002832404 | 0.0280649 | 0 | 0 | 0
3981 | 117095.8 | 2014-02-21 19:45 | 1890.79 | 10 | 26 | 2.600105 | 3.921939 | 37.49182 | 37.14915 | 130.5529 | 112.9886 | 0.004294095 | 0.0280649 | 0 | 0 | 0
3982 | 117125.9 | 2014-02-21 19:45 | 1920.805 | 10 | 26 | 2.599924 | 4.096828 | 37.5135 | 37.14915 | 130.6397 | 112.9886 | 0.007135163 | 0.0280649 | 0 | 0 | 0
3983 | 117126.3 | 2014-02-21 19:45 | 1921.243 | 10 | 26 | 2.599924 | 4.100067 | 37.51381 | 37.14915 | 130.641 | 112.9886 | 0.007177583 | 0.0280649 | 0 | 0 | 0
3984 | 117156.3 | 2014-02-21 19:46 | 30.0146 | 11 | 26 | 1.528871 | 4.099742 | 37.53014 | 37.14915 | 130.7079 | 112.9886 | 0 | 0.0280649 | 0 | 0 | 0
3985 | 117186.3 | 2014-02-21 19:46 | 60.03044 | 11 | 26 | 0.9675604 | 4.099742 | 37.54036 | 37.14915 | 130.7498 | 112.9886 | 0 | 0.0280649 | 0 | 0 | 0
3986 | 117216.3 | 2014-02-21 19:47 | 90.04549 | 11 | 26 | 0.6237056 | 4.099742 | 37.54688 | 37.14915 | 130.7766 | 112.9886 | -3.232643e-05 | 0.0280649 | 0 | 0 | 0
3987 | 117246.4 | 2014-02-21 19:47 | 120.061 | 11 | 26 | 0.4121996 | 4.099742 | 37.55113 | 37.14915 | 130.794 | 112.9886 | 3.212961e-05 | 0.0280649 | 0 | 0 | 0
3988 | 117276.4 | 2014-02-21 19:48 | 150.0762 | 11 | 26 | 0.2805719 | 4.099742 | 37.55398 | 37.14915 | 130.8057 | 112.9886 | -3.232485e-05 | 0.0280649 | 0 | 0 | 0
3989 | 117306.4 | 2014-02-21 19:48 | 180.0916 | 11 | 26 | 0.1974481 | 4.099742 | 37.55594 | 37.14915 | 130.8137 | 112.9886 | 0 | 0.0280649 | 0 | 0 | 0
3990 | 117336.4 | 2014-02-21 19:49 | 210.1067 | 11 | 26 | 0.1438955 | 4.099742 | 37.55735 | 37.14915 | 130.8195 | 112.9886 | 0 | 0.0280649 | 0 | 0 | 0
3991 | 117366.4 | 2014-02-21 19:49 | 240.1221 | 11 | 26 | 0.1081937 | 4.099581 | 37.55839 | 37.14915 | 130.8238 | 112.9886 | -6.474662e-05 | 0.0280649 | 0 | 0 | 0
3992 | 117396.4 | 2014-02-21 19:50 | 270.137 | 11 | 26 | 0.08421224 | 4.099742 | 37.55919 | 37.14915 | 130.827 | 112.9886 | -3.23268e-05 | 0.0280649 | 0 | 0 | 0
3993 | 117402.8 | 2014-02-21 19:50 | 276.4967 | 11 | 26 | 0.07988475 | 4.099742 | 37.55933 | 37.14915 | 130.8276 | 112.9886 | 3.212885e-05 | 0.0280649 | 0 | 0 | 0
3994 | 117432.8 | 2014-02-21 19:50 | 30.01542 | 4 | 27 | 0 | 4.012298 | 37.55933 | 37.14915 | 130.8276 | 112.9886 | -0.002381793 | 0.0280649 | 0 | 0 | 0
3995 | 117462.8 | 2014-02-21 19:51 | 60.03005 | 4 | 27 | 0 | 3.952383 | 37.55933 | 37.14915 | 130.8276 | 112.9886 | -0.001770217 | 0.0280649 | 0 | 0 | 0
3996 | 117492.9 | 2014-02-21 19:51 | 90.0459 | 4 | 27 | 0 | 3.904774 | 37.55933 | 37.14915 | 130.8276 | 112.9886 | -0.001480551 | 0.0280649 | 0 | 0 | 0
3997 | 117522.8 | 2014-02-21 19:52 | 120.0141 | 4 | 27 | 0 | 3.866234 | 37.55933 | 37.14915 | 130.8276 | 112.9886 | -0.001162332 | 0.0280649 | 0 | 0 | 0
3998 | 117522.9 | 2014-02-21 19:52 | 0.03103277 | 5 | 27 | -0.0001737543 | 3.866072 | 37.55933 | 37.14915 | 130.8276 | 112.9886 | 0 | 0.01403245 | 0 | 0 | 0
3999 | 117552.9 | 2014-02-21 19:52 | 30.0153 | 6 | 27 | 0 | 3.832875 | 37.55933 | 37.14915 | 130.8276 | 112.9886 | -0.001033165 | 0.01403245 | 0 | 0 | 0
4000 | 117582.9 | 2014-02-21 19:53 | 60.0145 | 6 | 27 | 0 | 3.804699 | 37.55933 | 37.14915 | 130.8276 | 112.9886 | -0.0008690248 | 0.01403245 | 0 | 0 | 0
4001 | 117612.9 | 2014-02-21 19:53 | 30.01473 | 7 | 27 | -2.599731 | 3.2036 | 37.55933 | 37.17081 | 130.8276 | 113.0593 | -0.001323745 | 0.01403245 | 0 | 0 | 0
4002 | 117642.9 | 2014-02-21 19:54 | 60.03063 | 7 | 27 | -2.599731 | 3.185787 | 37.55933 | 37.1925 | 130.8276 | 113.1286 | -0.0003551318 | 0.01403245 | 0 | 0 | 0
4003 | 117672.9 | 2014-02-21 19:54 | 90.04573 | 7 | 27 | -2.599731 | 3.178662 | 37.55933 | 37.21417 | 130.8276 | 113.1976 | -0.000193716 | 0.01403245 | 0 | 0 | 0
4004 | 117702.9 | 2014-02-21 19:55 | 120.0612 | 7 | 27 | -2.599731 | 3.173966 | 37.55933 | 37.23585 | 130.8276 | 113.2664 | -0.0001609335 | 0.01403245 | 0 | 0 | 0
4005 | 117732.9 | 2014-02-21 19:55 | 150.0764 | 7 | 27 | -2.599731 | 3.170242 | 37.55933 | 37.25753 | 130.8276 | 113.3352 | -0.0001291021 | 0.01403245 | 0 | 0 | 0
4006 | 117763 | 2014-02-21 19:56 | 180.0911 | 7 | 27 | -2.599551 | 3.167165 | 37.55933 | 37.27919 | 130.8276 | 113.4038 | -0.0001287547 | 0.01403245 | 0 | 0 | 0
4007 | 117793 | 2014-02-21 19:56 | 210.107 | 7 | 27 | -2.599731 | 3.16425 | 37.55933 | 37.30088 | 130.8276 | 113.4725 | -9.657654e-05 | 0.01403245 | 0 | 0 | 0
4008 | 117823 | 2014-02-21 19:57 | 240.1219 | 7 | 27 | -2.599731 | 3.161821 | 37.55933 | 37.32255 | 130.8276 | 113.541 | -6.460495e-05 | 0.01403245 | 0 | 0 | 0
4009 | 117853 | 2014-02-21 19:57 | 270.1369 | 7 | 27 | -2.599911 | 3.159392 | 37.55933 | 37.34422 | 130.8276 | 113.6095 | -9.687541e-05 | 0.01403245 | 0 | 0 | 0
4010 | 117883 | 2014-02-21 19:58 | 300.1528 | 7 | 27 | -2.599731 | 3.157287 | 37.55933 | 37.3659 | 130.8276 | 113.678 | -6.455112e-05 | 0.01403245 | 0 | 0 | 0
4011 | 117913 | 2014-02-21 19:58 | 330.168 | 7 | 27 | -2.599731 | 3.15502 | 37.55933 | 37.38758 | 130.8276 | 113.7464 | -9.652896e-05 | 0.01403245 | 0 | 0 | 0
4012 | 117943.1 | 2014-02-21 19:59 | 360.1833 | 7 | 27 | -2.599911 | 3.152915 | 37.55933 | 37.40925 | 130.8276 | 113.8148 | -6.459896e-05 | 0.01403245 | 0 | 0 | 0
4013 | 117973.1 | 2014-02-21 19:59 | 390.1985 | 7 | 27 | -2.599911 | 3.150972 | 37.55933 | 37.43093 | 130.8276 | 113.8831 | -6.4354e-05 | 0.01403245 | 0 | 0 | 0
4014 | 118003.1 | 2014-02-21 20:00 | 420.2132 | 7 | 27 | -2.599731 | 3.149028 | 37.55933 | 37.45259 | 130.8276 | 113.9513 | -6.440109e-05 | 0.01403245 | 0 | 0 | 0
4015 | 118033.1 | 2014-02-21 20:00 | 450.2135 | 7 | 27 | -2.599911 | 3.147085 | 37.55933 | 37.47427 | 130.8276 | 114.0196 | -6.455192e-05 | 0.01403245 | 0 | 0 | 0
4016 | 118063.1 | 2014-02-21 20:01 | 480.2281 | 7 | 27 | -2.599551 | 3.145304 | 37.55933 | 37.49593 | 130.8276 | 114.0877 | -3.217687e-05 | 0.01403245 | 0 | 0 | 0
4017 | 118093.1 | 2014-02-21 20:01 | 510.2283 | 7 | 27 | -2.599731 | 3.143361 | 37.55933 | 37.51761 | 130.8276 | 114.1559 | -6.440064e-05 | 0.01403245 | 0 | 0 | 0
4018 | 118123.1 | 2014-02-21 20:02 | 540.243 | 7 | 27 | -2.599911 | 3.141256 | 37.55933 | 37.53927 | 130.8276 | 114.224 | -9.653052e-05 | 0.01403245 | 0 | 0 | 0
4019 | 118153.1 | 2014-02-21 20:02 | 570.2589 | 7 | 27 | -2.599731 | 3.139474 | 37.55933 | 37.56096 | 130.8276 | 114.2921 | -9.652937e-05 | 0.01403245 | 0 | 0 | 0
4020 | 118183.1 | 2014-02-21 20:03 | 600.274 | 7 | 27 | -2.599731 | 3.137531 | 37.55933 | 37.58264 | 130.8276 | 114.3601 | -3.227718e-05 | 0.01403245 | 0 | 0 | 0
4021 | 118213.2 | 2014-02-21 20:03 | 630.2894 | 7 | 27 | -2.599911 | 3.135264 | 37.55933 | 37.60431 | 130.8276 | 114.4281 | -9.657526e-05 | 0.01403245 | 0 | 0 | 0
4022 | 118243.2 | 2014-02-21 20:04 | 660.3041 | 7 | 27 | -2.599731 | 3.133159 | 37.55933 | 37.62598 | 130.8276 | 114.496 | -9.652818e-05 | 0.01403245 | 0 | 0 | 0
4023 | 118273.2 | 2014-02-21 20:04 | 690.3042 | 7 | 27 | -2.599731 | 3.131054 | 37.55933 | 37.64765 | 130.8276 | 114.5639 | -3.197811e-05 | 0.01403245 | 0 | 0 | 0
4024 | 118303.2 | 2014-02-21 20:05 | 720.3189 | 7 | 27 | -2.599911 | 3.128625 | 37.55933 | 37.66932 | 130.8276 | 114.6317 | -6.440016e-05 | 0.01403245 | 0 | 0 | 0
4025 | 118333.2 | 2014-02-21 20:05 | 750.3348 | 7 | 27 | -2.599731 | 3.126196 | 37.55933 | 37.69101 | 130.8276 | 114.6995 | -3.217644e-05 | 0.01403245 | 0 | 0 | 0
4026 | 118363.2 | 2014-02-21 20:06 | 780.3495 | 7 | 27 | -2.599731 | 3.123605 | 37.55933 | 37.71267 | 130.8276 | 114.7672 | -9.657664e-05 | 0.01403245 | 0 | 0 | 0
4027 | 118393.2 | 2014-02-21 20:06 | 810.3497 | 7 | 27 | -2.599551 | 3.121014 | 37.55933 | 37.73435 | 130.8276 | 114.8349 | -6.435339e-05 | 0.01403245 | 0 | 0 | 0
4028 | 118423.2 | 2014-02-21 20:07 | 840.3644 | 7 | 27 | -2.599551 | 3.118261 | 37.55933 | 37.75601 | 130.8276 | 114.9025 | -6.440035e-05 | 0.01403245 | 0 | 0 | 0
4029 | 118453.3 | 2014-02-21 20:07 | 870.3802 | 7 | 27 | -2.599731 | 3.115184 | 37.55933 | 37.7777 | 130.8276 | 114.97 | -9.653006e-05 | 0.01403245 | 0 | 0 | 0
4030 | 118483.3 | 2014-02-21 20:08 | 900.395 | 7 | 27 | -2.599551 | 3.112269 | 37.55933 | 37.79936 | 130.8276 | 115.0375 | -6.4551e-05 | 0.01403245 | 0 | 0 | 0
4031 | 118513.3 | 2014-02-21 20:08 | 930.4108 | 7 | 27 | -2.599551 | 3.109031 | 37.55933 | 37.82105 | 130.8276 | 115.105 | -0.0001287524 | 0.01403245 | 0 | 0 | 0
4032 | 118543.3 | 2014-02-21 20:09 | 960.4254 | 7 | 27 | -2.599911 | 3.105468 | 37.55933 | 37.84271 | 130.8276 | 115.1723 | -0.0001609276 | 0.01403245 | 0 | 0 | 0
4033 | 118573.3 | 2014-02-21 20:09 | 990.4257 | 7 | 27 | -2.599911 | 3.102229 | 37.55933 | 37.86439 | 130.8276 | 115.2396 | -0.0001291534 | 0.01403245 | 0 | 0 | 0
4034 | 118603.3 | 2014-02-21 20:10 | 1020.441 | 7 | 27 | -2.599731 | 3.098829 | 37.55933 | 37.88606 | 130.8276 | 115.3068 | -0.0001609366 | 0.01403245 | 0 | 0 | 0
4035 | 118633.3 | 2014-02-21 20:10 | 1050.456 | 7 | 27 | -2.599551 | 3.095428 | 37.55933 | 37.90774 | 130.8276 | 115.3739 | -9.657532e-05 | 0.01403245 | 0 | 0 | 0
4036 | 118663.3 | 2014-02-21 20:11 | 1080.471 | 7 | 27 | -2.599551 | 3.091704 | 37.55933 | 37.92941 | 130.8276 | 115.441 | -0.0001287534 | 0.01403245 | 0 | 0 | 0
4037 | 118693.4 | 2014-02-21 20:11 | 1110.486 | 7 | 27 | -2.599731 | 3.087817 | 37.55933 | 37.95108 | 130.8276 | 115.5079 | -9.653036e-05 | 0.01403245 | 0 | 0 | 0
4038 | 118723.4 | 2014-02-21 20:12 | 1140.502 | 7 | 27 | -2.599911 | 3.083607 | 37.55933 | 37.97277 | 130.8276 | 115.5748 | -0.0001609295 | 0.01403245 | 0 | 0 | 0
4039 | 118753.4 | 2014-02-21 20:12 | 1170.517 | 7 | 27 | -2.599731 | 3.079721 | 37.55933 | 37.99443 | 130.8276 | 115.6416 | -9.713114e-05 | 0.01403245 | 0 | 0 | 0
4040 | 118783.4 | 2014-02-21 20:13 | 1200.517 | 7 | 27 | -2.599731 | 3.075186 | 37.55933 | 38.01611 | 130.8276 | 115.7083 | -0.0001931092 | 0.01403245 | 0 | 0 | 0
4041 | 118813.4 | 2014-02-21 20:13 | 1230.532 | 7 | 27 | -2.599731 | 3.070652 | 37.55933 | 38.03778 | 130.8276 | 115.7749 | -0.0001287518 | 0.01403245 | 0 | 0 | 0
4042 | 118843.4 | 2014-02-21 20:14 | 1260.547 | 7 | 27 | -2.599731 | 3.066118 | 37.55933 | 38.05946 | 130.8276 | 115.8414 | -0.0001937037 | 0.01403245 | 0 | 0 | 0
4043 | 118873.4 | 2014-02-21 20:14 | 1290.563 | 7 | 27 | -2.599731 | 3.06126 | 37.55933 | 38.08113 | 130.8276 | 115.9078 | -0.0001943096 | 0.01403245 | 0 | 0 | 0
4044 | 118903.5 | 2014-02-21 20:15 | 1320.578 | 7 | 27 | -2.599551 | 3.056564 | 37.55933 | 38.10281 | 130.8276 | 115.9741 | -0.0001291599 | 0.01403245 | 0 | 0 | 0
4045 | 118933.5 | 2014-02-21 20:15 | 1350.593 | 7 | 27 | -2.600092 | 3.05122 | 37.55933 | 38.12448 | 130.8276 | 116.0403 | -0.0001937533 | 0.01403245 | 0 | 0 | 0
4046 | 118963.5 | 2014-02-21 20:16 | 1380.608 | 7 | 27 | -2.599731 | 3.0462 | 37.55933 | 38.14615 | 130.8276 | 116.1064 | -0.0001931062 | 0.01403245 | 0 | 0 | 0
4047 | 118993.5 | 2014-02-21 20:16 | 1410.624 | 7 | 27 | -2.599731 | 3.041018 | 37.55933 | 38.16783 | 130.8276 | 116.1724 | -0.0001287524 | 0.01403245 | 0 | 0 | 0
4048 | 119023.5 | 2014-02-21 20:17 | 1440.638 | 7 | 27 | -2.599551 | 3.035189 | 37.55933 | 38.18946 | 130.8276 | 116.2381 | -0.000161932 | 0.01403245 | 0 | 0 | 0
4049 | 119053.5 | 2014-02-21 20:17 | 1470.639 | 7 | 27 | -2.599731 | 3.029035 | 37.55933 | 38.21117 | 130.8276 | 116.3039 | -0.0002252879 | 0.01403245 | 0 | 0 | 0
4050 | 119083.5 | 2014-02-21 20:18 | 1500.653 | 7 | 27 | -2.599911 | 3.022234 | 37.55933 | 38.23284 | 130.8276 | 116.3694 | -0.0002574592 | 0.01403245 | 0 | 0 | 0
4051 | 119113.5 | 2014-02-21 20:18 | 1530.669 | 7 | 27 | -2.599731 | 3.014461 | 37.55933 | 38.25452 | 130.8276 | 116.4349 | -0.0002575062 | 0.01403245 | 0 | 0 | 0
4052 | 119143.6 | 2014-02-21 20:19 | 1560.684 | 7 | 27 | -2.599731 | 3.005555 | 37.55933 | 38.2762 | 130.8276 | 116.5002 | -0.0003238663 | 0.01403245 | 0 | 0 | 0
4053 | 119173.6 | 2014-02-21 20:19 | 1590.7 | 7 | 27 | -2.599731 | 2.994867 | 37.55933 | 38.29788 | 130.8276 | 116.5652 | -0.0004196899 | 0.01403245 | 0 | 0 | 0
4054 | 119203.6 | 2014-02-21 20:20 | 1620.715 | 7 | 27 | -2.599731 | 2.98256 | 37.55933 | 38.31955 | 130.8276 | 116.63 | -0.0003540387 | 0.01403245 | 0 | 0 | 0
4055 | 119233.6 | 2014-02-21 20:20 | 1650.73 | 7 | 27 | -2.599911 | 2.967339 | 37.55933 | 38.34122 | 130.8276 | 116.6944 | -0.0005471456 | 0.01403245 | 0 | 0 | 0
4056 | 119263.6 | 2014-02-21 20:21 | 1680.745 | 7 | 27 | -2.599731 | 2.949688 | 37.55933 | 38.3629 | 130.8276 | 116.7586 | -0.0006758912 | 0.01403245 | 0 | 0 | 0
4057 | 119293.6 | 2014-02-21 20:21 | 1710.761 | 7 | 27 | -2.599911 | 2.92896 | 37.55933 | 38.38458 | 130.8276 | 116.8223 | -0.0008046485 | 0.01403245 | 0 | 0 | 0
4058 | 119323.6 | 2014-02-21 20:22 | 1740.776 | 7 | 27 | -2.599731 | 2.90467 | 37.55933 | 38.40625 | 130.8276 | 116.8856 | -0.0008394214 | 0.01403245 | 0 | 0 | 0
4059 | 119353.7 | 2014-02-21 20:22 | 1770.791 | 7 | 27 | -2.599911 | 2.875684 | 37.55933 | 38.42793 | 130.8276 | 116.9482 | -0.001062156 | 0.01403245 | 0 | 0 | 0
4060 | 119383.7 | 2014-02-21 20:23 | 1800.806 | 7 | 27 | -2.599731 | 2.841354 | 37.55933 | 38.44961 | 130.8276 | 117.0102 | -0.001223105 | 0.01403245 | 0 | 0 | 0
4061 | 119413.7 | 2014-02-21 20:23 | 1830.821 | 7 | 27 | -2.599911 | 2.800061 | 37.55933 | 38.47127 | 130.8276 | 117.0713 | -0.001512712 | 0.01403245 | 0 | 0 | 0
4062 | 119443.7 | 2014-02-21 20:24 | 1860.821 | 7 | 27 | -2.599551 | 2.749537 | 37.55933 | 38.49295 | 130.8276 | 117.1315 | -0.0018081 | 0.01403245 | 0 | 0 | 0
4063 | 119473.7 | 2014-02-21 20:24 | 1890.837 | 7 | 27 | -2.599731 | 2.68444 | 37.55933 | 38.51462 | 130.8276 | 117.1904 | -0.002105141 | 0.01403245 | 0 | 0 | 0
4064 | 119503.7 | 2014-02-21 20:25 | 1920.852 | 7 | 27 | -2.599731 | 2.594728 | 37.55933 | 38.5363 | 130.8276 | 117.2477 | -0.003238678 | 0.01403245 | 0 | 0 | 0
4065 | 119533.7 | 2014-02-21 20:25 | 1950.867 | 7 | 27 | -2.599731 | 2.443644 | 37.55933 | 38.55797 | 130.8276 | 117.3025 | -0.005894423 | 0.01403245 | 0 | 0 | 0
4066 | 119563.8 | 2014-02-21 20:26 | 1980.883 | 7 | 27 | -2.599911 | 2.033303 | 37.55933 | 38.57965 | 130.8276 | 117.3518 | -0.01972356 | 0.01403245 | 0 | 0 | 0
4067 | 119565.2 | 2014-02-21 20:26 | 1982.32 | 7 | 27 | -2.599731 | 1.999459 | 37.55933 | 38.58069 | 130.8276 | 117.3539 | -0.02040367 | 0.01403245 | 0 | 0 | 0
4068 | 119565.2 | 2014-02-21 20:26 | 0.01559361 | 8 | 27 | -0.0003540663 | 2.14099 | 37.55933 | 38.58069 | 130.8276 | 117.3539 | 0.005505753 | 0.05526626 | 0 | 0 | 0
4069 | 119595.2 | 2014-02-21 20:26 | 30.01458 | 9 | 27 | 0 | 2.55214 | 37.55933 | 38.58069 | 130.8276 | 117.3539 | 0.002720451 | 0.05526626 | 0 | 0 | 0
4070 | 119625.2 | 2014-02-21 20:27 | 60.01476 | 9 | 27 | 0 | 2.60995 | 37.55933 | 38.58069 | 130.8276 | 117.3539 | 0.001165915 | 0.05526626 | 0 | 0 | 0
4071 | 119655.2 | 2014-02-21 20:27 | 90.02998 | 9 | 27 | 0 | 2.64088 | 37.55933 | 38.58069 | 130.8276 | 117.3539 | 0.0007124901 | 0.05526626 | 0 | 0 | 0
4072 | 119685.2 | 2014-02-21 20:28 | 120.014 | 9 | 27 | 0 | 2.661607 | 37.55933 | 38.58069 | 130.8276 | 117.3539 | 0.0005181789 | 0.05526626 | 0 | 0 | 0
4073 | 119715.2 | 2014-02-21 20:28 | 30.01526 | 10 | 27 | 2.599924 | 3.007498 | 37.58101 | 38.58069 | 130.8911 | 117.3539 | 0.004145479 | 0.05526626 | 0 | 0 | 0
4074 | 119745.3 | 2014-02-21 20:29 | 60.03045 | 10 | 27 | 2.599924 | 3.100124 | 37.60269 | 38.58069 | 130.9573 | 117.3539 | 0.002542712 | 0.05526626 | 0 | 0 | 0
4075 | 119775.3 | 2014-02-21 20:29 | 90.04576 | 10 | 27 | 2.599744 | 3.164412 | 37.62436 | 38.58069 | 131.0253 | 117.3539 | 0.001898928 | 0.05526626 | 0 | 0 | 0
4076 | 119805.3 | 2014-02-21 20:30 | 120.0603 | 10 | 27 | 2.599924 | 3.213964 | 37.64603 | 38.58069 | 131.0944 | 117.3539 | 0.00148983 | 0.05526626 | 0 | 0 | 0
4077 | 119835.3 | 2014-02-21 20:30 | 150.0762 | 10 | 27 | 2.600105 | 3.254447 | 37.66772 | 38.58069 | 131.1645 | 117.3539 | 0.001255269 | 0.05526626 | 0 | 0 | 0
4078 | 119865.3 | 2014-02-21 20:31 | 180.0908 | 10 | 27 | 2.599924 | 3.28813 | 37.68938 | 38.58069 | 131.2354 | 117.3539 | 0.001029934 | 0.05526626 | 0 | 0 | 0
4079 | 119895.3 | 2014-02-21 20:31 | 210.0911 | 10 | 27 | 2.599744 | 3.31663 | 37.71106 | 38.58069 | 131.307 | 117.3539 | 0.0009334126 | 0.05526626 | 0 | 0 | 0
4080 | 119925.3 | 2014-02-21 20:32 | 240.1058 | 10 | 27 | 2.599924 | 3.337196 | 37.73273 | 38.58069 | 131.3791 | 117.3539 | 0.0005471443 | 0.05526626 | 0 | 0 | 0
4081 | 119955.3 | 2014-02-21 20:32 | 270.1062 | 10 | 27 | 2.600105 | 3.349017 | 37.7544 | 38.58069 | 131.4516 | 117.3539 | 0.0003562893 | 0.05526626 | 0 | 0 | 0
4082 | 119985.4 | 2014-02-21 20:33 | 300.1206 | 10 | 27 | 2.599744 | 3.356628 | 37.77608 | 38.58069 | 131.5243 | 117.3539 | 0.0002575392 | 0.05526626 | 0 | 0 | 0
4083 | 120015.4 | 2014-02-21 20:33 | 330.1209 | 10 | 27 | 2.599924 | 3.362781 | 37.79774 | 38.58069 | 131.5971 | 117.3539 | 0.0001931526 | 0.05526626 | 0 | 0 | 0
4084 | 120045.4 | 2014-02-21 20:34 | 360.1362 | 10 | 27 | 2.599744 | 3.368611 | 37.81942 | 38.58069 | 131.67 | 117.3539 | 0.0001619339 | 0.05526626 | 0 | 0 | 0
4085 | 120075.4 | 2014-02-21 20:34 | 390.1514 | 10 | 27 | 2.599924 | 3.374279 | 37.8411 | 38.58069 | 131.7431 | 117.3539 | 0.0001619339 | 0.05526626 | 0 | 0 | 0
4086 | 120105.4 | 2014-02-21 20:35 | 420.1667 | 10 | 27 | 2.599924 | 3.38027 | 37.86277 | 38.58069 | 131.8163 | 117.3539 | 0.0001943111 | 0.05526626 | 0 | 0 | 0
4087 | 120135.4 | 2014-02-21 20:35 | 450.1821 | 10 | 27 | 2.599924 | 3.3861 | 37.88445 | 38.58069 | 131.8896 | 117.3539 | 0.0001619339 | 0.05526626 | 0 | 0 | 0
4088 | 120165.4 | 2014-02-21 20:36 | 480.1972 | 10 | 27 | 2.600105 | 3.391929 | 37.90613 | 38.58069 | 131.9631 | 117.3539 | 0.0001943588 | 0.05526626 | 0 | 0 | 0
4089 | 120195.4 | 2014-02-21 20:36 | 510.2126 | 10 | 27 | 2.599924 | 3.397597 | 37.9278 | 38.58069 | 132.0367 | 117.3539 | 0.0001619339 | 0.05526626 | 0 | 0 | 0
4090 | 120225.5 | 2014-02-21 20:37 | 540.2279 | 10 | 27 | 2.599924 | 3.403103 | 37.94948 | 38.58069 | 132.1104 | 117.3539 | 0.0001943111 | 0.05526626 | 0 | 0 | 0
4091 | 120255.5 | 2014-02-21 20:37 | 570.2431 | 10 | 27 | 2.599924 | 3.408285 | 37.97116 | 38.58069 | 132.1842 | 117.3539 | 0.0001619339 | 0.05526626 | 0 | 0 | 0
4092 | 120285.5 | 2014-02-21 20:38 | 600.2579 | 10 | 27 | 2.600105 | 3.413466 | 37.99282 | 38.58069 | 132.2581 | 117.3539 | 0.0001943111 | 0.05526626 | 0 | 0 | 0
4093 | 120315.5 | 2014-02-21 20:38 | 630.2735 | 10 | 27 | 2.599924 | 3.418163 | 38.01451 | 38.58069 | 132.3322 | 117.3539 | 0.0001931087 | 0.05526626 | 0 | 0 | 0
4094 | 120345.5 | 2014-02-21 20:39 | 660.2888 | 10 | 27 | 2.599744 | 3.422859 | 38.03619 | 38.58069 | 132.4064 | 117.3539 | 0.0001614292 | 0.05526626 | 0 | 0 | 0
4095 | 120375.5 | 2014-02-21 20:39 | 690.3034 | 10 | 27 | 2.600105 | 3.427231 | 38.05786 | 38.58069 | 132.4806 | 117.3539 | 0.0001614296 | 0.05526626 | 0 | 0 | 0
4096 | 120405.5 | 2014-02-21 20:40 | 720.3193 | 10 | 27 | 2.600105 | 3.431117 | 38.07955 | 38.58069 | 132.5549 | 117.3539 | 0.000128753 | 0.05526626 | 0 | 0 | 0
4097 | 120435.6 | 2014-02-21 20:40 | 750.3345 | 10 | 27 | 2.599924 | 3.435166 | 38.10122 | 38.58069 | 132.6294 | 117.3539 | 0.0001287535 | 0.05526626 | 0 | 0 | 0
4098 | 120465.6 | 2014-02-21 20:41 | 780.3492 | 10 | 27 | 2.600105 | 3.438728 | 38.12289 | 38.58069 | 132.7038 | 117.3539 | 0.000128706 | 0.05526626 | 0 | 0 | 0
4099 | 120495.6 | 2014-02-21 20:41 | 810.365 | 10 | 27 | 2.599744 | 3.441643 | 38.14458 | 38.58069 | 132.7784 | 117.3539 | 6.455437e-05 | 0.05526626 | 0 | 0 | 0
4100 | 120525.6 | 2014-02-21 20:42 | 840.3797 | 10 | 27 | 2.599744 | 3.444882 | 38.16624 | 38.58069 | 132.853 | 117.3539 | 0.0001609281 | 0.05526626 | 0 | 0 | 0
4101 | 120555.6 | 2014-02-21 20:42 | 870.38 | 10 | 27 | 2.599924 | 3.447635 | 38.18792 | 38.58069 | 132.9277 | 117.3539 | 0.0001287552 | 0.05526626 | 0 | 0 | 0
4102 | 120585.6 | 2014-02-21 20:43 | 900.3945 | 10 | 27 | 2.599744 | 3.450064 | 38.20958 | 38.58069 | 133.0024 | 117.3539 | 6.480188e-05 | 0.05526626 | 0 | 0 | 0
4103 | 120615.6 | 2014-02-21 20:43 | 930.4105 | 10 | 27 | 2.599744 | 3.452493 | 38.23127 | 38.58069 | 133.0773 | 117.3539 | 6.459835e-05 | 0.05526626 | 0 | 0 | 0
4104 | 120645.7 | 2014-02-21 20:44 | 960.4258 | 10 | 27 | 2.599924 | 3.455084 | 38.25295 | 38.58069 | 133.1522 | 117.3539 | 9.657643e-05 | 0.05526626 | 0 | 0 | 0
4105 | 120675.7 | 2014-02-21 20:44 | 990.4405 | 10 | 27 | 2.599744 | 3.457189 | 38.27462 | 38.58069 | 133.2271 | 117.3539 | 6.456051e-05 | 0.05526626 | 0 | 0 | 0
4106 | 120705.7 | 2014-02-21 20:45 | 1020.441 | 10 | 27 | 2.600105 | 3.45978 | 38.29629 | 38.58069 | 133.302 | 117.3539 | 9.687625e-05 | 0.05526626 | 0 | 0 | 0
4107 | 120735.7 | 2014-02-21 20:45 | 1050.455 | 10 | 27 | 2.599924 | 3.461885 | 38.31796 | 38.58069 | 133.377 | 117.3539 | 6.455276e-05 | 0.05526626 | 0 | 0 | 0
4108 | 120765.7 | 2014-02-21 20:46 | 1080.471 | 10 | 27 | 2.599924 | 3.46399 | 38.33964 | 38.58069 | 133.4521 | 117.3539 | 6.459985e-05 | 0.05526626 | 0 | 0 | 0
4109 | 120795.7 | 2014-02-21 20:46 | 1110.486 | 10 | 27 | 2.599924 | 3.466419 | 38.36131 | 38.58069 | 133.5272 | 117.3539 | 9.716692e-05 | 0.05526626 | 0 | 0 | 0
4110 | 120825.7 | 2014-02-21 20:47 | 1140.502 | 10 | 27 | 2.599924 | 3.468848 | 38.383 | 38.58069 | 133.6024 | 117.3539 | 6.440026e-05 | 0.05526626 | 0 | 0 | 0
4111 | 120855.7 | 2014-02-21 20:47 | 1170.517 | 10 | 27 | 2.599924 | 3.471277 | 38.40467 | 38.58069 | 133.6776 | 117.3539 | 3.227151e-05 | 0.05526626 | 0 | 0 | 0
4112 | 120885.8 | 2014-02-21 20:48 | 1200.532 | 10 | 27 | 2.599924 | 3.47403 | 38.42635 | 38.58069 | 133.7529 | 117.3539 | 6.474753e-05 | 0.05526626 | 0 | 0 | 0
4113 | 120915.8 | 2014-02-21 20:48 | 1230.547 | 10 | 27 | 2.599924 | 3.476783 | 38.44803 | 38.58069 | 133.8282 | 117.3539 | 9.716736e-05 | 0.05526626 | 0 | 0 | 0
4114 | 120945.8 | 2014-02-21 20:49 | 1260.562 | 10 | 27 | 2.600105 | 3.479859 | 38.46969 | 38.58069 | 133.9036 | 117.3539 | 0.0001294934 | 0.05526626 | 0 | 0 | 0
4115 | 120975.8 | 2014-02-21 20:49 | 1290.562 | 10 | 27 | 2.599924 | 3.482936 | 38.49137 | 38.58069 | 133.979 | 117.3539 | 0.0001291602 | 0.05526626 | 0 | 0 | 0
4116 | 121005.8 | 2014-02-21 20:50 | 1320.577 | 10 | 27 | 2.599744 | 3.486337 | 38.51304 | 38.58069 | 134.0545 | 117.3539 | 9.652953e-05 | 0.05526626 | 0 | 0 | 0
4117 | 121035.8 | 2014-02-21 20:50 | 1350.577 | 10 | 27 | 2.599924 | 3.490223 | 38.53471 | 38.58069 | 134.1301 | 117.3539 | 0.0001609305 | 0.05526626 | 0 | 0 | 0
4118 | 121065.8 | 2014-02-21 20:51 | 1380.592 | 10 | 27 | 2.600105 | 3.494272 | 38.55638 | 38.58069 | 134.2058 | 117.3539 | 0.0001609308 | 0.05526626 | 0 | 0 | 0
4119 | 121095.8 | 2014-02-21 20:51 | 1410.608 | 10 | 27 | 2.599924 | 3.498644 | 38.57807 | 38.58069 | 134.2816 | 117.3539 | 0.0001609272 | 0.05526626 | 0 | 0 | 0
4120 | 121125.9 | 2014-02-21 20:52 | 1440.622 | 10 | 27 | 2.599744 | 3.503502 | 38.59973 | 38.58069 | 134.3575 | 117.3539 | 0.0001609286 | 0.05526626 | 0 | 0 | 0
4121 | 121155.9 | 2014-02-21 20:52 | 1470.638 | 10 | 27 | 2.599744 | 3.509007 | 38.62142 | 38.58069 | 134.4335 | 117.3539 | 0.0001931084 | 0.05526626 | 0 | 0 | 0
4122 | 121185.9 | 2014-02-21 20:53 | 1500.653 | 10 | 27 | 2.599924 | 3.515323 | 38.64309 | 38.58069 | 134.5096 | 117.3539 | 0.0001942903 | 0.05526626 | 0 | 0 | 0
4123 | 121215.9 | 2014-02-21 20:53 | 1530.669 | 10 | 27 | 2.599744 | 3.522286 | 38.66478 | 38.58069 | 134.5859 | 117.3539 | 0.00022533 | 0.05526626 | 0 | 0 | 0
4124 | 121245.9 | 2014-02-21 20:54 | 1560.684 | 10 | 27 | 2.600105 | 3.530383 | 38.68645 | 38.58069 | 134.6624 | 117.3539 | 0.0002896846 | 0.05526626 | 0 | 0 | 0
4125 | 121275.9 | 2014-02-21 20:54 | 1590.699 | 10 | 27 | 2.599924 | 3.539775 | 38.70812 | 38.58069 | 134.739 | 117.3539 | 0.0003218639 | 0.05526626 | 0 | 0 | 0
4126 | 121305.9 | 2014-02-21 20:55 | 1620.715 | 10 | 27 | 2.599924 | 3.550786 | 38.72981 | 38.58069 | 134.8159 | 117.3539 | 0.0003874099 | 0.05526626 | 0 | 0 | 0
4127 | 121336 | 2014-02-21 20:55 | 1650.73 | 10 | 27 | 2.599744 | 3.563903 | 38.75148 | 38.58069 | 134.893 | 117.3539 | 0.0004843156 | 0.05526626 | 0 | 0 | 0
4128 | 121366 | 2014-02-21 20:56 | 1680.745 | 10 | 27 | 2.600105 | 3.579449 | 38.77316 | 38.58069 | 134.9704 | 117.3539 | 0.000581112 | 0.05526626 | 0 | 0 | 0
4129 | 121396 | 2014-02-21 20:56 | 1710.76 | 10 | 27 | 2.599924 | 3.598557 | 38.79484 | 38.58069 | 135.0482 | 117.3539 | 0.0006759093 | 0.05526626 | 0 | 0 | 0
4130 | 121426 | 2014-02-21 20:57 | 1740.776 | 10 | 27 | 2.599924 | 3.622361 | 38.81652 | 38.58069 | 135.1264 | 117.3539 | 0.0008717969 | 0.05526626 | 0 | 0 | 0
4131 | 121456 | 2014-02-21 20:57 | 1770.79 | 10 | 27 | 2.599924 | 3.652805 | 38.83818 | 38.58069 | 135.2052 | 117.3539 | 0.001101158 | 0.05526626 | 0 | 0 | 0
4132 | 121486 | 2014-02-21 20:58 | 1800.79 | 10 | 27 | 2.599924 | 3.692155 | 38.85986 | 38.58069 | 135.2848 | 117.3539 | 0.001480549 | 0.05526626 | 0 | 0 | 0
4133 | 121516 | 2014-02-21 20:58 | 1830.806 | 10 | 27 | 2.599924 | 3.744459 | 38.88153 | 38.58069 | 135.3654 | 117.3539 | 0.001937172 | 0.05526626 | 0 | 0 | 0
4134 | 121546.1 | 2014-02-21 20:59 | 1860.82 | 10 | 27 | 2.599924 | 3.817492 | 38.9032 | 38.58069 | 135.4473 | 117.3539 | 0.002808893 | 0.05526626 | 0 | 0 | 0
4135 | 121576.1 | 2014-02-21 20:59 | 1890.821 | 10 | 27 | 2.599924 | 3.926473 | 38.92488 | 38.58069 | 135.5311 | 117.3539 | 0.004358581 | 0.05526626 | 0 | 0 | 0
4136 | 121605.8 | 2014-02-21 21:00 | 1920.555 | 10 | 27 | 2.599744 | 4.100067 | 38.94635 | 38.58069 | 135.6171 | 117.3539 | 0.007092712 | 0.05526626 | 0 | 0 | 0
4137 | 121635.8 | 2014-02-21 21:00 | 30.01468 | 11 | 27 | 1.535543 | 4.099905 | 38.96271 | 38.58069 | 135.6842 | 117.3539 | 3.22239e-05 | 0.05526626 | 0 | 0 | 0
4138 | 121665.8 | 2014-02-21 21:01 | 60.03049 | 11 | 27 | 0.9745926 | 4.099742 | 38.97299 | 38.58069 | 135.7264 | 117.3539 | -6.444732e-05 | 0.05526626 | 0 | 0 | 0
4139 | 121695.8 | 2014-02-21 21:01 | 90.04503 | 11 | 27 | 0.6301968 | 4.099905 | 38.97956 | 38.58069 | 135.7533 | 117.3539 | 3.242488e-05 | 0.05526626 | 0 | 0 | 0
4140 | 121725.8 | 2014-02-21 21:02 | 120.0453 | 11 | 27 | 0.4172484 | 4.099742 | 38.98386 | 38.58069 | 135.7709 | 117.3539 | 0 | 0.05526626 | 0 | 0 | 0
4141 | 121755.8 | 2014-02-21 21:02 | 150.0601 | 11 | 27 | 0.2841782 | 4.099742 | 38.98674 | 38.58069 | 135.7827 | 117.3539 | -3.23241e-05 | 0.05526626 | 0 | 0 | 0
4142 | 121785.9 | 2014-02-21 21:03 | 180.0758 | 11 | 27 | 0.2001528 | 4.099581 | 38.98873 | 38.58069 | 135.7909 | 117.3539 | -3.222955e-05 | 0.05526626 | 0 | 0 | 0
4143 | 121815.9 | 2014-02-21 21:03 | 210.0905 | 11 | 27 | 0.1460592 | 4.099905 | 38.99016 | 38.58069 | 135.7967 | 117.3539 | 3.222435e-05 | 0.05526626 | 0 | 0 | 0
4144 | 121845.9 | 2014-02-21 21:04 | 240.0905 | 11 | 27 | 0.1098165 | 4.099581 | 38.99121 | 38.58069 | 135.801 | 117.3539 | -3.213027e-05 | 0.05526626 | 0 | 0 | 0
4145 | 121875.9 | 2014-02-21 21:04 | 270.1051 | 11 | 27 | 0.08547442 | 4.099742 | 38.99202 | 38.58069 | 135.8044 | 117.3539 | 0 | 0.05526626 | 0 | 0 | 0
4146 | 121884.3 | 2014-02-21 21:04 | 278.4654 | 11 | 27 | 0.07988475 | 4.099742 | 38.99221 | 38.58069 | 135.8051 | 117.3539 | 3.232902e-05 | 0.05526626 | 0 | 0 | 0
4147 | 121914.3 | 2014-02-21 21:05 | 30.01466 | 4 | 28 | 0 | 4.01246 | 38.99221 | 38.58069 | 135.8051 | 117.3539 | -0.002299452 | 0.05526626 | 0 | 0 | 0
4148 | 121944.3 | 2014-02-21 21:05 | 60.03046 | 4 | 28 | 0 | 3.951897 | 38.99221 | 38.58069 | 135.8051 | 117.3539 | -0.001802474 | 0.05526626 | 0 | 0 | 0
4149 | 121974.3 | 2014-02-21 21:06 | 90.04508 | 4 | 28 | 0 | 3.90445 | 38.99221 | 38.58069 | 135.8051 | 117.3539 | -0.001448402 | 0.05526626 | 0 | 0 | 0
4150 | 122004.3 | 2014-02-21 21:06 | 120.0135 | 4 | 28 | 0 | 3.865424 | 38.99221 | 38.58069 | 135.8051 | 117.3539 | -0.001259106 | 0.05526626 | 0 | 0 | 0
4151 | 122004.3 | 2014-02-21 21:06 | 0.01566124 | 5 | 28 | -0.0001737543 | 3.865586 | 38.99221 | 38.58069 | 135.8051 | 117.3539 | 3.237724e-05 | 0.0280649 | 0 | 0 | 0
4152 | 122034.3 | 2014-02-21 21:07 | 30.01541 | 6 | 28 | 0 | 3.832551 | 38.99221 | 38.58069 | 135.8051 | 117.3539 | -0.001004028 | 0.0280649 | 0 | 0 | 0
4153 | 122064.3 | 2014-02-21 21:07 | 60.01439 | 6 | 28 | 0 | 3.804051 | 38.99221 | 38.58069 | 135.8051 | 117.3539 | -0.0009040151 | 0.0280649 | 0 | 0 | 0
4154 | 122094.3 | 2014-02-21 21:08 | 30.0154 | 7 | 28 | -2.599911 | 3.203114 | 38.99221 | 38.60236 | 135.8051 | 117.4247 | -0.001319614 | 0.0280649 | 0 | 0 | 0
4155 | 122124.3 | 2014-02-21 21:08 | 60.03053 | 7 | 28 | -2.599731 | 3.185463 | 38.99221 | 38.62404 | 135.8051 | 117.4939 | -0.0003540913 | 0.0280649 | 0 | 0 | 0
4156 | 122154.4 | 2014-02-21 21:09 | 90.0453 | 7 | 28 | -2.599731 | 3.178339 | 38.99221 | 38.6457 | 135.8051 | 117.5629 | -0.0001936961 | 0.0280649 | 0 | 0 | 0
4157 | 122184.4 | 2014-02-21 21:09 | 120.0455 | 7 | 28 | -2.599731 | 3.173642 | 38.99221 | 38.66738 | 135.8051 | 117.6317 | -0.0001287543 | 0.0280649 | 0 | 0 | 0
4158 | 122214.4 | 2014-02-21 21:10 | 150.0601 | 7 | 28 | -2.599731 | 3.169918 | 38.99221 | 38.68904 | 135.8051 | 117.7004 | -9.657604e-05 | 0.0280649 | 0 | 0 | 0
4159 | 122244.4 | 2014-02-21 21:10 | 180.0604 | 7 | 28 | -2.599551 | 3.166841 | 38.99221 | 38.71072 | 135.8051 | 117.7691 | -6.460111e-05 | 0.0280649 | 0 | 0 | 0
4160 | 122274.4 | 2014-02-21 21:11 | 210.0756 | 7 | 28 | -2.599911 | 3.163764 | 38.99221 | 38.7324 | 135.8051 | 117.8377 | -9.653061e-05 | 0.0280649 | 0 | 0 | 0
4161 | 122304.4 | 2014-02-21 21:11 | 240.0902 | 7 | 28 | -2.599911 | 3.161173 | 38.99221 | 38.75406 | 135.8051 | 117.9062 | -9.657613e-05 | 0.0280649 | 0 | 0 | 0
4162 | 122334.4 | 2014-02-21 21:12 | 270.1061 | 7 | 28 | -2.599551 | 3.158906 | 38.99221 | 38.77575 | 135.8051 | 117.9748 | -9.653133e-05 | 0.0280649 | 0 | 0 | 0
4163 | 122364.4 | 2014-02-21 21:12 | 300.1213 | 7 | 28 | -2.599731 | 3.156639 | 38.99221 | 38.79742 | 135.8051 | 118.0432 | -6.455505e-05 | 0.0280649 | 0 | 0 | 0
4164 | 122394.5 | 2014-02-21 21:13 | 330.1366 | 7 | 28 | -2.599911 | 3.154372 | 38.99221 | 38.8191 | 135.8051 | 118.1116 | -0.0001291542 | 0.0280649 | 0 | 0 | 0
4165 | 122424.5 | 2014-02-21 21:13 | 360.1519 | 7 | 28 | -2.599911 | 3.152429 | 38.99221 | 38.84078 | 135.8051 | 118.18 | -9.683058e-05 | 0.0280649 | 0 | 0 | 0
4166 | 122454.5 | 2014-02-21 21:14 | 390.1667 | 7 | 28 | -2.599731 | 3.150162 | 38.99221 | 38.86244 | 135.8051 | 118.2482 | -0.0001614253 | 0.0280649 | 0 | 0 | 0
4167 | 122484.5 | 2014-02-21 21:14 | 420.1824 | 7 | 28 | -2.599911 | 3.148381 | 38.99221 | 38.88413 | 135.8051 | 118.3165 | -6.435316e-05 | 0.0280649 | 0 | 0 | 0
4168 | 122514.5 | 2014-02-21 21:15 | 450.1971 | 7 | 28 | -2.599731 | 3.146599 | 38.99221 | 38.90579 | 135.8051 | 118.3847 | -3.222434e-05 | 0.0280649 | 0 | 0 | 0
4169 | 122544.5 | 2014-02-21 21:15 | 480.2129 | 7 | 28 | -2.599911 | 3.144494 | 38.99221 | 38.92748 | 135.8051 | 118.4529 | -6.474705e-05 | 0.0280649 | 0 | 0 | 0
4170 | 122574.5 | 2014-02-21 21:16 | 510.2275 | 7 | 28 | -2.599911 | 3.142713 | 38.99221 | 38.94915 | 135.8051 | 118.5211 | -6.47465e-05 | 0.0280649 | 0 | 0 | 0
4171 | 122604.5 | 2014-02-21 21:16 | 540.2277 | 7 | 28 | -2.599731 | 3.140932 | 38.99221 | 38.97082 | 135.8051 | 118.5892 | -3.22243e-05 | 0.0280649 | 0 | 0 | 0
4172 | 122634.6 | 2014-02-21 21:17 | 570.2431 | 7 | 28 | -2.599731 | 3.138827 | 38.99221 | 38.9925 | 135.8051 | 118.6572 | -3.237313e-05 | 0.0280649 | 0 | 0 | 0
4173 | 122664.6 | 2014-02-21 21:17 | 600.2577 | 7 | 28 | -2.599731 | 3.136883 | 38.99221 | 39.01416 | 135.8051 | 118.7252 | -3.22236e-05 | 0.0280649 | 0 | 0 | 0
4174 | 122694.6 | 2014-02-21 21:18 | 630.2736 | 7 | 28 | -2.599731 | 3.134616 | 38.99221 | 39.03585 | 135.8051 | 118.7932 | -3.237723e-05 | 0.0280649 | 0 | 0 | 0
4175 | 122724.6 | 2014-02-21 21:18 | 660.2888 | 7 | 28 | -2.599911 | 3.132511 | 38.99221 | 39.05753 | 135.8051 | 118.8611 | -3.217678e-05 | 0.0280649 | 0 | 0 | 0
4176 | 122754.6 | 2014-02-21 21:19 | 690.3034 | 7 | 28 | -2.599911 | 3.130244 | 38.99221 | 39.0792 | 135.8051 | 118.929 | -3.217645e-05 | 0.0280649 | 0 | 0 | 0
4177 | 122784.6 | 2014-02-21 21:19 | 720.3192 | 7 | 28 | -2.599911 | 3.127653 | 38.99221 | 39.10088 | 135.8051 | 118.9968 | -9.688071e-05 | 0.0280649 | 0 | 0 | 0
4178 | 122814.7 | 2014-02-21 21:20 | 750.3346 | 7 | 28 | -2.599911 | 3.125224 | 38.99221 | 39.12256 | 135.8051 | 119.0646 | -9.657696e-05 | 0.0280649 | 0 | 0 | 0
4179 | 122844.7 | 2014-02-21 21:20 | 780.3498 | 7 | 28 | -2.599731 | 3.122795 | 38.99221 | 39.14424 | 135.8051 | 119.1323 | -6.455724e-05 | 0.0280649 | 0 | 0 | 0
4180 | 122874.7 | 2014-02-21 21:21 | 810.3653 | 7 | 28 | -2.599731 | 3.120042 | 38.99221 | 39.16591 | 135.8051 | 119.2 | -6.475377e-05 | 0.0280649 | 0 | 0 | 0
4181 | 122904.7 | 2014-02-21 21:21 | 840.3797 | 7 | 28 | -2.599911 | 3.117127 | 38.99221 | 39.18758 | 135.8051 | 119.2675 | -0.0001295411 | 0.0280649 | 0 | 0 | 0
4182 | 122934.7 | 2014-02-21 21:22 | 870.38 | 7 | 28 | -2.599731 | 3.114213 | 38.99221 | 39.20925 | 135.8051 | 119.3351 | -0.0001287549 | 0.0280649 | 0 | 0 | 0
4183 | 122964.7 | 2014-02-21 21:22 | 900.3951 | 7 | 28 | -2.599911 | 3.111136 | 38.99221 | 39.23093 | 135.8051 | 119.4025 | -9.68344e-05 | 0.0280649 | 0 | 0 | 0
4184 | 122994.7 | 2014-02-21 21:23 | 930.4106 | 7 | 28 | -2.599911 | 3.108059 | 38.99221 | 39.25261 | 135.8051 | 119.4699 | -9.713165e-05 | 0.0280649 | 0 | 0 | 0
4185 | 123024.7 | 2014-02-21 21:23 | 960.4253 | 7 | 28 | -2.599551 | 3.10482 | 38.99221 | 39.27427 | 135.8051 | 119.5372 | -9.652867e-05 | 0.0280649 | 0 | 0 | 0
4186 | 123054.8 | 2014-02-21 21:24 | 990.4411 | 7 | 28 | -2.599731 | 3.10142 | 38.99221 | 39.29596 | 135.8051 | 119.6045 | -0.000128754 | 0.0280649 | 0 | 0 | 0
4187 | 123084.8 | 2014-02-21 21:24 | 1020.456 | 7 | 28 | -2.599731 | 3.098019 | 38.99221 | 39.31762 | 135.8051 | 119.6717 | -0.0001287531 | 0.0280649 | 0 | 0 | 0
4188 | 123114.8 | 2014-02-21 21:25 | 1050.456 | 7 | 28 | -2.599731 | 3.094295 | 38.99221 | 39.3393 | 135.8051 | 119.7388 | -0.0001295088 | 0.0280649 | 0 | 0 | 0
4189 | 123144.8 | 2014-02-21 21:25 | 1080.471 | 7 | 28 | -2.599911 | 3.090408 | 38.99221 | 39.36097 | 135.8051 | 119.8058 | -0.0001614298 | 0.0280649 | 0 | 0 | 0
4190 | 123174.8 | 2014-02-21 21:26 | 1110.486 | 7 | 28 | -2.599551 | 3.086846 | 38.99221 | 39.38264 | 135.8051 | 119.8728 | -9.71676e-05 | 0.0280649 | 0 | 0 | 0
4191 | 123204.8 | 2014-02-21 21:26 | 1140.502 | 7 | 28 | -2.599731 | 3.082635 | 38.99221 | 39.40433 | 135.8051 | 119.9397 | -0.0001287535 | 0.0280649 | 0 | 0 | 0
4192 | 123234.8 | 2014-02-21 21:27 | 1170.517 | 7 | 28 | -2.599911 | 3.078425 | 38.99221 | 39.426 | 135.8051 | 120.0064 | -0.0001291572 | 0.0280649 | 0 | 0 | 0
4193 | 123264.8 | 2014-02-21 21:27 | 1200.532 | 7 | 28 | -2.599911 | 3.074053 | 38.99221 | 39.44768 | 135.8051 | 120.0731 | -0.0001609317 | 0.0280649 | 0 | 0 | 0
4194 | 123294.9 | 2014-02-21 21:28 | 1230.547 | 7 | 28 | -2.600092 | 3.069357 | 38.99221 | 39.46936 | 135.8051 | 120.1397 | -0.0001931094 | 0.0280649 | 0 | 0 | 0
4195 | 123324.9 | 2014-02-21 21:28 | 1260.562 | 7 | 28 | -2.599911 | 3.064985 | 38.99221 | 39.49103 | 135.8051 | 120.2062 | -0.0001614426 | 0.0280649 | 0 | 0 | 0
4196 | 123354.9 | 2014-02-21 21:29 | 1290.578 | 7 | 28 | -2.600092 | 3.060127 | 38.99221 | 39.51271 | 135.8051 | 120.2726 | -0.0001609385 | 0.0280649 | 0 | 0 | 0
4197 | 123384.9 | 2014-02-21 21:29 | 1320.593 | 7 | 28 | -2.599731 | 3.055269 | 38.99221 | 39.53439 | 135.8051 | 120.3389 | -0.0001614168 | 0.0280649 | 0 | 0 | 0
4198 | 123414.9 | 2014-02-21 21:30 | 1350.608 | 7 | 28 | -2.599731 | 3.050249 | 38.99221 | 39.55606 | 135.8051 | 120.405 | -0.0001609313 | 0.0280649 | 0 | 0 | 0
4199 | 123444.9 | 2014-02-21 21:30 | 1380.623 | 7 | 28 | -2.599731 | 3.044905 | 38.99221 | 39.57773 | 135.8051 | 120.471 | -0.0001931104 | 0.0280649 | 0 | 0 | 0
4200 | 123475 | 2014-02-21 21:31 | 1410.639 | 7 | 28 | -2.599731 | 3.039399 | 38.99221 | 39.59941 | 135.8051 | 120.537 | -0.0001609222 | 0.0280649 | 0 | 0 | 0
4201 | 123505 | 2014-02-21 21:31 | 1440.654 | 7 | 28 | -2.599551 | 3.033893 | 38.99221 | 39.62109 | 135.8051 | 120.6028 | -0.0001937075 | 0.0280649 | 0 | 0 | 0
4202 | 123535 | 2014-02-21 21:32 | 1470.67 | 7 | 28 | -2.599731 | 3.027902 | 38.99221 | 39.64276 | 135.8051 | 120.6685 | -0.0002252857 | 0.0280649 | 0 | 0 | 0
4203 | 123565 | 2014-02-21 21:32 | 1500.685 | 7 | 28 | -2.599551 | 3.020939 | 38.99221 | 39.66444 | 135.8051 | 120.7341 | -0.0002259904 | 0.0280649 | 0 | 0 | 0
4204 | 123595 | 2014-02-21 21:33 | 1530.7 | 7 | 28 | -2.599731 | 3.013166 | 38.99221 | 39.68611 | 135.8051 | 120.7995 | -0.0002905863 | 0.0280649 | 0 | 0 | 0
4205 | 123625 | 2014-02-21 21:33 | 1560.715 | 7 | 28 | -2.599731 | 3.004097 | 38.99221 | 39.70779 | 135.8051 | 120.8647 | -0.0003238629 | 0.0280649 | 0 | 0 | 0
4206 | 123655 | 2014-02-21 21:34 | 1590.73 | 7 | 28 | -2.599551 | 2.993572 | 38.99221 | 39.72947 | 135.8051 | 120.9297 | -0.0003551861 | 0.0280649 | 0 | 0 | 0
4207 | 123685.1 | 2014-02-21 21:34 | 1620.745 | 7 | 28 | -2.599731 | 2.980779 | 38.99221 | 39.75114 | 135.8051 | 120.9945 | -0.00038867 | 0.0280649 | 0 | 0 | 0
4208 | 123715.1 | 2014-02-21 21:35 | 1650.76 | 7 | 28 | -2.599731 | 2.966043 | 38.99221 | 39.77282 | 135.8051 | 121.0589 | -0.0004858017 | 0.0280649 | 0 | 0 | 0
4209 | 123745.1 | 2014-02-21 21:35 | 1680.775 | 7 | 28 | -2.599551 | 2.948392 | 38.99221 | 39.79448 | 135.8051 | 121.123 | -0.0005506038 | 0.0280649 | 0 | 0 | 0
4210 | 123775.1 | 2014-02-21 21:36 | 1710.776 | 7 | 28 | -2.599731 | 2.927503 | 38.99221 | 39.81616 | 135.8051 | 121.1867 | -0.0006477356 | 0.0280649 | 0 | 0 | 0
4211 | 123805.1 | 2014-02-21 21:36 | 1740.791 | 7 | 28 | -2.599551 | 2.903213 | 38.99221 | 39.83783 | 135.8051 | 121.2499 | -0.000744915 | 0.0280649 | 0 | 0 | 0
4212 | 123835.1 | 2014-02-21 21:37 | 1770.806 | 7 | 28 | -2.599731 | 2.874064 | 38.99221 | 39.85951 | 135.8051 | 121.3125 | -0.0009392261 | 0.0280649 | 0 | 0 | 0
4213 | 123865.1 | 2014-02-21 21:37 | 1800.822 | 7 | 28 | -2.599731 | 2.839896 | 38.99221 | 39.88118 | 135.8051 | 121.3744 | -0.00110116 | 0.0280649 | 0 | 0 | 0
4214 | 123895.2 | 2014-02-21 21:38 | 1830.837 | 7 | 28 | -2.599731 | 2.798441 | 38.99221 | 39.90286 | 135.8051 | 121.4356 | -0.001327848 | 0.0280649 | 0 | 0 | 0
4215 | 123925.2 | 2014-02-21 21:38 | 1860.851 | 7 | 28 | -2.599911 | 2.747594 | 38.99221 | 39.92452 | 135.8051 | 121.4957 | -0.001866834 | 0.0280649 | 0 | 0 | 0
4216 | 123955.2 | 2014-02-21 21:39 | 1890.867 | 7 | 28 | -2.599911 | 2.682497 | 38.99221 | 39.94621 | 135.8051 | 121.5546 | -0.002389054 | 0.0280649 | 0 | 0 | 0
4217 | 123985.2 | 2014-02-21 21:39 | 1920.883 | 7 | 28 | -2.599731 | 2.592299 | 38.99221 | 39.96789 | 135.8051 | 121.6118 | -0.00353009 | 0.0280649 | 0 | 0 | 0
4218 | 124015.2 | 2014-02-21 21:40 | 1950.898 | 7 | 28 | -2.599731 | 2.440243 | 38.99221 | 39.98956 | 135.8051 | 121.6665 | -0.006759099 | 0.0280649 | 0 | 0 | 0
4219 | 124045.2 | 2014-02-21 21:40 | 1980.913 | 7 | 28 | -2.599731 | 2.025045 | 38.99221 | 40.01123 | 135.8051 | 121.7158 | -0.02172518 | 0.0280649 | 0 | 0 | 0
4220 | 124046.3 | 2014-02-21 21:40 | 1981.991 | 7 | 28 | -2.599911 | 1.999459 | 38.99221 | 40.01202 | 135.8051 | 121.7174 | -0.02240147 | 0.0280649 | 0 | 0 | 0
4221 | 124046.3 | 2014-02-21 21:40 | 0.01564174 | 8 | 28 | -0.0003540663 | 2.133703 | 38.99221 | 40.01202 | 135.8051 | 121.7174 | 0.007060337 | 0.04021239 | 0 | 0 | 0
4222 | 124076.3 | 2014-02-21 21:41 | 30.0153 | 9 | 28 | 0 | 2.553435 | 38.99221 | 40.01202 | 135.8051 | 121.7174 | 0.003218619 | 0.04021239 | 0 | 0 | 0
4223 | 124106.4 | 2014-02-21 21:42 | 60.0306 | 9 | 28 | 0 | 2.611084 | 38.99221 | 40.01202 | 135.8051 | 121.7174 | 0.001351777 | 0.04021239 | 0 | 0 | 0
4224 | 124136.4 | 2014-02-21 21:42 | 90.04513 | 9 | 28 | 0 | 2.642175 | 38.99221 | 40.01202 | 135.8051 | 121.7174 | 0.0008690564 | 0.04021239 | 0 | 0 | 0
4225 | 124166.3 | 2014-02-21 21:42 | 120.0141 | 9 | 28 | 0 | 2.662741 | 38.99221 | 40.01202 | 135.8051 | 121.7174 | 0.0006457397 | 0.04021239 | 0 | 0 | 0
4226 | 124196.4 | 2014-02-21 21:43 | 30.01452 | 10 | 28 | 2.599924 | 3.008955 | 39.01388 | 40.01202 | 135.8686 | 121.7174 | 0.004184084 | 0.04021239 | 0 | 0 | 0
4227 | 124226.4 | 2014-02-21 21:43 | 60.03043 | 10 | 28 | 2.600105 | 3.101582 | 39.03557 | 40.01202 | 135.9349 | 121.7174 | 0.002518205 | 0.04021239 | 0 | 0 | 0
4228 | 124256.4 | 2014-02-21 21:44 | 90.04563 | 10 | 28 | 2.600285 | 3.165869 | 39.05724 | 40.01202 | 136.0029 | 121.7174 | 0.001651716 | 0.04021239 | 0 | 0 | 0
4229 | 124286.4 | 2014-02-21 21:44 | 120.0609 | 10 | 28 | 2.599924 | 3.215421 | 39.07892 | 40.01202 | 136.0721 | 121.7174 | 0.001327848 | 0.04021239 | 0 | 0 | 0
4230 | 124316.4 | 2014-02-21 21:45 | 150.0762 | 10 | 28 | 2.599744 | 3.255581 | 39.1006 | 40.01202 | 136.1422 | 121.7174 | 0.001068783 | 0.04021239 | 0 | 0 | 0
4231 | 124346.4 | 2014-02-21 21:46 | 180.0915 | 10 | 28 | 2.599924 | 3.289587 | 39.12228 | 40.01202 | 136.2132 | 121.7174 | 0.001003981 | 0.04021239 | 0 | 0 | 0
4232 | 124376.5 | 2014-02-21 21:46 | 210.1067 | 10 | 28 | 2.599924 | 3.317764 | 39.14395 | 40.01202 | 136.2848 | 121.7174 | 0.000744915 | 0.04021239 | 0 | 0 | 0
4233 | 124406.5 | 2014-02-21 21:47 | 240.122 | 10 | 28 | 2.599924 | 3.338005 | 39.16563 | 40.01202 | 136.357 | 121.7174 | 0.0003886223 | 0.04021239 | 0 | 0 | 0
4234 | 124436.5 | 2014-02-21 21:47 | 270.1371 | 10 | 28 | 2.599924 | 3.349827 | 39.18731 | 40.01202 | 136.4295 | 121.7174 | 0.0002591133 | 0.04021239 | 0 | 0 | 0
4235 | 124466.5 | 2014-02-21 21:48 | 300.1525 | 10 | 28 | 2.599924 | 3.357437 | 39.20899 | 40.01202 | 136.5022 | 121.7174 | 0.0001619339 | 0.04021239 | 0 | 0 | 0
4236 | 124496.5 | 2014-02-21 21:48 | 330.1677 | 10 | 28 | 2.599924 | 3.363753 | 39.23066 | 40.01202 | 136.575 | 121.7174 | 0.0001619339 | 0.04021239 | 0 | 0 | 0
4237 | 124526.5 | 2014-02-21 21:48 | 360.1831 | 10 | 28 | 2.599924 | 3.369582 | 39.25234 | 40.01202 | 136.648 | 121.7174 | 0.0001931009 | 0.04021239 | 0 | 0 | 0
4238 | 124556.5 | 2014-02-21 21:49 | 390.1981 | 10 | 28 | 2.599924 | 3.375412 | 39.27402 | 40.01202 | 136.7211 | 121.7174 | 0.0001614411 | 0.04021239 | 0 | 0 | 0
4239 | 124586.6 | 2014-02-21 21:50 | 420.2135 | 10 | 28 | 2.599924 | 3.381242 | 39.2957 | 40.01202 | 136.7943 | 121.7174 | 0.0001931117 | 0.04021239 | 0 | 0 | 0
4240 | 124616.6 | 2014-02-21 21:50 | 450.2282 | 10 | 28 | 2.599924 | 3.387395 | 39.31736 | 40.01202 | 136.8677 | 121.7174 | 0.0002575039 | 0.04021239 | 0 | 0 | 0
4241 | 124646.6 | 2014-02-21 21:50 | 480.2283 | 10 | 28 | 2.600105 | 3.393225 | 39.33904 | 40.01202 | 136.9412 | 121.7174 | 0.0001937022 | 0.04021239 | 0 | 0 | 0
4242 | 124676.6 | 2014-02-21 21:51 | 510.2436 | 10 | 28 | 2.599744 | 3.398731 | 39.36072 | 40.01202 | 137.0148 | 121.7174 | 0.0001609324 | 0.04021239 | 0 | 0 | 0
4243 | 124706.6 | 2014-02-21 21:52 | 540.2582 | 10 | 28 | 2.600105 | 3.404236 | 39.38238 | 40.01202 | 137.0885 | 121.7174 | 0.0001943069 | 0.04021239 | 0 | 0 | 0
4244 | 124736.6 | 2014-02-21 21:52 | 570.2741 | 10 | 28 | 2.599924 | 3.40958 | 39.40407 | 40.01202 | 137.1624 | 121.7174 | 0.000225285 | 0.04021239 | 0 | 0 | 0
4245 | 124766.6 | 2014-02-21 21:52 | 600.2894 | 10 | 28 | 2.599924 | 3.414438 | 39.42575 | 40.01202 | 137.2363 | 121.7174 | 0.0001614283 | 0.04021239 | 0 | 0 | 0
4246 | 124796.7 | 2014-02-21 21:53 | 630.3039 | 10 | 28 | 2.600105 | 3.419458 | 39.44742 | 40.01202 | 137.3104 | 121.7174 | 0.0001614265 | 0.04021239 | 0 | 0 | 0
4247 | 124826.7 | 2014-02-21 21:54 | 660.3198 | 10 | 28 | 2.599924 | 3.423992 | 39.4691 | 40.01202 | 137.3846 | 121.7174 | 0.0001609336 | 0.04021239 | 0 | 0 | 0
4248 | 124856.7 | 2014-02-21 21:54 | 690.3351 | 10 | 28 | 2.599924 | 3.428526 | 39.49078 | 40.01202 | 137.4588 | 121.7174 | 0.0001937098 | 0.04021239 | 0 | 0 | 0
4249 | 124886.7 | 2014-02-21 21:54 | 720.3504 | 10 | 28 | 2.599924 | 3.432413 | 39.51246 | 40.01202 | 137.5332 | 121.7174 | 0.000128754 | 0.04021239 | 0 | 0 | 0
4250 | 124916.7 | 2014-02-21 21:55 | 750.3656 | 10 | 28 | 2.599924 | 3.436299 | 39.53414 | 40.01202 | 137.6077 | 121.7174 | 0.0001287059 | 0.04021239 | 0 | 0 | 0
4251 | 124946.7 | 2014-02-21 21:56 | 780.3809 | 10 | 28 | 2.600105 | 3.439862 | 39.55581 | 40.01202 | 137.6822 | 121.7174 | 0.000128753 | 0.04021239 | 0 | 0 | 0
4252 | 124976.7 | 2014-02-21 21:56 | 810.3961 | 10 | 28 | 2.599744 | 3.442939 | 39.57749 | 40.01202 | 137.7568 | 121.7174 | 9.687432e-05 | 0.04021239 | 0 | 0 | 0
4253 | 125006.8 | 2014-02-21 21:56 | 840.4112 | 10 | 28 | 2.599744 | 3.445853 | 39.59917 | 40.01202 | 137.8315 | 121.7174 | 6.435643e-05 | 0.04021239 | 0 | 0 | 0
4254 | 125036.8 | 2014-02-21 21:57 | 870.4265 | 10 | 28 | 2.599744 | 3.448606 | 39.62085 | 40.01202 | 137.9062 | 121.7174 | 9.68812e-05 | 0.04021239 | 0 | 0 | 0
4255 | 125066.8 | 2014-02-21 21:58 | 900.4419 | 10 | 28 | 2.599744 | 3.451359 | 39.64252 | 40.01202 | 137.981 | 121.7174 | 6.435314e-05 | 0.04021239 | 0 | 0 | 0
4256 | 125096.8 | 2014-02-21 21:58 | 930.4567 | 10 | 28 | 2.599924 | 3.45395 | 39.66419 | 40.01202 | 138.0558 | 121.7174 | 9.683494e-05 | 0.04021239 | 0 | 0 | 0
4257 | 125126.8 | 2014-02-21 21:58 | 960.4725 | 10 | 28 | 2.600105 | 3.456217 | 39.68587 | 40.01202 | 138.1307 | 121.7174 | 6.474573e-05 | 0.04021239 | 0 | 0 | 0
4258 | 125156.8 | 2014-02-21 21:59 | 990.487 | 10 | 28 | 2.599744 | 3.458484 | 39.70754 | 40.01202 | 138.2056 | 121.7174 | 6.475429e-05 | 0.04021239 | 0 | 0 | 0
4259 | 125186.9 | 2014-02-21 21:59 | 1020.503 | 10 | 28 | 2.600105 | 3.460913 | 39.72923 | 40.01202 | 138.2806 | 121.7174 | 9.687738e-05 | 0.04021239 | 0 | 0 | 0
4260 | 125216.9 | 2014-02-21 22:00 | 1050.518 | 10 | 28 | 2.599924 | 3.46318 | 39.75089 | 40.01202 | 138.3556 | 121.7174 | 6.440068e-05 | 0.04021239 | 0 | 0 | 0
4261 | 125246.9 | 2014-02-21 22:00 | 1080.518 | 10 | 28 | 2.599744 | 3.465447 | 39.77257 | 40.01202 | 138.4307 | 121.7174 | 9.687939e-05 | 0.04021239 | 0 | 0 | 0
4262 | 125276.9 | 2014-02-21 22:01 | 1110.533 | 10 | 28 | 2.599924 | 3.467876 | 39.79425 | 40.01202 | 138.5059 | 121.7174 | 3.232509e-05 | 0.04021239 | 0 | 0 | 0
4263 | 125306.9 | 2014-02-21 22:02 | 1140.548 | 10 | 28 | 2.600105 | 3.470467 | 39.81592 | 40.01202 | 138.5811 | 121.7174 | 9.657699e-05 | 0.04021239 | 0 | 0 | 0
4264 | 125336.9 | 2014-02-21 22:02 | 1170.563 | 10 | 28 | 2.600105 | 3.472896 | 39.83759 | 40.01202 | 138.6563 | 121.7174 | 6.459962e-05 | 0.04021239 | 0 | 0 | 0
4265 | 125366.9 | 2014-02-21 22:03 | 1200.563 | 10 | 28 | 2.599924 | 3.475487 | 39.85927 | 40.01202 | 138.7316 | 121.7174 | 9.687887e-05 | 0.04021239 | 0 | 0 | 0
4266 | 125396.9 | 2014-02-21 22:03 | 1230.578 | 10 | 28 | 2.600105 | 3.478402 | 39.88095 | 40.01202 | 138.807 | 121.7174 | 9.687627e-05 | 0.04021239 | 0 | 0 | 0
4267 | 125426.9 | 2014-02-21 22:04 | 1260.594 | 10 | 28 | 2.599924 | 3.481641 | 39.90262 | 40.01202 | 138.8824 | 121.7174 | 0.0001291559 | 0.04021239 | 0 | 0 | 0
4268 | 125457 | 2014-02-21 22:04 | 1290.609 | 10 | 28 | 2.599924 | 3.484879 | 39.9243 | 40.01202 | 138.9579 | 121.7174 | 0.0001287511 | 0.04021239 | 0 | 0 | 0
4269 | 125487 | 2014-02-21 22:05 | 1320.624 | 10 | 28 | 2.599924 | 3.48828 | 39.94597 | 40.01202 | 139.0335 | 121.7174 | 0.0001291477 | 0.04021239 | 0 | 0 | 0
4270 | 125517 | 2014-02-21 22:05 | 1350.639 | 10 | 28 | 2.600105 | 3.492328 | 39.96765 | 40.01202 | 139.1092 | 121.7174 | 0.0001931091 | 0.04021239 | 0 | 0 | 0
4271 | 125547 | 2014-02-21 22:06 | 1380.654 | 10 | 28 | 2.599924 | 3.496377 | 39.98932 | 40.01202 | 139.1849 | 121.7174 | 0.0001614203 | 0.04021239 | 0 | 0 | 0
4272 | 125577 | 2014-02-21 22:06 | 1410.654 | 10 | 28 | 2.599924 | 3.500911 | 40.011 | 40.01202 | 139.2607 | 121.7174 | 0.0001614332 | 0.04021239 | 0 | 0 | 0
4273 | 125607 | 2014-02-21 22:07 | 1440.67 | 10 | 28 | 2.599924 | 3.505931 | 40.03267 | 40.01202 | 139.3367 | 121.7174 | 0.000193752 | 0.04021239 | 0 | 0 | 0
4274 | 125637 | 2014-02-21 22:07 | 1470.685 | 10 | 28 | 2.599924 | 3.511599 | 40.05435 | 40.01202 | 139.4127 | 121.7174 | 0.0001937552 | 0.04021239 | 0 | 0 | 0
4275 | 125667 | 2014-02-21 22:08 | 1500.699 | 10 | 28 | 2.599924 | 3.517914 | 40.07602 | 40.01202 | 139.4889 | 121.7174 | 0.0002252802 | 0.04021239 | 0 | 0 | 0
4276 | 125697 | 2014-02-21 22:08 | 1530.7 | 10 | 28 | 2.600105 | 3.525363 | 40.09769 | 40.01202 | 139.5652 | 121.7174 | 0.0002896833 | 0.04021239 | 0 | 0 | 0
4277 | 125727.1 | 2014-02-21 22:09 | 1560.714 | 10 | 28 | 2.599924 | 3.53346 | 40.11936 | 40.01202 | 139.6417 | 121.7174 | 0.0002583074 | 0.04021239 | 0 | 0 | 0
4278 | 125757.1 | 2014-02-21 22:09 | 1590.73 | 10 | 28 | 2.600105 | 3.543176 | 40.14105 | 40.01202 | 139.7184 | 121.7174 | 0.0003540768 | 0.04021239 | 0 | 0 | 0
4279 | 125787.1 | 2014-02-21 22:10 | 1620.745 | 10 | 28 | 2.600105 | 3.554349 | 40.16272 | 40.01202 | 139.7953 | 121.7174 | 0.0003862059 | 0.04021239 | 0 | 0 | 0
4280 | 125817.1 | 2014-02-21 22:10 | 1650.761 | 10 | 28 | 2.599924 | 3.56779 | 40.1844 | 40.01202 | 139.8725 | 121.7174 | 0.0005488514 | 0.04021239 | 0 | 0 | 0
4281 | 125847.1 | 2014-02-21 22:11 | 1680.776 | 10 | 28 | 2.600105 | 3.583821 | 40.20608 | 40.01202 | 139.95 | 121.7174 | 0.0006134392 | 0.04021239 | 0 | 0 | 0
4282 | 125877.1 | 2014-02-21 22:11 | 1710.791 | 10 | 28 | 2.599924 | 3.603253 | 40.22776 | 40.01202 | 140.0279 | 121.7174 | 0.0007425868 | 0.04021239 | 0 | 0 | 0
4283 | 125907.2 | 2014-02-21 22:12 | 1740.806 | 10 | 28 | 2.599744 | 3.627543 | 40.24942 | 40.01202 | 140.1062 | 121.7174 | 0.0008368268 | 0.04021239 | 0 | 0 | 0
4284 | 125937.2 | 2014-02-21 22:12 | 1770.822 | 10 | 28 | 2.599924 | 3.658797 | 40.27111 | 40.01202 | 140.1852 | 121.7174 | 0.001162332 | 0.04021239 | 0 | 0 | 0
4285 | 125967.2 | 2014-02-21 22:13 | 1800.837 | 10 | 28 | 2.599924 | 3.698632 | 40.29279 | 40.01202 | 140.2649 | 121.7174 | 0.001489768 | 0.04021239 | 0 | 0 | 0
4286 | 125997.2 | 2014-02-21 22:13 | 1830.852 | 10 | 28 | 2.599744 | 3.751909 | 40.31447 | 40.01202 | 140.3457 | 121.7174 | 0.002001717 | 0.04021239 | 0 | 0 | 0
4287 | 126027.2 | 2014-02-21 22:14 | 1860.867 | 10 | 28 | 2.599924 | 3.825912 | 40.33613 | 40.01202 | 140.4277 | 121.7174 | 0.002864534 | 0.04021239 | 0 | 0 | 0
4288 | 126057.2 | 2014-02-21 22:14 | 1890.867 | 10 | 28 | 2.599924 | 3.936189 | 40.35781 | 40.01202 | 140.5118 | 121.7174 | 0.0043774 | 0.04021239 | 0 | 0 | 0
4289 | 126085.3 | 2014-02-21 22:14 | 1918.96 | 10 | 28 | 2.599924 | 4.100228 | 40.3781 | 40.01202 | 140.5932 | 121.7174 | 0.007006347 | 0.04021239 | 0 | 0 | 0
4290 | 126115.3 | 2014-02-21 22:15 | 30.01546 | 11 | 28 | 1.548886 | 4.099742 | 40.39454 | 40.01202 | 140.6606 | 121.7174 | 0 | 0.04021239 | 0 | 0 | 0
4291 | 126145.3 | 2014-02-21 22:15 | 60.0301 | 11 | 28 | 0.9913616 | 4.099742 | 40.40494 | 40.01202 | 140.7032 | 121.7174 | -3.242434e-05 | 0.04021239 | 0 | 0 | 0
4292 | 126175.3 | 2014-02-21 22:16 | 90.04521 | 11 | 28 | 0.6455233 | 4.099742 | 40.41166 | 40.01202 | 140.7307 | 121.7174 | 0 | 0.04021239 | 0 | 0 | 0
4293 | 126205.4 | 2014-02-21 22:16 | 120.0612 | 11 | 28 | 0.4302308 | 4.099742 | 40.41607 | 40.01202 | 140.7488 | 121.7174 | -3.222388e-05 | 0.04021239 | 0 | 0 | 0
4294 | 126235.4 | 2014-02-21 22:17 | 150.0759 | 11 | 28 | 0.2942756 | 4.099905 | 40.41905 | 40.01202 | 140.761 | 121.7174 | 3.222328e-05 | 0.04021239 | 0 | 0 | 0
4295 | 126265.4 | 2014-02-21 22:17 | 180.076 | 11 | 28 | 0.2079062 | 4.099742 | 40.42112 | 40.01202 | 140.7695 | 121.7174 | 0 | 0.04021239 | 0 | 0 | 0
4296 | 126295.4 | 2014-02-21 22:18 | 210.0909 | 11 | 28 | 0.1516489 | 4.099742 | 40.4226 | 40.01202 | 140.7756 | 121.7174 | 0 | 0.04021239 | 0 | 0 | 0
4297 | 126325.4 | 2014-02-21 22:18 | 240.1065 | 11 | 28 | 0.1143243 | 4.099742 | 40.4237 | 40.01202 | 140.7801 | 121.7174 | 0 | 0.04021239 | 0 | 0 | 0
4298 | 126355.4 | 2014-02-21 22:19 | 270.1219 | 11 | 28 | 0.08872003 | 4.099742 | 40.42454 | 40.01202 | 140.7835 | 121.7174 | 0 | 0.04021239 | 0 | 0 | 0
4299 | 126368.8 | 2014-02-21 22:19 | 283.4803 | 11 | 28 | 0.07988475 | 4.099742 | 40.42485 | 40.01202 | 140.7848 | 121.7174 | -3.22287e-05 | 0.04021239 | 0 | 0 | 0
4300 | 126398.8 | 2014-02-21 22:20 | 30.01534 | 4 | 29 | 0 | 4.012136 | 40.42485 | 40.01202 | 140.7848 | 121.7174 | -0.002382073 | 0.04021239 | 0 | 0 | 0
4301 | 126428.8 | 2014-02-21 22:20 | 60.03062 | 4 | 29 | 0 | 3.951573 | 40.42485 | 40.01202 | 140.7848 | 121.7174 | -0.001834839 | 0.04021239 | 0 | 0 | 0
4302 | 126458.8 | 2014-02-21 22:21 | 90.0308 | 4 | 29 | 0 | 3.903965 | 40.42485 | 40.01202 | 140.7848 | 121.7174 | -0.001452903 | 0.04021239 | 0 | 0 | 0
4303 | 126488.8 | 2014-02-21 22:21 | 120.0143 | 4 | 29 | 0 | 3.864776 | 40.42485 | 40.01202 | 140.7848 | 121.7174 | -0.001230674 | 0.04021239 | 0 | 0 | 0
4304 | 126488.8 | 2014-02-21 22:21 | 0.01559723 | 5 | 29 | -0.0003540663 | 3.864614 | 40.42485 | 40.01202 | 140.7848 | 121.7174 | 0 | 0.0280649 | 0 | 0 | 0
4305 | 126518.8 | 2014-02-21 22:22 | 30.00017 | 6 | 29 | 0 | 3.83158 | 40.42485 | 40.01202 | 140.7848 | 121.7174 | -0.000997792 | 0.0280649 | 0 | 0 | 0
4306 | 126548.8 | 2014-02-21 22:22 | 60.00013 | 6 | 29 | 0 | 3.80308 | 40.42485 | 40.01202 | 140.7848 | 121.7174 | -0.0009362844 | 0.0280649 | 0 | 0 | 0
4307 | 126578.9 | 2014-02-21 22:23 | 30.01623 | 7 | 29 | -2.599731 | 3.202143 | 40.42485 | 40.03369 | 140.7848 | 121.7881 | -0.001295471 | 0.0280649 | 0 | 0 | 0
4308 | 126608.9 | 2014-02-21 22:23 | 60.03028 | 7 | 29 | -2.599911 | 3.18433 | 40.42485 | 40.05536 | 140.7848 | 121.8573 | -0.0003886221 | 0.0280649 | 0 | 0 | 0
4309 | 126638.9 | 2014-02-21 22:24 | 90.03098 | 7 | 29 | -2.599731 | 3.177367 | 40.42485 | 40.07703 | 140.7848 | 121.9262 | -0.0001609261 | 0.0280649 | 0 | 0 | 0
4310 | 126668.9 | 2014-02-21 22:24 | 120.0456 | 7 | 29 | -2.599731 | 3.172671 | 40.42485 | 40.0987 | 140.7848 | 121.995 | -0.0001286947 | 0.0280649 | 0 | 0 | 0
4311 | 126698.9 | 2014-02-21 22:25 | 150.0613 | 7 | 29 | -2.599731 | 3.168946 | 40.42485 | 40.12038 | 140.7848 | 122.0638 | -9.658012e-05 | 0.0280649 | 0 | 0 | 0
4312 | 126728.9 | 2014-02-21 22:25 | 180.0765 | 7 | 29 | -2.599731 | 3.165546 | 40.42485 | 40.14206 | 140.7848 | 122.1324 | -0.0001295532 | 0.0280649 | 0 | 0 | 0
4313 | 126758.9 | 2014-02-21 22:26 | 210.0919 | 7 | 29 | -2.599731 | 3.162793 | 40.42485 | 40.16373 | 140.7848 | 122.201 | -9.657987e-05 | 0.0280649 | 0 | 0 | 0
4314 | 126788.9 | 2014-02-21 22:26 | 240.1072 | 7 | 29 | -2.599911 | 3.16004 | 40.42485 | 40.18541 | 140.7848 | 122.2695 | -9.687422e-05 | 0.0280649 | 0 | 0 | 0
4315 | 126819 | 2014-02-21 22:27 | 270.1223 | 7 | 29 | -2.599911 | 3.157611 | 40.42485 | 40.20709 | 140.7848 | 122.338 | -9.68773e-05 | 0.0280649 | 0 | 0 | 0
4316 | 126849 | 2014-02-21 22:27 | 300.1376 | 7 | 29 | -2.600092 | 3.155344 | 40.42485 | 40.22877 | 140.7848 | 122.4064 | -9.657915e-05 | 0.0280649 | 0 | 0 | 0
4317 | 126879 | 2014-02-21 22:28 | 330.1522 | 7 | 29 | -2.599731 | 3.153401 | 40.42485 | 40.25043 | 140.7848 | 122.4748 | -6.435283e-05 | 0.0280649 | 0 | 0 | 0
4318 | 126909 | 2014-02-21 22:28 | 360.1681 | 7 | 29 | -2.599911 | 3.151295 | 40.42485 | 40.27212 | 140.7848 | 122.5431 | -3.217704e-05 | 0.0280649 | 0 | 0 | 0
4319 | 126939 | 2014-02-21 22:29 | 390.1827 | 7 | 29 | -2.599911 | 3.14919 | 40.42485 | 40.29378 | 140.7848 | 122.6114 | -3.217641e-05 | 0.0280649 | 0 | 0 | 0
4320 | 126969 | 2014-02-21 22:29 | 420.1985 | 7 | 29 | -2.599911 | 3.147247 | 40.42485 | 40.31547 | 140.7848 | 122.6797 | -6.440065e-05 | 0.0280649 | 0 | 0 | 0
4321 | 126999.1 | 2014-02-21 22:30 | 450.2139 | 7 | 29 | -2.599911 | 3.145142 | 40.42485 | 40.33715 | 140.7848 | 122.7479 | -9.713037e-05 | 0.0280649 | 0 | 0 | 0
4322 | 127029.1 | 2014-02-21 22:30 | 480.2291 | 7 | 29 | -2.599731 | 3.143523 | 40.42485 | 40.35882 | 140.7848 | 122.816 | -6.475361e-05 | 0.0280649 | 0 | 0 | 0
4323 | 127059.1 | 2014-02-21 22:31 | 510.2442 | 7 | 29 | -2.599551 | 3.141418 | 40.42485 | 40.3805 | 140.7848 | 122.8841 | -6.4555e-05 | 0.0280649 | 0 | 0 | 0
4324 | 127089.1 | 2014-02-21 22:31 | 540.259 | 7 | 29 | -2.599911 | 3.139474 | 40.42485 | 40.40216 | 140.7848 | 122.9522 | -6.435275e-05 | 0.0280649 | 0 | 0 | 0
4325 | 127119.1 | 2014-02-21 22:32 | 570.2592 | 7 | 29 | -2.599911 | 3.137369 | 40.42485 | 40.42384 | 140.7848 | 123.0202 | -9.687925e-05 | 0.0280649 | 0 | 0 | 0
4326 | 127149.1 | 2014-02-21 22:32 | 600.2739 | 7 | 29 | -2.599731 | 3.135426 | 40.42485 | 40.44551 | 140.7848 | 123.0882 | -6.435322e-05 | 0.0280649 | 0 | 0 | 0
4327 | 127179.1 | 2014-02-21 22:33 | 630.2897 | 7 | 29 | -2.599911 | 3.133159 | 40.42485 | 40.46719 | 140.7848 | 123.1561 | -9.652965e-05 | 0.0280649 | 0 | 0 | 0
4328 | 127209.1 | 2014-02-21 22:33 | 660.3043 | 7 | 29 | -2.599911 | 3.131054 | 40.42485 | 40.48886 | 140.7848 | 123.224 | -9.687467e-05 | 0.0280649 | 0 | 0 | 0
4329 | 127239.2 | 2014-02-21 22:34 | 690.3202 | 7 | 29 | -2.600092 | 3.128625 | 40.42485 | 40.51055 | 140.7848 | 123.2919 | -9.687152e-05 | 0.0280649 | 0 | 0 | 0
4330 | 127269.2 | 2014-02-21 22:34 | 720.3349 | 7 | 29 | -2.599731 | 3.12652 | 40.42485 | 40.53221 | 140.7848 | 123.3596 | -3.217694e-05 | 0.0280649 | 0 | 0 | 0
4331 | 127299.2 | 2014-02-21 22:35 | 750.3508 | 7 | 29 | -2.599911 | 3.123767 | 40.42485 | 40.5539 | 140.7848 | 123.4274 | -6.439963e-05 | 0.0280649 | 0 | 0 | 0
4332 | 127329.2 | 2014-02-21 22:35 | 780.366 | 7 | 29 | -2.599911 | 3.121338 | 40.42485 | 40.57558 | 140.7848 | 123.4951 | -6.45999e-05 | 0.0280649 | 0 | 0 | 0
4333 | 127359.2 | 2014-02-21 22:36 | 810.3806 | 7 | 29 | -2.599731 | 3.118585 | 40.42485 | 40.59724 | 140.7848 | 123.5627 | -6.455262e-05 | 0.0280649 | 0 | 0 | 0
4334 | 127389.2 | 2014-02-21 22:36 | 840.3964 | 7 | 29 | -2.599731 | 3.115994 | 40.42485 | 40.61893 | 140.7848 | 123.6303 | -6.435414e-05 | 0.0280649 | 0 | 0 | 0
4335 | 127419.2 | 2014-02-21 22:37 | 870.411 | 7 | 29 | -2.599551 | 3.113079 | 40.42485 | 40.64059 | 140.7848 | 123.6978 | -6.435228e-05 | 0.0280649 | 0 | 0 | 0
4336 | 127449.2 | 2014-02-21 22:37 | 900.4113 | 7 | 29 | -2.599731 | 3.10984 | 40.42485 | 40.66227 | 140.7848 | 123.7652 | -9.687721e-05 | 0.0280649 | 0 | 0 | 0
4337 | 127479.3 | 2014-02-21 22:38 | 930.4256 | 7 | 29 | -2.599731 | 3.106764 | 40.42485 | 40.68393 | 140.7848 | 123.8325 | -9.65897e-05 | 0.0280649 | 0 | 0 | 0
4338 | 127509.3 | 2014-02-21 22:38 | 960.4258 | 7 | 29 | -2.599731 | 3.103525 | 40.42485 | 40.7056 | 140.7848 | 123.8998 | -9.687298e-05 | 0.0280649 | 0 | 0 | 0
4339 | 127539.3 | 2014-02-21 22:39 | 990.4414 | 7 | 29 | -2.599731 | 3.099962 | 40.42485 | 40.72729 | 140.7848 | 123.9671 | -9.653041e-05 | 0.0280649 | 0 | 0 | 0
4340 | 127569.3 | 2014-02-21 22:39 | 1020.456 | 7 | 29 | -2.600092 | 3.0964 | 40.42485 | 40.74895 | 140.7848 | 124.0342 | -0.0001287553 | 0.0280649 | 0 | 0 | 0
4341 | 127599.3 | 2014-02-21 22:40 | 1050.456 | 7 | 29 | -2.599911 | 3.092837 | 40.42485 | 40.77063 | 140.7848 | 124.1013 | -0.0001291431 | 0.0280649 | 0 | 0 | 0
4342 | 127629.3 | 2014-02-21 22:40 | 1080.472 | 7 | 29 | -2.599731 | 3.089113 | 40.42485 | 40.7923 | 140.7848 | 124.1683 | -0.0001295559 | 0.0280649 | 0 | 0 | 0
4343 | 127659.3 | 2014-02-21 22:41 | 1110.486 | 7 | 29 | -2.599911 | 3.085226 | 40.42485 | 40.81397 | 140.7848 | 124.2352 | -0.0001609301 | 0.0280649 | 0 | 0 | 0
4344 | 127689.3 | 2014-02-21 22:41 | 1140.502 | 7 | 29 | -2.599911 | 3.08134 | 40.42485 | 40.83565 | 140.7848 | 124.302 | -0.0001287058 | 0.0280649 | 0 | 0 | 0
4345 | 127719.4 | 2014-02-21 22:42 | 1170.517 | 7 | 29 | -2.599911 | 3.076968 | 40.42485 | 40.85732 | 140.7848 | 124.3687 | -0.0001287534 | 0.0280649 | 0 | 0 | 0
4346 | 127749.4 | 2014-02-21 22:42 | 1200.533 | 7 | 29 | -2.599911 | 3.072757 | 40.42485 | 40.87901 | 140.7848 | 124.4354 | -9.657678e-05 | 0.0280649 | 0 | 0 | 0
4347 | 127779.4 | 2014-02-21 22:43 | 1230.547 | 7 | 29 | -2.599731 | 3.068223 | 40.42485 | 40.90067 | 140.7848 | 124.5019 | -0.0001287527 | 0.0280649 | 0 | 0 | 0
4348 | 127809.4 | 2014-02-21 22:43 | 1260.547 | 7 | 29 | -2.599551 | 3.063527 | 40.42485 | 40.92235 | 140.7848 | 124.5684 | -0.0001287076 | 0.0280649 | 0 | 0 | 0
4349 | 127839.4 | 2014-02-21 22:44 | 1290.563 | 7 | 29 | -2.599731 | 3.058669 | 40.42485 | 40.94402 | 140.7848 | 124.6348 | -0.0001291103 | 0.0280649 | 0 | 0 | 0
4350 | 127869.4 | 2014-02-21 22:44 | 1320.578 | 7 | 29 | -2.599911 | 3.053649 | 40.42485 | 40.9657 | 140.7848 | 124.701 | -0.0001619339 | 0.0280649 | 0 | 0 | 0
4351 | 127899.4 | 2014-02-21 22:45 | 1350.593 | 7 | 29 | -2.600092 | 3.048467 | 40.42485 | 40.98737 | 140.7848 | 124.7671 | -0.0001619339 | 0.0280649 | 0 | 0 | 0
4352 | 127929.4 | 2014-02-21 22:45 | 1380.608 | 7 | 29 | -2.599731 | 3.043286 | 40.42485 | 41.00905 | 140.7848 | 124.8332 | -0.0001943111 | 0.0280649 | 0 | 0 | 0
4353 | 127959.5 | 2014-02-21 22:46 | 1410.624 | 7 | 29 | -2.599731 | 3.037942 | 40.42485 | 41.03073 | 140.7848 | 124.8991 | -0.0001619339 | 0.0280649 | 0 | 0 | 0
4354 | 127989.5 | 2014-02-21 22:46 | 1440.639 | 7 | 29 | -2.599731 | 3.032436 | 40.42485 | 41.0524 | 140.7848 | 124.9649 | -0.0001619339 | 0.0280649 | 0 | 0 | 0
4355 | 128019.5 | 2014-02-21 22:47 | 1470.654 | 7 | 29 | -2.599731 | 3.02612 | 40.42485 | 41.07408 | 140.7848 | 125.0305 | -0.0002267361 | 0.0280649 | 0 | 0 | 0
4356 | 128049.5 | 2014-02-21 22:47 | 1500.669 | 7 | 29 | -2.600092 | 3.019157 | 40.42485 | 41.09574 | 140.7848 | 125.096 | -0.0002590656 | 0.0280649 | 0 | 0 | 0
4357 | 128079.5 | 2014-02-21 22:48 | 1530.669 | 7 | 29 | -2.599911 | 3.011546 | 40.42485 | 41.11742 | 140.7848 | 125.1614 | -0.0002267361 | 0.0280649 | 0 | 0 | 0
4358 | 128109.5 | 2014-02-21 22:48 | 1560.684 | 7 | 29 | -2.599731 | 3.00264 | 40.42485 | 41.13909 | 140.7848 | 125.2266 | -0.0002914905 | 0.0280649 | 0 | 0 | 0
4359 | 128139.5 | 2014-02-21 22:49 | 1590.699 | 7 | 29 | -2.599731 | 2.991952 | 40.42485 | 41.16077 | 140.7848 | 125.2915 | -0.0003874757 | 0.0280649 | 0 | 0 | 0
4360 | 128169.6 | 2014-02-21 22:49 | 1620.715 | 7 | 29 | -2.599731 | 2.979322 | 40.42485 | 41.18245 | 140.7848 | 125.3563 | -0.0004519654 | 0.0280649 | 0 | 0 | 0
4361 | 128199.6 | 2014-02-21 22:50 | 1650.73 | 7 | 29 | -2.599911 | 2.964424 | 40.42485 | 41.20411 | 140.7848 | 125.4206 | -0.0005506018 | 0.0280649 | 0 | 0 | 0
4362 | 128229.6 | 2014-02-21 22:50 | 1680.73 | 7 | 29 | -2.599731 | 2.946773 | 40.42485 | 41.22579 | 140.7848 | 125.4847 | -0.0006437211 | 0.0280649 | 0 | 0 | 0
4363 | 128259.6 | 2014-02-21 22:51 | 1710.744 | 7 | 29 | -2.599911 | 2.926207 | 40.42485 | 41.24745 | 140.7848 | 125.5483 | -0.0007402481 | 0.0280649 | 0 | 0 | 0
4364 | 128289.6 | 2014-02-21 22:51 | 1740.76 | 7 | 29 | -2.599911 | 2.901593 | 40.42485 | 41.26914 | 140.7848 | 125.6115 | -0.0008690482 | 0.0280649 | 0 | 0 | 0
4365 | 128319.6 | 2014-02-21 22:52 | 1770.775 | 7 | 29 | -2.599731 | 2.872931 | 40.42485 | 41.2908 | 140.7848 | 125.6741 | -0.001000845 | 0.0280649 | 0 | 0 | 0
4366 | 128349.6 | 2014-02-21 22:52 | 1800.775 | 7 | 29 | -2.599911 | 2.838277 | 40.42485 | 41.31248 | 140.7848 | 125.736 | -0.00122694 | 0.0280649 | 0 | 0 | 0
4367 | 128379.6 | 2014-02-21 22:53 | 1830.79 | 7 | 29 | -2.599911 | 2.796822 | 40.42485 | 41.33416 | 140.7848 | 125.7971 | -0.001544951 | 0.0280649 | 0 | 0 | 0
4368 | 128409.6 | 2014-02-21 22:53 | 1860.805 | 7 | 29 | -2.599911 | 2.745813 | 40.42485 | 41.35583 | 140.7848 | 125.8572 | -0.001872514 | 0.0280649 | 0 | 0 | 0
4369 | 128439.7 | 2014-02-21 22:54 | 1890.821 | 7 | 29 | -2.599911 | 2.680553 | 40.42485 | 41.37751 | 140.7848 | 125.916 | -0.002299452 | 0.0280649 | 0 | 0 | 0
4370 | 128469.7 | 2014-02-21 22:54 | 1920.835 | 7 | 29 | -2.599911 | 2.590032 | 40.42485 | 41.39917 | 140.7848 | 125.9732 | -0.003109121 | 0.0280649 | 0 | 0 | 0
4371 | 128499.7 | 2014-02-21 22:55 | 1950.836 | 7 | 29 | -2.599911 | 2.436681 | 40.42485 | 41.42085 | 140.7848 | 126.0279 | -0.005959177 | 0.0280649 | 0 | 0 | 0
4372 | 128529.7 | 2014-02-21 22:55 | 1980.851 | 7 | 29 | -2.599731 | 2.015815 | 40.42485 | 41.44252 | 140.7848 | 126.077 | -0.01949687 | 0.0280649 | 0 | 0 | 0
4373 | 128530.4 | 2014-02-21 22:55 | 1981.523 | 7 | 29 | -2.599731 | 1.999945 | 40.42485 | 41.44301 | 140.7848 | 126.078 | -0.02024174 | 0.0280649 | 0 | 0 | 0
4374 | 128530.4 | 2014-02-21 22:55 | 0.01561873 | 8 | 29 | -0.0005343782 | 2.113623 | 40.42485 | 41.44301 | 140.7848 | 126.078 | 0 | 0.05702074 | 0 | 0 | 0
4375 | 128560.4 | 2014-02-21 22:56 | 30.01516 | 9 | 29 | 0 | 2.554893 | 40.42485 | 41.44301 | 140.7848 | 126.078 | 0.002785254 | 0.05702074 | 0 | 0 | 0
4376 | 128590.4 | 2014-02-21 22:56 | 60.03031 | 9 | 29 | 0 | 2.612541 | 40.42485 | 41.44301 | 140.7848 | 126.078 | 0.001198292 | 0.05702074 | 0 | 0 | 0
4377 | 128620.4 | 2014-02-21 22:57 | 90.04562 | 9 | 29 | 0 | 2.643309 | 40.42485 | 41.44301 | 140.7848 | 126.078 | 0.0007124901 | 0.05702074 | 0 | 0 | 0
4378 | 128650.4 | 2014-02-21 22:57 | 120.0141 | 9 | 29 | 0 | 2.663874 | 40.42485 | 41.44301 | 140.7848 | 126.078 | 0.0004534245 | 0.05702074 | 0 | 0 | 0
4379 | 128680.4 | 2014-02-21 22:58 | 30.0152 | 10 | 29 | 2.600105 | 3.010575 | 40.44653 | 41.44301 | 140.8483 | 126.078 | 0.003562546 | 0.05702074 | 0 | 0 | 0
4380 | 128710.4 | 2014-02-21 22:58 | 60.03044 | 10 | 29 | 2.599744 | 3.103039 | 40.4682 | 41.44301 | 140.9147 | 126.078 | 0.002550513 | 0.05702074 | 0 | 0 | 0
4381 | 128740.4 | 2014-02-21 22:59 | 90.04568 | 10 | 29 | 2.599924 | 3.167327 | 40.48988 | 41.44301 | 140.9827 | 126.078 | 0.001866845 | 0.05702074 | 0 | 0 | 0
4382 | 128770.5 | 2014-02-21 22:59 | 120.0602 | 10 | 29 | 2.600105 | 3.216717 | 40.51154 | 41.44301 | 141.0518 | 126.078 | 0.001512704 | 0.05702074 | 0 | 0 | 0
4383 | 128800.5 | 2014-02-21 23:00 | 150.0761 | 10 | 29 | 2.599924 | 3.256876 | 40.53323 | 41.44301 | 141.1221 | 126.078 | 0.001190936 | 0.05702074 | 0 | 0 | 0
4384 | 128830.5 | 2014-02-21 23:00 | 180.0908 | 10 | 29 | 2.599744 | 3.290559 | 40.5549 | 41.44301 | 141.193 | 126.078 | 0.00106212 | 0.05702074 | 0 | 0 | 0
4385 | 128860.5 | 2014-02-21 23:01 | 210.0911 | 10 | 29 | 2.599744 | 3.318897 | 40.57658 | 41.44301 | 141.2647 | 126.078 | 0.0008689981 | 0.05702074 | 0 | 0 | 0
4386 | 128890.5 | 2014-02-21 23:01 | 240.1062 | 10 | 29 | 2.599744 | 3.339139 | 40.59825 | 41.44301 | 141.3368 | 126.078 | 0.0005165774 | 0.05702074 | 0 | 0 | 0
4387 | 128920.5 | 2014-02-21 23:02 | 270.121 | 10 | 29 | 2.599924 | 3.350798 | 40.61992 | 41.44301 | 141.4093 | 126.078 | 0.0003228561 | 0.05702074 | 0 | 0 | 0
4388 | 128950.5 | 2014-02-21 23:02 | 300.1368 | 10 | 29 | 2.599924 | 3.358571 | 40.64161 | 41.44301 | 141.4821 | 126.078 | 0.0002582593 | 0.05702074 | 0 | 0 | 0
4389 | 128980.5 | 2014-02-21 23:03 | 330.1514 | 10 | 29 | 2.599744 | 3.364724 | 40.66327 | 41.44301 | 141.5549 | 126.078 | 0.0002252845 | 0.05702074 | 0 | 0 | 0
4390 | 129010.6 | 2014-02-21 23:03 | 360.1673 | 10 | 29 | 2.599924 | 3.370716 | 40.68496 | 41.44301 | 141.628 | 126.078 | 0.0002252775 | 0.05702074 | 0 | 0 | 0
4391 | 129040.6 | 2014-02-21 23:04 | 390.1819 | 10 | 29 | 2.600105 | 3.376546 | 40.70663 | 41.44301 | 141.701 | 126.078 | 0.0002253313 | 0.05702074 | 0 | 0 | 0
4392 | 129070.6 | 2014-02-21 23:04 | 420.1977 | 10 | 29 | 2.599924 | 3.382375 | 40.72832 | 41.44301 | 141.7743 | 126.078 | 0.0002253338 | 0.05702074 | 0 | 0 | 0
4393 | 129100.6 | 2014-02-21 23:05 | 450.2131 | 10 | 29 | 2.600105 | 3.388367 | 40.74999 | 41.44301 | 141.8477 | 126.078 | 0.0002252845 | 0.05702074 | 0 | 0 | 0
4394 | 129130.6 | 2014-02-21 23:05 | 480.2277 | 10 | 29 | 2.600105 | 3.394196 | 40.77166 | 41.44301 | 141.9212 | 126.078 | 0.0002252804 | 0.05702074 | 0 | 0 | 0
4395 | 129160.6 | 2014-02-21 23:06 | 510.2278 | 10 | 29 | 2.600105 | 3.399702 | 40.79334 | 41.44301 | 141.9948 | 126.078 | 0.0001937122 | 0.05702074 | 0 | 0 | 0
4396 | 129190.6 | 2014-02-21 23:06 | 540.2425 | 10 | 29 | 2.599924 | 3.405208 | 40.815 | 41.44301 | 142.0685 | 126.078 | 0.0001619326 | 0.05702074 | 0 | 0 | 0
4397 | 129220.7 | 2014-02-21 23:07 | 570.2585 | 10 | 29 | 2.599744 | 3.41039 | 40.83669 | 41.44301 | 142.1425 | 126.078 | 0.0001295081 | 0.05702074 | 0 | 0 | 0
4398 | 129250.7 | 2014-02-21 23:07 | 600.2732 | 10 | 29 | 2.599744 | 3.415248 | 40.85835 | 41.44301 | 142.2164 | 126.078 | 9.712813e-05 | 0.05702074 | 0 | 0 | 0
4399 | 129280.7 | 2014-02-21 23:08 | 630.289 | 10 | 29 | 2.599744 | 3.420268 | 40.88004 | 41.44301 | 142.2905 | 126.078 | 0.0001609317 | 0.05702074 | 0 | 0 | 0
4400 | 129310.7 | 2014-02-21 23:08 | 660.3036 | 10 | 29 | 2.599744 | 3.424964 | 40.90171 | 41.44301 | 142.3647 | 126.078 | 0.0001287065 | 0.05702074 | 0 | 0 | 0
4401 | 129340.7 | 2014-02-21 23:09 | 690.3194 | 10 | 29 | 2.599924 | 3.429336 | 40.9234 | 41.44301 | 142.439 | 126.078 | 0.0001295552 | 0.05702074 | 0 | 0 | 0
4402 | 129370.7 | 2014-02-21 23:09 | 720.3346 | 10 | 29 | 2.599744 | 3.433384 | 40.94507 | 41.44301 | 142.5134 | 126.078 | 9.68797e-05 | 0.05702074 | 0 | 0 | 0
4403 | 129400.7 | 2014-02-21 23:10 | 750.3492 | 10 | 29 | 2.600105 | 3.437271 | 40.96674 | 41.44301 | 142.5878 | 126.078 | 0.0001291517 | 0.05702074 | 0 | 0 | 0
4404 | 129430.8 | 2014-02-21 23:10 | 780.3651 | 10 | 29 | 2.600105 | 3.440671 | 40.98843 | 41.44301 | 142.6624 | 126.078 | 9.657686e-05 | 0.05702074 | 0 | 0 | 0
4405 | 129460.8 | 2014-02-21 23:11 | 810.3803 | 10 | 29 | 2.599924 | 3.443748 | 41.01011 | 41.44301 | 142.737 | 126.078 | 3.21775e-05 | 0.05702074 | 0 | 0 | 0
4406 | 129490.8 | 2014-02-21 23:11 | 840.3956 | 10 | 29 | 2.599924 | 3.446987 | 41.03178 | 41.44301 | 142.8117 | 126.078 | 9.657732e-05 | 0.05702074 | 0 | 0 | 0
4407 | 129520.8 | 2014-02-21 23:12 | 870.4108 | 10 | 29 | 2.599564 | 3.449578 | 41.05346 | 41.44301 | 142.8865 | 126.078 | 0.0001291514 | 0.05702074 | 0 | 0 | 0
4408 | 129550.8 | 2014-02-21 23:12 | 900.4255 | 10 | 29 | 2.599744 | 3.452169 | 41.07512 | 41.44301 | 142.9612 | 126.078 | 6.435349e-05 | 0.05702074 | 0 | 0 | 0
4409 | 129580.8 | 2014-02-21 23:13 | 930.4257 | 10 | 29 | 2.599924 | 3.45476 | 41.0968 | 41.44301 | 143.0361 | 126.078 | 9.682891e-05 | 0.05702074 | 0 | 0 | 0
4410 | 129610.8 | 2014-02-21 23:13 | 960.4406 | 10 | 29 | 2.599924 | 3.457189 | 41.11847 | 41.44301 | 143.111 | 126.078 | 9.683673e-05 | 0.05702074 | 0 | 0 | 0
4411 | 129640.8 | 2014-02-21 23:14 | 990.4406 | 10 | 29 | 2.599924 | 3.459456 | 41.14014 | 41.44301 | 143.1859 | 126.078 | 9.653071e-05 | 0.05702074 | 0 | 0 | 0
4412 | 129670.9 | 2014-02-21 23:14 | 1020.456 | 10 | 29 | 2.599744 | 3.461723 | 41.16182 | 41.44301 | 143.2609 | 126.078 | 3.217671e-05 | 0.05702074 | 0 | 0 | 0
4413 | 129700.9 | 2014-02-21 23:15 | 1050.471 | 10 | 29 | 2.599744 | 3.464152 | 41.18349 | 41.44301 | 143.336 | 126.078 | 9.687953e-05 | 0.05702074 | 0 | 0 | 0
4414 | 129730.9 | 2014-02-21 23:15 | 1080.486 | 10 | 29 | 2.599924 | 3.466419 | 41.20517 | 41.44301 | 143.4111 | 126.078 | 6.480208e-05 | 0.05702074 | 0 | 0 | 0
4415 | 129760.9 | 2014-02-21 23:16 | 1110.502 | 10 | 29 | 2.599744 | 3.468848 | 41.22685 | 41.44301 | 143.4863 | 126.078 | 9.71788e-05 | 0.05702074 | 0 | 0 | 0
4416 | 129790.9 | 2014-02-21 23:16 | 1140.517 | 10 | 29 | 2.599744 | 3.471277 | 41.24852 | 41.44301 | 143.5615 | 126.078 | 3.217681e-05 | 0.05702074 | 0 | 0 | 0
4417 | 129820.9 | 2014-02-21 23:17 | 1170.531 | 10 | 29 | 2.600105 | 3.473868 | 41.27019 | 41.44301 | 143.6367 | 126.078 | 9.717884e-05 | 0.05702074 | 0 | 0 | 0
4418 | 129850.9 | 2014-02-21 23:17 | 1200.532 | 10 | 29 | 2.599924 | 3.476783 | 41.29186 | 41.44301 | 143.7121 | 126.078 | 0.0001287538 | 0.05702074 | 0 | 0 | 0
4419 | 129880.9 | 2014-02-21 23:18 | 1230.546 | 10 | 29 | 2.599924 | 3.479697 | 41.31353 | 41.44301 | 143.7874 | 126.078 | 0.0001295554 | 0.05702074 | 0 | 0 | 0
4420 | 129911 | 2014-02-21 23:18 | 1260.562 | 10 | 29 | 2.599924 | 3.482774 | 41.33522 | 41.44301 | 143.8629 | 126.078 | 9.717925e-05 | 0.05702074 | 0 | 0 | 0
4421 | 129941 | 2014-02-21 23:19 | 1290.577 | 10 | 29 | 2.599924 | 3.486013 | 41.3569 | 41.44301 | 143.9385 | 126.078 | 9.657625e-05 | 0.05702074 | 0 | 0 | 0
4422 | 129971 | 2014-02-21 23:19 | 1320.592 | 10 | 29 | 2.599744 | 3.489575 | 41.37856 | 41.44301 | 144.014 | 126.078 | 0.000128706 | 0.05702074 | 0 | 0 | 0
4423 | 130001 | 2014-02-21 23:20 | 1350.608 | 10 | 29 | 2.599744 | 3.493462 | 41.40025 | 41.44301 | 144.0897 | 126.078 | 0.0001609318 | 0.05702074 | 0 | 0 | 0
4424 | 130031 | 2014-02-21 23:20 | 1380.623 | 10 | 29 | 2.600105 | 3.497834 | 41.42193 | 41.44301 | 144.1655 | 126.078 | 0.0001609307 | 0.05702074 | 0 | 0 | 0
4425 | 130061 | 2014-02-21 23:21 | 1410.638 | 10 | 29 | 2.600105 | 3.502206 | 41.4436 | 41.44301 | 144.2414 | 126.078 | 0.0001287537 | 0.05702074 | 0 | 0 | 0
4426 | 130091 | 2014-02-21 23:21 | 1440.653 | 10 | 29 | 2.599924 | 3.507388 | 41.46527 | 41.44301 | 144.3173 | 126.078 | 0.0001609304 | 0.05702074 | 0 | 0 | 0
4427 | 130121 | 2014-02-21 23:22 | 1470.653 | 10 | 29 | 2.600105 | 3.513218 | 41.48695 | 41.44301 | 144.3934 | 126.078 | 0.0001937535 | 0.05702074 | 0 | 0 | 0
4428 | 130151.1 | 2014-02-21 23:22 | 1500.668 | 10 | 29 | 2.599924 | 3.519533 | 41.50861 | 41.44301 | 144.4696 | 126.078 | 0.0001931067 | 0.05702074 | 0 | 0 | 0
4429 | 130181.1 | 2014-02-21 23:23 | 1530.684 | 10 | 29 | 2.599744 | 3.52682 | 41.5303 | 41.44301 | 144.546 | 126.078 | 0.0002574623 | 0.05702074 | 0 | 0 | 0
4430 | 130211.1 | 2014-02-21 23:23 | 1560.699 | 10 | 29 | 2.599744 | 3.535241 | 41.55197 | 41.44301 | 144.6225 | 126.078 | 0.0002590807 | 0.05702074 | 0 | 0 | 0
4431 | 130241.1 | 2014-02-21 23:24 | 1590.713 | 10 | 29 | 2.599744 | 3.544957 | 41.57364 | 41.44301 | 144.6992 | 126.078 | 0.0002914522 | 0.05702074 | 0 | 0 | 0
4432 | 130271.1 | 2014-02-21 23:24 | 1620.729 | 10 | 29 | 2.599924 | 3.556454 | 41.59533 | 41.44301 | 144.7762 | 126.078 | 0.0003885755 | 0.05702074 | 0 | 0 | 0
4433 | 130301.1 | 2014-02-21 23:25 | 1650.744 | 10 | 29 | 2.599924 | 3.570057 | 41.61699 | 41.44301 | 144.8534 | 126.078 | 0.0005149771 | 0.05702074 | 0 | 0 | 0
4434 | 130331.2 | 2014-02-21 23:25 | 1680.76 | 10 | 29 | 2.600105 | 3.586412 | 41.63868 | 41.44301 | 144.931 | 126.078 | 0.0006134205 | 0.05702074 | 0 | 0 | 0
4435 | 130361.2 | 2014-02-21 23:26 | 1710.775 | 10 | 29 | 2.599924 | 3.60633 | 41.66036 | 41.44301 | 145.009 | 126.078 | 0.0007103686 | 0.05702074 | 0 | 0 | 0
4436 | 130391.2 | 2014-02-21 23:26 | 1740.79 | 10 | 29 | 2.599924 | 3.631106 | 41.68202 | 41.44301 | 145.0874 | 126.078 | 0.0009011722 | 0.05702074 | 0 | 0 | 0
4437 | 130421.2 | 2014-02-21 23:27 | 1770.806 | 10 | 29 | 2.599744 | 3.662521 | 41.70371 | 41.44301 | 145.1665 | 126.078 | 0.001126532 | 0.05702074 | 0 | 0 | 0
4438 | 130451.2 | 2014-02-21 23:27 | 1800.821 | 10 | 29 | 2.600285 | 3.703328 | 41.72539 | 41.44301 | 145.2463 | 126.078 | 0.001544958 | 0.05702074 | 0 | 0 | 0
4439 | 130481.2 | 2014-02-21 23:28 | 1830.836 | 10 | 29 | 2.599924 | 3.75709 | 41.74707 | 41.44301 | 145.3271 | 126.078 | 0.002001793 | 0.05702074 | 0 | 0 | 0
4440 | 130511.2 | 2014-02-21 23:28 | 1860.851 | 10 | 29 | 2.599924 | 3.832228 | 41.76873 | 41.44301 | 145.4093 | 126.078 | 0.002896771 | 0.05702074 | 0 | 0 | 0
4441 | 130541.2 | 2014-02-21 23:29 | 1890.851 | 10 | 29 | 2.599924 | 3.944286 | 41.79041 | 41.44301 | 145.4935 | 126.078 | 0.004506066 | 0.05702074 | 0 | 0 | 0
4442 | 130568 | 2014-02-21 23:29 | 1917.569 | 10 | 29 | 2.600105 | 4.100067 | 41.80971 | 41.44301 | 145.571 | 126.078 | 0.006974661 | 0.05702074 | 0 | 0 | 0
4443 | 130598 | 2014-02-21 23:30 | 30.01442 | 11 | 29 | 1.560606 | 4.099742 | 41.82621 | 41.44301 | 145.6386 | 126.078 | 0 | 0.05702074 | 0 | 0 | 0
4444 | 130628 | 2014-02-21 23:30 | 60.0299 | 11 | 29 | 1.003262 | 4.099581 | 41.83672 | 41.44301 | 145.6817 | 126.078 | -3.213368e-05 | 0.05702074 | 0 | 0 | 0
4445 | 130658 | 2014-02-21 23:31 | 90.04513 | 11 | 29 | 0.656342 | 4.099742 | 41.84353 | 41.44301 | 145.7096 | 126.078 | -3.232921e-05 | 0.05702074 | 0 | 0 | 0
4446 | 130688 | 2014-02-21 23:31 | 120.0612 | 11 | 29 | 0.4392464 | 4.099905 | 41.84802 | 41.44301 | 145.7281 | 126.078 | 6.475317e-05 | 0.05702074 | 0 | 0 | 0
4447 | 130718 | 2014-02-21 23:32 | 150.0765 | 11 | 29 | 0.3018487 | 4.099742 | 41.85107 | 41.44301 | 145.7405 | 126.078 | 0 | 0.05702074 | 0 | 0 | 0
4448 | 130748.1 | 2014-02-21 23:32 | 180.0916 | 11 | 29 | 0.2133156 | 4.099905 | 41.85319 | 41.44301 | 145.7492 | 126.078 | 3.222386e-05 | 0.05702074 | 0 | 0 | 0
4449 | 130778.1 | 2014-02-21 23:33 | 210.1069 | 11 | 29 | 0.1559764 | 4.099905 | 41.85471 | 41.44301 | 145.7555 | 126.078 | 0 | 0.05702074 | 0 | 0 | 0
4450 | 130808.1 | 2014-02-21 23:33 | 240.122 | 11 | 29 | 0.1172093 | 4.099742 | 41.85584 | 41.44301 | 145.7601 | 126.078 | 0 | 0.05702074 | 0 | 0 | 0
4451 | 130838.1 | 2014-02-21 23:34 | 270.1367 | 11 | 29 | 0.09142471 | 4.099742 | 41.85671 | 41.44301 | 145.7637 | 126.078 | 3.232936e-05 | 0.05702074 | 0 | 0 | 0
4452 | 130855.2 | 2014-02-21 23:34 | 287.2621 | 11 | 29 | 0.07988475 | 4.099581 | 41.85711 | 41.44301 | 145.7653 | 126.078 | -3.212905e-05 | 0.05702074 | 0 | 0 | 0
4453 | 130885.3 | 2014-02-21 23:34 | 30.01593 | 4 | 30 | 0 | 4.011974 | 41.85711 | 41.44301 | 145.7653 | 126.078 | -0.002349554 | 0.05702074 | 0 | 0 | 0
4454 | 130915.3 | 2014-02-21 23:35 | 60.03105 | 4 | 30 | 0 | 3.951087 | 41.85711 | 41.44301 | 145.7653 | 126.078 | -0.00183459 | 0.05702074 | 0 | 0 | 0
4455 | 130945.3 | 2014-02-21 23:36 | 90.0464 | 4 | 30 | 0 | 3.903317 | 41.85711 | 41.44301 | 145.7653 | 126.078 | -0.001425025 | 0.05702074 | 0 | 0 | 0
4456 | 130975.3 | 2014-02-21 23:36 | 120.014 | 4 | 30 | 0 | 3.863967 | 41.85711 | 41.44301 | 145.7653 | 126.078 | -0.001223068 | 0.05702074 | 0 | 0 | 0
4457 | 130975.3 | 2014-02-21 23:36 | 0.03104234 | 5 | 30 | -0.0001737543 | 3.863805 | 41.85711 | 41.44301 | 145.7653 | 126.078 | 0 | 0.04082167 | 0 | 0 | 0
4458 | 131005.3 | 2014-02-21 23:36 | 30.01585 | 6 | 30 | 0 | 3.830446 | 41.85711 | 41.44301 | 145.7653 | 126.078 | -0.001062131 | 0.04082167 | 0 | 0 | 0
4459 | 131035.3 | 2014-02-21 23:37 | 60.01544 | 6 | 30 | 0 | 3.801784 | 41.85711 | 41.44301 | 145.7653 | 126.078 | -0.0009012244 | 0.04082167 | 0 | 0 | 0
4460 | 131065.3 | 2014-02-21 23:38 | 30.01542 | 7 | 30 | -2.599731 | 3.201333 | 41.85711 | 41.46469 | 145.7653 | 126.1488 | -0.001287426 | 0.04082167 | 0 | 0 | 0
4461 | 131095.3 | 2014-02-21 23:38 | 60.03071 | 7 | 30 | -2.599731 | 3.183682 | 41.85711 | 41.48636 | 145.7653 | 126.2179 | -0.0003551375 | 0.04082167 | 0 | 0 | 0
4462 | 131125.4 | 2014-02-21 23:38 | 90.04589 | 7 | 30 | -2.599911 | 3.176557 | 41.85711 | 41.50804 | 145.7653 | 126.2868 | -0.0001609336 | 0.04082167 | 0 | 0 | 0
4463 | 131155.4 | 2014-02-21 23:39 | 120.0606 | 7 | 30 | -2.599731 | 3.171861 | 41.85711 | 41.5297 | 145.7653 | 126.3556 | -0.0001619334 | 0.04082167 | 0 | 0 | 0
4464 | 131185.4 | 2014-02-21 23:40 | 150.0765 | 7 | 30 | -2.599551 | 3.168137 | 41.85711 | 41.55139 | 145.7653 | 126.4243 | -9.717888e-05 | 0.04082167 | 0 | 0 | 0
4465 | 131215.4 | 2014-02-21 23:40 | 180.0909 | 7 | 30 | -2.599731 | 3.164898 | 41.85711 | 41.57305 | 145.7653 | 126.4929 | -9.717672e-05 | 0.04082167 | 0 | 0 | 0
4466 | 131245.4 | 2014-02-21 23:40 | 210.0912 | 7 | 30 | -2.599731 | 3.161983 | 41.85711 | 41.59473 | 145.7653 | 126.5615 | -9.687829e-05 | 0.04082167 | 0 | 0 | 0
4467 | 131275.4 | 2014-02-21 23:41 | 240.1064 | 7 | 30 | -2.599911 | 3.159392 | 41.85711 | 41.6164 | 145.7653 | 126.63 | -3.227745e-05 | 0.04082167 | 0 | 0 | 0
4468 | 131305.4 | 2014-02-21 23:42 | 270.1211 | 7 | 30 | -2.599551 | 3.156801 | 41.85711 | 41.63807 | 145.7653 | 126.6984 | -6.455384e-05 | 0.04082167 | 0 | 0 | 0
4469 | 131335.4 | 2014-02-21 23:42 | 300.1212 | 7 | 30 | -2.599731 | 3.154534 | 41.85711 | 41.65974 | 145.7653 | 126.7668 | -6.460233e-05 | 0.04082167 | 0 | 0 | 0
4470 | 131365.4 | 2014-02-21 23:42 | 330.1365 | 7 | 30 | -2.599911 | 3.152267 | 41.85711 | 41.68142 | 145.7653 | 126.8352 | -6.440071e-05 | 0.04082167 | 0 | 0 | 0
4471 | 131395.5 | 2014-02-21 23:43 | 360.1512 | 7 | 30 | -2.599731 | 3.150162 | 41.85711 | 41.70308 | 145.7653 | 126.9035 | -0.0001291549 | 0.04082167 | 0 | 0 | 0
4472 | 131425.5 | 2014-02-21 23:44 | 390.1514 | 7 | 30 | -2.599731 | 3.148219 | 41.85711 | 41.72476 | 145.7653 | 126.9717 | -6.459898e-05 | 0.04082167 | 0 | 0 | 0
4473 | 131455.5 | 2014-02-21 23:44 | 420.1658 | 7 | 30 | -2.599731 | 3.146276 | 41.85711 | 41.74642 | 145.7653 | 127.0399 | -9.688977e-05 | 0.04082167 | 0 | 0 | 0
4474 | 131485.5 | 2014-02-21 23:44 | 450.1819 | 7 | 30 | -2.599731 | 3.144332 | 41.85711 | 41.76811 | 145.7653 | 127.1081 | -6.435375e-05 | 0.04082167 | 0 | 0 | 0
4475 | 131515.5 | 2014-02-21 23:45 | 480.1972 | 7 | 30 | -2.599731 | 3.142389 | 41.85711 | 41.78979 | 145.7653 | 127.1763 | -9.657596e-05 | 0.04082167 | 0 | 0 | 0
4476 | 131545.5 | 2014-02-21 23:46 | 510.2117 | 7 | 30 | -2.599551 | 3.140446 | 41.85711 | 41.81145 | 145.7653 | 127.2443 | -6.475405e-05 | 0.04082167 | 0 | 0 | 0
4477 | 131575.5 | 2014-02-21 23:46 | 540.2277 | 7 | 30 | -2.599551 | 3.138665 | 41.85711 | 41.83314 | 145.7653 | 127.3124 | -6.435311e-05 | 0.04082167 | 0 | 0 | 0
4478 | 131605.6 | 2014-02-21 23:47 | 570.2423 | 7 | 30 | -2.599911 | 3.136398 | 41.85711 | 41.8548 | 145.7653 | 127.3804 | -6.435393e-05 | 0.04082167 | 0 | 0 | 0
4479 | 131635.6 | 2014-02-21 23:47 | 600.2425 | 7 | 30 | -2.599731 | 3.134454 | 41.85711 | 41.87648 | 145.7653 | 127.4483 | -6.460395e-05 | 0.04082167 | 0 | 0 | 0
4480 | 131665.6 | 2014-02-21 23:48 | 630.2577 | 7 | 30 | -2.599731 | 3.132349 | 41.85711 | 41.89816 | 145.7653 | 127.5163 | -6.435331e-05 | 0.04082167 | 0 | 0 | 0
4481 | 131695.6 | 2014-02-21 23:48 | 660.2728 | 7 | 30 | -2.599731 | 3.12992 | 41.85711 | 41.91983 | 145.7653 | 127.5841 | -9.683274e-05 | 0.04082167 | 0 | 0 | 0
4482 | 131725.6 | 2014-02-21 23:49 | 690.2876 | 7 | 30 | -2.599911 | 3.127653 | 41.85711 | 41.9415 | 145.7653 | 127.6519 | -9.717931e-05 | 0.04082167 | 0 | 0 | 0
4483 | 131755.6 | 2014-02-21 23:49 | 720.3037 | 7 | 30 | -2.599731 | 3.125062 | 41.85711 | 41.96318 | 145.7653 | 127.7197 | -9.712881e-05 | 0.04082167 | 0 | 0 | 0
4484 | 131785.6 | 2014-02-21 23:50 | 750.3187 | 7 | 30 | -2.599731 | 3.122795 | 41.85711 | 41.98486 | 145.7653 | 127.7874 | -6.455443e-05 | 0.04082167 | 0 | 0 | 0
4485 | 131815.6 | 2014-02-21 23:50 | 780.3335 | 7 | 30 | -2.599731 | 3.120042 | 41.85711 | 42.00652 | 145.7653 | 127.8551 | -9.712887e-05 | 0.04082167 | 0 | 0 | 0
4486 | 131845.6 | 2014-02-21 23:51 | 810.3336 | 7 | 30 | -2.599911 | 3.117289 | 41.85711 | 42.0282 | 145.7653 | 127.9227 | -0.0001291457 | 0.04082167 | 0 | 0 | 0
4487 | 131875.7 | 2014-02-21 23:51 | 840.3488 | 7 | 30 | -2.599731 | 3.114698 | 41.85711 | 42.04988 | 145.7653 | 127.9902 | -9.687907e-05 | 0.04082167 | 0 | 0 | 0
4488 | 131905.7 | 2014-02-21 23:52 | 870.3641 | 7 | 30 | -2.599731 | 3.111784 | 41.85711 | 42.07155 | 145.7653 | 128.0577 | -6.4402e-05 | 0.04082167 | 0 | 0 | 0
4489 | 131935.7 | 2014-02-21 23:52 | 900.3793 | 7 | 30 | -2.599911 | 3.108545 | 41.85711 | 42.09323 | 145.7653 | 128.1251 | -0.0001291529 | 0.04082167 | 0 | 0 | 0
4490 | 131965.7 | 2014-02-21 23:53 | 930.3946 | 7 | 30 | -2.599731 | 3.10563 | 41.85711 | 42.1149 | 145.7653 | 128.1924 | -6.435378e-05 | 0.04082167 | 0 | 0 | 0
4491 | 131995.7 | 2014-02-21 23:53 | 960.4092 | 7 | 30 | -2.599731 | 3.102067 | 41.85711 | 42.13657 | 145.7653 | 128.2597 | -0.0001287543 | 0.04082167 | 0 | 0 | 0
4492 | 132025.7 | 2014-02-21 23:54 | 990.4093 | 7 | 30 | -2.599731 | 3.098991 | 41.85711 | 42.15824 | 145.7653 | 128.3269 | -6.459598e-05 | 0.04082167 | 0 | 0 | 0
4493 | 132055.7 | 2014-02-21 23:54 | 1020.425 | 7 | 30 | -2.599731 | 3.095266 | 41.85711 | 42.17992 | 145.7653 | 128.394 | -9.713173e-05 | 0.04082167 | 0 | 0 | 0
4494 | 132085.7 | 2014-02-21 23:55 | 1050.44 | 7 | 30 | -2.599551 | 3.091866 | 41.85711 | 42.20159 | 145.7653 | 128.4611 | -9.713173e-05 | 0.04082167 | 0 | 0 | 0
4495 | 132115.8 | 2014-02-21 23:55 | 1080.455 | 7 | 30 | -2.599731 | 3.087817 | 41.85711 | 42.22327 | 145.7653 | 128.528 | -0.000129509 | 0.04082167 | 0 | 0 | 0
4496 | 132145.8 | 2014-02-21 23:56 | 1110.47 | 7 | 30 | -2.599731 | 3.083931 | 41.85711 | 42.24494 | 145.7653 | 128.5949 | -0.0001619339 | 0.04082167 | 0 | 0 | 0
4497 | 132175.8 | 2014-02-21 23:56 | 1140.486 | 7 | 30 | -2.599731 | 3.080045 | 41.85711 | 42.26662 | 145.7653 | 128.6617 | -9.717941e-05 | 0.04082167 | 0 | 0 | 0
4498 | 132205.8 | 2014-02-21 23:57 | 1170.501 | 7 | 30 | -2.599731 | 3.075834 | 41.85711 | 42.2883 | 145.7653 | 128.7285 | -0.0001619339 | 0.04082167 | 0 | 0 | 0
4499 | 132235.8 | 2014-02-21 23:57 | 1200.516 | 7 | 30 | -2.599731 | 3.071462 | 41.85711 | 42.30997 | 145.7653 | 128.7951 | -9.717941e-05 | 0.04082167 | 0 | 0 | 0
4500 | 132265.8 | 2014-02-21 23:58 | 1230.531 | 7 | 30 | -2.599731 | 3.06709 | 41.85711 | 42.33165 | 145.7653 | 128.8616 | -3.237724e-05 | 0.04082167 | 0 | 0 | 0
4501 | 132295.9 | 2014-02-21 23:58 | 1260.547 | 7 | 30 | -2.599731 | 3.062232 | 41.85711 | 42.35332 | 145.7653 | 128.928 | -0.0001295567 | 0.04082167 | 0 | 0 | 0
4502 | 132325.9 | 2014-02-21 23:59 | 1290.561 | 7 | 30 | -2.599731 | 3.057374 | 41.85711 | 42.37499 | 145.7653 | 128.9943 | -0.0001619286 | 0.04082167 | 0 | 0 | 0
4503 | 132355.9 | 2014-02-21 23:59 | 1320.577 | 7 | 30 | -2.599911 | 3.052354 | 41.85711 | 42.39667 | 145.7653 | 129.0606 | -0.00016093 | 0.04082167 | 0 | 0 | 0
4504 | 132385.9 | 2014-02-22 | 1350.592 | 7 | 30 | -2.599551 | 3.047334 | 41.85711 | 42.41835 | 145.7653 | 129.1267 | -0.0001937073 | 0.04082167 | 0 | 0 | 0
4505 | 132415.9 | 2014-02-22 | 1380.607 | 7 | 30 | -2.599911 | 3.04199 | 41.85711 | 42.44001 | 145.7653 | 129.1926 | -0.0001931083 | 0.04082167 | 0 | 0 | 0
4506 | 132445.9 | 2014-02-22 00:01 | 1410.623 | 7 | 30 | -2.599551 | 3.036646 | 41.85711 | 42.4617 | 145.7653 | 129.2586 | -0.0001614247 | 0.04082167 | 0 | 0 | 0
4507 | 132475.9 | 2014-02-22 00:01 | 1440.637 | 7 | 30 | -2.599731 | 3.030817 | 41.85711 | 42.48336 | 145.7653 | 129.3243 | -0.0002253357 | 0.04082167 | 0 | 0 | 0
4508 | 132505.9 | 2014-02-22 00:02 | 1470.638 | 7 | 30 | -2.599731 | 3.024825 | 41.85711 | 42.50504 | 145.7653 | 129.3899 | -0.000193694 | 0.04082167 | 0 | 0 | 0
4509 | 132536 | 2014-02-22 00:02 | 1500.652 | 7 | 30 | -2.599731 | 3.0177 | 41.85711 | 42.5267 | 145.7653 | 129.4554 | -0.0002575086 | 0.04082167 | 0 | 0 | 0
4510 | 132566 | 2014-02-22 00:03 | 1530.668 | 7 | 30 | -2.599911 | 3.009927 | 41.85711 | 42.54839 | 145.7653 | 129.5207 | -0.0002896909 | 0.04082167 | 0 | 0 | 0
4511 | 132596 | 2014-02-22 00:03 | 1560.683 | 7 | 30 | -2.599731 | 3.000859 | 41.85711 | 42.57006 | 145.7653 | 129.5858 | -0.0003228751 | 0.04082167 | 0 | 0 | 0
4512 | 132626 | 2014-02-22 00:04 | 1590.698 | 7 | 30 | -2.599911 | 2.990171 | 41.85711 | 42.59173 | 145.7653 | 129.6508 | -0.0003874073 | 0.04082167 | 0 | 0 | 0
4513 | 132656 | 2014-02-22 00:04 | 1620.698 | 7 | 30 | -2.599911 | 2.977702 | 41.85711 | 42.61341 | 145.7653 | 129.7155 | -0.0004209995 | 0.04082167 | 0 | 0 | 0
4514 | 132686 | 2014-02-22 00:05 | 1650.713 | 7 | 30 | -2.599731 | 2.962966 | 41.85711 | 42.63508 | 145.7653 | 129.7798 | -0.0004210472 | 0.04082167 | 0 | 0 | 0
4515 | 132716 | 2014-02-22 00:05 | 1680.729 | 7 | 30 | -2.599911 | 2.945316 | 41.85711 | 42.65676 | 145.7653 | 129.8439 | -0.0005181789 | 0.04082167 | 0 | 0 | 0
4516 | 132746.1 | 2014-02-22 00:06 | 1710.744 | 7 | 30 | -2.599731 | 2.924588 | 41.85711 | 42.67843 | 145.7653 | 129.9075 | -0.0006801129 | 0.04082167 | 0 | 0 | 0
4517 | 132776.1 | 2014-02-22 00:06 | 1740.759 | 7 | 30 | -2.599731 | 2.900298 | 41.85711 | 42.70011 | 145.7653 | 129.9706 | -0.0007448673 | 0.04082167 | 0 | 0 | 0
4518 | 132806.1 | 2014-02-22 00:07 | 1770.775 | 7 | 30 | -2.599551 | 2.871312 | 41.85711 | 42.72178 | 145.7653 | 130.0332 | -0.000874424 | 0.04082167 | 0 | 0 | 0
4519 | 132836.1 | 2014-02-22 00:07 | 1800.789 | 7 | 30 | -2.599911 | 2.83682 | 41.85711 | 42.74345 | 145.7653 | 130.095 | -0.00110116 | 0.04082167 | 0 | 0 | 0
4520 | 132866.1 | 2014-02-22 00:08 | 1830.789 | 7 | 30 | -2.599911 | 2.795203 | 41.85711 | 42.76512 | 145.7653 | 130.1561 | -0.001327848 | 0.04082167 | 0 | 0 | 0
4521 | 132896.1 | 2014-02-22 00:08 | 1860.805 | 7 | 30 | -2.599731 | 2.744355 | 41.85711 | 42.7868 | 145.7653 | 130.2162 | -0.001684093 | 0.04082167 | 0 | 0 | 0
4522 | 132926.1 | 2014-02-22 00:09 | 1890.819 | 7 | 30 | -2.599731 | 2.67861 | 41.85711 | 42.80846 | 145.7653 | 130.2749 | -0.002478354 | 0.04082167 | 0 | 0 | 0
4523 | 132956.1 | 2014-02-22 00:09 | 1920.835 | 7 | 30 | -2.599551 | 2.587765 | 41.85711 | 42.83015 | 145.7653 | 130.3321 | -0.003572667 | 0.04082167 | 0 | 0 | 0
4524 | 132986.2 | 2014-02-22 00:10 | 1950.85 | 7 | 30 | -2.599731 | 2.433442 | 41.85711 | 42.85182 | 145.7653 | 130.3867 | -0.006855552 | 0.04082167 | 0 | 0 | 0
4525 | 133016.2 | 2014-02-22 00:10 | 1980.85 | 7 | 30 | -2.599731 | 2.007394 | 41.85711 | 42.87349 | 145.7653 | 130.4357 | -0.02224477 | 0.04082167 | 0 | 0 | 0
4526 | 133016.5 | 2014-02-22 00:10 | 1981.162 | 7 | 30 | -2.599911 | 1.999621 | 41.85711 | 42.87372 | 145.7653 | 130.4362 | -0.02243363 | 0.04082167 | 0 | 0 | 0
4527 | 133016.5 | 2014-02-22 00:10 | 0.03103101 | 8 | 30 | -0.0008950021 | 2.113461 | 41.85711 | 42.87372 | 145.7653 | 130.4362 | 0 | 0.05361652 | 0 | 0 | 0
4528 | 133046.5 | 2014-02-22 00:11 | 30.01528 | 9 | 30 | 0 | 2.556188 | 41.85711 | 42.87372 | 145.7653 | 130.4362 | 0.003196339 | 0.05361652 | 0 | 0 | 0
4529 | 133076.5 | 2014-02-22 00:11 | 60.03057 | 9 | 30 | 0 | 2.613675 | 41.85711 | 42.87372 | 145.7653 | 130.4362 | 0.00138402 | 0.05361652 | 0 | 0 | 0
4530 | 133106.5 | 2014-02-22 00:12 | 90.04526 | 9 | 30 | 0 | 2.644604 | 41.85711 | 42.87372 | 145.7653 | 130.4362 | 0.0009012301 | 0.05361652 | 0 | 0 | 0
4531 | 133136.5 | 2014-02-22 00:12 | 120.0142 | 9 | 30 | 0 | 2.665332 | 41.85711 | 42.87372 | 145.7653 | 130.4362 | 0.0006114902 | 0.05361652 | 0 | 0 | 0
4532 | 133166.5 | 2014-02-22 00:13 | 30.01465 | 10 | 30 | 2.600105 | 3.01187 | 41.87878 | 42.87372 | 145.8288 | 130.4362 | 0.004132599 | 0.05361652 | 0 | 0 | 0
4533 | 133196.5 | 2014-02-22 00:13 | 60.01477 | 10 | 30 | 2.599924 | 3.104335 | 41.90046 | 42.87372 | 145.8952 | 130.4362 | 0.002542712 | 0.05361652 | 0 | 0 | 0
4534 | 133226.5 | 2014-02-22 00:14 | 90.0295 | 10 | 30 | 2.599924 | 3.168298 | 41.92212 | 42.87372 | 145.9632 | 130.4362 | 0.00186675 | 0.05361652 | 0 | 0 | 0
4535 | 133256.5 | 2014-02-22 00:14 | 120.0298 | 10 | 30 | 2.599744 | 3.217688 | 41.9438 | 42.87372 | 146.0324 | 130.4362 | 0.001452853 | 0.05361652 | 0 | 0 | 0
4536 | 133286.6 | 2014-02-22 00:15 | 150.0449 | 10 | 30 | 2.600105 | 3.25801 | 41.96548 | 42.87372 | 146.1026 | 130.4362 | 0.001226858 | 0.05361652 | 0 | 0 | 0
4537 | 133316.6 | 2014-02-22 00:15 | 180.06 | 10 | 30 | 2.599744 | 3.291692 | 41.98716 | 42.87372 | 146.1736 | 130.4362 | 0.001000764 | 0.05361652 | 0 | 0 | 0
4538 | 133346.6 | 2014-02-22 00:16 | 210.0749 | 10 | 30 | 2.599924 | 3.320193 | 42.00882 | 42.87372 | 146.2453 | 130.4362 | 0.0009067496 | 0.05361652 | 0 | 0 | 0
4539 | 133376.6 | 2014-02-22 00:16 | 240.0907 | 10 | 30 | 2.600105 | 3.340111 | 42.03051 | 42.87372 | 146.3175 | 130.4362 | 0.0005165362 | 0.05361652 | 0 | 0 | 0
4540 | 133406.6 | 2014-02-22 00:17 | 270.1054 | 10 | 30 | 2.599924 | 3.351608 | 42.05218 | 42.87372 | 146.39 | 130.4362 | 0.0003218667 | 0.05361652 | 0 | 0 | 0
4541 | 133436.6 | 2014-02-22 00:17 | 300.1055 | 10 | 30 | 2.600105 | 3.35938 | 42.07385 | 42.87372 | 146.4628 | 130.4362 | 0.0002582635 | 0.05361652 | 0 | 0 | 0
4542 | 133466.6 | 2014-02-22 00:18 | 330.1209 | 10 | 30 | 2.599924 | 3.365534 | 42.09553 | 42.87372 | 146.5357 | 130.4362 | 0.0001943096 | 0.05361652 | 0 | 0 | 0
4543 | 133496.6 | 2014-02-22 00:18 | 360.136 | 10 | 30 | 2.599924 | 3.371526 | 42.11721 | 42.87372 | 146.6087 | 130.4362 | 0.0002252859 | 0.05361652 | 0 | 0 | 0
4544 | 133526.7 | 2014-02-22 00:19 | 390.1508 | 10 | 30 | 2.599924 | 3.377355 | 42.13887 | 42.87372 | 146.6818 | 130.4362 | 0.0001931537 | 0.05361652 | 0 | 0 | 0
4545 | 133556.7 | 2014-02-22 00:19 | 420.1666 | 10 | 30 | 2.600105 | 3.383185 | 42.16056 | 42.87372 | 146.7551 | 130.4362 | 0.0001931011 | 0.05361652 | 0 | 0 | 0
4546 | 133586.7 | 2014-02-22 00:20 | 450.1812 | 10 | 30 | 2.599924 | 3.389176 | 42.18223 | 42.87372 | 146.8285 | 130.4362 | 0.0001609294 | 0.05361652 | 0 | 0 | 0
4547 | 133616.7 | 2014-02-22 00:20 | 480.197 | 10 | 30 | 2.599924 | 3.395168 | 42.20392 | 42.87372 | 146.902 | 130.4362 | 0.0001943563 | 0.05361652 | 0 | 0 | 0
4548 | 133646.7 | 2014-02-22 00:21 | 510.2122 | 10 | 30 | 2.599924 | 3.400836 | 42.22559 | 42.87372 | 146.9757 | 130.4362 | 0.0001943544 | 0.05361652 | 0 | 0 | 0
4549 | 133676.7 | 2014-02-22 00:21 | 540.2275 | 10 | 30 | 2.600105 | 3.406341 | 42.24727 | 42.87372 | 147.0495 | 130.4362 | 0.0001619307 | 0.05361652 | 0 | 0 | 0
4550 | 133706.8 | 2014-02-22 00:22 | 570.2426 | 10 | 30 | 2.600105 | 3.411523 | 42.26895 | 42.87372 | 147.1234 | 130.4362 | 0.0001937142 | 0.05361652 | 0 | 0 | 0
4551 | 133736.8 | 2014-02-22 00:22 | 600.2578 | 10 | 30 | 2.599924 | 3.416543 | 42.29062 | 42.87372 | 147.1974 | 130.4362 | 0.0001614315 | 0.05361652 | 0 | 0 | 0
4552 | 133766.8 | 2014-02-22 00:23 | 630.2726 | 10 | 30 | 2.599924 | 3.421401 | 42.31229 | 42.87372 | 147.2714 | 130.4362 | 0.0001619315 | 0.05361652 | 0 | 0 | 0
4553 | 133796.8 | 2014-02-22 00:23 | 660.2885 | 10 | 30 | 2.599924 | 3.426097 | 42.33397 | 42.87372 | 147.3457 | 130.4362 | 0.0001614302 | 0.05361652 | 0 | 0 | 0
4554 | 133826.8 | 2014-02-22 00:24 | 690.3031 | 10 | 30 | 2.599744 | 3.430308 | 42.35564 | 42.87372 | 147.42 | 130.4362 | 0.000129155 | 0.05361652 | 0 | 0 | 0
4555 | 133856.8 | 2014-02-22 00:24 | 720.3188 | 10 | 30 | 2.600105 | 3.43468 | 42.37733 | 42.87372 | 147.4944 | 130.4362 | 0.0001609302 | 0.05361652 | 0 | 0 | 0
4556 | 133886.8 | 2014-02-22 00:25 | 750.3342 | 10 | 30 | 2.600105 | 3.438242 | 42.399 | 42.87372 | 147.5689 | 130.4362 | 0.0001291525 | 0.05361652 | 0 | 0 | 0
4557 | 133916.9 | 2014-02-22 00:25 | 780.3487 | 10 | 30 | 2.599924 | 3.441805 | 42.42067 | 42.87372 | 147.6434 | 130.4362 | 9.713132e-05 | 0.05361652 | 0 | 0 | 0
4558 | 133946.9 | 2014-02-22 00:26 | 810.3489 | 10 | 30 | 2.599744 | 3.445044 | 42.44235 | 42.87372 | 147.7181 | 130.4362 | 0.0001291063 | 0.05361652 | 0 | 0 | 0
4559 | 133976.9 | 2014-02-22 00:26 | 840.3637 | 10 | 30 | 2.599924 | 3.447958 | 42.46401 | 42.87372 | 147.7927 | 130.4362 | 0.0001291517 | 0.05361652 | 0 | 0 | 0
4560 | 134006.9 | 2014-02-22 00:27 | 870.3795 | 10 | 30 | 2.599924 | 3.450711 | 42.4857 | 42.87372 | 147.8675 | 130.4362 | 9.653042e-05 | 0.05361652 | 0 | 0 | 0
4561 | 134036.9 | 2014-02-22 00:27 | 900.3947 | 10 | 30 | 2.599744 | 3.453464 | 42.50737 | 42.87372 | 147.9424 | 130.4362 | 9.687863e-05 | 0.05361652 | 0 | 0 | 0
4562 | 134066.9 | 2014-02-22 00:28 | 930.4093 | 10 | 30 | 2.599924 | 3.455731 | 42.52904 | 42.87372 | 148.0172 | 130.4362 | 6.440069e-05 | 0.05361652 | 0 | 0 | 0
4563 | 134096.9 | 2014-02-22 00:28 | 960.4095 | 10 | 30 | 2.599744 | 3.458322 | 42.55072 | 42.87372 | 148.0921 | 130.4362 | 9.657699e-05 | 0.05361652 | 0 | 0 | 0
4564 | 134126.9 | 2014-02-22 00:29 | 990.4242 | 10 | 30 | 2.599744 | 3.460751 | 42.57238 | 42.87372 | 148.1671 | 130.4362 | 0.0001287538 | 0.05361652 | 0 | 0 | 0
4565 | 134156.9 | 2014-02-22 00:29 | 1020.424 | 10 | 30 | 2.599924 | 3.463018 | 42.59406 | 42.87372 | 148.2421 | 130.4362 | 6.440024e-05 | 0.05361652 | 0 | 0 | 0
4566 | 134187 | 2014-02-22 00:30 | 1050.44 | 10 | 30 | 2.600105 | 3.465285 | 42.61573 | 42.87372 | 148.3172 | 130.4362 | 6.45526e-05 | 0.05361652 | 0 | 0 | 0
4567 | 134217 | 2014-02-22 00:30 | 1080.455 | 10 | 30 | 2.599924 | 3.467552 | 42.63741 | 42.87372 | 148.3924 | 130.4362 | 6.435406e-05 | 0.05361652 | 0 | 0 | 0
4568 | 134247 | 2014-02-22 00:31 | 1110.47 | 10 | 30 | 2.599924 | 3.470143 | 42.65909 | 42.87372 | 148.4676 | 130.4362 | 9.713013e-05 | 0.05361652 | 0 | 0 | 0
4569 | 134277 | 2014-02-22 00:31 | 1140.485 | 10 | 30 | 2.600105 | 3.47241 | 42.68075 | 42.87372 | 148.5428 | 130.4362 | 3.217619e-05 | 0.05361652 | 0 | 0 | 0
4570 | 134307 | 2014-02-22 00:32 | 1170.5 | 10 | 30 | 2.599924 | 3.475163 | 42.70244 | 42.87372 | 148.6181 | 130.4362 | 6.440971e-05 | 0.05361652 | 0 | 0 | 0
4571 | 134337 | 2014-02-22 00:32 | 1200.515 | 10 | 30 | 2.599924 | 3.477916 | 42.72412 | 42.87372 | 148.6935 | 130.4362 | 9.689166e-05 | 0.05361652 | 0 | 0 | 0
4572 | 134367 | 2014-02-22 00:33 | 1230.53 | 10 | 30 | 2.600105 | 3.480831 | 42.74579 | 42.87372 | 148.7689 | 130.4362 | 9.659001e-05 | 0.05361652 | 0 | 0 | 0
4573 | 134397.1 | 2014-02-22 00:33 | 1260.546 | 10 | 30 | 2.600105 | 3.48407 | 42.76747 | 42.87372 | 148.8444 | 130.4362 | 0.0001291551 | 0.05361652 | 0 | 0 | 0
4574 | 134427.1 | 2014-02-22 00:34 | 1290.561 | 10 | 30 | 2.599924 | 3.487309 | 42.78914 | 42.87372 | 148.9199 | 130.4362 | 9.688874e-05 | 0.05361652 | 0 | 0 | 0
4575 | 134457.1 | 2014-02-22 00:34 | 1320.561 | 10 | 30 | 2.599924 | 3.491033 | 42.8108 | 42.87372 | 148.9955 | 130.4362 | 0.0001275651 | 0.05361652 | 0 | 0 | 0
4576 | 134487.1 | 2014-02-22 00:35 | 1350.576 | 10 | 30 | 2.599924 | 3.494919 | 42.83249 | 42.87372 | 149.0712 | 130.4362 | 0.0001291575 | 0.05361652 | 0 | 0 | 0
4577 | 134517.1 | 2014-02-22 00:35 | 1380.592 | 10 | 30 | 2.599924 | 3.49913 | 42.85417 | 42.87372 | 149.147 | 130.4362 | 0.0001609324 | 0.05361652 | 0 | 0 | 0
4578 | 134547.1 | 2014-02-22 00:36 | 1410.606 | 10 | 30 | 2.600105 | 3.503826 | 42.87583 | 42.87372 | 149.2229 | 130.4362 | 0.0001609308 | 0.05361652 | 0 | 0 | 0
4579 | 134577.1 | 2014-02-22 00:36 | 1440.622 | 10 | 30 | 2.599744 | 3.509007 | 42.89752 | 42.87372 | 149.299 | 130.4362 | 0.0001609269 | 0.05361652 | 0 | 0 | 0
4580 | 134607.1 | 2014-02-22 00:37 | 1470.637 | 10 | 30 | 2.599924 | 3.514675 | 42.91919 | 42.87372 | 149.375 | 130.4362 | 0.0001609298 | 0.05361652 | 0 | 0 | 0
4581 | 134637.1 | 2014-02-22 00:37 | 1500.637 | 10 | 30 | 2.599924 | 3.521477 | 42.94086 | 42.87372 | 149.4513 | 130.4362 | 0.0002583119 | 0.05361652 | 0 | 0 | 0
4582 | 134667.2 | 2014-02-22 00:38 | 1530.652 | 10 | 30 | 2.599924 | 3.528925 | 42.96254 | 42.87372 | 149.5277 | 130.4362 | 0.0003218588 | 0.05361652 | 0 | 0 | 0
4583 | 134697.2 | 2014-02-22 00:38 | 1560.667 | 10 | 30 | 2.599924 | 3.537346 | 42.98421 | 42.87372 | 149.6043 | 130.4362 | 0.0003218627 | 0.05361652 | 0 | 0 | 0
4584 | 134727.2 | 2014-02-22 00:39 | 1590.683 | 10 | 30 | 2.599924 | 3.547224 | 43.00589 | 42.87372 | 149.6811 | 130.4362 | 0.0003540929 | 0.05361652 | 0 | 0 | 0
4585 | 134757.2 | 2014-02-22 00:39 | 1620.697 | 10 | 30 | 2.600105 | 3.558721 | 43.02756 | 42.87372 | 149.7581 | 130.4362 | 0.0004184368 | 0.05361652 | 0 | 0 | 0
4586 | 134787.2 | 2014-02-22 00:40 | 1650.698 | 10 | 30 | 2.599924 | 3.572324 | 43.04924 | 42.87372 | 149.8353 | 130.4362 | 0.000484306 | 0.05361652 | 0 | 0 | 0
4587 | 134817.2 | 2014-02-22 00:40 | 1680.713 | 10 | 30 | 2.599924 | 3.589003 | 43.07091 | 42.87372 | 149.9129 | 130.4362 | 0.0006115513 | 0.05361652 | 0 | 0 | 0
4588 | 134847.2 | 2014-02-22 00:41 | 1710.728 | 10 | 30 | 2.599924 | 3.609083 | 43.09258 | 42.87372 | 149.9909 | 130.4362 | 0.0007080722 | 0.05361652 | 0 | 0 | 0
4589 | 134877.3 | 2014-02-22 00:41 | 1740.743 | 10 | 30 | 2.599744 | 3.634344 | 43.11427 | 42.87372 | 150.0695 | 130.4362 | 0.0009333604 | 0.05361652 | 0 | 0 | 0
4590 | 134907.3 | 2014-02-22 00:42 | 1770.759 | 10 | 30 | 2.599924 | 3.666084 | 43.13595 | 42.87372 | 150.1486 | 130.4362 | 0.001190919 | 0.05361652 | 0 | 0 | 0
4591 | 134937.3 | 2014-02-22 00:42 | 1800.774 | 10 | 30 | 2.599924 | 3.707215 | 43.15762 | 42.87372 | 150.2285 | 130.4362 | 0.001554521 | 0.05361652 | 0 | 0 | 0
4592 | 134967.3 | 2014-02-22 00:43 | 1830.789 | 10 | 30 | 2.599924 | 3.761462 | 43.17929 | 42.87372 | 150.3093 | 130.4362 | 0.002092048 | 0.05361652 | 0 | 0 | 0
4593 | 134997.3 | 2014-02-22 00:43 | 1860.804 | 10 | 30 | 2.599744 | 3.837248 | 43.20098 | 42.87372 | 150.3917 | 130.4362 | 0.0028824 | 0.05361652 | 0 | 0 | 0
4594 | 135027.3 | 2014-02-22 00:44 | 1890.819 | 10 | 30 | 2.599924 | 3.950439 | 43.22264 | 42.87372 | 150.476 | 130.4362 | 0.004501736 | 0.05361652 | 0 | 0 | 0
4595 | 135053 | 2014-02-22 00:44 | 1916.476 | 10 | 30 | 2.600105 | 4.100067 | 43.24118 | 42.87372 | 150.5505 | 130.4362 | 0.006876874 | 0.05361652 | 0 | 0 | 0
4596 | 135083 | 2014-02-22 00:44 | 30.01482 | 11 | 30 | 1.566917 | 4.099742 | 43.25772 | 42.87372 | 150.6183 | 130.4362 | 0 | 0.05361652 | 0 | 0 | 0
4597 | 135113 | 2014-02-22 00:45 | 60.03058 | 11 | 30 | 1.011917 | 4.099742 | 43.2683 | 42.87372 | 150.6617 | 130.4362 | -3.222409e-05 | 0.05361652 | 0 | 0 | 0
4598 | 135143 | 2014-02-22 00:45 | 90.04576 | 11 | 30 | 0.6644561 | 4.099581 | 43.27518 | 42.87372 | 150.6899 | 130.4362 | -3.22295e-05 | 0.05361652 | 0 | 0 | 0
4599 | 135173 | 2014-02-22 00:46 | 120.0611 | 11 | 30 | 0.4460983 | 4.099742 | 43.27974 | 42.87372 | 150.7086 | 130.4362 | 0 | 0.05361652 | 0 | 0 | 0
4600 | 135203.1 | 2014-02-22 00:46 | 150.0763 | 11 | 30 | 0.3074384 | 4.099742 | 43.28284 | 42.87372 | 150.7213 | 130.4362 | 3.222799e-05 | 0.05361652 | 0 | 0 | 0
4601 | 135233.1 | 2014-02-22 00:47 | 180.0915 | 11 | 30 | 0.218184 | 4.099742 | 43.285 | 42.87372 | 150.7301 | 130.4362 | 0 | 0.05361652 | 0 | 0 | 0
4602 | 135263.1 | 2014-02-22 00:47 | 210.1062 | 11 | 30 | 0.1595826 | 4.099742 | 43.28656 | 42.87372 | 150.7365 | 130.4362 | 0 | 0.05361652 | 0 | 0 | 0
4603 | 135293.1 | 2014-02-22 00:48 | 240.1221 | 11 | 30 | 0.1200943 | 4.099581 | 43.28772 | 42.87372 | 150.7413 | 130.4362 | -3.232947e-05 | 0.05361652 | 0 | 0 | 0
4604 | 135323.1 | 2014-02-22 00:48 | 270.1367 | 11 | 30 | 0.09340814 | 4.099905 | 43.2886 | 42.87372 | 150.7449 | 130.4362 | 3.222423e-05 | 0.05361652 | 0 | 0 | 0
4605 | 135342.7 | 2014-02-22 00:49 | 289.7465 | 11 | 30 | 0.07988475 | 4.099742 | 43.28907 | 42.87372 | 150.7468 | 130.4362 | 0 | 0.05361652 | 0 | 0 | 0
4606 | 135372.8 | 2014-02-22 00:49 | 30.01543 | 4 | 31 | 0 | 4.011327 | 43.28907 | 42.87372 | 150.7468 | 130.4362 | -0.002356929 | 0.05361652 | 0 | 0 | 0
4607 | 135402.8 | 2014-02-22 00:50 | 60.03004 | 4 | 31 | 0 | 3.950278 | 43.28907 | 42.87372 | 150.7468 | 130.4362 | -0.001781264 | 0.05361652 | 0 | 0 | 0
4608 | 135432.8 | 2014-02-22 00:50 | 90.04601 | 4 | 31 | 0 | 3.901697 | 43.28907 | 42.87372 | 150.7468 | 130.4362 | -0.001489771 | 0.05361652 | 0 | 0 | 0
4609 | 135462.8 | 2014-02-22 00:51 | 120.0142 | 4 | 31 | 0 | 3.862347 | 43.28907 | 42.87372 | 150.7468 | 130.4362 | -0.001190923 | 0.05361652 | 0 | 0 | 0
4610 | 135462.8 | 2014-02-22 00:51 | 0.01561316 | 5 | 31 | -0.0003540663 | 3.862185 | 43.28907 | 42.87372 | 150.7468 | 130.4362 | 3.237724e-05 | 0.04082167 | 0 | 0 | 0
4611 | 135492.8 | 2014-02-22 00:51 | 30.01534 | 6 | 31 | 0 | 3.828341 | 43.28907 | 42.87372 | 150.7468 | 130.4362 | -0.001097764 | 0.04082167 | 0 | 0 | 0
4612 | 135522.8 | 2014-02-22 00:52 | 60.01493 | 6 | 31 | 0 | 3.799841 | 43.28907 | 42.87372 | 150.7468 | 130.4362 | -0.0009012278 | 0.04082167 | 0 | 0 | 0
4613 | 135552.8 | 2014-02-22 00:52 | 30.01558 | 7 | 31 | -2.599731 | 3.200685 | 43.28907 | 42.89539 | 150.7468 | 130.5069 | -0.001263034 | 0.04082167 | 0 | 0 | 0
4614 | 135582.8 | 2014-02-22 00:53 | 60.02994 | 7 | 31 | -2.599731 | 3.183034 | 43.28907 | 42.91706 | 150.7468 | 130.576 | -0.0003862575 | 0.04082167 | 0 | 0 | 0
4615 | 135612.8 | 2014-02-22 00:53 | 90.03005 | 7 | 31 | -2.599731 | 3.175747 | 43.28907 | 42.93873 | 150.7468 | 130.6449 | -0.0001937584 | 0.04082167 | 0 | 0 | 0
4616 | 135642.8 | 2014-02-22 00:54 | 120.0456 | 7 | 31 | -2.599731 | 3.171213 | 43.28907 | 42.96041 | 150.7468 | 130.7137 | -0.0001295544 | 0.04082167 | 0 | 0 | 0
4617 | 135672.8 | 2014-02-22 00:54 | 150.0607 | 7 | 31 | -2.599911 | 3.167327 | 43.28907 | 42.98208 | 150.7468 | 130.7824 | -9.717904e-05 | 0.04082167 | 0 | 0 | 0
4618 | 135702.9 | 2014-02-22 00:55 | 180.0752 | 7 | 31 | -2.600092 | 3.163926 | 43.28907 | 43.00376 | 150.7468 | 130.851 | -9.684263e-05 | 0.04082167 | 0 | 0 | 0
4619 | 135732.9 | 2014-02-22 00:55 | 210.0753 | 7 | 31 | -2.599911 | 3.161173 | 43.28907 | 43.02543 | 150.7468 | 130.9195 | -6.440259e-05 | 0.04082167 | 0 | 0 | 0
4620 | 135762.9 | 2014-02-22 00:56 | 240.0909 | 7 | 31 | -2.599911 | 3.158421 | 43.28907 | 43.0471 | 150.7468 | 130.988 | -9.717766e-05 | 0.04082167 | 0 | 0 | 0
4621 | 135792.9 | 2014-02-22 00:56 | 270.1053 | 7 | 31 | -2.600092 | 3.155992 | 43.28907 | 43.06877 | 150.7468 | 131.0564 | -9.657614e-05 | 0.04082167 | 0 | 0 | 0
4622 | 135822.9 | 2014-02-22 00:57 | 300.1056 | 7 | 31 | -2.599731 | 3.153724 | 43.28907 | 43.09044 | 150.7468 | 131.1248 | -6.440003e-05 | 0.04082167 | 0 | 0 | 0
4623 | 135852.9 | 2014-02-22 00:57 | 330.1203 | 7 | 31 | -2.599911 | 3.151619 | 43.28907 | 43.11211 | 150.7468 | 131.1931 | -6.475332e-05 | 0.04082167 | 0 | 0 | 0
4624 | 135882.9 | 2014-02-22 00:58 | 360.136 | 7 | 31 | -2.599911 | 3.149514 | 43.28907 | 43.1338 | 150.7468 | 131.2614 | -6.435302e-05 | 0.04082167 | 0 | 0 | 0
4625 | 135912.9 | 2014-02-22 00:58 | 390.1514 | 7 | 31 | -2.599731 | 3.147409 | 43.28907 | 43.15547 | 150.7468 | 131.3297 | -6.45987e-05 | 0.04082167 | 0 | 0 | 0
4626 | 135942.9 | 2014-02-22 00:59 | 420.1666 | 7 | 31 | -2.599731 | 3.145466 | 43.28907 | 43.17715 | 150.7468 | 131.3979 | -6.475444e-05 | 0.04082167 | 0 | 0 | 0
4627 | 135973 | 2014-02-22 00:59 | 450.1812 | 7 | 31 | -2.599911 | 3.143523 | 43.28907 | 43.19881 | 150.7468 | 131.466 | -6.455361e-05 | 0.04082167 | 0 | 0 | 0
4628 | 136003 | 2014-02-22 01:00 | 480.1971 | 7 | 31 | -2.599911 | 3.141418 | 43.28907 | 43.2205 | 150.7468 | 131.5342 | -6.475413e-05 | 0.04082167 | 0 | 0 | 0
4629 | 136033 | 2014-02-22 01:00 | 510.2117 | 7 | 31 | -2.599731 | 3.139636 | 43.28907 | 43.24217 | 150.7468 | 131.6022 | -3.2177e-05 | 0.04082167 | 0 | 0 | 0
4630 | 136063 | 2014-02-22 01:01 | 540.2274 | 7 | 31 | -2.599911 | 3.137531 | 43.28907 | 43.26385 | 150.7468 | 131.6703 | -0.0001291517 | 0.04082167 | 0 | 0 | 0
4631 | 136093 | 2014-02-22 01:01 | 570.2428 | 7 | 31 | -2.599911 | 3.135426 | 43.28907 | 43.28553 | 150.7468 | 131.7383 | -6.435307e-05 | 0.04082167 | 0 | 0 | 0
4632 | 136123 | 2014-02-22 01:02 | 600.258 | 7 | 31 | -2.600092 | 3.133321 | 43.28907 | 43.30721 | 150.7468 | 131.8062 | -9.657574e-05 | 0.04082167 | 0 | 0 | 0
4633 | 136153.1 | 2014-02-22 01:02 | 630.2733 | 7 | 31 | -2.599911 | 3.131216 | 43.28907 | 43.32888 | 150.7468 | 131.8741 | -6.440122e-05 | 0.04082167 | 0 | 0 | 0
4634 | 136183.1 | 2014-02-22 01:03 | 660.2886 | 7 | 31 | -2.599911 | 3.128787 | 43.28907 | 43.35056 | 150.7468 | 131.942 | -9.717781e-05 | 0.04082167 | 0 | 0 | 0
4635 | 136213.1 | 2014-02-22 01:03 | 690.3034 | 7 | 31 | -2.600092 | 3.12652 | 43.28907 | 43.37224 | 150.7468 | 132.0098 | -9.683611e-05 | 0.04082167 | 0 | 0 | 0
4636 | 136243.1 | 2014-02-22 01:04 | 720.319 | 7 | 31 | -2.599731 | 3.124253 | 43.28907 | 43.39391 | 150.7468 | 132.0775 | -9.713137e-05 | 0.04082167 | 0 | 0 | 0
4637 | 136273.1 | 2014-02-22 01:04 | 750.3343 | 7 | 31 | -2.599911 | 3.121662 | 43.28907 | 43.41559 | 150.7468 | 132.1452 | -6.475449e-05 | 0.04082167 | 0 | 0 | 0
4638 | 136303.1 | 2014-02-22 01:05 | 780.3496 | 7 | 31 | -2.599731 | 3.119071 | 43.28907 | 43.43727 | 150.7468 | 132.2128 | -6.480217e-05 | 0.04082167 | 0 | 0 | 0
4639 | 136333.1 | 2014-02-22 01:05 | 810.364 | 7 | 31 | -2.599911 | 3.116318 | 43.28907 | 43.45893 | 150.7468 | 132.2804 | -6.475449e-05 | 0.04082167 | 0 | 0 | 0
4640 | 136363.1 | 2014-02-22 01:06 | 840.3643 | 7 | 31 | -2.599911 | 3.113565 | 43.28907 | 43.48061 | 150.7468 | 132.3479 | -6.475449e-05 | 0.04082167 | 0 | 0 | 0
4641 | 136393.2 | 2014-02-22 01:06 | 870.3793 | 7 | 31 | -2.599731 | 3.110488 | 43.28907 | 43.50228 | 150.7468 | 132.4154 | -6.475449e-05 | 0.04082167 | 0 | 0 | 0
4642 | 136423.2 | 2014-02-22 01:07 | 900.3942 | 7 | 31 | -2.599731 | 3.107573 | 43.28907 | 43.52395 | 150.7468 | 132.4827 | -9.717941e-05 | 0.04082167 | 0 | 0 | 0
4643 | 136453.2 | 2014-02-22 01:07 | 930.4101 | 7 | 31 | -2.599731 | 3.104496 | 43.28907 | 43.54564 | 150.7468 | 132.5501 | -6.480217e-05 | 0.04082167 | 0 | 0 | 0
4644 | 136483.2 | 2014-02-22 01:08 | 960.4246 | 7 | 31 | -2.599911 | 3.100934 | 43.28907 | 43.5673 | 150.7468 | 132.6173 | -0.0001295567 | 0.04082167 | 0 | 0 | 0
4645 | 136513.2 | 2014-02-22 01:08 | 990.4248 | 7 | 31 | -2.599731 | 3.097695 | 43.28907 | 43.58898 | 150.7468 | 132.6845 | -9.683361e-05 | 0.04082167 | 0 | 0 | 0
4646 | 136543.2 | 2014-02-22 01:09 | 1020.44 | 7 | 31 | -2.599731 | 3.094133 | 43.28907 | 43.61065 | 150.7468 | 132.7516 | -0.0001295407 | 0.04082167 | 0 | 0 | 0
4647 | 136573.2 | 2014-02-22 01:09 | 1050.455 | 7 | 31 | -2.599911 | 3.090408 | 43.28907 | 43.63232 | 150.7468 | 132.8186 | -0.0001942846 | 0.04082167 | 0 | 0 | 0
4648 | 136603.3 | 2014-02-22 01:10 | 1080.47 | 7 | 31 | -2.599911 | 3.086684 | 43.28907 | 43.654 | 150.7468 | 132.8856 | -0.0001609362 | 0.04082167 | 0 | 0 | 0
4649 | 136633.3 | 2014-02-22 01:10 | 1110.486 | 7 | 31 | -2.599731 | 3.082959 | 43.28907 | 43.67568 | 150.7468 | 132.9524 | -0.0001291133 | 0.04082167 | 0 | 0 | 0
4650 | 136663.3 | 2014-02-22 01:11 | 1140.501 | 7 | 31 | -2.599911 | 3.078749 | 43.28907 | 43.69736 | 150.7468 | 133.0192 | -0.0001609309 | 0.04082167 | 0 | 0 | 0
4651 | 136693.3 | 2014-02-22 01:11 | 1170.516 | 7 | 31 | -2.599911 | 3.074539 | 43.28907 | 43.71903 | 150.7468 | 133.0859 | -0.0001614302 | 0.04082167 | 0 | 0 | 0
4652 | 136723.3 | 2014-02-22 01:12 | 1200.531 | 7 | 31 | -2.599911 | 3.070005 | 43.28907 | 43.74071 | 150.7468 | 133.1525 | -0.0001931077 | 0.04082167 | 0 | 0 | 0
4653 | 136753.3 | 2014-02-22 01:12 | 1230.546 | 7 | 31 | -2.599731 | 3.065794 | 43.28907 | 43.76237 | 150.7468 | 133.219 | -0.0001614319 | 0.04082167 | 0 | 0 | 0
4654 | 136783.3 | 2014-02-22 01:13 | 1260.562 | 7 | 31 | -2.599911 | 3.060936 | 43.28907 | 43.78406 | 150.7468 | 133.2854 | -0.0001931586 | 0.04082167 | 0 | 0 | 0
4655 | 136813.4 | 2014-02-22 01:13 | 1290.577 | 7 | 31 | -2.599911 | 3.056078 | 43.28907 | 43.80573 | 150.7468 | 133.3517 | -0.0001287533 | 0.04082167 | 0 | 0 | 0
4656 | 136843.4 | 2014-02-22 01:14 | 1320.593 | 7 | 31 | -2.599551 | 3.051382 | 43.28907 | 43.82741 | 150.7468 | 133.4179 | -6.475449e-05 | 0.04082167 | 0 | 0 | 0
4657 | 136873.4 | 2014-02-22 01:14 | 1350.608 | 7 | 31 | -2.599731 | 3.045877 | 43.28907 | 43.84909 | 150.7468 | 133.484 | -0.0001619339 | 0.04082167 | 0 | 0 | 0
4658 | 136903.4 | 2014-02-22 01:15 | 1380.623 | 7 | 31 | -2.599911 | 3.040694 | 43.28907 | 43.87076 | 150.7468 | 133.5499 | -0.0001619339 | 0.04082167 | 0 | 0 | 0
4659 | 136933.4 | 2014-02-22 01:15 | 1410.638 | 7 | 31 | -2.599911 | 3.035351 | 43.28907 | 43.89244 | 150.7468 | 133.6158 | -0.0001619339 | 0.04082167 | 0 | 0 | 0
4660 | 136963.4 | 2014-02-22 01:16 | 1440.653 | 7 | 31 | -2.599731 | 3.029521 | 43.28907 | 43.91411 | 150.7468 | 133.6815 | -0.0001619339 | 0.04082167 | 0 | 0 | 0
4661 | 136993.4 | 2014-02-22 01:16 | 1470.669 | 7 | 31 | -2.599911 | 3.023368 | 43.28907 | 43.93579 | 150.7468 | 133.7471 | -0.0001619339 | 0.04082167 | 0 | 0 | 0
4662 | 137023.5 | 2014-02-22 01:17 | 1500.684 | 7 | 31 | -2.599911 | 3.016243 | 43.28907 | 43.95747 | 150.7468 | 133.8126 | -0.0002267361 | 0.04082167 | 0 | 0 | 0
4663 | 137053.5 | 2014-02-22 01:17 | 1530.699 | 7 | 31 | -2.599911 | 3.00847 | 43.28907 | 43.97914 | 150.7468 | 133.8779 | -0.0002914429 | 0.04082167 | 0 | 0 | 0
4664 | 137083.5 | 2014-02-22 01:18 | 1560.714 | 7 | 31 | -2.599911 | 2.999401 | 43.28907 | 44.00082 | 150.7468 | 133.943 | -0.0002914905 | 0.04082167 | 0 | 0 | 0
4665 | 137113.5 | 2014-02-22 01:18 | 1590.729 | 7 | 31 | -2.599911 | 2.988876 | 43.28907 | 44.02249 | 150.7468 | 134.0079 | -0.0003551923 | 0.04082167 | 0 | 0 | 0
4666 | 137143.5 | 2014-02-22 01:19 | 1620.745 | 7 | 31 | -2.599551 | 2.976245 | 43.28907 | 44.04417 | 150.7468 | 134.0726 | -0.0004534224 | 0.04082167 | 0 | 0 | 0
4667 | 137173.5 | 2014-02-22 01:19 | 1650.759 | 7 | 31 | -2.599911 | 2.961347 | 43.28907 | 44.06584 | 150.7468 | 134.1369 | -0.0005182255 | 0.04082167 | 0 | 0 | 0
4668 | 137203.6 | 2014-02-22 01:20 | 1680.775 | 7 | 31 | -2.599911 | 2.943696 | 43.28907 | 44.08752 | 150.7468 | 134.2009 | -0.0006133881 | 0.04082167 | 0 | 0 | 0
4669 | 137233.6 | 2014-02-22 01:20 | 1710.79 | 7 | 31 | -2.599911 | 2.922969 | 43.28907 | 44.10919 | 150.7468 | 134.2645 | -0.0007402475 | 0.04082167 | 0 | 0 | 0
4670 | 137263.6 | 2014-02-22 01:21 | 1740.806 | 7 | 31 | -2.599731 | 2.898517 | 43.28907 | 44.13088 | 150.7468 | 134.3276 | -0.0008690143 | 0.04082167 | 0 | 0 | 0
4671 | 137293.6 | 2014-02-22 01:21 | 1770.821 | 7 | 31 | -2.599731 | 2.86953 | 43.28907 | 44.15255 | 150.7468 | 134.3901 | -0.001036355 | 0.04082167 | 0 | 0 | 0
4672 | 137323.6 | 2014-02-22 01:22 | 1800.836 | 7 | 31 | -2.599731 | 2.834877 | 43.28907 | 44.17423 | 150.7468 | 134.452 | -0.001259189 | 0.04082167 | 0 | 0 | 0
4673 | 137353.6 | 2014-02-22 01:22 | 1830.852 | 7 | 31 | -2.599731 | 2.793422 | 43.28907 | 44.1959 | 150.7468 | 134.513 | -0.001448372 | 0.04082167 | 0 | 0 | 0
4674 | 137383.6 | 2014-02-22 01:23 | 1860.867 | 7 | 31 | -2.599731 | 2.742088 | 43.28907 | 44.21758 | 150.7468 | 134.573 | -0.001872593 | 0.04082167 | 0 | 0 | 0
4675 | 137413.7 | 2014-02-22 01:23 | 1890.881 | 7 | 31 | -2.599731 | 2.676019 | 43.28907 | 44.23924 | 150.7468 | 134.6317 | -0.002510503 | 0.04082167 | 0 | 0 | 0
4676 | 137443.7 | 2014-02-22 01:24 | 1920.897 | 7 | 31 | -2.599731 | 2.584527 | 43.28907 | 44.26093 | 150.7468 | 134.6888 | -0.003604933 | 0.04082167 | 0 | 0 | 0
4677 | 137473.7 | 2014-02-22 01:24 | 1950.913 | 7 | 31 | -2.599731 | 2.42826 | 43.28907 | 44.2826 | 150.7468 | 134.7433 | -0.007006026 | 0.04082167 | 0 | 0 | 0
4678 | 137503.5 | 2014-02-22 01:25 | 1980.678 | 7 | 31 | -2.599731 | 1.999621 | 43.28907 | 44.3041 | 150.7468 | 134.7918 | -0.02240154 | 0.04082167 | 0 | 0 | 0
4679 | 137503.5 | 2014-02-22 01:25 | 0.01557958 | 8 | 31 | -0.0003540663 | 2.132893 | 43.28907 | 44.3041 | 150.7468 | 134.7918 | 0.008323384 | 0.0414497 | 0 | 0 | 0
4680 | 137533.5 | 2014-02-22 01:25 | 30.0154 | 9 | 31 | 0 | 2.557484 | 43.28907 | 44.3041 | 150.7468 | 134.7918 | 0.003186409 | 0.0414497 | 0 | 0 | 0
4681 | 137563.5 | 2014-02-22 01:26 | 60.03001 | 9 | 31 | 0 | 2.614646 | 43.28907 | 44.3041 | 150.7468 | 134.7918 | 0.001319684 | 0.0414497 | 0 | 0 | 0
4682 | 137593.5 | 2014-02-22 01:26 | 90.0301 | 9 | 31 | 0 | 2.645414 | 43.28907 | 44.3041 | 150.7468 | 134.7918 | 0.0008071434 | 0.0414497 | 0 | 0 | 0
4683 | 137623.5 | 2014-02-22 01:27 | 120.0135 | 9 | 31 | 0 | 2.666303 | 43.28907 | 44.3041 | 150.7468 | 134.7918 | 0.0005794434 | 0.0414497 | 0 | 0 | 0
4684 | 137653.5 | 2014-02-22 01:27 | 30.01465 | 10 | 31 | 2.599924 | 3.013652 | 43.31075 | 44.3041 | 150.8104 | 134.7918 | 0.004120442 | 0.0414497 | 0 | 0 | 0
4685 | 137683.5 | 2014-02-22 01:28 | 60.01496 | 10 | 31 | 2.600105 | 3.105954 | 43.33241 | 44.3041 | 150.8768 | 134.7918 | 0.002574895 | 0.0414497 | 0 | 0 | 0
4686 | 137713.5 | 2014-02-22 01:28 | 90.03022 | 10 | 31 | 2.599924 | 3.169918 | 43.35409 | 44.3041 | 150.9448 | 134.7918 | 0.001866771 | 0.0414497 | 0 | 0 | 0
4687 | 137743.5 | 2014-02-22 01:29 | 120.0445 | 10 | 31 | 2.599924 | 3.219308 | 43.37576 | 44.3041 | 151.0141 | 134.7918 | 0.001512886 | 0.0414497 | 0 | 0 | 0
4688 | 137773.5 | 2014-02-22 01:29 | 150.0446 | 10 | 31 | 2.599744 | 3.259305 | 43.39742 | 44.3041 | 151.0843 | 134.7918 | 0.001165923 | 0.0414497 | 0 | 0 | 0
4689 | 137803.5 | 2014-02-22 01:30 | 180.0603 | 10 | 31 | 2.600105 | 3.29315 | 43.41911 | 44.3041 | 151.1553 | 134.7918 | 0.001029979 | 0.0414497 | 0 | 0 | 0
4690 | 137833.5 | 2014-02-22 01:30 | 210.0753 | 10 | 31 | 2.599924 | 3.321488 | 43.44079 | 44.3041 | 151.2271 | 134.7918 | 0.0008394006 | 0.0414497 | 0 | 0 | 0
4691 | 137863.6 | 2014-02-22 01:31 | 240.0901 | 10 | 31 | 2.600105 | 3.341244 | 43.46246 | 44.3041 | 151.2992 | 134.7918 | 0.0005471415 | 0.0414497 | 0 | 0 | 0
4692 | 137893.6 | 2014-02-22 01:31 | 270.0904 | 10 | 31 | 2.599924 | 3.352579 | 43.48413 | 44.3041 | 151.3718 | 134.7918 | 0.0002575045 | 0.0414497 | 0 | 0 | 0
4693 | 137923.6 | 2014-02-22 01:32 | 300.105 | 10 | 31 | 2.600105 | 3.360352 | 43.5058 | 44.3041 | 151.4445 | 134.7918 | 0.000225332 | 0.0414497 | 0 | 0 | 0
4694 | 137953.6 | 2014-02-22 01:32 | 330.1054 | 10 | 31 | 2.599924 | 3.366668 | 43.52748 | 44.3041 | 151.5175 | 134.7918 | 0.0001937046 | 0.0414497 | 0 | 0 | 0
4695 | 137983.6 | 2014-02-22 01:33 | 360.1199 | 10 | 31 | 2.599924 | 3.372659 | 43.54914 | 44.3041 | 151.5905 | 134.7918 | 0.0001943101 | 0.0414497 | 0 | 0 | 0
4696 | 138013.6 | 2014-02-22 01:33 | 390.1356 | 10 | 31 | 2.599744 | 3.378327 | 43.57083 | 44.3041 | 151.6637 | 134.7918 | 0.0001609363 | 0.0414497 | 0 | 0 | 0
4697 | 138043.6 | 2014-02-22 01:34 | 420.151 | 10 | 31 | 2.599924 | 3.38448 | 43.59251 | 44.3041 | 151.737 | 134.7918 | 0.0001931083 | 0.0414497 | 0 | 0 | 0
4698 | 138073.6 | 2014-02-22 01:34 | 450.1656 | 10 | 31 | 2.600105 | 3.390634 | 43.61418 | 44.3041 | 151.8104 | 134.7918 | 0.0002266818 | 0.0414497 | 0 | 0 | 0
4699 | 138103.7 | 2014-02-22 01:35 | 480.1814 | 10 | 31 | 2.599744 | 3.39614 | 43.63586 | 44.3041 | 151.884 | 134.7918 | 0.0001287551 | 0.0414497 | 0 | 0 | 0
4700 | 138133.7 | 2014-02-22 01:35 | 510.1965 | 10 | 31 | 2.599924 | 3.401969 | 43.65754 | 44.3041 | 151.9577 | 134.7918 | 0.0001614373 | 0.0414497 | 0 | 0 | 0
4701 | 138163.7 | 2014-02-22 01:36 | 540.2119 | 10 | 31 | 2.599924 | 3.407475 | 43.67922 | 44.3041 | 152.0315 | 134.7918 | 0.0001931066 | 0.0414497 | 0 | 0 | 0
4702 | 138193.7 | 2014-02-22 01:36 | 570.2273 | 10 | 31 | 2.600105 | 3.412819 | 43.7009 | 44.3041 | 152.1054 | 134.7918 | 0.0001936993 | 0.0414497 | 0 | 0 | 0
4703 | 138223.7 | 2014-02-22 01:37 | 600.2417 | 10 | 31 | 2.600105 | 3.417677 | 43.72256 | 44.3041 | 152.1794 | 134.7918 | 0.0001609255 | 0.0414497 | 0 | 0 | 0
4704 | 138253.7 | 2014-02-22 01:37 | 630.2577 | 10 | 31 | 2.599924 | 3.422535 | 43.74425 | 44.3041 | 152.2536 | 134.7918 | 0.000129509 | 0.0414497 | 0 | 0 | 0
4705 | 138283.7 | 2014-02-22 01:38 | 660.2722 | 10 | 31 | 2.600105 | 3.427231 | 43.76592 | 44.3041 | 152.3278 | 134.7918 | 0.0001295548 | 0.0414497 | 0 | 0 | 0
4706 | 138313.7 | 2014-02-22 01:38 | 690.2726 | 10 | 31 | 2.600105 | 3.431603 | 43.78759 | 44.3041 | 152.4021 | 134.7918 | 0.0001614242 | 0.0414497 | 0 | 0 | 0
4707 | 138343.8 | 2014-02-22 01:39 | 720.2878 | 10 | 31 | 2.600105 | 3.435813 | 43.80927 | 44.3041 | 152.4765 | 134.7918 | 0.0001614325 | 0.0414497 | 0 | 0 | 0
4708 | 138373.8 | 2014-02-22 01:39 | 750.3024 | 10 | 31 | 2.599924 | 3.439376 | 43.83094 | 44.3041 | 152.551 | 134.7918 | 9.652891e-05 | 0.0414497 | 0 | 0 | 0
4709 | 138403.8 | 2014-02-22 01:40 | 780.3182 | 10 | 31 | 2.599924 | 3.442777 | 43.85263 | 44.3041 | 152.6257 | 134.7918 | 6.440147e-05 | 0.0414497 | 0 | 0 | 0
4710 | 138433.8 | 2014-02-22 01:40 | 810.3328 | 10 | 31 | 2.599924 | 3.446177 | 43.87429 | 44.3041 | 152.7003 | 134.7918 | 0.0001295535 | 0.0414497 | 0 | 0 | 0
4711 | 138463.8 | 2014-02-22 01:41 | 840.3486 | 10 | 31 | 2.599744 | 3.44893 | 43.89598 | 44.3041 | 152.7751 | 134.7918 | 3.227541e-05 | 0.0414497 | 0 | 0 | 0
4712 | 138493.8 | 2014-02-22 01:41 | 870.3632 | 10 | 31 | 2.599744 | 3.451845 | 43.91765 | 44.3041 | 152.8498 | 134.7918 | 9.657267e-05 | 0.0414497 | 0 | 0 | 0
4713 | 138523.8 | 2014-02-22 01:42 | 900.3635 | 10 | 31 | 2.599744 | 3.454274 | 43.93932 | 44.3041 | 152.9247 | 134.7918 | 0 | 0.0414497 | 0 | 0 | 0
4714 | 138553.8 | 2014-02-22 01:42 | 930.3788 | 10 | 31 | 2.599924 | 3.457027 | 43.961 | 44.3041 | 152.9996 | 134.7918 | 9.653034e-05 | 0.0414497 | 0 | 0 | 0
4715 | 138583.9 | 2014-02-22 01:43 | 960.3933 | 10 | 31 | 2.599744 | 3.459456 | 43.98266 | 44.3041 | 153.0745 | 134.7918 | 6.435267e-05 | 0.0414497 | 0 | 0 | 0
4716 | 138613.9 | 2014-02-22 01:43 | 990.4085 | 10 | 31 | 2.599744 | 3.461723 | 44.00435 | 44.3041 | 153.1495 | 134.7918 | 6.456093e-05 | 0.0414497 | 0 | 0 | 0
4717 | 138643.9 | 2014-02-22 01:44 | 1020.424 | 10 | 31 | 2.600105 | 3.464314 | 44.02603 | 44.3041 | 153.2246 | 134.7918 | 9.653073e-05 | 0.0414497 | 0 | 0 | 0
4718 | 138673.9 | 2014-02-22 01:44 | 1050.439 | 10 | 31 | 2.599924 | 3.466581 | 44.04769 | 44.3041 | 153.2997 | 134.7918 | 6.475337e-05 | 0.0414497 | 0 | 0 | 0
4719 | 138703.9 | 2014-02-22 01:45 | 1080.439 | 10 | 31 | 2.599924 | 3.46901 | 44.06937 | 44.3041 | 153.3749 | 134.7918 | 9.657686e-05 | 0.0414497 | 0 | 0 | 0
4720 | 138733.9 | 2014-02-22 01:45 | 1110.454 | 10 | 31 | 2.600105 | 3.471439 | 44.09104 | 44.3041 | 153.45 | 134.7918 | 3.217662e-05 | 0.0414497 | 0 | 0 | 0
4721 | 138763.9 | 2014-02-22 01:46 | 1140.47 | 10 | 31 | 2.599744 | 3.473868 | 44.11273 | 44.3041 | 153.5254 | 134.7918 | 6.455168e-05 | 0.0414497 | 0 | 0 | 0
4722 | 138794 | 2014-02-22 01:46 | 1170.485 | 10 | 31 | 2.600105 | 3.476621 | 44.1344 | 44.3041 | 153.6007 | 134.7918 | 6.455617e-05 | 0.0414497 | 0 | 0 | 0
4723 | 138824 | 2014-02-22 01:47 | 1200.5 | 10 | 31 | 2.599924 | 3.479374 | 44.15608 | 44.3041 | 153.6761 | 134.7918 | 6.440077e-05 | 0.0414497 | 0 | 0 | 0
4724 | 138854 | 2014-02-22 01:47 | 1230.515 | 10 | 31 | 2.599744 | 3.48245 | 44.17775 | 44.3041 | 153.7515 | 134.7918 | 0.0001287548 | 0.0414497 | 0 | 0 | 0
4725 | 138884 | 2014-02-22 01:48 | 1260.531 | 10 | 31 | 2.600105 | 3.485851 | 44.19943 | 44.3041 | 153.8271 | 134.7918 | 0.0001295558 | 0.0414497 | 0 | 0 | 0
4726 | 138914 | 2014-02-22 01:48 | 1290.545 | 10 | 31 | 2.599924 | 3.48909 | 44.2211 | 44.3041 | 153.9026 | 134.7918 | 9.65759e-05 | 0.0414497 | 0 | 0 | 0
4727 | 138944 | 2014-02-22 01:49 | 1320.545 | 10 | 31 | 2.599924 | 3.492814 | 44.24278 | 44.3041 | 153.9783 | 134.7918 | 0.0001619317 | 0.0414497 | 0 | 0 | 0
4728 | 138974 | 2014-02-22 01:49 | 1350.561 | 10 | 31 | 2.599924 | 3.496701 | 44.26445 | 44.3041 | 154.0541 | 134.7918 | 0.0001287586 | 0.0414497 | 0 | 0 | 0
4729 | 139004 | 2014-02-22 01:50 | 1380.575 | 10 | 31 | 2.599924 | 3.500911 | 44.28612 | 44.3041 | 154.1299 | 134.7918 | 0.0001291019 | 0.0414497 | 0 | 0 | 0
4730 | 139034.1 | 2014-02-22 01:50 | 1410.591 | 10 | 31 | 2.599924 | 3.505769 | 44.30781 | 44.3041 | 154.2058 | 134.7918 | 0.0001619327 | 0.0414497 | 0 | 0 | 0
4731 | 139064.1 | 2014-02-22 01:51 | 1440.606 | 10 | 31 | 2.599924 | 3.510789 | 44.32947 | 44.3041 | 154.2819 | 134.7918 | 0.0001287504 | 0.0414497 | 0 | 0 | 0
4732 | 139094.1 | 2014-02-22 01:51 | 1470.606 | 10 | 31 | 2.600105 | 3.516942 | 44.35115 | 44.3041 | 154.358 | 134.7918 | 0.0001931084 | 0.0414497 | 0 | 0 | 0
4733 | 139124.1 | 2014-02-22 01:52 | 1500.621 | 10 | 31 | 2.600105 | 3.523582 | 44.37283 | 44.3041 | 154.4343 | 134.7918 | 0.0001937071 | 0.0414497 | 0 | 0 | 0
4734 | 139154.1 | 2014-02-22 01:52 | 1530.636 | 10 | 31 | 2.599924 | 3.531031 | 44.39449 | 44.3041 | 154.5108 | 134.7918 | 0.0001931546 | 0.0414497 | 0 | 0 | 0
4735 | 139184.1 | 2014-02-22 01:53 | 1560.636 | 10 | 31 | 2.600105 | 3.539775 | 44.41617 | 44.3041 | 154.5874 | 134.7918 | 0.000289635 | 0.0414497 | 0 | 0 | 0
4736 | 139214.1 | 2014-02-22 01:53 | 1590.651 | 10 | 31 | 2.599924 | 3.549653 | 44.43784 | 44.3041 | 154.6642 | 134.7918 | 0.0003218558 | 0.0414497 | 0 | 0 | 0
4737 | 139244.1 | 2014-02-22 01:54 | 1620.651 | 10 | 31 | 2.599924 | 3.561474 | 44.45952 | 44.3041 | 154.7413 | 134.7918 | 0.0003874151 | 0.0414497 | 0 | 0 | 0
4738 | 139274.1 | 2014-02-22 01:54 | 1650.666 | 10 | 31 | 2.599924 | 3.5754 | 44.48119 | 44.3041 | 154.8186 | 134.7918 | 0.0005166029 | 0.0414497 | 0 | 0 | 0
4739 | 139304.2 | 2014-02-22 01:55 | 1680.682 | 10 | 31 | 2.599924 | 3.592242 | 44.50287 | 44.3041 | 154.8963 | 134.7918 | 0.0005793228 | 0.0414497 | 0 | 0 | 0
4740 | 139334.2 | 2014-02-22 01:55 | 1710.697 | 10 | 31 | 2.600105 | 3.612645 | 44.52455 | 44.3041 | 154.9744 | 134.7918 | 0.0007748879 | 0.0414497 | 0 | 0 | 0
4741 | 139364.2 | 2014-02-22 01:56 | 1740.712 | 10 | 31 | 2.600105 | 3.637907 | 44.54622 | 44.3041 | 155.053 | 134.7918 | 0.0008420467 | 0.0414497 | 0 | 0 | 0
4742 | 139394.2 | 2014-02-22 01:56 | 1770.727 | 10 | 31 | 2.599924 | 3.66997 | 44.5679 | 44.3041 | 155.1322 | 134.7918 | 0.001003981 | 0.0414497 | 0 | 0 | 0
4743 | 139424.2 | 2014-02-22 01:57 | 1800.742 | 10 | 31 | 2.599924 | 3.711425 | 44.58958 | 44.3041 | 155.2121 | 134.7918 | 0.001360273 | 0.0414497 | 0 | 0 | 0
4744 | 139454.2 | 2014-02-22 01:57 | 1830.758 | 10 | 31 | 2.600105 | 3.766483 | 44.61126 | 44.3041 | 155.2932 | 134.7918 | 0.001846075 | 0.0414497 | 0 | 0 | 0
4745 | 139484.2 | 2014-02-22 01:58 | 1860.773 | 10 | 31 | 2.599924 | 3.843077 | 44.63293 | 44.3041 | 155.3756 | 134.7918 | 0.00262332 | 0.0414497 | 0 | 0 | 0
4746 | 139514.3 | 2014-02-22 01:58 | 1890.788 | 10 | 31 | 2.599924 | 3.957565 | 44.65461 | 44.3041 | 155.46 | 134.7918 | 0.003886414 | 0.0414497 | 0 | 0 | 0
4747 | 139538.8 | 2014-02-22 01:59 | 1915.319 | 10 | 31 | 2.599924 | 4.100067 | 44.67233 | 44.3041 | 155.5313 | 134.7918 | 0.00589447 | 0.0414497 | 0 | 0 | 0
4748 | 139568.8 | 2014-02-22 01:59 | 30.01528 | 11 | 31 | 1.575031 | 4.099742 | 44.68892 | 44.3041 | 155.5994 | 134.7918 | 3.232956e-05 | 0.0414497 | 0 | 0 | 0
4749 | 139598.8 | 2014-02-22 02:00 | 60.0305 | 11 | 31 | 1.022195 | 4.099581 | 44.69957 | 44.3041 | 155.643 | 134.7918 | -3.232956e-05 | 0.0414497 | 0 | 0 | 0
4750 | 139628.8 | 2014-02-22 02:00 | 90.04541 | 11 | 31 | 0.6740126 | 4.099742 | 44.70653 | 44.3041 | 155.6716 | 134.7918 | 0 | 0.0414497 | 0 | 0 | 0
4751 | 139658.9 | 2014-02-22 02:01 | 120.061 | 11 | 31 | 0.4542123 | 4.099742 | 44.71116 | 44.3041 | 155.6905 | 134.7918 | 0 | 0.0414497 | 0 | 0 | 0
4752 | 139688.9 | 2014-02-22 02:01 | 150.0761 | 11 | 31 | 0.31411 | 4.099742 | 44.71432 | 44.3041 | 155.7035 | 134.7918 | -3.242493e-05 | 0.0414497 | 0 | 0 | 0
4753 | 139718.9 | 2014-02-22 02:02 | 180.0915 | 11 | 31 | 0.2234131 | 4.099742 | 44.71654 | 44.3041 | 155.7126 | 134.7918 | 3.232956e-05 | 0.0414497 | 0 | 0 | 0
4754 | 139748.9 | 2014-02-22 02:02 | 210.1061 | 11 | 31 | 0.1633692 | 4.099905 | 44.71813 | 44.3041 | 155.7191 | 134.7918 | 3.242493e-05 | 0.0414497 | 0 | 0 | 0
4755 | 139778.9 | 2014-02-22 02:03 | 240.1063 | 11 | 31 | 0.1229793 | 4.099742 | 44.71931 | 44.3041 | 155.724 | 134.7918 | 0 | 0.0414497 | 0 | 0 | 0
4756 | 139808.9 | 2014-02-22 02:03 | 270.1216 | 11 | 31 | 0.09557188 | 4.099742 | 44.72022 | 44.3041 | 155.7277 | 134.7918 | 3.232956e-05 | 0.0414497 | 0 | 0 | 0
4757 | 139832.5 | 2014-02-22 02:04 | 293.6833 | 11 | 31 | 0.07988475 | 4.099742 | 44.72079 | 44.3041 | 155.73 | 134.7918 | 0 | 0.0414497 | 0 | 0 | 0
4758 | 139862.5 | 2014-02-22 02:04 | 30.0151 | 4 | 32 | 0 | 4.011812 | 44.72079 | 44.3041 | 155.73 | 134.7918 | -0.002040386 | 0.0414497 | 0 | 0 | 0
4759 | 139892.5 | 2014-02-22 02:05 | 60.03042 | 4 | 32 | 0 | 3.950601 | 44.72079 | 44.3041 | 155.73 | 134.7918 | -0.001586962 | 0.0414497 | 0 | 0 | 0
4760 | 139922.5 | 2014-02-22 02:05 | 90.04557 | 4 | 32 | 0 | 3.902183 | 44.72079 | 44.3041 | 155.73 | 134.7918 | -0.001263094 | 0.0414497 | 0 | 0 | 0
4761 | 139952.5 | 2014-02-22 02:06 | 120.014 | 4 | 32 | 0 | 3.862671 | 44.72079 | 44.3041 | 155.73 | 134.7918 | -0.001101112 | 0.0414497 | 0 | 0 | 0
4762 | 139952.5 | 2014-02-22 02:06 | 0.01561101 | 5 | 32 | -0.0003540663 | 3.862509 | 44.72079 | 44.3041 | 155.73 | 134.7918 | 0 | 0.02851037 | 0 | 0 | 0
4763 | 139982.5 | 2014-02-22 02:06 | 30.01499 | 6 | 32 | 0 | 3.828827 | 44.72079 | 44.3041 | 155.73 | 134.7918 | -0.0009392261 | 0.02851037 | 0 | 0 | 0
4764 | 140012.5 | 2014-02-22 02:07 | 60.01463 | 6 | 32 | 0 | 3.800003 | 44.72079 | 44.3041 | 155.73 | 134.7918 | -0.0008096695 | 0.02851037 | 0 | 0 | 0
4765 | 140042.5 | 2014-02-22 02:07 | 30.01519 | 7 | 32 | -2.59937 | 3.200685 | 44.72079 | 44.32577 | 155.73 | 134.8626 | -0.001003981 | 0.02851037 | 0 | 0 | 0
4766 | 140072.6 | 2014-02-22 02:08 | 60.03046 | 7 | 32 | -2.599731 | 3.182711 | 44.72079 | 44.34745 | 155.73 | 134.9317 | -0.0002914905 | 0.02851037 | 0 | 0 | 0
4767 | 140102.6 | 2014-02-22 02:08 | 90.04567 | 7 | 32 | -2.599731 | 3.175586 | 44.72079 | 44.36912 | 155.73 | 135.0006 | -0.0001619339 | 0.02851037 | 0 | 0 | 0
4768 | 140132.6 | 2014-02-22 02:09 | 120.0609 | 7 | 32 | -2.599731 | 3.170727 | 44.72079 | 44.3908 | 155.73 | 135.0694 | -0.0001295567 | 0.02851037 | 0 | 0 | 0
4769 | 140162.6 | 2014-02-22 02:09 | 150.0762 | 7 | 32 | -2.599911 | 3.166841 | 44.72079 | 44.41248 | 155.73 | 135.1381 | -9.717941e-05 | 0.02851037 | 0 | 0 | 0
4770 | 140192.6 | 2014-02-22 02:10 | 180.0914 | 7 | 32 | -2.599731 | 3.163602 | 44.72079 | 44.43415 | 155.73 | 135.2067 | -9.717941e-05 | 0.02851037 | 0 | 0 | 0
4771 | 140222.6 | 2014-02-22 02:10 | 210.1066 | 7 | 32 | -2.599911 | 3.16085 | 44.72079 | 44.45583 | 155.73 | 135.2752 | -6.475449e-05 | 0.02851037 | 0 | 0 | 0
4772 | 140252.6 | 2014-02-22 02:11 | 240.1219 | 7 | 32 | -2.599731 | 3.158259 | 44.72079 | 44.4775 | 155.73 | 135.3437 | -6.475449e-05 | 0.02851037 | 0 | 0 | 0
4773 | 140282.7 | 2014-02-22 02:11 | 270.1368 | 7 | 32 | -2.599551 | 3.15583 | 44.72079 | 44.49918 | 155.73 | 135.4121 | -6.475449e-05 | 0.02851037 | 0 | 0 | 0
4774 | 140312.7 | 2014-02-22 02:12 | 300.1524 | 7 | 32 | -2.599911 | 3.153401 | 44.72079 | 44.52085 | 155.73 | 135.4805 | -6.475449e-05 | 0.02851037 | 0 | 0 | 0
4775 | 140342.7 | 2014-02-22 02:12 | 330.1671 | 7 | 32 | -2.599911 | 3.151295 | 44.72079 | 44.54252 | 155.73 | 135.5488 | -6.480217e-05 | 0.02851037 | 0 | 0 | 0
4776 | 140372.7 | 2014-02-22 02:13 | 360.1671 | 7 | 32 | -2.599731 | 3.14919 | 44.72079 | 44.56419 | 155.73 | 135.6171 | -3.237724e-05 | 0.02851037 | 0 | 0 | 0
4777 | 140402.7 | 2014-02-22 02:13 | 390.1824 | 7 | 32 | -2.599731 | 3.147247 | 44.72079 | 44.58587 | 155.73 | 135.6853 | -3.237724e-05 | 0.02851037 | 0 | 0 | 0
4778 | 140432.7 | 2014-02-22 02:14 | 420.1975 | 7 | 32 | -2.599731 | 3.145466 | 44.72079 | 44.60755 | 155.73 | 135.7535 | 0 | 0.02851037 | 0 | 0 | 0
4779 | 140462.7 | 2014-02-22 02:14 | 450.2128 | 7 | 32 | -2.599731 | 3.143361 | 44.72079 | 44.62922 | 155.73 | 135.8217 | 0 | 0.02851037 | 0 | 0 | 0
4780 | 140492.8 | 2014-02-22 02:15 | 480.2281 | 7 | 32 | -2.599911 | 3.141418 | 44.72079 | 44.6509 | 155.73 | 135.8898 | -6.475449e-05 | 0.02851037 | 0 | 0 | 0
4781 | 140522.8 | 2014-02-22 02:15 | 510.2434 | 7 | 32 | -2.599911 | 3.139312 | 44.72079 | 44.67257 | 155.73 | 135.9578 | -6.480217e-05 | 0.02851037 | 0 | 0 | 0
4782 | 140552.8 | 2014-02-22 02:16 | 540.2586 | 7 | 32 | -2.600092 | 3.137531 | 44.72079 | 44.69425 | 155.73 | 136.0259 | -3.237724e-05 | 0.02851037 | 0 | 0 | 0
4783 | 140582.8 | 2014-02-22 02:16 | 570.2739 | 7 | 32 | -2.599911 | 3.135426 | 44.72079 | 44.71593 | 155.73 | 136.0939 | -6.475449e-05 | 0.02851037 | 0 | 0 | 0
4784 | 140612.8 | 2014-02-22 02:17 | 600.2888 | 7 | 32 | -2.600092 | 3.133159 | 44.72079 | 44.7376 | 155.73 | 136.1618 | -9.713173e-05 | 0.02851037 | 0 | 0 | 0
4785 | 140642.8 | 2014-02-22 02:17 | 630.3043 | 7 | 32 | -2.599911 | 3.131216 | 44.72079 | 44.75928 | 155.73 | 136.2297 | -6.480217e-05 | 0.02851037 | 0 | 0 | 0
4786 | 140672.8 | 2014-02-22 02:18 | 660.3195 | 7 | 32 | -2.599911 | 3.129111 | 44.72079 | 44.78096 | 155.73 | 136.2976 | -3.237724e-05 | 0.02851037 | 0 | 0 | 0
4787 | 140702.9 | 2014-02-22 02:18 | 690.3349 | 7 | 32 | -2.599911 | 3.126682 | 44.72079 | 44.80264 | 155.73 | 136.3654 | -9.713173e-05 | 0.02851037 | 0 | 0 | 0
4788 | 140732.9 | 2014-02-22 02:19 | 720.3501 | 7 | 32 | -2.599731 | 3.124414 | 44.72079 | 44.82431 | 155.73 | 136.4331 | -3.237724e-05 | 0.02851037 | 0 | 0 | 0
4789 | 140762.9 | 2014-02-22 02:19 | 750.3653 | 7 | 32 | -2.599731 | 3.121824 | 44.72079 | 44.84599 | 155.73 | 136.5008 | -3.237724e-05 | 0.02851037 | 0 | 0 | 0
4790 | 140792.9 | 2014-02-22 02:20 | 780.3805 | 7 | 32 | -2.599551 | 3.119233 | 44.72079 | 44.86766 | 155.73 | 136.5685 | -9.713173e-05 | 0.02851037 | 0 | 0 | 0
4791 | 140822.9 | 2014-02-22 02:20 | 810.3958 | 7 | 32 | -2.599731 | 3.116642 | 44.72079 | 44.88934 | 155.73 | 136.636 | -6.480217e-05 | 0.02851037 | 0 | 0 | 0
4792 | 140852.9 | 2014-02-22 02:21 | 840.411 | 7 | 32 | -2.599731 | 3.113727 | 44.72079 | 44.91102 | 155.73 | 136.7036 | -6.475449e-05 | 0.02851037 | 0 | 0 | 0
4793 | 140883 | 2014-02-22 02:21 | 870.4262 | 7 | 32 | -2.599911 | 3.110812 | 44.72079 | 44.93269 | 155.73 | 136.771 | -9.717941e-05 | 0.02851037 | 0 | 0 | 0
4794 | 140913 | 2014-02-22 02:22 | 900.4405 | 7 | 32 | -2.599731 | 3.107735 | 44.72079 | 44.95437 | 155.73 | 136.8384 | -9.717941e-05 | 0.02851037 | 0 | 0 | 0
4795 | 140943 | 2014-02-22 02:22 | 930.4411 | 7 | 32 | -2.599551 | 3.104658 | 44.72079 | 44.97603 | 155.73 | 136.9057 | -9.717941e-05 | 0.02851037 | 0 | 0 | 0
4796 | 140973 | 2014-02-22 02:23 | 960.4564 | 7 | 32 | -2.599731 | 3.101582 | 44.72079 | 44.99771 | 155.73 | 136.973 | -6.475449e-05 | 0.02851037 | 0 | 0 | 0
4797 | 141003 | 2014-02-22 02:23 | 990.4715 | 7 | 32 | -2.599731 | 3.098181 | 44.72079 | 45.01938 | 155.73 | 137.0402 | -3.242493e-05 | 0.02851037 | 0 | 0 | 0
4798 | 141033 | 2014-02-22 02:24 | 1020.487 | 7 | 32 | -2.599731 | 3.094619 | 44.72079 | 45.04106 | 155.73 | 137.1073 | -9.717941e-05 | 0.02851037 | 0 | 0 | 0
4799 | 141063 | 2014-02-22 02:24 | 1050.501 | 7 | 32 | -2.599911 | 3.090732 | 44.72079 | 45.06273 | 155.73 | 137.1743 | -0.0001295567 | 0.02851037 | 0 | 0 | 0
4800 | 141093 | 2014-02-22 02:25 | 1080.502 | 7 | 32 | -2.599731 | 3.087008 | 44.72079 | 45.0844 | 155.73 | 137.2412 | -0.0001619339 | 0.02851037 | 0 | 0 | 0
4801 | 141123 | 2014-02-22 02:25 | 1110.517 | 7 | 32 | -2.599731 | 3.083283 | 44.72079 | 45.10608 | 155.73 | 137.3081 | -0.0001295567 | 0.02851037 | 0 | 0 | 0
4802 | 141153.1 | 2014-02-22 02:26 | 1140.532 | 7 | 32 | -2.599911 | 3.079073 | 44.72079 | 45.12775 | 155.73 | 137.3749 | -0.0001619339 | 0.02851037 | 0 | 0 | 0
4803 | 141183.1 | 2014-02-22 02:26 | 1170.547 | 7 | 32 | -2.599911 | 3.074863 | 44.72079 | 45.14943 | 155.73 | 137.4416 | -0.0001619339 | 0.02851037 | 0 | 0 | 0
4804 | 141213.1 | 2014-02-22 02:27 | 1200.563 | 7 | 32 | -2.599731 | 3.070652 | 44.72079 | 45.1711 | 155.73 | 137.5082 | -0.0001619339 | 0.02851037 | 0 | 0 | 0
4805 | 141243.1 | 2014-02-22 02:27 | 1230.578 | 7 | 32 | -2.599911 | 3.066118 | 44.72079 | 45.19278 | 155.73 | 137.5747 | -0.0001295567 | 0.02851037 | 0 | 0 | 0
4806 | 141273.1 | 2014-02-22 02:28 | 1260.593 | 7 | 32 | -2.599731 | 3.061584 | 44.72079 | 45.21446 | 155.73 | 137.6411 | -0.0001619339 | 0.02851037 | 0 | 0 | 0
4807 | 141303.1 | 2014-02-22 02:28 | 1290.608 | 7 | 32 | -2.599911 | 3.056564 | 44.72079 | 45.23613 | 155.73 | 137.7074 | -0.0001943111 | 0.02851037 | 0 | 0 | 0
4808 | 141333.1 | 2014-02-22 02:29 | 1320.623 | 7 | 32 | -2.599731 | 3.051706 | 44.72079 | 45.2578 | 155.73 | 137.7736 | -0.0001943111 | 0.02851037 | 0 | 0 | 0
4809 | 141363.2 | 2014-02-22 02:29 | 1350.639 | 7 | 32 | -2.599551 | 3.046686 | 44.72079 | 45.27948 | 155.73 | 137.8397 | -0.0001619339 | 0.02851037 | 0 | 0 | 0
4810 | 141393.2 | 2014-02-22 02:30 | 1380.653 | 7 | 32 | -2.599731 | 3.041342 | 44.72079 | 45.30115 | 155.73 | 137.9057 | -0.0001619339 | 0.02851037 | 0 | 0 | 0
4811 | 141423.2 | 2014-02-22 02:30 | 1410.669 | 7 | 32 | -2.599551 | 3.035999 | 44.72079 | 45.32283 | 155.73 | 137.9716 | -0.0001619339 | 0.02851037 | 0 | 0 | 0
4812 | 141453.2 | 2014-02-22 02:31 | 1440.685 | 7 | 32 | -2.599911 | 3.030169 | 44.72079 | 45.34451 | 155.73 | 138.0373 | -0.0001943588 | 0.02851037 | 0 | 0 | 0
4813 | 141483.2 | 2014-02-22 02:31 | 1470.7 | 7 | 32 | -2.599911 | 3.024015 | 44.72079 | 45.36619 | 155.73 | 138.1029 | -0.0001943111 | 0.02851037 | 0 | 0 | 0
4814 | 141513.2 | 2014-02-22 02:32 | 1500.715 | 7 | 32 | -2.599731 | 3.017214 | 44.72079 | 45.38786 | 155.73 | 138.1684 | -0.0002267361 | 0.02851037 | 0 | 0 | 0
4815 | 141543.3 | 2014-02-22 02:32 | 1530.73 | 7 | 32 | -2.600092 | 3.009441 | 44.72079 | 45.40954 | 155.73 | 138.2337 | -0.0002590656 | 0.02851037 | 0 | 0 | 0
4816 | 141573.3 | 2014-02-22 02:33 | 1560.746 | 7 | 32 | -2.599731 | 3.000535 | 44.72079 | 45.43121 | 155.73 | 138.2989 | -0.0002590656 | 0.02851037 | 0 | 0 | 0
4817 | 141603.3 | 2014-02-22 02:33 | 1590.761 | 7 | 32 | -2.599911 | 2.989847 | 44.72079 | 45.45289 | 155.73 | 138.3638 | -0.000356245 | 0.02851037 | 0 | 0 | 0
4818 | 141633.3 | 2014-02-22 02:34 | 1620.776 | 7 | 32 | -2.599731 | 2.977378 | 44.72079 | 45.47457 | 155.73 | 138.4285 | -0.00038867 | 0.02851037 | 0 | 0 | 0
4819 | 141663.3 | 2014-02-22 02:34 | 1650.791 | 7 | 32 | -2.599911 | 2.962481 | 44.72079 | 45.49624 | 155.73 | 138.4929 | -0.0004534245 | 0.02851037 | 0 | 0 | 0
4820 | 141693.3 | 2014-02-22 02:35 | 1680.806 | 7 | 32 | -2.599731 | 2.944992 | 44.72079 | 45.51791 | 155.73 | 138.5569 | -0.0005506038 | 0.02851037 | 0 | 0 | 0
4821 | 141723.3 | 2014-02-22 02:35 | 1710.822 | 7 | 32 | -2.599731 | 2.924264 | 44.72079 | 45.53959 | 155.73 | 138.6205 | -0.0006477356 | 0.02851037 | 0 | 0 | 0
4822 | 141753.4 | 2014-02-22 02:36 | 1740.837 | 7 | 32 | -2.599731 | 2.899812 | 44.72079 | 45.56127 | 155.73 | 138.6836 | -0.0007772922 | 0.02851037 | 0 | 0 | 0
4823 | 141783.4 | 2014-02-22 02:36 | 1770.852 | 7 | 32 | -2.599731 | 2.870988 | 44.72079 | 45.58294 | 155.73 | 138.7462 | -0.0008420467 | 0.02851037 | 0 | 0 | 0
4824 | 141813.4 | 2014-02-22 02:37 | 1800.868 | 7 | 32 | -2.599731 | 2.836496 | 44.72079 | 45.60462 | 155.73 | 138.8081 | -0.00110116 | 0.02851037 | 0 | 0 | 0
4825 | 141843.4 | 2014-02-22 02:37 | 1830.883 | 7 | 32 | -2.599731 | 2.794879 | 44.72079 | 45.6263 | 155.73 | 138.8691 | -0.001327848 | 0.02851037 | 0 | 0 | 0
4826 | 141873.4 | 2014-02-22 02:38 | 1860.898 | 7 | 32 | -2.599551 | 2.74387 | 44.72079 | 45.64797 | 155.73 | 138.9291 | -0.001586962 | 0.02851037 | 0 | 0 | 0
4827 | 141903.4 | 2014-02-22 02:38 | 1890.913 | 7 | 32 | -2.599911 | 2.677963 | 44.72079 | 45.66965 | 155.73 | 138.9879 | -0.002137518 | 0.02851037 | 0 | 0 | 0
4828 | 141933.5 | 2014-02-22 02:39 | 1920.929 | 7 | 32 | -2.599731 | 2.586794 | 44.72079 | 45.69132 | 155.73 | 139.0451 | -0.003076744 | 0.02851037 | 0 | 0 | 0
4829 | 141963.5 | 2014-02-22 02:39 | 1950.944 | 7 | 32 | -2.599551 | 2.431499 | 44.72079 | 45.713 | 155.73 | 139.0996 | -0.006056356 | 0.02851037 | 0 | 0 | 0
4830 | 141993.5 | 2014-02-22 02:40 | 1980.959 | 7 | 32 | -2.599731 | 2.000755 | 44.72079 | 45.73467 | 155.73 | 139.1486 | -0.01985307 | 0.02851037 | 0 | 0 | 0
4831 | 141993.5 | 2014-02-22 02:40 | 1980.99 | 7 | 32 | -2.599731 | 1.999945 | 44.72079 | 45.7347 | 155.73 | 139.1486 | -0.01988549 | 0.02851037 | 0 | 0 | 0
4832 | 141993.5 | 2014-02-22 02:40 | 0.01566737 | 8 | 32 | -0.0003540663 | 2.1452 | 44.72079 | 45.7347 | 155.73 | 139.1486 | 0.005311394 | 0.04209734 | 0 | 0 | 0
4833 | 142023.6 | 2014-02-22 02:40 | 30.01509 | 9 | 32 | 0 | 2.556512 | 44.72079 | 45.7347 | 155.73 | 139.1486 | 0.002688122 | 0.04209734 | 0 | 0 | 0
4834 | 142053.6 | 2014-02-22 02:41 | 60.02998 | 9 | 32 | 0 | 2.613837 | 44.72079 | 45.7347 | 155.73 | 139.1486 | 0.001133537 | 0.04209734 | 0 | 0 | 0
4835 | 142083.6 | 2014-02-22 02:41 | 90.03006 | 9 | 32 | 0 | 2.644766 | 44.72079 | 45.7347 | 155.73 | 139.1486 | 0.000744915 | 0.04209734 | 0 | 0 | 0
4836 | 142113.6 | 2014-02-22 02:42 | 120.0137 | 9 | 32 | 0 | 2.665332 | 44.72079 | 45.7347 | 155.73 | 139.1486 | 0.0005181789 | 0.04209734 | 0 | 0 | 0
4837 | 142143.6 | 2014-02-22 02:42 | 30.00022 | 10 | 32 | 2.599744 | 3.012032 | 44.74245 | 45.7347 | 155.7935 | 139.1486 | 0.003432989 | 0.04209734 | 0 | 0 | 0
4838 | 142173.6 | 2014-02-22 02:43 | 60.01552 | 10 | 32 | 2.599744 | 3.104335 | 44.76413 | 45.7347 | 155.8599 | 139.1486 | 0.002137518 | 0.04209734 | 0 | 0 | 0
4839 | 142203.6 | 2014-02-22 02:43 | 90.0306 | 10 | 32 | 2.599924 | 3.16846 | 44.78581 | 45.7347 | 155.9279 | 139.1486 | 0.001619339 | 0.04209734 | 0 | 0 | 0
4840 | 142233.6 | 2014-02-22 02:44 | 120.046 | 10 | 32 | 2.600105 | 3.21785 | 44.80748 | 45.7347 | 155.9972 | 139.1486 | 0.001263046 | 0.04209734 | 0 | 0 | 0
4841 | 142263.6 | 2014-02-22 02:44 | 150.0612 | 10 | 32 | 2.599924 | 3.258172 | 44.82916 | 45.7347 | 156.0674 | 139.1486 | 0.001133537 | 0.04209734 | 0 | 0 | 0
4842 | 142293.6 | 2014-02-22 02:45 | 180.0765 | 10 | 32 | 2.599924 | 3.291854 | 44.85084 | 45.7347 | 156.1384 | 139.1486 | 0.000874424 | 0.04209734 | 0 | 0 | 0
4843 | 142323.7 | 2014-02-22 02:45 | 210.0918 | 10 | 32 | 2.599924 | 3.320031 | 44.87252 | 45.7347 | 156.21 | 139.1486 | 0.0008096695 | 0.04209734 | 0 | 0 | 0
4844 | 142353.7 | 2014-02-22 02:46 | 240.107 | 10 | 32 | 2.599924 | 3.340111 | 44.89419 | 45.7347 | 156.2822 | 139.1486 | 0.0004858017 | 0.04209734 | 0 | 0 | 0
4845 | 142383.7 | 2014-02-22 02:46 | 270.1222 | 10 | 32 | 2.599744 | 3.351284 | 44.91587 | 45.7347 | 156.3548 | 139.1486 | 0.0002266884 | 0.04209734 | 0 | 0 | 0
4846 | 142413.7 | 2014-02-22 02:47 | 300.1375 | 10 | 32 | 2.599924 | 3.359219 | 44.93755 | 45.7347 | 156.4275 | 139.1486 | 0.0002266884 | 0.04209734 | 0 | 0 | 0
4847 | 142443.7 | 2014-02-22 02:47 | 330.1528 | 10 | 32 | 2.600105 | 3.365534 | 44.95923 | 45.7347 | 156.5004 | 139.1486 | 0.0001619339 | 0.04209734 | 0 | 0 | 0
4848 | 142473.7 | 2014-02-22 02:48 | 360.1678 | 10 | 32 | 2.599924 | 3.371526 | 44.9809 | 45.7347 | 156.5734 | 139.1486 | 0.0001943111 | 0.04209734 | 0 | 0 | 0
4849 | 142503.7 | 2014-02-22 02:48 | 390.1833 | 10 | 32 | 2.600105 | 3.377355 | 45.00258 | 45.7347 | 156.6466 | 139.1486 | 0.0001943588 | 0.04209734 | 0 | 0 | 0
4850 | 142533.8 | 2014-02-22 02:49 | 420.1981 | 10 | 32 | 2.599924 | 3.383023 | 45.02426 | 45.7347 | 156.7198 | 139.1486 | 0.0001295567 | 0.04209734 | 0 | 0 | 0
4851 | 142563.8 | 2014-02-22 02:49 | 450.2139 | 10 | 32 | 2.600105 | 3.389176 | 45.04594 | 45.7347 | 156.7932 | 139.1486 | 0.0001943111 | 0.04209734 | 0 | 0 | 0
4852 | 142593.8 | 2014-02-22 02:50 | 480.2282 | 10 | 32 | 2.600285 | 3.395168 | 45.0676 | 45.7347 | 156.8667 | 139.1486 | 0.0002267361 | 0.04209734 | 0 | 0 | 0
4853 | 142623.8 | 2014-02-22 02:50 | 510.2442 | 10 | 32 | 2.599924 | 3.400512 | 45.08929 | 45.7347 | 156.9404 | 139.1486 | 0.0001295567 | 0.04209734 | 0 | 0 | 0
4854 | 142653.8 | 2014-02-22 02:51 | 540.259 | 10 | 32 | 2.599924 | 3.406179 | 45.11097 | 45.7347 | 157.0142 | 139.1486 | 0.0001619339 | 0.04209734 | 0 | 0 | 0
4855 | 142683.8 | 2014-02-22 02:51 | 570.2747 | 10 | 32 | 2.599924 | 3.411361 | 45.13264 | 45.7347 | 157.0881 | 139.1486 | 0.0001619339 | 0.04209734 | 0 | 0 | 0
4856 | 142713.8 | 2014-02-22 02:52 | 600.2896 | 10 | 32 | 2.599924 | 3.416381 | 45.15431 | 45.7347 | 157.1621 | 139.1486 | 0.0001295567 | 0.04209734 | 0 | 0 | 0
4857 | 142743.9 | 2014-02-22 02:52 | 630.3052 | 10 | 32 | 2.600285 | 3.421239 | 45.176 | 45.7347 | 157.2362 | 139.1486 | 0.0001619339 | 0.04209734 | 0 | 0 | 0
4858 | 142773.9 | 2014-02-22 02:53 | 660.3204 | 10 | 32 | 2.599744 | 3.425773 | 45.19768 | 45.7347 | 157.3104 | 139.1486 | 0.000129509 | 0.04209734 | 0 | 0 | 0
4859 | 142803.9 | 2014-02-22 02:53 | 690.3355 | 10 | 32 | 2.599924 | 3.430146 | 45.21935 | 45.7347 | 157.3847 | 139.1486 | 9.717941e-05 | 0.04209734 | 0 | 0 | 0
4860 | 142833.9 | 2014-02-22 02:54 | 720.3509 | 10 | 32 | 2.600105 | 3.434194 | 45.24103 | 45.7347 | 157.4591 | 139.1486 | 9.717941e-05 | 0.04209734 | 0 | 0 | 0
4861 | 142863.9 | 2014-02-22 02:54 | 750.3661 | 10 | 32 | 2.599924 | 3.438081 | 45.26271 | 45.7347 | 157.5336 | 139.1486 | 9.717941e-05 | 0.04209734 | 0 | 0 | 0
4862 | 142893.9 | 2014-02-22 02:55 | 780.3809 | 10 | 32 | 2.599924 | 3.441481 | 45.28437 | 45.7347 | 157.6081 | 139.1486 | 3.237724e-05 | 0.04209734 | 0 | 0 | 0
4863 | 142923.9 | 2014-02-22 02:55 | 810.381 | 10 | 32 | 2.599924 | 3.444882 | 45.30605 | 45.7347 | 157.6828 | 139.1486 | 9.713173e-05 | 0.04209734 | 0 | 0 | 0
4864 | 142954 | 2014-02-22 02:56 | 840.3962 | 10 | 32 | 2.599744 | 3.447797 | 45.32773 | 45.7347 | 157.7575 | 139.1486 | 0.0001295567 | 0.04209734 | 0 | 0 | 0
4865 | 142984 | 2014-02-22 02:56 | 870.4115 | 10 | 32 | 2.599744 | 3.450549 | 45.3494 | 45.7347 | 157.8322 | 139.1486 | 0.0001295567 | 0.04209734 | 0 | 0 | 0
4866 | 143014 | 2014-02-22 02:57 | 900.4267 | 10 | 32 | 2.599744 | 3.452978 | 45.37108 | 45.7347 | 157.9071 | 139.1486 | 3.237724e-05 | 0.04209734 | 0 | 0 | 0
4867 | 143044 | 2014-02-22 02:57 | 930.4414 | 10 | 32 | 2.599744 | 3.455407 | 45.39275 | 45.7347 | 157.9819 | 139.1486 | 6.475449e-05 | 0.04209734 | 0 | 0 | 0
4868 | 143074 | 2014-02-22 02:58 | 960.4573 | 10 | 32 | 2.599744 | 3.457998 | 45.41443 | 45.7347 | 158.0569 | 139.1486 | 6.475449e-05 | 0.04209734 | 0 | 0 | 0
4869 | 143104 | 2014-02-22 02:58 | 990.4725 | 10 | 32 | 2.599744 | 3.460427 | 45.43611 | 45.7347 | 158.1319 | 139.1486 | 9.713173e-05 | 0.04209734 | 0 | 0 | 0
4870 | 143134 | 2014-02-22 02:59 | 1020.488 | 10 | 32 | 2.599744 | 3.462533 | 45.45779 | 45.7347 | 158.2069 | 139.1486 | 3.237724e-05 | 0.04209734 | 0 | 0 | 0
4871 | 143164.1 | 2014-02-22 02:59 | 1050.503 | 10 | 32 | 2.599924 | 3.465123 | 45.47946 | 45.7347 | 158.282 | 139.1486 | 9.713173e-05 | 0.04209734 | 0 | 0 | 0
4872 | 143194.1 | 2014-02-22 03:00 | 1080.518 | 10 | 32 | 2.599924 | 3.467552 | 45.50114 | 45.7347 | 158.3571 | 139.1486 | 6.475449e-05 | 0.04209734 | 0 | 0 | 0
4873 | 143224.1 | 2014-02-22 03:00 | 1110.533 | 10 | 32 | 2.600105 | 3.469981 | 45.52282 | 45.7347 | 158.4323 | 139.1486 | 9.713173e-05 | 0.04209734 | 0 | 0 | 0
4874 | 143254.1 | 2014-02-22 03:01 | 1140.549 | 10 | 32 | 2.599744 | 3.47241 | 45.5445 | 45.7347 | 158.5076 | 139.1486 | 6.475449e-05 | 0.04209734 | 0 | 0 | 0
4875 | 143284.1 | 2014-02-22 03:01 | 1170.564 | 10 | 32 | 2.599924 | 3.475001 | 45.56617 | 45.7347 | 158.5829 | 139.1486 | 9.713173e-05 | 0.04209734 | 0 | 0 | 0
4876 | 143314.1 | 2014-02-22 03:02 | 1200.579 | 10 | 32 | 2.599924 | 3.477754 | 45.58785 | 45.7347 | 158.6582 | 139.1486 | 6.480217e-05 | 0.04209734 | 0 | 0 | 0
4877 | 143344.2 | 2014-02-22 03:02 | 1230.594 | 10 | 32 | 2.599924 | 3.480831 | 45.60953 | 45.7347 | 158.7336 | 139.1486 | 9.717941e-05 | 0.04209734 | 0 | 0 | 0
4878 | 143374.2 | 2014-02-22 03:03 | 1260.61 | 10 | 32 | 2.599924 | 3.483908 | 45.6312 | 45.7347 | 158.8091 | 139.1486 | 6.475449e-05 | 0.04209734 | 0 | 0 | 0
4879 | 143404.2 | 2014-02-22 03:03 | 1290.625 | 10 | 32 | 2.600105 | 3.487309 | 45.65288 | 45.7347 | 158.8847 | 139.1486 | 9.717941e-05 | 0.04209734 | 0 | 0 | 0
4880 | 143434.2 | 2014-02-22 03:04 | 1320.64 | 10 | 32 | 2.599924 | 3.490709 | 45.67456 | 45.7347 | 158.9603 | 139.1486 | 6.480217e-05 | 0.04209734 | 0 | 0 | 0
4881 | 143464.2 | 2014-02-22 03:04 | 1350.655 | 10 | 32 | 2.599924 | 3.494757 | 45.69624 | 45.7347 | 159.036 | 139.1486 | 9.717941e-05 | 0.04209734 | 0 | 0 | 0
4882 | 143494.2 | 2014-02-22 03:05 | 1380.671 | 10 | 32 | 2.599924 | 3.499291 | 45.71791 | 45.7347 | 159.1118 | 139.1486 | 0.0002266884 | 0.04209734 | 0 | 0 | 0
4883 | 143524.2 | 2014-02-22 03:05 | 1410.686 | 10 | 32 | 2.599924 | 3.503826 | 45.73959 | 45.7347 | 159.1877 | 139.1486 | 0.0001619339 | 0.04209734 | 0 | 0 | 0
4884 | 143554.3 | 2014-02-22 03:06 | 1440.701 | 10 | 32 | 2.599924 | 3.509007 | 45.76127 | 45.7347 | 159.2637 | 139.1486 | 0.0001619339 | 0.04209734 | 0 | 0 | 0
4885 | 143584.3 | 2014-02-22 03:06 | 1470.716 | 10 | 32 | 2.599924 | 3.514675 | 45.78294 | 45.7347 | 159.3399 | 139.1486 | 0.0002266884 | 0.04209734 | 0 | 0 | 0
4886 | 143614.3 | 2014-02-22 03:07 | 1500.732 | 10 | 32 | 2.599744 | 3.521152 | 45.80462 | 45.7347 | 159.4161 | 139.1486 | 0.0001943111 | 0.04209734 | 0 | 0 | 0
4887 | 143644.3 | 2014-02-22 03:07 | 1530.746 | 10 | 32 | 2.599924 | 3.528764 | 45.82629 | 45.7347 | 159.4925 | 139.1486 | 0.0002267361 | 0.04209734 | 0 | 0 | 0
4888 | 143674.3 | 2014-02-22 03:08 | 1560.746 | 10 | 32 | 2.599924 | 3.537184 | 45.84796 | 45.7347 | 159.5691 | 139.1486 | 0.0002590656 | 0.04209734 | 0 | 0 | 0
4889 | 143704.3 | 2014-02-22 03:08 | 1590.762 | 10 | 32 | 2.600105 | 3.547224 | 45.86964 | 45.7347 | 159.6458 | 139.1486 | 0.0002914905 | 0.04209734 | 0 | 0 | 0
4890 | 143734.3 | 2014-02-22 03:09 | 1620.777 | 10 | 32 | 2.599924 | 3.558559 | 45.89132 | 45.7347 | 159.7229 | 139.1486 | 0.0003238678 | 0.04209734 | 0 | 0 | 0
4891 | 143764.4 | 2014-02-22 03:09 | 1650.792 | 10 | 32 | 2.599744 | 3.572324 | 45.91299 | 45.7347 | 159.8001 | 139.1486 | 0.0004534245 | 0.04209734 | 0 | 0 | 0
4892 | 143794.4 | 2014-02-22 03:10 | 1680.807 | 10 | 32 | 2.599924 | 3.588841 | 45.93467 | 45.7347 | 159.8778 | 139.1486 | 0.0005505562 | 0.04209734 | 0 | 0 | 0
4893 | 143824.4 | 2014-02-22 03:10 | 1710.823 | 10 | 32 | 2.600105 | 3.608921 | 45.95635 | 45.7347 | 159.9558 | 139.1486 | 0.0006153584 | 0.04209734 | 0 | 0 | 0
4894 | 143854.4 | 2014-02-22 03:11 | 1740.838 | 10 | 32 | 2.599744 | 3.634021 | 45.97803 | 45.7347 | 160.0342 | 139.1486 | 0.000744915 | 0.04209734 | 0 | 0 | 0
4895 | 143884.4 | 2014-02-22 03:11 | 1770.853 | 10 | 32 | 2.599924 | 3.66576 | 45.9997 | 45.7347 | 160.1134 | 139.1486 | 0.001003981 | 0.04209734 | 0 | 0 | 0
4896 | 143914.4 | 2014-02-22 03:12 | 1800.868 | 10 | 32 | 2.599924 | 3.706891 | 46.02138 | 45.7347 | 160.1932 | 139.1486 | 0.001327848 | 0.04209734 | 0 | 0 | 0
4897 | 143944.4 | 2014-02-22 03:12 | 1830.884 | 10 | 32 | 2.600105 | 3.761462 | 46.04306 | 45.7347 | 160.2742 | 139.1486 | 0.00181365 | 0.04209734 | 0 | 0 | 0
4898 | 143974.5 | 2014-02-22 03:13 | 1860.899 | 10 | 32 | 2.599924 | 3.837086 | 46.06473 | 45.7347 | 160.3565 | 139.1486 | 0.002526188 | 0.04209734 | 0 | 0 | 0
4899 | 144004.5 | 2014-02-22 03:13 | 1890.914 | 10 | 32 | 2.599924 | 3.950439 | 46.08641 | 45.7347 | 160.4408 | 139.1486 | 0.003918791 | 0.04209734 | 0 | 0 | 0
4900 | 144030.1 | 2014-02-22 03:14 | 1916.554 | 10 | 32 | 2.599924 | 4.100067 | 46.10493 | 45.7347 | 160.5152 | 139.1486 | 0.006023979 | 0.04209734 | 0 | 0 | 0
4901 | 144060.1 | 2014-02-22 03:14 | 30.01523 | 11 | 32 | 1.565295 | 4.099742 | 46.12146 | 45.7347 | 160.583 | 139.1486 | 0 | 0.04209734 | 0 | 0 | 0
4902 | 144090.1 | 2014-02-22 03:15 | 60.02994 | 11 | 32 | 1.011196 | 4.099581 | 46.13202 | 45.7347 | 160.6263 | 139.1486 | -3.232956e-05 | 0.04209734 | 0 | 0 | 0
4903 | 144120.1 | 2014-02-22 03:15 | 90.03012 | 11 | 32 | 0.6644561 | 4.099742 | 46.13889 | 45.7347 | 160.6545 | 139.1486 | 0 | 0.04209734 | 0 | 0 | 0
4904 | 144150.2 | 2014-02-22 03:16 | 120.0453 | 11 | 32 | 0.4462786 | 4.099581 | 46.14345 | 45.7347 | 160.6732 | 139.1486 | -3.232956e-05 | 0.04209734 | 0 | 0 | 0
4905 | 144180.2 | 2014-02-22 03:16 | 150.0599 | 11 | 32 | 0.3076187 | 4.099581 | 46.14655 | 45.7347 | 160.6859 | 139.1486 | -6.475449e-05 | 0.04209734 | 0 | 0 | 0
4906 | 144210.2 | 2014-02-22 03:17 | 180.0602 | 11 | 32 | 0.218184 | 4.099742 | 46.14872 | 45.7347 | 160.6948 | 139.1486 | 0 | 0.04209734 | 0 | 0 | 0
4907 | 144240.2 | 2014-02-22 03:17 | 210.0753 | 11 | 32 | 0.1594023 | 4.099581 | 46.15028 | 45.7347 | 160.7011 | 139.1486 | -3.232956e-05 | 0.04209734 | 0 | 0 | 0
4908 | 144270.2 | 2014-02-22 03:18 | 240.0906 | 11 | 32 | 0.1204549 | 4.099742 | 46.15144 | 45.7347 | 160.7059 | 139.1486 | 0 | 0.04209734 | 0 | 0 | 0
4909 | 144300.2 | 2014-02-22 03:18 | 270.106 | 11 | 32 | 0.09358846 | 4.099742 | 46.15232 | 45.7347 | 160.7095 | 139.1486 | 0 | 0.04209734 | 0 | 0 | 0
4910 | 144320.7 | 2014-02-22 03:18 | 290.5901 | 11 | 32 | 0.07970443 | 4.099581 | 46.15281 | 45.7347 | 160.7115 | 139.1486 | -3.232956e-05 | 0.04209734 | 0 | 0 | 0
4911 | 144350.7 | 2014-02-22 03:19 | 30.01511 | 4 | 33 | 0 | 4.011651 | 46.15281 | 45.7347 | 160.7115 | 139.1486 | -0.002072716 | 0.04209734 | 0 | 0 | 0
4912 | 144380.8 | 2014-02-22 03:19 | 60.03037 | 4 | 33 | 0 | 3.950763 | 46.15281 | 45.7347 | 160.7115 | 139.1486 | -0.00152216 | 0.04209734 | 0 | 0 | 0
4913 | 144410.8 | 2014-02-22 03:20 | 90.04541 | 4 | 33 | 0 | 3.902507 | 46.15281 | 45.7347 | 160.7115 | 139.1486 | -0.001230669 | 0.04209734 | 0 | 0 | 0
4914 | 144440.7 | 2014-02-22 03:20 | 120.014 | 4 | 33 | 0 | 3.862995 | 46.15281 | 45.7347 | 160.7115 | 139.1486 | -0.001003981 | 0.04209734 | 0 | 0 | 0
4915 | 144440.8 | 2014-02-22 03:20 | 0.03110523 | 5 | 33 | -0.0003540663 | 3.862833 | 46.15281 | 45.7347 | 160.7115 | 139.1486 | 0 | 0.05442889 | 0 | 0 | 0
4916 | 144470.8 | 2014-02-22 03:21 | 30.01513 | 6 | 33 | 0 | 3.829313 | 46.15281 | 45.7347 | 160.7115 | 139.1486 | -0.0008744717 | 0.05442889 | 0 | 0 | 0
4917 | 144500.8 | 2014-02-22 03:21 | 60.01462 | 6 | 33 | 0 | 3.800165 | 46.15281 | 45.7347 | 160.7115 | 139.1486 | -0.0007772922 | 0.05442889 | 0 | 0 | 0
4918 | 144530.8 | 2014-02-22 03:22 | 30.01456 | 7 | 33 | -2.599551 | 3.200847 | 46.15281 | 45.75636 | 160.7115 | 139.2193 | -0.001068783 | 0.05442889 | 0 | 0 | 0
4919 | 144560.8 | 2014-02-22 03:22 | 60.01475 | 7 | 33 | -2.599731 | 3.183034 | 46.15281 | 45.77804 | 160.7115 | 139.2885 | -0.0002914905 | 0.05442889 | 0 | 0 | 0
4920 | 144590.8 | 2014-02-22 03:23 | 90.03001 | 7 | 33 | -2.599551 | 3.17591 | 46.15281 | 45.79971 | 160.7115 | 139.3574 | -0.000129509 | 0.05442889 | 0 | 0 | 0
4921 | 144620.8 | 2014-02-22 03:23 | 120.0452 | 7 | 33 | -2.599731 | 3.170889 | 46.15281 | 45.82139 | 160.7115 | 139.4262 | -0.0001295567 | 0.05442889 | 0 | 0 | 0
4922 | 144650.9 | 2014-02-22 03:24 | 150.0605 | 7 | 33 | -2.599731 | 3.167327 | 46.15281 | 45.84306 | 160.7115 | 139.4949 | -6.475449e-05 | 0.05442889 | 0 | 0 | 0
4923 | 144680.9 | 2014-02-22 03:24 | 180.0757 | 7 | 33 | -2.599731 | 3.163926 | 46.15281 | 45.86474 | 160.7115 | 139.5635 | -9.713173e-05 | 0.05442889 | 0 | 0 | 0
4924 | 144710.9 | 2014-02-22 03:25 | 210.091 | 7 | 33 | -2.599731 | 3.161173 | 46.15281 | 45.88641 | 160.7115 | 139.632 | -6.480217e-05 | 0.05442889 | 0 | 0 | 0
4925 | 144740.9 | 2014-02-22 03:25 | 240.1062 | 7 | 33 | -2.599731 | 3.158582 | 46.15281 | 45.90809 | 160.7115 | 139.7005 | -6.480217e-05 | 0.05442889 | 0 | 0 | 0
4926 | 144770.9 | 2014-02-22 03:26 | 270.1215 | 7 | 33 | -2.599731 | 3.155992 | 46.15281 | 45.92977 | 160.7115 | 139.769 | -6.475449e-05 | 0.05442889 | 0 | 0 | 0
4927 | 144800.9 | 2014-02-22 03:26 | 300.1367 | 7 | 33 | -2.599551 | 3.153724 | 46.15281 | 45.95144 | 160.7115 | 139.8373 | -6.480217e-05 | 0.05442889 | 0 | 0 | 0
4928 | 144830.9 | 2014-02-22 03:27 | 330.152 | 7 | 33 | -2.599911 | 3.151619 | 46.15281 | 45.97312 | 160.7115 | 139.9057 | -3.237724e-05 | 0.05442889 | 0 | 0 | 0
4929 | 144861 | 2014-02-22 03:27 | 360.1672 | 7 | 33 | -2.599731 | 3.149352 | 46.15281 | 45.99479 | 160.7115 | 139.974 | -9.713173e-05 | 0.05442889 | 0 | 0 | 0
4930 | 144891 | 2014-02-22 03:28 | 390.1824 | 7 | 33 | -2.599731 | 3.147247 | 46.15281 | 46.01647 | 160.7115 | 140.0422 | -9.717941e-05 | 0.05442889 | 0 | 0 | 0
4931 | 144921 | 2014-02-22 03:28 | 420.1975 | 7 | 33 | -2.599731 | 3.145304 | 46.15281 | 46.03814 | 160.7115 | 140.1104 | -3.237724e-05 | 0.05442889 | 0 | 0 | 0
4932 | 144951 | 2014-02-22 03:29 | 450.2129 | 7 | 33 | -2.599731 | 3.143361 | 46.15281 | 46.05982 | 160.7115 | 140.1786 | -6.480217e-05 | 0.05442889 | 0 | 0 | 0
4933 | 144981 | 2014-02-22 03:29 | 480.2281 | 7 | 33 | -2.600092 | 3.141256 | 46.15281 | 46.0815 | 160.7115 | 140.2467 | -9.713173e-05 | 0.05442889 | 0 | 0 | 0
4934 | 145011 | 2014-02-22 03:30 | 510.2434 | 7 | 33 | -2.599911 | 3.139474 | 46.15281 | 46.10317 | 160.7115 | 140.3148 | -3.237724e-05 | 0.05442889 | 0 | 0 | 0
4935 | 145041.1 | 2014-02-22 03:30 | 540.2586 | 7 | 33 | -2.599731 | 3.137369 | 46.15281 | 46.12485 | 160.7115 | 140.3828 | -9.717941e-05 | 0.05442889 | 0 | 0 | 0
4936 | 145071.1 | 2014-02-22 03:31 | 570.2732 | 7 | 33 | -2.599731 | 3.135426 | 46.15281 | 46.14651 | 160.7115 | 140.4507 | -3.237724e-05 | 0.05442889 | 0 | 0 | 0
4937 | 145101.1 | 2014-02-22 03:31 | 600.2735 | 7 | 33 | -2.599731 | 3.133159 | 46.15281 | 46.16819 | 160.7115 | 140.5187 | -6.475449e-05 | 0.05442889 | 0 | 0 | 0
4938 | 145131.1 | 2014-02-22 03:32 | 630.2887 | 7 | 33 | -2.599731 | 3.131216 | 46.15281 | 46.18986 | 160.7115 | 140.5866 | -3.242493e-05 | 0.05442889 | 0 | 0 | 0
4939 | 145161.1 | 2014-02-22 03:32 | 660.3034 | 7 | 33 | -2.599911 | 3.128787 | 46.15281 | 46.21154 | 160.7115 | 140.6544 | -6.480217e-05 | 0.05442889 | 0 | 0 | 0
4940 | 145191.1 | 2014-02-22 03:33 | 690.3192 | 7 | 33 | -2.599911 | 3.126358 | 46.15281 | 46.23322 | 160.7115 | 140.7222 | -9.717941e-05 | 0.05442889 | 0 | 0 | 0
4941 | 145221.1 | 2014-02-22 03:33 | 720.3344 | 7 | 33 | -2.599731 | 3.124091 | 46.15281 | 46.25489 | 160.7115 | 140.7899 | -6.475449e-05 | 0.05442889 | 0 | 0 | 0
4942 | 145251.1 | 2014-02-22 03:34 | 750.3496 | 7 | 33 | -2.599731 | 3.1215 | 46.15281 | 46.27657 | 160.7115 | 140.8576 | -6.480217e-05 | 0.05442889 | 0 | 0 | 0
4943 | 145281.2 | 2014-02-22 03:34 | 780.3649 | 7 | 33 | -2.599731 | 3.118909 | 46.15281 | 46.29824 | 160.7115 | 140.9253 | -6.480217e-05 | 0.05442889 | 0 | 0 | 0
4944 | 145311.2 | 2014-02-22 03:35 | 810.3802 | 7 | 33 | -2.599731 | 3.116318 | 46.15281 | 46.31992 | 160.7115 | 140.9928 | -6.475449e-05 | 0.05442889 | 0 | 0 | 0
4945 | 145341.2 | 2014-02-22 03:35 | 840.3953 | 7 | 33 | -2.599731 | 3.113241 | 46.15281 | 46.34159 | 160.7115 | 141.0604 | -0.0001295567 | 0.05442889 | 0 | 0 | 0
4946 | 145371.2 | 2014-02-22 03:36 | 870.4106 | 7 | 33 | -2.599911 | 3.110326 | 46.15281 | 46.36327 | 160.7115 | 141.1278 | -0.000129509 | 0.05442889 | 0 | 0 | 0
4947 | 145401.2 | 2014-02-22 03:36 | 900.4259 | 7 | 33 | -2.599911 | 3.107411 | 46.15281 | 46.38495 | 160.7115 | 141.1952 | -6.475449e-05 | 0.05442889 | 0 | 0 | 0
4948 | 145431.2 | 2014-02-22 03:37 | 930.4409 | 7 | 33 | -2.599731 | 3.104173 | 46.15281 | 46.40661 | 160.7115 | 141.2625 | -9.713173e-05 | 0.05442889 | 0 | 0 | 0
4949 | 145461.2 | 2014-02-22 03:37 | 960.4563 | 7 | 33 | -2.599731 | 3.101096 | 46.15281 | 46.4283 | 160.7115 | 141.3298 | -6.475449e-05 | 0.05442889 | 0 | 0 | 0
4950 | 145491.3 | 2014-02-22 03:38 | 990.4711 | 7 | 33 | -2.599731 | 3.097695 | 46.15281 | 46.44996 | 160.7115 | 141.3969 | -6.475449e-05 | 0.05442889 | 0 | 0 | 0
4951 | 145521.3 | 2014-02-22 03:38 | 1020.487 | 7 | 33 | -2.599731 | 3.094133 | 46.15281 | 46.47165 | 160.7115 | 141.4641 | -6.480217e-05 | 0.05442889 | 0 | 0 | 0
4952 | 145551.3 | 2014-02-22 03:39 | 1050.502 | 7 | 33 | -2.599731 | 3.090408 | 46.15281 | 46.49331 | 160.7115 | 141.531 | -9.713173e-05 | 0.05442889 | 0 | 0 | 0
4953 | 145581.3 | 2014-02-22 03:39 | 1080.517 | 7 | 33 | -2.599551 | 3.086684 | 46.15281 | 46.515 | 160.7115 | 141.598 | -9.717941e-05 | 0.05442889 | 0 | 0 | 0
4954 | 145611.3 | 2014-02-22 03:40 | 1110.532 | 7 | 33 | -2.599731 | 3.082797 | 46.15281 | 46.53667 | 160.7115 | 141.6649 | -9.717941e-05 | 0.05442889 | 0 | 0 | 0
4955 | 145641.3 | 2014-02-22 03:40 | 1140.548 | 7 | 33 | -2.599731 | 3.078587 | 46.15281 | 46.55835 | 160.7115 | 141.7317 | -0.0001295567 | 0.05442889 | 0 | 0 | 0
4956 | 145671.4 | 2014-02-22 03:41 | 1170.563 | 7 | 33 | -2.599911 | 3.074539 | 46.15281 | 46.58003 | 160.7115 | 141.7984 | -9.717941e-05 | 0.05442889 | 0 | 0 | 0
4957 | 145701.4 | 2014-02-22 03:41 | 1200.578 | 7 | 33 | -2.599731 | 3.070167 | 46.15281 | 46.6017 | 160.7115 | 141.8649 | -9.713173e-05 | 0.05442889 | 0 | 0 | 0
4958 | 145731.4 | 2014-02-22 03:42 | 1230.593 | 7 | 33 | -2.599731 | 3.06547 | 46.15281 | 46.62338 | 160.7115 | 141.9314 | -0.0001619339 | 0.05442889 | 0 | 0 | 0
4959 | 145761.4 | 2014-02-22 03:42 | 1260.609 | 7 | 33 | -2.599731 | 3.060936 | 46.15281 | 46.64505 | 160.7115 | 141.9978 | -9.717941e-05 | 0.05442889 | 0 | 0 | 0
4960 | 145791.4 | 2014-02-22 03:43 | 1290.624 | 7 | 33 | -2.599731 | 3.056078 | 46.15281 | 46.66673 | 160.7115 | 142.0641 | -0.0001295567 | 0.05442889 | 0 | 0 | 0
4961 | 145821.4 | 2014-02-22 03:43 | 1320.639 | 7 | 33 | -2.599551 | 3.051058 | 46.15281 | 46.6884 | 160.7115 | 142.1303 | -0.0001295567 | 0.05442889 | 0 | 0 | 0
4962 | 145851.4 | 2014-02-22 03:44 | 1350.654 | 7 | 33 | -2.599911 | 3.045715 | 46.15281 | 46.71007 | 160.7115 | 142.1964 | -0.0001619339 | 0.05442889 | 0 | 0 | 0
4963 | 145881.5 | 2014-02-22 03:44 | 1380.67 | 7 | 33 | -2.599731 | 3.040694 | 46.15281 | 46.73175 | 160.7115 | 142.2624 | -0.0001295567 | 0.05442889 | 0 | 0 | 0
4964 | 145911.5 | 2014-02-22 03:45 | 1410.685 | 7 | 33 | -2.599731 | 3.035189 | 46.15281 | 46.75343 | 160.7115 | 142.3282 | -0.0001619339 | 0.05442889 | 0 | 0 | 0
4965 | 145941.5 | 2014-02-22 03:45 | 1440.7 | 7 | 33 | -2.599731 | 3.029521 | 46.15281 | 46.7751 | 160.7115 | 142.3939 | -0.0001619339 | 0.05442889 | 0 | 0 | 0
4966 | 145971.5 | 2014-02-22 03:46 | 1470.715 | 7 | 33 | -2.599731 | 3.023206 | 46.15281 | 46.79678 | 160.7115 | 142.4595 | -0.0002266884 | 0.05442889 | 0 | 0 | 0
4967 | 146001.5 | 2014-02-22 03:46 | 1500.731 | 7 | 33 | -2.599731 | 3.016243 | 46.15281 | 46.81846 | 160.7115 | 142.525 | -0.0002267361 | 0.05442889 | 0 | 0 | 0
4968 | 146031.5 | 2014-02-22 03:47 | 1530.746 | 7 | 33 | -2.599911 | 3.00847 | 46.15281 | 46.84013 | 160.7115 | 142.5903 | -0.0001943111 | 0.05442889 | 0 | 0 | 0
4969 | 146061.6 | 2014-02-22 03:47 | 1560.761 | 7 | 33 | -2.599731 | 2.999401 | 46.15281 | 46.86181 | 160.7115 | 142.6554 | -0.0002591133 | 0.05442889 | 0 | 0 | 0
4970 | 146091.6 | 2014-02-22 03:48 | 1590.776 | 7 | 33 | -2.599731 | 2.988714 | 46.15281 | 46.88348 | 160.7115 | 142.7203 | -0.0003238678 | 0.05442889 | 0 | 0 | 0
4971 | 146121.6 | 2014-02-22 03:48 | 1620.792 | 7 | 33 | -2.599731 | 2.976083 | 46.15281 | 46.90516 | 160.7115 | 142.785 | -0.0004209995 | 0.05442889 | 0 | 0 | 0
4972 | 146151.6 | 2014-02-22 03:49 | 1650.807 | 7 | 33 | -2.599731 | 2.961185 | 46.15281 | 46.92683 | 160.7115 | 142.8493 | -0.0004210472 | 0.05442889 | 0 | 0 | 0
4973 | 146181.6 | 2014-02-22 03:49 | 1680.822 | 7 | 33 | -2.599731 | 2.943696 | 46.15281 | 46.94851 | 160.7115 | 142.9133 | -0.0005181789 | 0.05442889 | 0 | 0 | 0
4974 | 146211.6 | 2014-02-22 03:50 | 1710.837 | 7 | 33 | -2.599731 | 2.922807 | 46.15281 | 46.97018 | 160.7115 | 142.9769 | -0.0006801129 | 0.05442889 | 0 | 0 | 0
4975 | 146241.6 | 2014-02-22 03:50 | 1740.852 | 7 | 33 | -2.599731 | 2.898355 | 46.15281 | 46.99186 | 160.7115 | 143.04 | -0.000744915 | 0.05442889 | 0 | 0 | 0
4976 | 146271.7 | 2014-02-22 03:51 | 1770.868 | 7 | 33 | -2.599731 | 2.869369 | 46.15281 | 47.01353 | 160.7115 | 143.1025 | -0.0009068012 | 0.05442889 | 0 | 0 | 0
4977 | 146301.7 | 2014-02-22 03:52 | 1800.883 | 7 | 33 | -2.599731 | 2.834715 | 46.15281 | 47.03521 | 160.7115 | 143.1643 | -0.00110116 | 0.05442889 | 0 | 0 | 0
4978 | 146331.7 | 2014-02-22 03:52 | 1830.898 | 7 | 33 | -2.599731 | 2.793097 | 46.15281 | 47.05689 | 160.7115 | 143.2253 | -0.001327896 | 0.05442889 | 0 | 0 | 0
4979 | 146361.7 | 2014-02-22 03:52 | 1860.913 | 7 | 33 | -2.599731 | 2.741926 | 46.15281 | 47.07856 | 160.7115 | 143.2854 | -0.001619339 | 0.05442889 | 0 | 0 | 0
4980 | 146391.7 | 2014-02-22 03:53 | 1890.929 | 7 | 33 | -2.599731 | 2.675857 | 46.15281 | 47.10024 | 160.7115 | 143.3441 | -0.002169943 | 0.05442889 | 0 | 0 | 0
4981 | 146421.7 | 2014-02-22 03:54 | 1920.944 | 7 | 33 | -2.599731 | 2.584365 | 46.15281 | 47.12191 | 160.7115 | 143.4012 | -0.003141546 | 0.05442889 | 0 | 0 | 0
4982 | 146451.8 | 2014-02-22 03:54 | 1950.959 | 7 | 33 | -2.599551 | 2.427775 | 46.15281 | 47.14358 | 160.7115 | 143.4557 | -0.006185865 | 0.05442889 | 0 | 0 | 0
4983 | 146481.4 | 2014-02-22 03:54 | 1980.63 | 7 | 33 | -2.599911 | 1.999459 | 46.15281 | 47.16501 | 160.7115 | 143.504 | -0.02001505 | 0.05442889 | 0 | 0 | 0
4984 | 146481.5 | 2014-02-22 03:54 | 0.03109898 | 8 | 33 | -0.0005343782 | 2.11006 | 46.15281 | 47.16501 | 160.7115 | 143.504 | 0 | 0.0414497 | 0 | 0 | 0
4985 | 146511.5 | 2014-02-22 03:55 | 30.01515 | 9 | 33 | 0 | 2.557484 | 46.15281 | 47.16501 | 160.7115 | 143.504 | 0.002720499 | 0.0414497 | 0 | 0 | 0
4986 | 146541.5 | 2014-02-22 03:56 | 60.03036 | 9 | 33 | 0 | 2.61497 | 46.15281 | 47.16501 | 160.7115 | 143.504 | 0.001230717 | 0.0414497 | 0 | 0 | 0
4987 | 146571.5 | 2014-02-22 03:56 | 90.0456 | 9 | 33 | 0 | 2.645738 | 46.15281 | 47.16501 | 160.7115 | 143.504 | 0.0007448673 | 0.0414497 | 0 | 0 | 0
4988 | 146601.5 | 2014-02-22 03:56 | 120.014 | 9 | 33 | 0 | 2.666303 | 46.15281 | 47.16501 | 160.7115 | 143.504 | 0.0005182266 | 0.0414497 | 0 | 0 | 0
4989 | 146631.5 | 2014-02-22 03:57 | 30.01513 | 10 | 33 | 2.599924 | 3.013813 | 46.17449 | 47.16501 | 160.7751 | 143.504 | 0.003530168 | 0.0414497 | 0 | 0 | 0
4990 | 146661.5 | 2014-02-22 03:58 | 60.03034 | 10 | 33 | 2.599924 | 3.105954 | 46.19617 | 47.16501 | 160.8415 | 143.504 | 0.002234697 | 0.0414497 | 0 | 0 | 0
4991 | 146691.5 | 2014-02-22 03:58 | 90.04559 | 10 | 33 | 2.600105 | 3.169918 | 46.21785 | 47.16501 | 160.9096 | 143.504 | 0.001651716 | 0.0414497 | 0 | 0 | 0
4992 | 146721.5 | 2014-02-22 03:58 | 120.0608 | 10 | 33 | 2.600105 | 3.219308 | 46.23952 | 47.16501 | 160.9789 | 143.504 | 0.001295471 | 0.0414497 | 0 | 0 | 0
4993 | 146751.5 | 2014-02-22 03:59 | 150.0761 | 10 | 33 | 2.599924 | 3.259305 | 46.2612 | 47.16501 | 161.0491 | 143.504 | 0.001036406 | 0.0414497 | 0 | 0 | 0
4994 | 146781.6 | 2014-02-22 03:59 | 180.0913 | 10 | 33 | 2.599924 | 3.29315 | 46.28288 | 47.16501 | 161.1201 | 143.504 | 0.0009068489 | 0.0414497 | 0 | 0 | 0
4995 | 146811.6 | 2014-02-22 04:00 | 210.1064 | 10 | 33 | 2.600105 | 3.321326 | 46.30456 | 47.16501 | 161.1918 | 143.504 | 0.0007124901 | 0.0414497 | 0 | 0 | 0
4996 | 146841.6 | 2014-02-22 04:00 | 240.1218 | 10 | 33 | 2.599924 | 3.341082 | 46.32623 | 47.16501 | 161.2641 | 143.504 | 0.0004210472 | 0.0414497 | 0 | 0 | 0
4997 | 146871.6 | 2014-02-22 04:01 | 270.137 | 10 | 33 | 2.600105 | 3.352579 | 46.34791 | 47.16501 | 161.3366 | 143.504 | 0.0002914905 | 0.0414497 | 0 | 0 | 0
4998 | 146901.6 | 2014-02-22 04:02 | 300.1517 | 10 | 33 | 2.600105 | 3.360352 | 46.36958 | 47.16501 | 161.4093 | 143.504 | 0.0001943588 | 0.0414497 | 0 | 0 | 0
4999 | 146931.6 | 2014-02-22 04:02 | 330.1519 | 10 | 33 | 2.600105 | 3.366668 | 46.39126 | 47.16501 | 161.4823 | 143.504 | 0.0001619339 | 0.0414497 | 0 | 0 | 0
5000 | 146961.6 | 2014-02-22 04:03 | 360.167 | 10 | 33 | 2.600105 | 3.372659 | 46.41293 | 47.16501 | 161.5553 | 143.504 | 0.0001943111 | 0.0414497 | 0 | 0 | 0
5001 | 146991.6 | 2014-02-22 04:03 | 390.1824 | 10 | 33 | 2.599924 | 3.378327 | 46.43461 | 47.16501 | 161.6285 | 143.504 | 0.0001295567 | 0.0414497 | 0 | 0 | 0
5002 | 147021.7 | 2014-02-22 04:04 | 420.1971 | 10 | 33 | 2.600105 | 3.384318 | 46.45628 | 47.16501 | 161.7017 | 143.504 | 0.0001619339 | 0.0414497 | 0 | 0 | 0
5003 | 147051.7 | 2014-02-22 04:04 | 450.1972 | 10 | 33 | 2.599924 | 3.39031 | 46.47795 | 47.16501 | 161.7752 | 143.504 | 0.0001619339 | 0.0414497 | 0 | 0 | 0
5004 | 147081.7 | 2014-02-22 04:04 | 480.2124 | 10 | 33 | 2.600105 | 3.39614 | 46.49963 | 47.16501 | 161.8487 | 143.504 | 0.0001295567 | 0.0414497 | 0 | 0 | 0
5005 | 147111.7 | 2014-02-22 04:05 | 510.2276 | 10 | 33 | 2.600105 | 3.401807 | 46.52131 | 47.16501 | 161.9224 | 143.504 | 0.0001619339 | 0.0414497 | 0 | 0 | 0
5006 | 147141.7 | 2014-02-22 04:06 | 540.2425 | 10 | 33 | 2.599924 | 3.407475 | 46.54298 | 47.16501 | 161.9962 | 143.504 | 0.0001619339 | 0.0414497 | 0 | 0 | 0
5007 | 147171.7 | 2014-02-22 04:06 | 570.2426 | 10 | 33 | 2.599924 | 3.412819 | 46.56465 | 47.16501 | 162.0701 | 143.504 | 0.0001943111 | 0.0414497 | 0 | 0 | 0
5008 | 147201.7 | 2014-02-22 04:06 | 600.2573 | 10 | 33 | 2.599924 | 3.417677 | 46.58633 | 47.16501 | 162.1441 | 143.504 | 9.713173e-05 | 0.0414497 | 0 | 0 | 0
5009 | 147231.7 | 2014-02-22 04:07 | 630.2573 | 10 | 33 | 2.599744 | 3.422697 | 46.608 | 47.16501 | 162.2182 | 143.504 | 0.0001619339 | 0.0414497 | 0 | 0 | 0
5010 | 147261.7 | 2014-02-22 04:08 | 660.2726 | 10 | 33 | 2.600105 | 3.427231 | 46.62967 | 47.16501 | 162.2925 | 143.504 | 6.475449e-05 | 0.0414497 | 0 | 0 | 0
5011 | 147291.8 | 2014-02-22 04:08 | 690.2878 | 10 | 33 | 2.599744 | 3.431603 | 46.65135 | 47.16501 | 162.3668 | 143.504 | 0.0001295567 | 0.0414497 | 0 | 0 | 0
5012 | 147321.8 | 2014-02-22 04:08 | 720.3031 | 10 | 33 | 2.599924 | 3.435652 | 46.67303 | 47.16501 | 162.4412 | 143.504 | 0.0001295567 | 0.0414497 | 0 | 0 | 0
5013 | 147351.8 | 2014-02-22 04:09 | 750.3181 | 10 | 33 | 2.599924 | 3.439538 | 46.69471 | 47.16501 | 162.5158 | 143.504 | 0.000129509 | 0.0414497 | 0 | 0 | 0
5014 | 147381.8 | 2014-02-22 04:10 | 780.3336 | 10 | 33 | 2.599924 | 3.442939 | 46.71638 | 47.16501 | 162.5904 | 143.504 | 9.717941e-05 | 0.0414497 | 0 | 0 | 0
5015 | 147411.8 | 2014-02-22 04:10 | 810.3488 | 10 | 33 | 2.599744 | 3.446015 | 46.73806 | 47.16501 | 162.665 | 143.504 | 6.480217e-05 | 0.0414497 | 0 | 0 | 0
5016 | 147441.8 | 2014-02-22 04:10 | 840.3639 | 10 | 33 | 2.599744 | 3.449254 | 46.75973 | 47.16501 | 162.7398 | 143.504 | 9.717941e-05 | 0.0414497 | 0 | 0 | 0
5017 | 147471.8 | 2014-02-22 04:11 | 870.379 | 10 | 33 | 2.599744 | 3.452007 | 46.78141 | 47.16501 | 162.8145 | 143.504 | 9.717941e-05 | 0.0414497 | 0 | 0 | 0
5018 | 147501.9 | 2014-02-22 04:12 | 900.3944 | 10 | 33 | 2.599564 | 3.454436 | 46.80308 | 47.16501 | 162.8894 | 143.504 | 6.475449e-05 | 0.0414497 | 0 | 0 | 0
5019 | 147531.9 | 2014-02-22 04:12 | 930.4098 | 10 | 33 | 2.599564 | 3.457027 | 46.82476 | 47.16501 | 162.9643 | 143.504 | 3.237724e-05 | 0.0414497 | 0 | 0 | 0
5020 | 147561.9 | 2014-02-22 04:12 | 960.425 | 10 | 33 | 2.599744 | 3.459618 | 46.84643 | 47.16501 | 163.0393 | 143.504 | 6.475449e-05 | 0.0414497 | 0 | 0 | 0
5021 | 147591.9 | 2014-02-22 04:13 | 990.4402 | 10 | 33 | 2.599924 | 3.461885 | 46.86811 | 47.16501 | 163.1143 | 143.504 | 6.475449e-05 | 0.0414497 | 0 | 0 | 0
5022 | 147621.9 | 2014-02-22 04:14 | 1020.456 | 10 | 33 | 2.599564 | 3.464152 | 46.88979 | 47.16501 | 163.1893 | 143.504 | 3.237724e-05 | 0.0414497 | 0 | 0 | 0
5023 | 147651.9 | 2014-02-22 04:14 | 1050.471 | 10 | 33 | 2.599924 | 3.466581 | 46.91146 | 47.16501 | 163.2645 | 143.504 | 3.237724e-05 | 0.0414497 | 0 | 0 | 0
5024 | 147682 | 2014-02-22 04:14 | 1080.486 | 10 | 33 | 2.599924 | 3.46901 | 46.93314 | 47.16501 | 163.3396 | 143.504 | 6.475449e-05 | 0.0414497 | 0 | 0 | 0
5025 | 147712 | 2014-02-22 04:15 | 1110.501 | 10 | 33 | 2.600105 | 3.471439 | 46.95481 | 47.16501 | 163.4148 | 143.504 | 6.475449e-05 | 0.0414497 | 0 | 0 | 0
5026 | 147742 | 2014-02-22 04:16 | 1140.516 | 10 | 33 | 2.599744 | 3.474192 | 46.97649 | 47.16501 | 163.4901 | 143.504 | 9.713173e-05 | 0.0414497 | 0 | 0 | 0
5027 | 147772 | 2014-02-22 04:16 | 1170.531 | 10 | 33 | 2.599924 | 3.476783 | 46.99817 | 47.16501 | 163.5655 | 143.504 | 9.717941e-05 | 0.0414497 | 0 | 0 | 0
5028 | 147802 | 2014-02-22 04:16 | 1200.547 | 10 | 33 | 2.599924 | 3.479536 | 47.01985 | 47.16501 | 163.6409 | 143.504 | 6.475449e-05 | 0.0414497 | 0 | 0 | 0
5029 | 147832 | 2014-02-22 04:17 | 1230.562 | 10 | 33 | 2.599744 | 3.48245 | 47.04152 | 47.16501 | 163.7163 | 143.504 | 9.717941e-05 | 0.0414497 | 0 | 0 | 0
5030 | 147862 | 2014-02-22 04:18 | 1260.577 | 10 | 33 | 2.599924 | 3.485851 | 47.0632 | 47.16501 | 163.7918 | 143.504 | 6.480217e-05 | 0.0414497 | 0 | 0 | 0
5031 | 147892.1 | 2014-02-22 04:18 | 1290.592 | 10 | 33 | 2.599744 | 3.48909 | 47.08487 | 47.16501 | 163.8674 | 143.504 | 9.717941e-05 | 0.0414497 | 0 | 0 | 0
5032 | 147922.1 | 2014-02-22 04:19 | 1320.592 | 10 | 33 | 2.599924 | 3.492976 | 47.10654 | 47.16501 | 163.9431 | 143.504 | 0.0001619339 | 0.0414497 | 0 | 0 | 0
5033 | 147952.1 | 2014-02-22 04:19 | 1350.607 | 10 | 33 | 2.599924 | 3.497025 | 47.12822 | 47.16501 | 164.0188 | 143.504 | 0.0001295567 | 0.0414497 | 0 | 0 | 0
5034 | 147982.1 | 2014-02-22 04:20 | 1380.622 | 10 | 33 | 2.599924 | 3.501235 | 47.1499 | 47.16501 | 164.0947 | 143.504 | 0.0001295567 | 0.0414497 | 0 | 0 | 0
5035 | 148012.1 | 2014-02-22 04:20 | 1410.638 | 10 | 33 | 2.599924 | 3.506093 | 47.17157 | 47.16501 | 164.1706 | 143.504 | 0.0001619339 | 0.0414497 | 0 | 0 | 0
5036 | 148042.1 | 2014-02-22 04:20 | 1440.652 | 10 | 33 | 2.599744 | 3.511275 | 47.19324 | 47.16501 | 164.2467 | 143.504 | 0.0001295567 | 0.0414497 | 0 | 0 | 0
5037 | 148072.1 | 2014-02-22 04:21 | 1470.668 | 10 | 33 | 2.600105 | 3.517428 | 47.21493 | 47.16501 | 164.3229 | 143.504 | 0.0001943111 | 0.0414497 | 0 | 0 | 0
5038 | 148102.2 | 2014-02-22 04:22 | 1500.684 | 10 | 33 | 2.599924 | 3.523906 | 47.2366 | 47.16501 | 164.3992 | 143.504 | 0.0001943111 | 0.0414497 | 0 | 0 | 0
5039 | 148132.2 | 2014-02-22 04:22 | 1530.699 | 10 | 33 | 2.599744 | 3.531354 | 47.25828 | 47.16501 | 164.4757 | 143.504 | 0.0001943111 | 0.0414497 | 0 | 0 | 0
5040 | 148162.2 | 2014-02-22 04:22 | 1560.714 | 10 | 33 | 2.599744 | 3.540261 | 47.27996 | 47.16501 | 164.5523 | 143.504 | 0.0002914905 | 0.0414497 | 0 | 0 | 0
5041 | 148192.2 | 2014-02-22 04:23 | 1590.729 | 10 | 33 | 2.599744 | 3.550301 | 47.30163 | 47.16501 | 164.6291 | 143.504 | 0.0002914429 | 0.0414497 | 0 | 0 | 0
5042 | 148222.2 | 2014-02-22 04:24 | 1620.744 | 10 | 33 | 2.599924 | 3.562122 | 47.32331 | 47.16501 | 164.7062 | 143.504 | 0.0003238678 | 0.0414497 | 0 | 0 | 0
5043 | 148252.2 | 2014-02-22 04:24 | 1650.76 | 10 | 33 | 2.599744 | 3.57621 | 47.34499 | 47.16501 | 164.7836 | 143.504 | 0.0004858017 | 0.0414497 | 0 | 0 | 0
5044 | 148282.2 | 2014-02-22 04:24 | 1680.775 | 10 | 33 | 2.600105 | 3.593051 | 47.36666 | 47.16501 | 164.8613 | 143.504 | 0.0005181789 | 0.0414497 | 0 | 0 | 0
5045 | 148312.3 | 2014-02-22 04:25 | 1710.79 | 10 | 33 | 2.599744 | 3.613617 | 47.38834 | 47.16501 | 164.9394 | 143.504 | 0.0006477356 | 0.0414497 | 0 | 0 | 0
5046 | 148342.3 | 2014-02-22 04:25 | 1740.805 | 10 | 33 | 2.599924 | 3.63904 | 47.41002 | 47.16501 | 165.018 | 143.504 | 0.0007772922 | 0.0414497 | 0 | 0 | 0
5047 | 148372.3 | 2014-02-22 04:26 | 1770.821 | 10 | 33 | 2.599924 | 3.671427 | 47.43169 | 47.16501 | 165.0972 | 143.504 | 0.00110116 | 0.0414497 | 0 | 0 | 0
5048 | 148402.3 | 2014-02-22 04:27 | 1800.836 | 10 | 33 | 2.599744 | 3.713044 | 47.45337 | 47.16501 | 165.1772 | 143.504 | 0.001360273 | 0.0414497 | 0 | 0 | 0
5049 | 148432.3 | 2014-02-22 04:27 | 1830.851 | 10 | 33 | 2.600105 | 3.768264 | 47.47505 | 47.16501 | 165.2583 | 143.504 | 0.001878452 | 0.0414497 | 0 | 0 | 0
5050 | 148462.3 | 2014-02-22 04:28 | 1860.851 | 10 | 33 | 2.600105 | 3.845344 | 47.49671 | 47.16501 | 165.3407 | 143.504 | 0.002655697 | 0.0414497 | 0 | 0 | 0
5051 | 148492.3 | 2014-02-22 04:28 | 1890.866 | 10 | 33 | 2.599744 | 3.959832 | 47.51839 | 47.16501 | 165.4252 | 143.504 | 0.00401597 | 0.0414497 | 0 | 0 | 0
5052 | 148516.4 | 2014-02-22 04:28 | 1914.944 | 10 | 33 | 2.599924 | 4.100067 | 47.53578 | 47.16501 | 165.4952 | 143.504 | 0.005732536 | 0.0414497 | 0 | 0 | 0
5053 | 148546.4 | 2014-02-22 04:29 | 30.0152 | 11 | 33 | 1.577015 | 4.099742 | 47.55238 | 47.16501 | 165.5633 | 143.504 | 3.232956e-05 | 0.0414497 | 0 | 0 | 0
5054 | 148576.4 | 2014-02-22 04:29 | 60.03048 | 11 | 33 | 1.026342 | 4.099742 | 47.56306 | 47.16501 | 165.6071 | 143.504 | 0 | 0.0414497 | 0 | 0 | 0
5055 | 148606.5 | 2014-02-22 04:30 | 90.04569 | 11 | 33 | 0.6783401 | 4.099742 | 47.57006 | 47.16501 | 165.6357 | 143.504 | 3.232956e-05 | 0.0414497 | 0 | 0 | 0
5056 | 148636.5 | 2014-02-22 04:30 | 120.061 | 11 | 33 | 0.4578186 | 4.099581 | 47.57472 | 47.16501 | 165.6549 | 143.504 | -3.232956e-05 | 0.0414497 | 0 | 0 | 0
5057 | 148666.5 | 2014-02-22 04:31 | 150.0762 | 11 | 33 | 0.316454 | 4.099742 | 47.57791 | 47.16501 | 165.6679 | 143.504 | 0 | 0.0414497 | 0 | 0 | 0
5058 | 148696.5 | 2014-02-22 04:31 | 180.0914 | 11 | 33 | 0.2253965 | 4.099581 | 47.58014 | 47.16501 | 165.6771 | 143.504 | -6.475449e-05 | 0.0414497 | 0 | 0 | 0
5059 | 148726.5 | 2014-02-22 04:32 | 210.1066 | 11 | 33 | 0.1651723 | 4.099742 | 47.58175 | 47.16501 | 165.6837 | 143.504 | -3.242493e-05 | 0.0414497 | 0 | 0 | 0
5060 | 148756.5 | 2014-02-22 04:32 | 240.1218 | 11 | 33 | 0.1246021 | 4.099742 | 47.58295 | 47.16501 | 165.6886 | 143.504 | 0 | 0.0414497 | 0 | 0 | 0
5061 | 148786.5 | 2014-02-22 04:33 | 270.1371 | 11 | 33 | 0.09629313 | 4.099581 | 47.58386 | 47.16501 | 165.6923 | 143.504 | 0 | 0.0414497 | 0 | 0 | 0
5062 | 148810.7 | 2014-02-22 04:33 | 294.3088 | 11 | 33 | 0.07988475 | 4.099742 | 47.58445 | 47.16501 | 165.6948 | 143.504 | 0 | 0.0414497 | 0 | 0 | 0
5063 | 148840.7 | 2014-02-22 04:34 | 30.01585 | 4 | 34 | 0 | 4.011003 | 47.58445 | 47.16501 | 165.6948 | 143.504 | -0.002072811 | 0.0414497 | 0 | 0 | 0
5064 | 148870.8 | 2014-02-22 04:34 | 60.03101 | 4 | 34 | 0 | 3.94963 | 47.58445 | 47.16501 | 165.6948 | 143.504 | -0.001522207 | 0.0414497 | 0 | 0 | 0
5065 | 148900.8 | 2014-02-22 04:35 | 90.04573 | 4 | 34 | 0 | 3.90105 | 47.58445 | 47.16501 | 165.6948 | 143.504 | -0.001263094 | 0.0414497 | 0 | 0 | 0
5066 | 148930.7 | 2014-02-22 04:35 | 120.0147 | 4 | 34 | 0 | 3.861052 | 47.58445 | 47.16501 | 165.6948 | 143.504 | -0.001101112 | 0.0414497 | 0 | 0 | 0
5067 | 148930.8 | 2014-02-22 04:35 | 0.01559544 | 5 | 34 | -0.0003540663 | 3.861052 | 47.58445 | 47.16501 | 165.6948 | 143.504 | 0 | 0.05361652 | 0 | 0 | 0
5068 | 148960.8 | 2014-02-22 04:36 | 30.00001 | 6 | 34 | 0 | 3.827046 | 47.58445 | 47.16501 | 165.6948 | 143.504 | -0.0009716034 | 0.05361652 | 0 | 0 | 0
5069 | 148990.8 | 2014-02-22 04:36 | 60.01531 | 6 | 34 | 0 | 3.79806 | 47.58445 | 47.16501 | 165.6948 | 143.504 | -0.0007772922 | 0.05361652 | 0 | 0 | 0
5070 | 149020.8 | 2014-02-22 04:37 | 30.01509 | 7 | 34 | -2.599731 | 3.199876 | 47.58445 | 47.18669 | 165.6948 | 143.5747 | -0.00110116 | 0.05361652 | 0 | 0 | 0
5071 | 149050.8 | 2014-02-22 04:37 | 60.03036 | 7 | 34 | -2.599731 | 3.182387 | 47.58445 | 47.20837 | 165.6948 | 143.6439 | -0.0002914429 | 0.05361652 | 0 | 0 | 0
5072 | 149080.8 | 2014-02-22 04:38 | 90.04544 | 7 | 34 | -2.599731 | 3.175262 | 47.58445 | 47.23004 | 165.6948 | 143.7128 | -6.475449e-05 | 0.05361652 | 0 | 0 | 0
5073 | 149110.8 | 2014-02-22 04:38 | 120.0608 | 7 | 34 | -2.599911 | 3.170242 | 47.58445 | 47.25172 | 165.6948 | 143.7815 | -9.713173e-05 | 0.05361652 | 0 | 0 | 0
5074 | 149140.8 | 2014-02-22 04:39 | 150.076 | 7 | 34 | -2.599731 | 3.166355 | 47.58445 | 47.27339 | 165.6948 | 143.8502 | -9.713173e-05 | 0.05361652 | 0 | 0 | 0
5075 | 149170.9 | 2014-02-22 04:39 | 180.0912 | 7 | 34 | -2.599731 | 3.162955 | 47.58445 | 47.29507 | 165.6948 | 143.9188 | -9.713173e-05 | 0.05361652 | 0 | 0 | 0
5076 | 149200.9 | 2014-02-22 04:40 | 210.1065 | 7 | 34 | -2.599731 | 3.160202 | 47.58445 | 47.31675 | 165.6948 | 143.9873 | -6.480217e-05 | 0.05361652 | 0 | 0 | 0
5077 | 149230.9 | 2014-02-22 04:40 | 240.1217 | 7 | 34 | -2.599731 | 3.157773 | 47.58445 | 47.33842 | 165.6948 | 144.0558 | -3.237724e-05 | 0.05361652 | 0 | 0 | 0
5078 | 149260.9 | 2014-02-22 04:41 | 270.137 | 7 | 34 | -2.599911 | 3.15502 | 47.58445 | 47.3601 | 165.6948 | 144.1242 | -6.475449e-05 | 0.05361652 | 0 | 0 | 0
5079 | 149290.9 | 2014-02-22 04:41 | 300.1522 | 7 | 34 | -2.599731 | 3.152753 | 47.58445 | 47.38178 | 165.6948 | 144.1926 | -3.237724e-05 | 0.05361652 | 0 | 0 | 0
5080 | 149320.9 | 2014-02-22 04:42 | 330.1674 | 7 | 34 | -2.599731 | 3.150486 | 47.58445 | 47.40345 | 165.6948 | 144.2609 | -6.440017e-05 | 0.05361652 | 0 | 0 | 0
5081 | 149351 | 2014-02-22 04:42 | 360.1821 | 7 | 34 | -2.599731 | 3.148543 | 47.58445 | 47.42512 | 165.6948 | 144.3291 | -3.21774e-05 | 0.05361652 | 0 | 0 | 0
5082 | 149381 | 2014-02-22 04:43 | 390.1979 | 7 | 34 | -2.599731 | 3.146276 | 47.58445 | 47.4468 | 165.6948 | 144.3974 | -6.435344e-05 | 0.05361652 | 0 | 0 | 0
5083 | 149411 | 2014-02-22 04:43 | 420.2125 | 7 | 34 | -2.599731 | 3.144332 | 47.58445 | 47.46847 | 165.6948 | 144.4655 | -6.455457e-05 | 0.05361652 | 0 | 0 | 0
5084 | 149441 | 2014-02-22 04:44 | 450.2284 | 7 | 34 | -2.599731 | 3.142227 | 47.58445 | 47.49016 | 165.6948 | 144.5337 | -3.217656e-05 | 0.05361652 | 0 | 0 | 0
5085 | 149471 | 2014-02-22 04:44 | 480.2436 | 7 | 34 | -2.599731 | 3.140284 | 47.58445 | 47.51183 | 165.6948 | 144.6018 | -9.682914e-05 | 0.05361652 | 0 | 0 | 0
5086 | 149501 | 2014-02-22 04:45 | 510.2589 | 7 | 34 | -2.599731 | 3.138341 | 47.58445 | 47.53351 | 165.6948 | 144.6698 | -6.46011e-05 | 0.05361652 | 0 | 0 | 0
5087 | 149531 | 2014-02-22 04:45 | 540.2735 | 7 | 34 | -2.599911 | 3.136236 | 47.58445 | 47.55517 | 165.6948 | 144.7378 | -9.652826e-05 | 0.05361652 | 0 | 0 | 0
5088 | 149561 | 2014-02-22 04:46 | 570.2737 | 7 | 34 | -2.599911 | 3.13413 | 47.58445 | 47.57685 | 165.6948 | 144.8058 | -6.435323e-05 | 0.05361652 | 0 | 0 | 0
5089 | 149591.1 | 2014-02-22 04:46 | 600.2888 | 7 | 34 | -2.599731 | 3.132025 | 47.58445 | 47.59853 | 165.6948 | 144.8737 | -9.687986e-05 | 0.05361652 | 0 | 0 | 0
5090 | 149621.1 | 2014-02-22 04:47 | 630.3042 | 7 | 34 | -2.599731 | 3.12992 | 47.58445 | 47.6202 | 165.6948 | 144.9415 | -6.435257e-05 | 0.05361652 | 0 | 0 | 0
5091 | 149651.1 | 2014-02-22 04:47 | 660.3193 | 7 | 34 | -2.600092 | 3.127491 | 47.58445 | 47.64188 | 165.6948 | 145.0094 | -0.0001287552 | 0.05361652 | 0 | 0 | 0
5092 | 149681.1 | 2014-02-22 04:48 | 690.334 | 7 | 34 | -2.599911 | 3.125224 | 47.58445 | 47.66355 | 165.6948 | 145.0771 | -0.0001287535 | 0.05361652 | 0 | 0 | 0
5093 | 149711.1 | 2014-02-22 04:48 | 720.3498 | 7 | 34 | -2.599911 | 3.122957 | 47.58445 | 47.68523 | 165.6948 | 145.1449 | -9.657755e-05 | 0.05361652 | 0 | 0 | 0
5094 | 149741.1 | 2014-02-22 04:49 | 750.3644 | 7 | 34 | -2.599731 | 3.120366 | 47.58445 | 47.7069 | 165.6948 | 145.2125 | -6.455305e-05 | 0.05361652 | 0 | 0 | 0
5095 | 149771.1 | 2014-02-22 04:49 | 780.3647 | 7 | 34 | -2.599551 | 3.117937 | 47.58445 | 47.72858 | 165.6948 | 145.2801 | -6.45527e-05 | 0.05361652 | 0 | 0 | 0
5096 | 149801.2 | 2014-02-22 04:50 | 810.3792 | 7 | 34 | -2.599911 | 3.11486 | 47.58445 | 47.75024 | 165.6948 | 145.3476 | -9.657583e-05 | 0.05361652 | 0 | 0 | 0
5097 | 149831.2 | 2014-02-22 04:50 | 840.3795 | 7 | 34 | -2.599911 | 3.111946 | 47.58445 | 47.77192 | 165.6948 | 145.4151 | -0.0001295036 | 0.05361652 | 0 | 0 | 0
5098 | 149861.2 | 2014-02-22 04:51 | 870.3941 | 7 | 34 | -2.599911 | 3.109193 | 47.58445 | 47.79358 | 165.6948 | 145.4825 | -9.717929e-05 | 0.05361652 | 0 | 0 | 0
5099 | 149891.2 | 2014-02-22 04:51 | 900.3942 | 7 | 34 | -2.599731 | 3.106116 | 47.58445 | 47.81526 | 165.6948 | 145.5499 | -9.687992e-05 | 0.05361652 | 0 | 0 | 0
5100 | 149921.2 | 2014-02-22 04:52 | 930.4095 | 7 | 34 | -2.599911 | 3.103039 | 47.58445 | 47.83693 | 165.6948 | 145.6172 | -9.68716e-05 | 0.05361652 | 0 | 0 | 0
5101 | 149951.2 | 2014-02-22 04:52 | 960.4241 | 7 | 34 | -2.599911 | 3.099477 | 47.58445 | 47.8586 | 165.6948 | 145.6843 | -0.0001609275 | 0.05361652 | 0 | 0 | 0
5102 | 149981.2 | 2014-02-22 04:53 | 990.4402 | 7 | 34 | -2.600092 | 3.096076 | 47.58445 | 47.88028 | 165.6948 | 145.7515 | -0.0001619289 | 0.05361652 | 0 | 0 | 0
5103 | 150011.2 | 2014-02-22 04:53 | 1020.455 | 7 | 34 | -2.599551 | 3.092837 | 47.58445 | 47.90195 | 165.6948 | 145.8186 | -9.713051e-05 | 0.05361652 | 0 | 0 | 0
5104 | 150041.2 | 2014-02-22 04:54 | 1050.471 | 7 | 34 | -2.599731 | 3.088951 | 47.58445 | 47.92364 | 165.6948 | 145.8856 | -0.0001287543 | 0.05361652 | 0 | 0 | 0
5105 | 150071.3 | 2014-02-22 04:54 | 1080.485 | 7 | 34 | -2.599911 | 3.085226 | 47.58445 | 47.9453 | 165.6948 | 145.9525 | -0.0001614231 | 0.05361652 | 0 | 0 | 0
5106 | 150101.3 | 2014-02-22 04:55 | 1110.501 | 7 | 34 | -2.599731 | 3.08134 | 47.58445 | 47.96699 | 165.6948 | 146.0194 | -0.0001609349 | 0.05361652 | 0 | 0 | 0
5107 | 150131.3 | 2014-02-22 04:55 | 1140.516 | 7 | 34 | -2.599731 | 3.077292 | 47.58445 | 47.98866 | 165.6948 | 146.0861 | -9.68313e-05 | 0.05361652 | 0 | 0 | 0
5108 | 150161.3 | 2014-02-22 04:56 | 1170.531 | 7 | 34 | -2.599731 | 3.072919 | 47.58445 | 48.01034 | 165.6948 | 146.1528 | -0.0001609317 | 0.05361652 | 0 | 0 | 0
5109 | 150191.3 | 2014-02-22 04:56 | 1200.547 | 7 | 34 | -2.599731 | 3.068547 | 47.58445 | 48.03202 | 165.6948 | 146.2193 | -0.0001291537 | 0.05361652 | 0 | 0 | 0
5110 | 150221.3 | 2014-02-22 04:57 | 1230.562 | 7 | 34 | -2.599731 | 3.064175 | 47.58445 | 48.05369 | 165.6948 | 146.2858 | -0.0001291561 | 0.05361652 | 0 | 0 | 0
5111 | 150251.3 | 2014-02-22 04:57 | 1260.577 | 7 | 34 | -2.599911 | 3.059317 | 47.58445 | 48.07537 | 165.6948 | 146.3522 | -0.0001614315 | 0.05361652 | 0 | 0 | 0
5112 | 150281.4 | 2014-02-22 04:58 | 1290.592 | 7 | 34 | -2.599911 | 3.054459 | 47.58445 | 48.09704 | 165.6948 | 146.4184 | -0.0001614346 | 0.05361652 | 0 | 0 | 0
5113 | 150311.4 | 2014-02-22 04:58 | 1320.608 | 7 | 34 | -2.599911 | 3.049439 | 47.58445 | 48.11872 | 165.6948 | 146.4846 | -0.0001931034 | 0.05361652 | 0 | 0 | 0
5114 | 150341.4 | 2014-02-22 04:59 | 1350.622 | 7 | 34 | -2.599731 | 3.044419 | 47.58445 | 48.14038 | 165.6948 | 146.5506 | -0.0001619298 | 0.05361652 | 0 | 0 | 0
5115 | 150371.4 | 2014-02-22 04:59 | 1380.622 | 7 | 34 | -2.599731 | 3.039237 | 47.58445 | 48.16206 | 165.6948 | 146.6165 | -0.0001937099 | 0.05361652 | 0 | 0 | 0
5116 | 150401.4 | 2014-02-22 05:00 | 1410.637 | 7 | 34 | -2.599731 | 3.033731 | 47.58445 | 48.18373 | 165.6948 | 146.6823 | -0.0001609303 | 0.05361652 | 0 | 0 | 0
5117 | 150431.4 | 2014-02-22 05:00 | 1440.653 | 7 | 34 | -2.599911 | 3.02774 | 47.58445 | 48.20541 | 165.6948 | 146.748 | -0.000257506 | 0.05361652 | 0 | 0 | 0
5118 | 150461.4 | 2014-02-22 05:01 | 1470.668 | 7 | 34 | -2.599731 | 3.021748 | 47.58445 | 48.22708 | 165.6948 | 146.8136 | -0.0001936932 | 0.05361652 | 0 | 0 | 0
5119 | 150491.5 | 2014-02-22 05:01 | 1500.683 | 7 | 34 | -2.599731 | 3.014785 | 47.58445 | 48.24876 | 165.6948 | 146.879 | -0.0002253292 | 0.05361652 | 0 | 0 | 0
5120 | 150521.5 | 2014-02-22 05:02 | 1530.699 | 7 | 34 | -2.599551 | 3.007012 | 47.58445 | 48.27043 | 165.6948 | 146.9443 | -0.0002252875 | 0.05361652 | 0 | 0 | 0
5121 | 150551.5 | 2014-02-22 05:02 | 1560.714 | 7 | 34 | -2.599731 | 2.99762 | 47.58445 | 48.29212 | 165.6948 | 147.0094 | -0.0003218671 | 0.05361652 | 0 | 0 | 0
5122 | 150581.5 | 2014-02-22 05:03 | 1590.728 | 7 | 34 | -2.599731 | 2.986933 | 47.58445 | 48.31378 | 165.6948 | 147.0742 | -0.0003886195 | 0.05361652 | 0 | 0 | 0
5123 | 150611.5 | 2014-02-22 05:03 | 1620.744 | 7 | 34 | -2.599731 | 2.974302 | 47.58445 | 48.33547 | 165.6948 | 147.1388 | -0.0004519627 | 0.05361652 | 0 | 0 | 0
5124 | 150641.5 | 2014-02-22 05:04 | 1650.76 | 7 | 34 | -2.599911 | 2.959242 | 47.58445 | 48.35714 | 165.6948 | 147.2032 | -0.0005149656 | 0.05361652 | 0 | 0 | 0
5125 | 150671.5 | 2014-02-22 05:04 | 1680.775 | 7 | 34 | -2.599731 | 2.941915 | 47.58445 | 48.37882 | 165.6948 | 147.2671 | -0.0006437277 | 0.05361652 | 0 | 0 | 0
5126 | 150701.6 | 2014-02-22 05:05 | 1710.789 | 7 | 34 | -2.599731 | 2.921025 | 47.58445 | 48.40048 | 165.6948 | 147.3306 | -0.0007402989 | 0.05361652 | 0 | 0 | 0
5127 | 150731.6 | 2014-02-22 05:05 | 1740.805 | 7 | 34 | -2.599911 | 2.896573 | 47.58445 | 48.42217 | 165.6948 | 147.3937 | -0.0009012296 | 0.05361652 | 0 | 0 | 0
5128 | 150761.6 | 2014-02-22 05:06 | 1770.82 | 7 | 34 | -2.599911 | 2.867425 | 47.58445 | 48.44384 | 165.6948 | 147.4562 | -0.001062158 | 0.05361652 | 0 | 0 | 0
5129 | 150791.6 | 2014-02-22 05:06 | 1800.836 | 7 | 34 | -2.600092 | 2.832771 | 47.58445 | 48.46552 | 165.6948 | 147.518 | -0.001255243 | 0.05361652 | 0 | 0 | 0
5130 | 150821.6 | 2014-02-22 05:07 | 1830.85 | 7 | 34 | -2.599911 | 2.790992 | 47.58445 | 48.48719 | 165.6948 | 147.5789 | -0.001512713 | 0.05361652 | 0 | 0 | 0
5131 | 150851.6 | 2014-02-22 05:07 | 1860.866 | 7 | 34 | -2.600092 | 2.739497 | 47.58445 | 48.50888 | 165.6948 | 147.6389 | -0.001931149 | 0.05361652 | 0 | 0 | 0
5132 | 150881.7 | 2014-02-22 05:08 | 1890.881 | 7 | 34 | -2.599911 | 2.67359 | 47.58445 | 48.53054 | 165.6948 | 147.6976 | -0.002478308 | 0.05361652 | 0 | 0 | 0
5133 | 150911.7 | 2014-02-22 05:08 | 1920.897 | 7 | 34 | -2.599911 | 2.58145 | 47.58445 | 48.55223 | 165.6948 | 147.7546 | -0.003604824 | 0.05361652 | 0 | 0 | 0
5134 | 150941.7 | 2014-02-22 05:09 | 1950.912 | 7 | 34 | -2.599911 | 2.422917 | 47.58445 | 48.57391 | 165.6948 | 147.8091 | -0.007113086 | 0.05361652 | 0 | 0 | 0
5135 | 150970.9 | 2014-02-22 05:09 | 1980.146 | 7 | 34 | -2.599551 | 1.999621 | 47.58445 | 48.59502 | 165.6948 | 147.8566 | -0.0223051 | 0.05361652 | 0 | 0 | 0
5136 | 151000.9 | 2014-02-22 05:10 | 30.01585 | 9 | 34 | 0 | 2.558941 | 47.58445 | 48.59502 | 165.6948 | 147.8566 | 0.003163874 | 0.04209734 | 0 | 0 | 0
5137 | 151030.9 | 2014-02-22 05:10 | 60.0304 | 9 | 34 | 0 | 2.616266 | 47.58445 | 48.59502 | 165.6948 | 147.8566 | 0.001351831 | 0.04209734 | 0 | 0 | 0
5138 | 151061 | 2014-02-22 05:11 | 90.04626 | 9 | 34 | 0 | 2.647033 | 47.58445 | 48.59502 | 165.6948 | 147.8566 | 0.0008046483 | 0.04209734 | 0 | 0 | 0
5139 | 151090.9 | 2014-02-22 05:11 | 120.014 | 9 | 34 | 0 | 2.667761 | 47.58445 | 48.59502 | 165.6948 | 147.8566 | 0.0005793103 | 0.04209734 | 0 | 0 | 0
5140 | 151120.9 | 2014-02-22 05:12 | 30.01468 | 10 | 34 | 2.600105 | 3.015433 | 47.60612 | 48.59502 | 165.7583 | 147.8566 | 0.004087662 | 0.04209734 | 0 | 0 | 0
5141 | 151151 | 2014-02-22 05:12 | 60.03054 | 10 | 34 | 2.600105 | 3.107735 | 47.6278 | 48.59502 | 165.8248 | 147.8566 | 0.002542741 | 0.04209734 | 0 | 0 | 0
5142 | 151181 | 2014-02-22 05:13 | 90.04579 | 10 | 34 | 2.599924 | 3.171699 | 47.64948 | 48.59502 | 165.8929 | 147.8566 | 0.001937147 | 0.04209734 | 0 | 0 | 0
5143 | 151211 | 2014-02-22 05:13 | 120.061 | 10 | 34 | 2.599924 | 3.220927 | 47.67116 | 48.59502 | 165.9622 | 147.8566 | 0.00148059 | 0.04209734 | 0 | 0 | 0
5144 | 151241 | 2014-02-22 05:14 | 150.0756 | 10 | 34 | 2.600105 | 3.261087 | 47.69283 | 48.59502 | 166.0325 | 147.8566 | 0.001259102 | 0.04209734 | 0 | 0 | 0
5145 | 151271 | 2014-02-22 05:14 | 180.0914 | 10 | 34 | 2.599744 | 3.294607 | 47.71451 | 48.59502 | 166.1036 | 147.8566 | 0.001029921 | 0.04209734 | 0 | 0 | 0
5146 | 151301 | 2014-02-22 05:15 | 210.106 | 10 | 34 | 2.600105 | 3.322945 | 47.73618 | 48.59502 | 166.1753 | 147.8566 | 0.0008690009 | 0.04209734 | 0 | 0 | 0
5147 | 151331 | 2014-02-22 05:15 | 240.1062 | 10 | 34 | 2.600105 | 3.34254 | 47.75786 | 48.59502 | 166.2475 | 147.8566 | 0.0005166209 | 0.04209734 | 0 | 0 | 0
5148 | 151361 | 2014-02-22 05:16 | 270.1209 | 10 | 34 | 2.600105 | 3.353875 | 47.77952 | 48.59502 | 166.3201 | 147.8566 | 0.0003540826 | 0.04209734 | 0 | 0 | 0
5149 | 151391.1 | 2014-02-22 05:16 | 300.1367 | 10 | 34 | 2.599744 | 3.361486 | 47.80121 | 48.59502 | 166.3929 | 147.8566 | 0.000225291 | 0.04209734 | 0 | 0 | 0
5150 | 151421.1 | 2014-02-22 05:17 | 330.1519 | 10 | 34 | 2.600105 | 3.367801 | 47.82289 | 48.59502 | 166.4658 | 147.8566 | 0.0001614333 | 0.04209734 | 0 | 0 | 0
5151 | 151451.1 | 2014-02-22 05:17 | 360.1666 | 10 | 34 | 2.600105 | 3.373793 | 47.84456 | 48.59502 | 166.5389 | 147.8566 | 0.0001937088 | 0.04209734 | 0 | 0 | 0
5152 | 151481.1 | 2014-02-22 05:18 | 390.1824 | 10 | 34 | 2.600105 | 3.379784 | 47.86624 | 48.59502 | 166.6121 | 147.8566 | 0.0002253279 | 0.04209734 | 0 | 0 | 0
5153 | 151511.1 | 2014-02-22 05:18 | 420.197 | 10 | 34 | 2.600105 | 3.385776 | 47.88791 | 48.59502 | 166.6854 | 147.8566 | 0.0001931062 | 0.04209734 | 0 | 0 | 0
5154 | 151541.1 | 2014-02-22 05:19 | 450.197 | 10 | 34 | 2.599924 | 3.391767 | 47.90959 | 48.59502 | 166.7589 | 147.8566 | 0.0001614409 | 0.04209734 | 0 | 0 | 0
5155 | 151571.1 | 2014-02-22 05:19 | 480.2125 | 10 | 34 | 2.599924 | 3.397597 | 47.93127 | 48.59502 | 166.8324 | 147.8566 | 0.000193156 | 0.04209734 | 0 | 0 | 0
5156 | 151601.1 | 2014-02-22 05:20 | 510.2277 | 10 | 34 | 2.599924 | 3.403265 | 47.95294 | 48.59502 | 166.9062 | 147.8566 | 0.0001609306 | 0.04209734 | 0 | 0 | 0
5157 | 151631.2 | 2014-02-22 05:20 | 540.2423 | 10 | 34 | 2.599924 | 3.40877 | 47.97461 | 48.59502 | 166.98 | 147.8566 | 0.0001614317 | 0.04209734 | 0 | 0 | 0
5158 | 151661.2 | 2014-02-22 05:21 | 570.2581 | 10 | 34 | 2.599924 | 3.414114 | 47.9963 | 48.59502 | 167.054 | 147.8566 | 0.0001291479 | 0.04209734 | 0 | 0 | 0
5159 | 151691.2 | 2014-02-22 05:21 | 600.2734 | 10 | 34 | 2.599924 | 3.419134 | 48.01798 | 48.59502 | 167.128 | 147.8566 | 0.0001287517 | 0.04209734 | 0 | 0 | 0
5160 | 151721.2 | 2014-02-22 05:22 | 630.2879 | 10 | 34 | 2.599924 | 3.424154 | 48.03964 | 48.59502 | 167.2021 | 147.8566 | 0.0001609286 | 0.04209734 | 0 | 0 | 0
5161 | 151751.2 | 2014-02-22 05:22 | 660.3038 | 10 | 34 | 2.599924 | 3.428688 | 48.06133 | 48.59502 | 167.2765 | 147.8566 | 0.0001609295 | 0.04209734 | 0 | 0 | 0
5162 | 151781.2 | 2014-02-22 05:23 | 690.3184 | 10 | 34 | 2.599924 | 3.43306 | 48.083 | 48.59502 | 167.3508 | 147.8566 | 0.0001287058 | 0.04209734 | 0 | 0 | 0
5163 | 151811.3 | 2014-02-22 05:23 | 720.3343 | 10 | 34 | 2.599924 | 3.437109 | 48.10468 | 48.59502 | 167.4253 | 147.8566 | 0.0001295087 | 0.04209734 | 0 | 0 | 0
5164 | 151841.3 | 2014-02-22 05:24 | 750.3489 | 10 | 34 | 2.599744 | 3.440833 | 48.12635 | 48.59502 | 167.4998 | 147.8566 | 9.717877e-05 | 0.04209734 | 0 | 0 | 0
5165 | 151871.3 | 2014-02-22 05:24 | 780.3648 | 10 | 34 | 2.599924 | 3.444396 | 48.14804 | 48.59502 | 167.5745 | 147.8566 | 0.0001287525 | 0.04209734 | 0 | 0 | 0
5166 | 151901.3 | 2014-02-22 05:25 | 810.3795 | 10 | 34 | 2.599924 | 3.447635 | 48.1697 | 48.59502 | 167.6491 | 147.8566 | 9.657731e-05 | 0.04209734 | 0 | 0 | 0
5167 | 151931.3 | 2014-02-22 05:25 | 840.3952 | 10 | 34 | 2.599744 | 3.450549 | 48.19139 | 48.59502 | 167.7239 | 147.8566 | 6.435349e-05 | 0.04209734 | 0 | 0 | 0
5168 | 151961.3 | 2014-02-22 05:26 | 870.4105 | 10 | 34 | 2.599564 | 3.453302 | 48.21307 | 48.59502 | 167.7988 | 147.8566 | 9.687697e-05 | 0.04209734 | 0 | 0 | 0
5169 | 151991.3 | 2014-02-22 05:26 | 900.4257 | 10 | 34 | 2.599924 | 3.455893 | 48.23474 | 48.59502 | 167.8736 | 147.8566 | 9.657731e-05 | 0.04209734 | 0 | 0 | 0
5170 | 152021.4 | 2014-02-22 05:27 | 930.4403 | 10 | 34 | 2.599744 | 3.458484 | 48.25641 | 48.59502 | 167.9485 | 147.8566 | 6.435384e-05 | 0.04209734 | 0 | 0 | 0
5171 | 152051.4 | 2014-02-22 05:27 | 960.4561 | 10 | 34 | 2.599744 | 3.460913 | 48.2781 | 48.59502 | 168.0236 | 147.8566 | 6.435315e-05 | 0.04209734 | 0 | 0 | 0
5172 | 152081.4 | 2014-02-22 05:28 | 990.4708 | 10 | 34 | 2.599744 | 3.463342 | 48.29976 | 48.59502 | 168.0986 | 147.8566 | 9.657751e-05 | 0.04209734 | 0 | 0 | 0
5173 | 152111.4 | 2014-02-22 05:28 | 1020.471 | 10 | 34 | 2.600105 | 3.465771 | 48.32144 | 48.59502 | 168.1737 | 147.8566 | 6.435302e-05 | 0.04209734 | 0 | 0 | 0
5174 | 152141.4 | 2014-02-22 05:29 | 1050.486 | 10 | 34 | 2.599924 | 3.4682 | 48.34312 | 48.59502 | 168.2488 | 147.8566 | 9.657558e-05 | 0.04209734 | 0 | 0 | 0
5175 | 152171.4 | 2014-02-22 05:29 | 1080.501 | 10 | 34 | 2.599924 | 3.470629 | 48.36478 | 48.59502 | 168.324 | 147.8566 | 9.657556e-05 | 0.04209734 | 0 | 0 | 0
5176 | 152201.4 | 2014-02-22 05:30 | 1110.517 | 10 | 34 | 2.600105 | 3.47322 | 48.38647 | 48.59502 | 168.3993 | 147.8566 | 9.65311e-05 | 0.04209734 | 0 | 0 | 0
5177 | 152231.5 | 2014-02-22 05:30 | 1140.532 | 10 | 34 | 2.600105 | 3.475649 | 48.40815 | 48.59502 | 168.4746 | 147.8566 | 6.455445e-05 | 0.04209734 | 0 | 0 | 0
5178 | 152261.5 | 2014-02-22 05:31 | 1170.547 | 10 | 34 | 2.600105 | 3.478564 | 48.42981 | 48.59502 | 168.55 | 147.8566 | 0.0001291489 | 0.04209734 | 0 | 0 | 0
5179 | 152291.5 | 2014-02-22 05:31 | 1200.547 | 10 | 34 | 2.599744 | 3.481155 | 48.45149 | 48.59502 | 168.6254 | 147.8566 | 3.237724e-05 | 0.04209734 | 0 | 0 | 0
5180 | 152321.5 | 2014-02-22 05:32 | 1230.562 | 10 | 34 | 2.599924 | 3.484394 | 48.47317 | 48.59502 | 168.7009 | 147.8566 | 9.717941e-05 | 0.04209734 | 0 | 0 | 0
5181 | 152351.5 | 2014-02-22 05:32 | 1260.577 | 10 | 34 | 2.600105 | 3.487956 | 48.49485 | 48.59502 | 168.7765 | 147.8566 | 0.0001619339 | 0.04209734 | 0 | 0 | 0
5182 | 152381.5 | 2014-02-22 05:33 | 1290.592 | 10 | 34 | 2.600105 | 3.491033 | 48.51652 | 48.59502 | 168.8521 | 147.8566 | 9.713173e-05 | 0.04209734 | 0 | 0 | 0
5183 | 152411.5 | 2014-02-22 05:33 | 1320.608 | 10 | 34 | 2.599744 | 3.494757 | 48.5382 | 48.59502 | 168.9278 | 147.8566 | 9.717941e-05 | 0.04209734 | 0 | 0 | 0
5184 | 152441.5 | 2014-02-22 05:34 | 1350.623 | 10 | 34 | 2.599924 | 3.498968 | 48.55988 | 48.59502 | 169.0036 | 147.8566 | 9.717941e-05 | 0.04209734 | 0 | 0 | 0
5185 | 152471.6 | 2014-02-22 05:34 | 1380.638 | 10 | 34 | 2.599924 | 3.503502 | 48.58156 | 48.59502 | 169.0795 | 147.8566 | 0.0001619339 | 0.04209734 | 0 | 0 | 0
5186 | 152501.6 | 2014-02-22 05:35 | 1410.653 | 10 | 34 | 2.599924 | 3.50836 | 48.60323 | 48.59502 | 169.1555 | 147.8566 | 0.0001619339 | 0.04209734 | 0 | 0 | 0
5187 | 152531.6 | 2014-02-22 05:35 | 1440.668 | 10 | 34 | 2.599924 | 3.513704 | 48.62491 | 48.59502 | 169.2316 | 147.8566 | 0.0001619339 | 0.04209734 | 0 | 0 | 0
5188 | 152561.6 | 2014-02-22 05:36 | 1470.684 | 10 | 34 | 2.599924 | 3.519695 | 48.64659 | 48.59502 | 169.3079 | 147.8566 | 0.0001931556 | 0.04209734 | 0 | 0 | 0
5189 | 152591.6 | 2014-02-22 05:36 | 1500.699 | 10 | 34 | 2.599744 | 3.526658 | 48.66826 | 48.59502 | 169.3842 | 147.8566 | 0.0002252845 | 0.04209734 | 0 | 0 | 0
5190 | 152621.6 | 2014-02-22 05:37 | 1530.714 | 10 | 34 | 2.600105 | 3.534593 | 48.68994 | 48.59502 | 169.4608 | 147.8566 | 0.0003218577 | 0.04209734 | 0 | 0 | 0
5191 | 152651.6 | 2014-02-22 05:37 | 1560.73 | 10 | 34 | 2.599924 | 3.543338 | 48.71162 | 48.59502 | 169.5375 | 147.8566 | 0.0003228646 | 0.04209734 | 0 | 0 | 0
5192 | 152681.7 | 2014-02-22 05:38 | 1590.745 | 10 | 34 | 2.599924 | 3.553539 | 48.7333 | 48.59502 | 169.6144 | 147.8566 | 0.0003228731 | 0.04209734 | 0 | 0 | 0
5193 | 152711.7 | 2014-02-22 05:38 | 1620.76 | 10 | 34 | 2.599924 | 3.565522 | 48.75497 | 48.59502 | 169.6916 | 147.8566 | 0.000418383 | 0.04209734 | 0 | 0 | 0
5194 | 152741.7 | 2014-02-22 05:39 | 1650.775 | 10 | 34 | 2.599744 | 3.579773 | 48.77665 | 48.59502 | 169.769 | 147.8566 | 0.00048279 | 0.04209734 | 0 | 0 | 0
5195 | 152771.7 | 2014-02-22 05:39 | 1680.79 | 10 | 34 | 2.599924 | 3.597261 | 48.79832 | 48.59502 | 169.8467 | 147.8566 | 0.0006437214 | 0.04209734 | 0 | 0 | 0
5196 | 152801.7 | 2014-02-22 05:40 | 1710.79 | 10 | 34 | 2.599924 | 3.618313 | 48.81999 | 48.59502 | 169.9249 | 147.8566 | 0.0008046552 | 0.04209734 | 0 | 0 | 0
5197 | 152831.7 | 2014-02-22 05:40 | 1740.805 | 10 | 34 | 2.599924 | 3.644384 | 48.84167 | 48.59502 | 170.0036 | 147.8566 | 0.0009977568 | 0.04209734 | 0 | 0 | 0
5198 | 152861.7 | 2014-02-22 05:41 | 1770.821 | 10 | 34 | 2.600105 | 3.677257 | 48.86335 | 48.59502 | 170.083 | 147.8566 | 0.001223035 | 0.04209734 | 0 | 0 | 0
5199 | 152891.8 | 2014-02-22 05:41 | 1800.836 | 10 | 34 | 2.599924 | 3.719522 | 48.88503 | 48.59502 | 170.1631 | 147.8566 | 0.001549738 | 0.04209734 | 0 | 0 | 0
5200 | 152921.8 | 2014-02-22 05:42 | 1830.85 | 10 | 34 | 2.599924 | 3.775551 | 48.90669 | 48.59502 | 170.2443 | 147.8566 | 0.002124265 | 0.04209734 | 0 | 0 | 0
5201 | 152951.8 | 2014-02-22 05:42 | 1860.866 | 10 | 34 | 2.599924 | 3.854089 | 48.92838 | 48.59502 | 170.327 | 147.8566 | 0.0030255 | 0.04209734 | 0 | 0 | 0
5202 | 152981.8 | 2014-02-22 05:43 | 1890.881 | 10 | 34 | 2.599924 | 3.971005 | 48.95005 | 48.59502 | 170.4117 | 147.8566 | 0.004663632 | 0.04209734 | 0 | 0 | 0
5203 | 153004 | 2014-02-22 05:43 | 1913.115 | 10 | 34 | 2.599924 | 4.100228 | 48.96612 | 48.59502 | 170.4765 | 147.8566 | 0.006598279 | 0.04209734 | 0 | 0 | 0
5204 | 153034.1 | 2014-02-22 05:44 | 30.01461 | 11 | 34 | 1.592161 | 4.099742 | 48.98279 | 48.59502 | 170.5448 | 147.8566 | -3.222323e-05 | 0.04209734 | 0 | 0 | 0
5205 | 153064.1 | 2014-02-22 05:44 | 60.03052 | 11 | 34 | 1.04257 | 4.099742 | 48.99361 | 48.59502 | 170.5892 | 147.8566 | -3.242443e-05 | 0.04209734 | 0 | 0 | 0
5206 | 153094.1 | 2014-02-22 05:45 | 90.0452 | 11 | 34 | 0.6936666 | 4.099742 | 49.00074 | 48.59502 | 170.6184 | 147.8566 | 0 | 0.04209734 | 0 | 0 | 0
5207 | 153124.1 | 2014-02-22 05:45 | 120.0609 | 11 | 34 | 0.4704404 | 4.099742 | 49.00553 | 48.59502 | 170.638 | 147.8566 | -3.222407e-05 | 0.04209734 | 0 | 0 | 0
5208 | 153154.1 | 2014-02-22 05:46 | 150.076 | 11 | 34 | 0.3272727 | 4.099905 | 49.00881 | 48.59502 | 170.6515 | 147.8566 | 3.232548e-05 | 0.04209734 | 0 | 0 | 0
5209 | 153184.1 | 2014-02-22 05:46 | 180.0914 | 11 | 34 | 0.2335105 | 4.099742 | 49.01112 | 48.59502 | 170.661 | 147.8566 | -3.222451e-05 | 0.04209734 | 0 | 0 | 0
5210 | 153214.1 | 2014-02-22 05:47 | 210.1061 | 11 | 34 | 0.1713029 | 4.099742 | 49.01279 | 48.59502 | 170.6678 | 147.8566 | 3.21296e-05 | 0.04209734 | 0 | 0 | 0
5211 | 153244.2 | 2014-02-22 05:47 | 240.1219 | 11 | 34 | 0.1292902 | 4.099581 | 49.01403 | 48.59502 | 170.6729 | 147.8566 | -6.475287e-05 | 0.04209734 | 0 | 0 | 0
5212 | 153274.2 | 2014-02-22 05:48 | 270.1371 | 11 | 34 | 0.1006206 | 4.099742 | 49.01499 | 48.59502 | 170.6768 | 147.8566 | 0 | 0.04209734 | 0 | 0 | 0
5213 | 153304.1 | 2014-02-22 05:48 | 300.0431 | 11 | 34 | 0.07988475 | 4.099742 | 49.01573 | 48.59502 | 170.6799 | 147.8566 | 0 | 0.04209734 | 0 | 0 | 0
5214 | 153334.1 | 2014-02-22 05:49 | 30.01511 | 4 | 35 | 0 | 4.011003 | 49.01573 | 48.59502 | 170.6799 | 147.8566 | -0.002105236 | 0.04209734 | 0 | 0 | 0
5215 | 153364.1 | 2014-02-22 05:49 | 60.03039 | 4 | 35 | 0 | 3.949306 | 49.01573 | 48.59502 | 170.6799 | 147.8566 | -0.001619339 | 0.04209734 | 0 | 0 | 0
5216 | 153394.1 | 2014-02-22 05:50 | 90.04562 | 4 | 35 | 0 | 3.900402 | 49.01573 | 48.59502 | 170.6799 | 147.8566 | -0.001327848 | 0.04209734 | 0 | 0 | 0
5217 | 153424.1 | 2014-02-22 05:50 | 120.0139 | 4 | 35 | 0 | 3.860404 | 49.01573 | 48.59502 | 170.6799 | 147.8566 | -0.00110116 | 0.04209734 | 0 | 0 | 0
5218 | 153424.1 | 2014-02-22 05:50 | 0.03114443 | 5 | 35 | -0.0001737543 | 3.860242 | 49.01573 | 48.59502 | 170.6799 | 147.8566 | 0 | 0.0414497 | 0 | 0 | 0
5219 | 153454.1 | 2014-02-22 05:51 | 30.01515 | 6 | 35 | 0 | 3.826398 | 49.01573 | 48.59502 | 170.6799 | 147.8566 | -0.0009392261 | 0.0414497 | 0 | 0 | 0
5220 | 153484.1 | 2014-02-22 05:51 | 60.01464 | 6 | 35 | 0 | 3.79725 | 49.01573 | 48.59502 | 170.6799 | 147.8566 | -0.0007772922 | 0.0414497 | 0 | 0 | 0
5221 | 153514.2 | 2014-02-22 05:52 | 30.01452 | 7 | 35 | -2.599731 | 3.198904 | 49.01573 | 48.61668 | 170.6799 | 147.9273 | -0.001287487 | 0.0414497 | 0 | 0 | 0
5222 | 153544.2 | 2014-02-22 05:52 | 60.03039 | 7 | 35 | -2.599731 | 3.181253 | 49.01573 | 48.63837 | 170.6799 | 147.9964 | -0.0003540371 | 0.0414497 | 0 | 0 | 0
5223 | 153574.2 | 2014-02-22 05:53 | 90.04524 | 7 | 35 | -2.599731 | 3.173804 | 49.01573 | 48.66003 | 170.6799 | 148.0653 | -0.0002252968 | 0.0414497 | 0 | 0 | 0
5224 | 153604.2 | 2014-02-22 05:53 | 120.0603 | 7 | 35 | -2.599551 | 3.16927 | 49.01573 | 48.68171 | 170.6799 | 148.134 | -0.0001287545 | 0.0414497 | 0 | 0 | 0
5225 | 153634.2 | 2014-02-22 05:54 | 150.0604 | 7 | 35 | -2.599731 | 3.165384 | 49.01573 | 48.70338 | 170.6799 | 148.2026 | -6.455231e-05 | 0.0414497 | 0 | 0 | 0
5226 | 153664.2 | 2014-02-22 05:54 | 180.0751 | 7 | 35 | -2.599731 | 3.162145 | 49.01573 | 48.72505 | 170.6799 | 148.2712 | -9.652953e-05 | 0.0414497 | 0 | 0 | 0
5227 | 153694.2 | 2014-02-22 05:55 | 210.0754 | 7 | 35 | -2.599911 | 3.15923 | 49.01573 | 48.74672 | 170.6799 | 148.3397 | -9.717912e-05 | 0.0414497 | 0 | 0 | 0
5228 | 153724.2 | 2014-02-22 05:55 | 240.09 | 7 | 35 | -2.599911 | 3.156315 | 49.01573 | 48.7684 | 170.6799 | 148.4081 | -0.0001291707 | 0.0414497 | 0 | 0 | 0
5229 | 153754.2 | 2014-02-22 05:56 | 270.1058 | 7 | 35 | -2.599731 | 3.153886 | 49.01573 | 48.79008 | 170.6799 | 148.4765 | -9.717745e-05 | 0.0414497 | 0 | 0 | 0
5230 | 153784.3 | 2014-02-22 05:56 | 300.1205 | 7 | 35 | -2.599731 | 3.151619 | 49.01573 | 48.81174 | 170.6799 | 148.5448 | -9.652776e-05 | 0.0414497 | 0 | 0 | 0
5231 | 153814.3 | 2014-02-22 05:57 | 330.1206 | 7 | 35 | -2.599731 | 3.149352 | 49.01573 | 48.83342 | 170.6799 | 148.6131 | -6.435353e-05 | 0.0414497 | 0 | 0 | 0
5232 | 153844.3 | 2014-02-22 05:57 | 360.1352 | 7 | 35 | -2.599731 | 3.147409 | 49.01573 | 48.85508 | 170.6799 | 148.6813 | -3.22241e-05 | 0.0414497 | 0 | 0 | 0
5233 | 153874.3 | 2014-02-22 05:58 | 390.1511 | 7 | 35 | -2.599731 | 3.145142 | 49.01573 | 48.87677 | 170.6799 | 148.7496 | -9.65285e-05 | 0.0414497 | 0 | 0 | 0
5234 | 153904.3 | 2014-02-22 05:58 | 420.1657 | 7 | 35 | -2.599731 | 3.143199 | 49.01573 | 48.89843 | 170.6799 | 148.8177 | -6.459987e-05 | 0.0414497 | 0 | 0 | 0
5235 | 153934.3 | 2014-02-22 05:59 | 450.1817 | 7 | 35 | -2.599731 | 3.141094 | 49.01573 | 48.92012 | 170.6799 | 148.8858 | -9.713102e-05 | 0.0414497 | 0 | 0 | 0
5236 | 153964.3 | 2014-02-22 05:59 | 480.1961 | 7 | 35 | -2.599911 | 3.13915 | 49.01573 | 48.94178 | 170.6799 | 148.9539 | -6.480081e-05 | 0.0414497 | 0 | 0 | 0
5237 | 153994.4 | 2014-02-22 06:00 | 510.212 | 7 | 35 | -2.599911 | 3.137045 | 49.01573 | 48.96347 | 170.6799 | 149.0219 | -9.653248e-05 | 0.0414497 | 0 | 0 | 0
5238 | 154024.4 | 2014-02-22 06:00 | 540.2266 | 7 | 35 | -2.599911 | 3.13494 | 49.01573 | 48.98513 | 170.6799 | 149.0899 | -9.657872e-05 | 0.0414497 | 0 | 0 | 0
5239 | 154054.4 | 2014-02-22 06:01 | 570.2426 | 7 | 35 | -2.599731 | 3.133321 | 49.01573 | 49.00682 | 170.6799 | 149.1578 | 0 | 0.0414497 | 0 | 0 | 0
5240 | 154084.4 | 2014-02-22 06:01 | 600.2576 | 7 | 35 | -2.599731 | 3.131054 | 49.01573 | 49.0285 | 170.6799 | 149.2257 | -3.22773e-05 | 0.0414497 | 0 | 0 | 0
5241 | 154114.4 | 2014-02-22 06:02 | 630.2729 | 7 | 35 | -2.599911 | 3.128625 | 49.01573 | 49.05017 | 170.6799 | 149.2936 | -9.657763e-05 | 0.0414497 | 0 | 0 | 0
5242 | 154144.4 | 2014-02-22 06:02 | 660.2881 | 7 | 35 | -2.600092 | 3.126358 | 49.01573 | 49.07185 | 170.6799 | 149.3614 | -9.65787e-05 | 0.0414497 | 0 | 0 | 0
5243 | 154174.4 | 2014-02-22 06:03 | 690.3033 | 7 | 35 | -2.599911 | 3.124091 | 49.01573 | 49.09353 | 170.6799 | 149.4291 | -6.435426e-05 | 0.0414497 | 0 | 0 | 0
5244 | 154204.5 | 2014-02-22 06:03 | 720.3181 | 7 | 35 | -2.599731 | 3.121662 | 49.01573 | 49.11519 | 170.6799 | 149.4968 | -0.0001287072 | 0.0414497 | 0 | 0 | 0
5245 | 154234.5 | 2014-02-22 06:04 | 750.3338 | 7 | 35 | -2.599731 | 3.119233 | 49.01573 | 49.13688 | 170.6799 | 149.5644 | -6.435312e-05 | 0.0414497 | 0 | 0 | 0
5246 | 154264.5 | 2014-02-22 06:04 | 780.3485 | 7 | 35 | -2.599731 | 3.116804 | 49.01573 | 49.15854 | 170.6799 | 149.632 | -6.435339e-05 | 0.0414497 | 0 | 0 | 0
5247 | 154294.5 | 2014-02-22 06:05 | 810.3486 | 7 | 35 | -2.599911 | 3.113727 | 49.01573 | 49.18022 | 170.6799 | 149.6995 | -9.683132e-05 | 0.0414497 | 0 | 0 | 0
5248 | 154324.5 | 2014-02-22 06:05 | 840.3633 | 7 | 35 | -2.599731 | 3.111136 | 49.01573 | 49.20189 | 170.6799 | 149.7669 | -6.435379e-05 | 0.0414497 | 0 | 0 | 0
5249 | 154354.5 | 2014-02-22 06:06 | 870.3791 | 7 | 35 | -2.599911 | 3.108059 | 49.01573 | 49.22357 | 170.6799 | 149.8344 | -6.435292e-05 | 0.0414497 | 0 | 0 | 0
5250 | 154384.5 | 2014-02-22 06:06 | 900.3944 | 7 | 35 | -2.599911 | 3.104982 | 49.01573 | 49.24525 | 170.6799 | 149.9017 | -0.0001287522 | 0.0414497 | 0 | 0 | 0
5251 | 154414.6 | 2014-02-22 06:07 | 930.409 | 7 | 35 | -2.600092 | 3.101744 | 49.01573 | 49.26692 | 170.6799 | 149.969 | -0.0001295567 | 0.0414497 | 0 | 0 | 0
5252 | 154444.6 | 2014-02-22 06:07 | 960.4248 | 7 | 35 | -2.599731 | 3.098667 | 49.01573 | 49.2886 | 170.6799 | 150.0362 | -9.657785e-05 | 0.0414497 | 0 | 0 | 0
5253 | 154474.6 | 2014-02-22 06:08 | 990.4395 | 7 | 35 | -2.599731 | 3.095104 | 49.01573 | 49.31027 | 170.6799 | 150.1033 | -0.0001287064 | 0.0414497 | 0 | 0 | 0
5254 | 154504.6 | 2014-02-22 06:08 | 1020.44 | 7 | 35 | -2.599731 | 3.091704 | 49.01573 | 49.33194 | 170.6799 | 150.1703 | -0.0001287556 | 0.0414497 | 0 | 0 | 0
5255 | 154534.6 | 2014-02-22 06:09 | 1050.455 | 7 | 35 | -2.599911 | 3.087817 | 49.01573 | 49.35362 | 170.6799 | 150.2373 | -0.0001609302 | 0.0414497 | 0 | 0 | 0
5256 | 154564.6 | 2014-02-22 06:09 | 1080.469 | 7 | 35 | -2.599731 | 3.084255 | 49.01573 | 49.37528 | 170.6799 | 150.3042 | -0.0001287532 | 0.0414497 | 0 | 0 | 0
5257 | 154594.6 | 2014-02-22 06:10 | 1110.485 | 7 | 35 | -2.599911 | 3.080206 | 49.01573 | 49.39697 | 170.6799 | 150.371 | -0.0001287539 | 0.0414497 | 0 | 0 | 0
5258 | 154624.6 | 2014-02-22 06:10 | 1140.5 | 7 | 35 | -2.599911 | 3.07632 | 49.01573 | 49.41864 | 170.6799 | 150.4377 | -9.717908e-05 | 0.0414497 | 0 | 0 | 0
5259 | 154654.7 | 2014-02-22 06:11 | 1170.516 | 7 | 35 | -2.599731 | 3.071948 | 49.01573 | 49.44032 | 170.6799 | 150.5044 | -0.0001287535 | 0.0414497 | 0 | 0 | 0
5260 | 154684.7 | 2014-02-22 06:11 | 1200.531 | 7 | 35 | -2.599911 | 3.067414 | 49.01573 | 49.462 | 170.6799 | 150.5709 | -0.0001609317 | 0.0414497 | 0 | 0 | 0
5261 | 154714.7 | 2014-02-22 06:12 | 1230.546 | 7 | 35 | -2.599731 | 3.063041 | 49.01573 | 49.48367 | 170.6799 | 150.6374 | -0.0001295566 | 0.0414497 | 0 | 0 | 0
5262 | 154744.7 | 2014-02-22 06:12 | 1260.561 | 7 | 35 | -2.599731 | 3.058345 | 49.01573 | 49.50534 | 170.6799 | 150.7037 | -0.0001609321 | 0.0414497 | 0 | 0 | 0
5263 | 154774.7 | 2014-02-22 06:13 | 1290.577 | 7 | 35 | -2.599731 | 3.053487 | 49.01573 | 49.52703 | 170.6799 | 150.7699 | -0.0001943105 | 0.0414497 | 0 | 0 | 0
5264 | 154804.7 | 2014-02-22 06:13 | 1320.592 | 7 | 35 | -2.599911 | 3.048306 | 49.01573 | 49.5487 | 170.6799 | 150.8361 | -0.0002252849 | 0.0414497 | 0 | 0 | 0
5265 | 154834.7 | 2014-02-22 06:14 | 1350.607 | 7 | 35 | -2.600092 | 3.043286 | 49.01573 | 49.57037 | 170.6799 | 150.9021 | -0.0001943079 | 0.0414497 | 0 | 0 | 0
5266 | 154864.7 | 2014-02-22 06:14 | 1380.607 | 7 | 35 | -2.599731 | 3.038104 | 49.01573 | 49.59204 | 170.6799 | 150.968 | -0.0001287545 | 0.0414497 | 0 | 0 | 0
5267 | 154894.8 | 2014-02-22 06:15 | 1410.621 | 7 | 35 | -2.599911 | 3.032436 | 49.01573 | 49.61371 | 170.6799 | 151.0337 | -0.0002253281 | 0.0414497 | 0 | 0 | 0
5268 | 154924.8 | 2014-02-22 06:15 | 1440.622 | 7 | 35 | -2.599911 | 3.026606 | 49.01573 | 49.63539 | 170.6799 | 151.0994 | -0.0002266877 | 0.0414497 | 0 | 0 | 0
5269 | 154954.8 | 2014-02-22 06:16 | 1470.637 | 7 | 35 | -2.599731 | 3.020615 | 49.01573 | 49.65706 | 170.6799 | 151.1649 | -0.0001937046 | 0.0414497 | 0 | 0 | 0
5270 | 154984.8 | 2014-02-22 06:16 | 1500.651 | 7 | 35 | -2.599731 | 3.01349 | 49.01573 | 49.67873 | 170.6799 | 151.2303 | -0.0002574614 | 0.0414497 | 0 | 0 | 0
5271 | 155014.8 | 2014-02-22 06:17 | 1530.667 | 7 | 35 | -2.599731 | 3.005717 | 49.01573 | 49.70041 | 170.6799 | 151.2956 | -0.000257508 | 0.0414497 | 0 | 0 | 0
5272 | 155044.8 | 2014-02-22 06:17 | 1560.682 | 7 | 35 | -2.599731 | 2.996649 | 49.01573 | 49.72208 | 170.6799 | 151.3606 | -0.000321861 | 0.0414497 | 0 | 0 | 0
5273 | 155074.8 | 2014-02-22 06:18 | 1590.698 | 7 | 35 | -2.599731 | 2.985799 | 49.01573 | 49.74377 | 170.6799 | 151.4255 | -0.0003540338 | 0.0414497 | 0 | 0 | 0
5274 | 155104.9 | 2014-02-22 06:18 | 1620.713 | 7 | 35 | -2.599911 | 2.973168 | 49.01573 | 49.76544 | 170.6799 | 151.4901 | -0.0004520455 | 0.0414497 | 0 | 0 | 0
5275 | 155134.9 | 2014-02-22 06:19 | 1650.713 | 7 | 35 | -2.599911 | 2.958108 | 49.01573 | 49.78711 | 170.6799 | 151.5543 | -0.0005829643 | 0.0414497 | 0 | 0 | 0
5276 | 155164.9 | 2014-02-22 06:19 | 1680.728 | 7 | 35 | -2.599731 | 2.940781 | 49.01573 | 49.80878 | 170.6799 | 151.6183 | -0.0006115501 | 0.0414497 | 0 | 0 | 0
5277 | 155194.9 | 2014-02-22 06:20 | 1710.742 | 7 | 35 | -2.599731 | 2.920054 | 49.01573 | 49.83045 | 170.6799 | 151.6817 | -0.0007125199 | 0.0414497 | 0 | 0 | 0
5278 | 155224.9 | 2014-02-22 06:20 | 1740.758 | 7 | 35 | -2.599911 | 2.895602 | 49.01573 | 49.85213 | 170.6799 | 151.7448 | -0.0008690237 | 0.0414497 | 0 | 0 | 0
5279 | 155254.9 | 2014-02-22 06:21 | 1770.773 | 7 | 35 | -2.599911 | 2.866292 | 49.01573 | 49.87381 | 170.6799 | 151.8073 | -0.001033206 | 0.0414497 | 0 | 0 | 0
5280 | 155284.9 | 2014-02-22 06:21 | 1800.789 | 7 | 35 | -2.599731 | 2.831638 | 49.01573 | 49.89549 | 170.6799 | 151.869 | -0.001255259 | 0.0414497 | 0 | 0 | 0
5281 | 155314.9 | 2014-02-22 06:22 | 1830.803 | 7 | 35 | -2.599911 | 2.789859 | 49.01573 | 49.91715 | 170.6799 | 151.9299 | -0.001480587 | 0.0414497 | 0 | 0 | 0
5282 | 155345 | 2014-02-22 06:22 | 1860.819 | 7 | 35 | -2.600092 | 2.73804 | 49.01573 | 49.93884 | 170.6799 | 151.9899 | -0.001963326 | 0.0414497 | 0 | 0 | 0
5283 | 155375 | 2014-02-22 06:23 | 1890.834 | 7 | 35 | -2.599731 | 2.671971 | 49.01573 | 49.96051 | 170.6799 | 152.0486 | -0.002518492 | 0.0414497 | 0 | 0 | 0
5284 | 155405 | 2014-02-22 06:23 | 1920.85 | 7 | 35 | -2.599731 | 2.579669 | 49.01573 | 49.98219 | 170.6799 | 152.1056 | -0.003616095 | 0.0414497 | 0 | 0 | 0
5285 | 155435 | 2014-02-22 06:24 | 1950.865 | 7 | 35 | -2.599731 | 2.420488 | 49.01573 | 50.00387 | 170.6799 | 152.16 | -0.007071128 | 0.0414497 | 0 | 0 | 0
5286 | 155463.9 | 2014-02-22 06:24 | 1979.786 | 7 | 35 | -2.599911 | 1.999945 | 49.01573 | 50.02475 | 170.6799 | 152.207 | -0.02233734 | 0.0414497 | 0 | 0 | 0
5287 | 155463.9 | 2014-02-22 06:24 | 2.04006092e-06 | 8 | 35 | -0.0003540663 | 2.13516 | 49.01573 | 50.02475 | 170.6799 | 152.207 | 0 | 0.0414497 | 0 | 0 | 0
5288 | 155494 | 2014-02-22 06:25 | 30.01478 | 9 | 35 | 0 | 2.560075 | 49.01573 | 50.02475 | 170.6799 | 152.207 | 0.003206213 | 0.05442889 | 0 | 0 | 0
5289 | 155524 | 2014-02-22 06:25 | 60.01497 | 9 | 35 | 0 | 2.616914 | 49.01573 | 50.02475 | 170.6799 | 152.207 | 0.001351872 | 0.05442889 | 0 | 0 | 0
5290 | 155554 | 2014-02-22 06:26 | 90.03006 | 9 | 35 | 0 | 2.647681 | 49.01573 | 50.02475 | 170.6799 | 152.207 | 0.0008395035 | 0.05442889 | 0 | 0 | 0
5291 | 155584 | 2014-02-22 06:26 | 120.0141 | 9 | 35 | 0 | 2.668247 | 49.01573 | 50.02475 | 170.6799 | 152.207 | 0.0005829763 | 0.05442889 | 0 | 0 | 0
5292 | 155614 | 2014-02-22 06:27 | 30.01543 | 10 | 35 | 2.599924 | 3.016243 | 49.03741 | 50.02475 | 170.7435 | 152.207 | 0.004067796 | 0.05442889 | 0 | 0 | 0
5293 | 155644 | 2014-02-22 06:27 | 60.03021 | 10 | 35 | 2.599744 | 3.108545 | 49.05907 | 50.02475 | 170.8099 | 152.207 | 0.002607033 | 0.05442889 | 0 | 0 | 0
5294 | 155674 | 2014-02-22 06:28 | 90.04572 | 10 | 35 | 2.600105 | 3.172509 | 49.08076 | 50.02475 | 170.8781 | 152.207 | 0.001898963 | 0.05442889 | 0 | 0 | 0
5295 | 155704 | 2014-02-22 06:28 | 120.0603 | 10 | 35 | 2.599924 | 3.221575 | 49.10243 | 50.02475 | 170.9474 | 152.207 | 0.00148977 | 0.05442889 | 0 | 0 | 0
5296 | 155734 | 2014-02-22 06:29 | 150.0762 | 10 | 35 | 2.599924 | 3.261734 | 49.12412 | 50.02475 | 171.0177 | 152.207 | 0.001223102 | 0.05442889 | 0 | 0 | 0
5297 | 155764 | 2014-02-22 06:29 | 180.0916 | 10 | 35 | 2.599924 | 3.295093 | 49.14579 | 50.02475 | 171.0888 | 152.207 | 0.001003826 | 0.05442889 | 0 | 0 | 0
5298 | 155794.1 | 2014-02-22 06:30 | 210.106 | 10 | 35 | 2.599924 | 3.323431 | 49.16746 | 50.02475 | 171.1605 | 152.207 | 0.0008394193 | 0.05442889 | 0 | 0 | 0
5299 | 155824.1 | 2014-02-22 06:30 | 240.1219 | 10 | 35 | 2.599924 | 3.342863 | 49.18915 | 50.02475 | 171.2328 | 152.207 | 0.0004519532 | 0.05442889 | 0 | 0 | 0
5300 | 155854.1 | 2014-02-22 06:31 | 270.1366 | 10 | 35 | 2.599924 | 3.354199 | 49.21081 | 50.02475 | 171.3054 | 152.207 | 0.0003238606 | 0.05442889 | 0 | 0 | 0
5301 | 155884.1 | 2014-02-22 06:31 | 300.1525 | 10 | 35 | 2.599924 | 3.361972 | 49.2325 | 50.02475 | 171.3782 | 152.207 | 0.0002591096 | 0.05442889 | 0 | 0 | 0
5302 | 155914.1 | 2014-02-22 06:32 | 330.167 | 10 | 35 | 2.599744 | 3.368125 | 49.25417 | 50.02475 | 171.4511 | 152.207 | 0.0001614309 | 0.05442889 | 0 | 0 | 0
5303 | 155944.1 | 2014-02-22 06:32 | 360.1828 | 10 | 35 | 2.599924 | 3.374279 | 49.27586 | 50.02475 | 171.5242 | 152.207 | 0.0001931076 | 0.05442889 | 0 | 0 | 0
5304 | 155974.1 | 2014-02-22 06:33 | 390.1975 | 10 | 35 | 2.599924 | 3.380108 | 49.29752 | 50.02475 | 171.5974 | 152.207 | 0.0001942855 | 0.05442889 | 0 | 0 | 0
5305 | 156004.2 | 2014-02-22 06:33 | 420.2132 | 10 | 35 | 2.599744 | 3.3861 | 49.31921 | 50.02475 | 171.6708 | 152.207 | 0.0001614125 | 0.05442889 | 0 | 0 | 0
5306 | 156034.2 | 2014-02-22 06:34 | 450.2284 | 10 | 35 | 2.600105 | 3.392253 | 49.34089 | 50.02475 | 171.7442 | 152.207 | 0.0001942893 | 0.05442889 | 0 | 0 | 0
5307 | 156064.2 | 2014-02-22 06:34 | 480.2438 | 10 | 35 | 2.599924 | 3.398245 | 49.36256 | 50.02475 | 171.8178 | 152.207 | 0.0001942861 | 0.05442889 | 0 | 0 | 0
5308 | 156094.2 | 2014-02-22 06:35 | 510.2585 | 10 | 35 | 2.599924 | 3.403912 | 49.38423 | 50.02475 | 171.8915 | 152.207 | 0.0002259841 | 0.05442889 | 0 | 0 | 0
5309 | 156124.2 | 2014-02-22 06:35 | 540.2586 | 10 | 35 | 2.599924 | 3.409094 | 49.40591 | 50.02475 | 171.9654 | 152.207 | 0.0001291541 | 0.05442889 | 0 | 0 | 0
5310 | 156154.2 | 2014-02-22 06:36 | 570.2733 | 10 | 35 | 2.599924 | 3.414276 | 49.42757 | 50.02475 | 172.0393 | 152.207 | 0.0001291454 | 0.05442889 | 0 | 0 | 0
5311 | 156184.2 | 2014-02-22 06:36 | 600.2891 | 10 | 35 | 2.599744 | 3.419458 | 49.44926 | 50.02475 | 172.1134 | 152.207 | 9.68777e-05 | 0.05442889 | 0 | 0 | 0
5312 | 156214.3 | 2014-02-22 06:37 | 630.3043 | 10 | 35 | 2.599744 | 3.424316 | 49.47094 | 50.02475 | 172.1876 | 152.207 | 0.0001287561 | 0.05442889 | 0 | 0 | 0
5313 | 156244.3 | 2014-02-22 06:37 | 660.319 | 10 | 35 | 2.599924 | 3.429174 | 49.49261 | 50.02475 | 172.2618 | 152.207 | 0.000193156 | 0.05442889 | 0 | 0 | 0
5314 | 156274.3 | 2014-02-22 06:38 | 690.319 | 10 | 35 | 2.599924 | 3.433384 | 49.51428 | 50.02475 | 172.3362 | 152.207 | 9.688089e-05 | 0.05442889 | 0 | 0 | 0
5315 | 156304.3 | 2014-02-22 06:38 | 720.3343 | 10 | 35 | 2.599924 | 3.437433 | 49.53596 | 50.02475 | 172.4107 | 152.207 | 0.0001291552 | 0.05442889 | 0 | 0 | 0
5316 | 156334.3 | 2014-02-22 06:39 | 750.3489 | 10 | 35 | 2.599924 | 3.441157 | 49.55763 | 50.02475 | 172.4852 | 152.207 | 0.0001609728 | 0.05442889 | 0 | 0 | 0
5317 | 156364.3 | 2014-02-22 06:39 | 780.3648 | 10 | 35 | 2.599924 | 3.44472 | 49.57931 | 50.02475 | 172.5599 | 152.207 | 0.0001295559 | 0.05442889 | 0 | 0 | 0
5318 | 156394.3 | 2014-02-22 06:40 | 810.3795 | 10 | 35 | 2.599924 | 3.447958 | 49.60098 | 50.02475 | 172.6345 | 152.207 | 0.0001287541 | 0.05442889 | 0 | 0 | 0
5319 | 156424.3 | 2014-02-22 06:40 | 840.3796 | 10 | 35 | 2.599924 | 3.450711 | 49.62265 | 50.02475 | 172.7093 | 152.207 | 6.455444e-05 | 0.05442889 | 0 | 0 | 0
5320 | 156454.3 | 2014-02-22 06:41 | 870.3949 | 10 | 35 | 2.599924 | 3.453626 | 49.64433 | 50.02475 | 172.7841 | 152.207 | 9.657724e-05 | 0.05442889 | 0 | 0 | 0
5321 | 156484.4 | 2014-02-22 06:41 | 900.4101 | 10 | 35 | 2.599744 | 3.456217 | 49.66601 | 50.02475 | 172.859 | 152.207 | 9.683007e-05 | 0.05442889 | 0 | 0 | 0
5322 | 156514.4 | 2014-02-22 06:42 | 930.4254 | 10 | 35 | 2.599924 | 3.45897 | 49.68768 | 50.02475 | 172.934 | 152.207 | 0.0001295567 | 0.05442889 | 0 | 0 | 0
5323 | 156544.4 | 2014-02-22 06:42 | 960.4406 | 10 | 35 | 2.599744 | 3.461237 | 49.70936 | 50.02475 | 173.009 | 152.207 | 6.475449e-05 | 0.05442889 | 0 | 0 | 0
5324 | 156574.4 | 2014-02-22 06:43 | 990.4559 | 10 | 35 | 2.599744 | 3.463666 | 49.73104 | 50.02475 | 173.084 | 152.207 | 6.475449e-05 | 0.05442889 | 0 | 0 | 0
5325 | 156604.4 | 2014-02-22 06:43 | 1020.471 | 10 | 35 | 2.599744 | 3.465933 | 49.75271 | 50.02475 | 173.1591 | 152.207 | 3.237724e-05 | 0.05442889 | 0 | 0 | 0
5326 | 156634.4 | 2014-02-22 06:44 | 1050.486 | 10 | 35 | 2.599744 | 3.468362 | 49.77438 | 50.02475 | 173.2342 | 152.207 | 6.475449e-05 | 0.05442889 | 0 | 0 | 0
5327 | 156664.4 | 2014-02-22 06:44 | 1080.486 | 10 | 35 | 2.599744 | 3.470791 | 49.79605 | 50.02475 | 173.3094 | 152.207 | 6.475449e-05 | 0.05442889 | 0 | 0 | 0
5328 | 156694.5 | 2014-02-22 06:45 | 1110.501 | 10 | 35 | 2.599924 | 3.473382 | 49.81772 | 50.02475 | 173.3847 | 152.207 | 6.475449e-05 | 0.05442889 | 0 | 0 | 0
5329 | 156724.5 | 2014-02-22 06:45 | 1140.501 | 10 | 35 | 2.599924 | 3.475973 | 49.8394 | 50.02475 | 173.46 | 152.207 | 9.717941e-05 | 0.05442889 | 0 | 0 | 0
5330 | 156754.5 | 2014-02-22 06:46 | 1170.516 | 10 | 35 | 2.599924 | 3.478726 | 49.86107 | 50.02475 | 173.5354 | 152.207 | 9.657683e-05 | 0.05442889 | 0 | 0 | 0
5331 | 156784.5 | 2014-02-22 06:46 | 1200.531 | 10 | 35 | 2.599924 | 3.481641 | 49.88275 | 50.02475 | 173.6108 | 152.207 | 0.0001291564 | 0.05442889 | 0 | 0 | 0
5332 | 156814.5 | 2014-02-22 06:47 | 1230.546 | 10 | 35 | 2.600105 | 3.484717 | 49.90442 | 50.02475 | 173.6863 | 152.207 | 0.0001287043 | 0.05442889 | 0 | 0 | 0
5333 | 156844.5 | 2014-02-22 06:47 | 1260.562 | 10 | 35 | 2.600105 | 3.487956 | 49.9261 | 50.02475 | 173.7619 | 152.207 | 9.653116e-05 | 0.05442889 | 0 | 0 | 0
5334 | 156874.5 | 2014-02-22 06:48 | 1290.576 | 10 | 35 | 2.599924 | 3.491519 | 49.94777 | 50.02475 | 173.8375 | 152.207 | 0.0001609319 | 0.05442889 | 0 | 0 | 0
5335 | 156904.5 | 2014-02-22 06:48 | 1320.592 | 10 | 35 | 2.599744 | 3.495081 | 49.96946 | 50.02475 | 173.9133 | 152.207 | 0.0001609296 | 0.05442889 | 0 | 0 | 0
5336 | 156934.6 | 2014-02-22 06:49 | 1350.607 | 10 | 35 | 2.599924 | 3.499291 | 49.99114 | 50.02475 | 173.9891 | 152.207 | 0.0001614278 | 0.05442889 | 0 | 0 | 0
5337 | 156964.6 | 2014-02-22 06:49 | 1380.623 | 10 | 35 | 2.599564 | 3.503664 | 50.01281 | 50.02475 | 174.065 | 152.207 | 0.0001609303 | 0.05442889 | 0 | 0 | 0
5338 | 156994.6 | 2014-02-22 06:50 | 1410.637 | 10 | 35 | 2.599924 | 3.508684 | 50.03448 | 50.02475 | 174.1409 | 152.207 | 0.0001931074 | 0.05442889 | 0 | 0 | 0
5339 | 157024.6 | 2014-02-22 06:50 | 1440.653 | 10 | 35 | 2.599924 | 3.514028 | 50.05617 | 50.02475 | 174.2171 | 152.207 | 0.0001931552 | 0.05442889 | 0 | 0 | 0
5340 | 157054.6 | 2014-02-22 06:51 | 1470.668 | 10 | 35 | 2.599924 | 3.520181 | 50.07783 | 50.02475 | 174.2933 | 152.207 | 0.000225283 | 0.05442889 | 0 | 0 | 0
5341 | 157084.6 | 2014-02-22 06:51 | 1500.683 | 10 | 35 | 2.599744 | 3.526982 | 50.09952 | 50.02475 | 174.3697 | 152.207 | 0.0002575428 | 0.05442889 | 0 | 0 | 0
5342 | 157114.6 | 2014-02-22 06:52 | 1530.698 | 10 | 35 | 2.599744 | 3.534593 | 50.12118 | 50.02475 | 174.4462 | 152.207 | 0.0002575462 | 0.05442889 | 0 | 0 | 0
5343 | 157144.7 | 2014-02-22 06:52 | 1560.713 | 10 | 35 | 2.599924 | 3.543661 | 50.14287 | 50.02475 | 174.5229 | 152.207 | 0.0002897226 | 0.05442889 | 0 | 0 | 0
5344 | 157174.7 | 2014-02-22 06:53 | 1590.728 | 10 | 35 | 2.599924 | 3.553863 | 50.16454 | 50.02475 | 174.5998 | 152.207 | 0.0003540815 | 0.05442889 | 0 | 0 | 0
5345 | 157204.7 | 2014-02-22 06:53 | 1620.728 | 10 | 35 | 2.599744 | 3.565846 | 50.1862 | 50.02475 | 174.677 | 152.207 | 0.0003886687 | 0.05442889 | 0 | 0 | 0
5346 | 157234.7 | 2014-02-22 06:54 | 1650.728 | 10 | 35 | 2.599744 | 3.580096 | 50.20788 | 50.02475 | 174.7544 | 152.207 | 0.0004842921 | 0.05442889 | 0 | 0 | 0
5347 | 157264.7 | 2014-02-22 06:54 | 1680.743 | 10 | 35 | 2.599744 | 3.597585 | 50.22955 | 50.02475 | 174.8322 | 152.207 | 0.0006115494 | 0.05442889 | 0 | 0 | 0
5348 | 157294.7 | 2014-02-22 06:55 | 1710.743 | 10 | 35 | 2.599744 | 3.618637 | 50.25122 | 50.02475 | 174.9104 | 152.207 | 0.0007402975 | 0.05442889 | 0 | 0 | 0
5349 | 157324.7 | 2014-02-22 06:55 | 1740.758 | 10 | 35 | 2.599924 | 3.644708 | 50.27289 | 50.02475 | 174.989 | 152.207 | 0.0009655819 | 0.05442889 | 0 | 0 | 0
5350 | 157354.7 | 2014-02-22 06:56 | 1770.774 | 10 | 35 | 2.599744 | 3.677905 | 50.29458 | 50.02475 | 175.0684 | 152.207 | 0.001223045 | 0.05442889 | 0 | 0 | 0
5351 | 157384.7 | 2014-02-22 06:56 | 1800.789 | 10 | 35 | 2.599924 | 3.720169 | 50.31626 | 50.02475 | 175.1486 | 152.207 | 0.001582055 | 0.05442889 | 0 | 0 | 0
5352 | 157414.8 | 2014-02-22 06:57 | 1830.804 | 10 | 35 | 2.599924 | 3.776684 | 50.33793 | 50.02475 | 175.2298 | 152.207 | 0.002156462 | 0.05442889 | 0 | 0 | 0
5353 | 157444.8 | 2014-02-22 06:57 | 1860.819 | 10 | 35 | 2.599924 | 3.854898 | 50.3596 | 50.02475 | 175.3124 | 152.207 | 0.003034596 | 0.05442889 | 0 | 0 | 0
5354 | 157474.8 | 2014-02-22 06:58 | 1890.819 | 10 | 35 | 2.599924 | 3.972462 | 50.38127 | 50.02475 | 175.3972 | 152.207 | 0.004080725 | 0.05442889 | 0 | 0 | 0
5355 | 157496.7 | 2014-02-22 06:58 | 1912.788 | 10 | 35 | 2.599924 | 4.100228 | 50.39714 | 50.02475 | 175.4611 | 152.207 | 0.005732441 | 0.05442889 | 0 | 0 | 0
5356 | 157526.8 | 2014-02-22 06:59 | 30.01525 | 11 | 35 | 1.59162 | 4.099581 | 50.41382 | 50.02475 | 175.5295 | 152.207 | -6.475449e-05 | 0.05442889 | 0 | 0 | 0
5357 | 157556.8 | 2014-02-22 06:59 | 60.03046 | 11 | 35 | 1.04275 | 4.099905 | 50.42463 | 50.02475 | 175.5738 | 152.207 | 3.242493e-05 | 0.05442889 | 0 | 0 | 0
5358 | 157586.8 | 2014-02-22 07:00 | 90.04575 | 11 | 35 | 0.6938469 | 4.099905 | 50.43176 | 50.02475 | 175.6031 | 152.207 | 0 | 0.05442889 | 0 | 0 | 0
5359 | 157616.8 | 2014-02-22 07:00 | 120.0611 | 11 | 35 | 0.470801 | 4.099742 | 50.43654 | 50.02475 | 175.6227 | 152.207 | 0 | 0.05442889 | 0 | 0 | 0
5360 | 157646.8 | 2014-02-22 07:01 | 150.0763 | 11 | 35 | 0.3270924 | 4.099742 | 50.43983 | 50.02475 | 175.6362 | 152.207 | 0 | 0.05442889 | 0 | 0 | 0
5361 | 157676.8 | 2014-02-22 07:01 | 180.0913 | 11 | 35 | 0.2335105 | 4.099742 | 50.44214 | 50.02475 | 175.6456 | 152.207 | 3.232956e-05 | 0.05442889 | 0 | 0 | 0
5362 | 157706.8 | 2014-02-22 07:02 | 210.1069 | 11 | 35 | 0.1714832 | 4.099742 | 50.44381 | 50.02475 | 175.6525 | 152.207 | 0 | 0.05442889 | 0 | 0 | 0
5363 | 157736.9 | 2014-02-22 07:02 | 240.1213 | 11 | 35 | 0.1292902 | 4.099742 | 50.44505 | 50.02475 | 175.6576 | 152.207 | 0 | 0.05442889 | 0 | 0 | 0
5364 | 157766.9 | 2014-02-22 07:03 | 270.137 | 11 | 35 | 0.1004403 | 4.099742 | 50.446 | 50.02475 | 175.6615 | 152.207 | 0 | 0.05442889 | 0 | 0 | 0
5365 | 157796.9 | 2014-02-22 07:03 | 300.1516 | 11 | 35 | 0.08042568 | 4.099905 | 50.44675 | 50.02475 | 175.6645 | 152.207 | 6.435467e-05 | 0.05442889 | 0 | 0 | 0
5366 | 157796.9 | 2014-02-22 07:03 | 300.1992 | 11 | 35 | 0.07988475 | 4.099742 | 50.44675 | 50.02475 | 175.6645 | 152.207 | 0 | 0.05442889 | 0 | 0 | 0
5367 | 157827 | 2014-02-22 07:04 | 30.01529 | 4 | 36 | 0 | 4.010841 | 50.44675 | 50.02475 | 175.6645 | 152.207 | -0.002453839 | 0.05442889 | 0 | 0 | 0
5368 | 157857 | 2014-02-22 07:04 | 60.03066 | 4 | 36 | 0 | 3.949144 | 50.44675 | 50.02475 | 175.6645 | 152.207 | -0.001834648 | 0.05442889 | 0 | 0 | 0
5369 | 157887 | 2014-02-22 07:05 | 90.04528 | 4 | 36 | 0 | 3.90024 | 50.44675 | 50.02475 | 175.6645 | 152.207 | -0.001512721 | 0.05442889 | 0 | 0 | 0
5370 | 157917 | 2014-02-22 07:05 | 120.0142 | 4 | 36 | 0 | 3.86008 | 50.44675 | 50.02475 | 175.6645 | 152.207 | -0.001255256 | 0.05442889 | 0 | 0 | 0
5371 | 157917 | 2014-02-22 07:05 | 0.03129706 | 5 | 36 | -0.0001737543 | 3.86008 | 50.44675 | 50.02475 | 175.6645 | 152.207 | 3.237724e-05 | 0.04021239 | 0 | 0 | 0
5372 | 157947 | 2014-02-22 07:06 | 30.01577 | 6 | 36 | 0 | 3.825912 | 50.44675 | 50.02475 | 175.6645 | 152.207 | -0.001068778 | 0.04021239 | 0 | 0 | 0
5373 | 157977 | 2014-02-22 07:06 | 60.01474 | 6 | 36 | 0 | 3.796602 | 50.44675 | 50.02475 | 175.6645 | 152.207 | -0.0009685468 | 0.04021239 | 0 | 0 | 0
5374 | 158007 | 2014-02-22 07:07 | 30.01454 | 7 | 36 | -2.599731 | 3.198904 | 50.44675 | 50.04642 | 175.6645 | 152.2776 | -0.001255238 | 0.04021239 | 0 | 0 | 0
5375 | 158037 | 2014-02-22 07:07 | 60.01478 | 7 | 36 | -2.599731 | 3.181253 | 50.44675 | 50.06809 | 175.6645 | 152.3467 | -0.0003228433 | 0.04021239 | 0 | 0 | 0
5376 | 158067 | 2014-02-22 07:08 | 90.02996 | 7 | 36 | -2.59937 | 3.174128 | 50.44675 | 50.08977 | 175.6645 | 152.4156 | -0.0001287542 | 0.04021239 | 0 | 0 | 0
5377 | 158097 | 2014-02-22 07:08 | 120.0453 | 7 | 36 | -2.599731 | 3.168946 | 50.44675 | 50.11144 | 175.6645 | 152.4843 | -0.0001609307 | 0.04021239 | 0 | 0 | 0
5378 | 158127.1 | 2014-02-22 07:09 | 150.0605 | 7 | 36 | -2.599551 | 3.165384 | 50.44675 | 50.13312 | 175.6645 | 152.553 | -9.652917e-05 | 0.04021239 | 0 | 0 | 0
5379 | 158157.1 | 2014-02-22 07:09 | 180.075 | 7 | 36 | -2.599911 | 3.161983 | 50.44675 | 50.15478 | 175.6645 | 152.6215 | -0.0001287534 | 0.04021239 | 0 | 0 | 0
5380 | 158187.1 | 2014-02-22 07:10 | 210.0909 | 7 | 36 | -2.599731 | 3.159068 | 50.44675 | 50.17647 | 175.6645 | 152.69 | -6.435345e-05 | 0.04021239 | 0 | 0 | 0
5381 | 158217.1 | 2014-02-22 07:10 | 240.1055 | 7 | 36 | -2.599731 | 3.156315 | 50.44675 | 50.19814 | 175.6645 | 152.7584 | -6.440057e-05 | 0.04021239 | 0 | 0 | 0
5382 | 158247.1 | 2014-02-22 07:11 | 270.1058 | 7 | 36 | -2.599911 | 3.153724 | 50.44675 | 50.21981 | 175.6645 | 152.8268 | -0.0001287548 | 0.04021239 | 0 | 0 | 0
5383 | 158277.1 | 2014-02-22 07:11 | 300.1204 | 7 | 36 | -2.599731 | 3.151457 | 50.44675 | 50.24148 | 175.6645 | 152.8951 | -6.440108e-05 | 0.04021239 | 0 | 0 | 0
5384 | 158307.1 | 2014-02-22 07:12 | 330.1362 | 7 | 36 | -2.599731 | 3.14919 | 50.44675 | 50.26316 | 175.6645 | 152.9635 | -6.435295e-05 | 0.04021239 | 0 | 0 | 0
5385 | 158337.2 | 2014-02-22 07:12 | 360.1513 | 7 | 36 | -2.599731 | 3.147085 | 50.44675 | 50.28484 | 175.6645 | 153.0317 | -6.455465e-05 | 0.04021239 | 0 | 0 | 0
5386 | 158367.2 | 2014-02-22 07:13 | 390.166 | 7 | 36 | -2.599731 | 3.14498 | 50.44675 | 50.3065 | 175.6645 | 153.0999 | -6.46013e-05 | 0.04021239 | 0 | 0 | 0
5387 | 158397.2 | 2014-02-22 07:13 | 420.1818 | 7 | 36 | -2.599731 | 3.143037 | 50.44675 | 50.32819 | 175.6645 | 153.168 | -6.435559e-05 | 0.04021239 | 0 | 0 | 0
5388 | 158427.2 | 2014-02-22 07:14 | 450.1966 | 7 | 36 | -2.599731 | 3.141094 | 50.44675 | 50.34985 | 175.6645 | 153.2361 | -6.455437e-05 | 0.04021239 | 0 | 0 | 0
5389 | 158457.2 | 2014-02-22 07:14 | 480.2123 | 7 | 36 | -2.599911 | 3.138988 | 50.44675 | 50.37154 | 175.6645 | 153.3042 | -9.657679e-05 | 0.04021239 | 0 | 0 | 0
5390 | 158487.2 | 2014-02-22 07:15 | 510.2276 | 7 | 36 | -2.599731 | 3.137045 | 50.44675 | 50.39322 | 175.6645 | 153.3722 | -6.4353e-05 | 0.04021239 | 0 | 0 | 0
5391 | 158517.2 | 2014-02-22 07:15 | 540.2428 | 7 | 36 | -2.599731 | 3.135102 | 50.44675 | 50.41489 | 175.6645 | 153.4402 | -6.440016e-05 | 0.04021239 | 0 | 0 | 0
5392 | 158547.3 | 2014-02-22 07:16 | 570.2581 | 7 | 36 | -2.600092 | 3.132673 | 50.44675 | 50.43657 | 175.6645 | 153.5081 | -0.0001609247 | 0.04021239 | 0 | 0 | 0
5393 | 158577.3 | 2014-02-22 07:16 | 600.2727 | 7 | 36 | -2.599911 | 3.130568 | 50.44675 | 50.45823 | 175.6645 | 153.576 | -0.0001287067 | 0.04021239 | 0 | 0 | 0
5394 | 158607.3 | 2014-02-22 07:17 | 630.273 | 7 | 36 | -2.599911 | 3.128787 | 50.44675 | 50.47991 | 175.6645 | 153.6438 | -3.242459e-05 | 0.04021239 | 0 | 0 | 0
5395 | 158637.3 | 2014-02-22 07:17 | 660.2875 | 7 | 36 | -2.599911 | 3.126358 | 50.44675 | 50.50158 | 175.6645 | 153.7116 | -6.4401e-05 | 0.04021239 | 0 | 0 | 0
5396 | 158667.3 | 2014-02-22 07:18 | 690.3034 | 7 | 36 | -2.599731 | 3.124091 | 50.44675 | 50.52326 | 175.6645 | 153.7794 | -6.475417e-05 | 0.04021239 | 0 | 0 | 0
5397 | 158697.3 | 2014-02-22 07:18 | 720.3184 | 7 | 36 | -2.599731 | 3.121662 | 50.44675 | 50.54494 | 175.6645 | 153.8471 | -9.683604e-05 | 0.04021239 | 0 | 0 | 0
5398 | 158727.3 | 2014-02-22 07:19 | 750.3332 | 7 | 36 | -2.59937 | 3.119233 | 50.44675 | 50.5666 | 175.6645 | 153.9147 | -6.455262e-05 | 0.04021239 | 0 | 0 | 0
5399 | 158757.3 | 2014-02-22 07:19 | 780.3332 | 7 | 36 | -2.599731 | 3.11648 | 50.44675 | 50.58828 | 175.6645 | 153.9822 | -6.460323e-05 | 0.04021239 | 0 | 0 | 0
5400 | 158787.3 | 2014-02-22 07:20 | 810.3334 | 7 | 36 | -2.599911 | 3.113727 | 50.44675 | 50.60994 | 175.6645 | 154.0497 | -6.474734e-05 | 0.04021239 | 0 | 0 | 0
5401 | 158817.4 | 2014-02-22 07:20 | 840.3476 | 7 | 36 | -2.599731 | 3.110974 | 50.44675 | 50.63161 | 175.6645 | 154.1171 | -3.222288e-05 | 0.04021239 | 0 | 0 | 0
5402 | 158847.4 | 2014-02-22 07:21 | 870.3636 | 7 | 36 | -2.599731 | 3.107897 | 50.44675 | 50.65329 | 175.6645 | 154.1846 | -0.0001295564 | 0.04021239 | 0 | 0 | 0
5403 | 158877.4 | 2014-02-22 07:21 | 900.3781 | 7 | 36 | -2.599911 | 3.10482 | 50.44675 | 50.67496 | 175.6645 | 154.2519 | -6.45508e-05 | 0.04021239 | 0 | 0 | 0
5404 | 158907.4 | 2014-02-22 07:22 | 930.3939 | 7 | 36 | -2.600092 | 3.101582 | 50.44675 | 50.69664 | 175.6645 | 154.3192 | -0.0001614359 | 0.04021239 | 0 | 0 | 0
5405 | 158937.4 | 2014-02-22 07:22 | 960.4085 | 7 | 36 | -2.599731 | 3.098181 | 50.44675 | 50.71831 | 175.6645 | 154.3863 | -0.0001609373 | 0.04021239 | 0 | 0 | 0
5406 | 158967.4 | 2014-02-22 07:23 | 990.4245 | 7 | 36 | -2.599731 | 3.094942 | 50.44675 | 50.74 | 175.6645 | 154.4535 | -9.657606e-05 | 0.04021239 | 0 | 0 | 0
5407 | 158997.4 | 2014-02-22 07:23 | 1020.44 | 7 | 36 | -2.599731 | 3.09138 | 50.44675 | 50.76167 | 175.6645 | 154.5205 | -0.0001291576 | 0.04021239 | 0 | 0 | 0
5408 | 159027.5 | 2014-02-22 07:24 | 1050.454 | 7 | 36 | -2.599551 | 3.087817 | 50.44675 | 50.78334 | 175.6645 | 154.5875 | -9.713157e-05 | 0.04021239 | 0 | 0 | 0
5409 | 159057.5 | 2014-02-22 07:24 | 1080.454 | 7 | 36 | -2.599911 | 3.083769 | 50.44675 | 50.80501 | 175.6645 | 154.6543 | -0.0001609313 | 0.04021239 | 0 | 0 | 0
5410 | 159087.5 | 2014-02-22 07:25 | 1110.47 | 7 | 36 | -2.599731 | 3.079883 | 50.44675 | 50.82669 | 175.6645 | 154.7212 | -0.0001291582 | 0.04021239 | 0 | 0 | 0
5411 | 159117.5 | 2014-02-22 07:25 | 1140.484 | 7 | 36 | -2.599731 | 3.075996 | 50.44675 | 50.84835 | 175.6645 | 154.7878 | -0.0001609304 | 0.04021239 | 0 | 0 | 0
5412 | 159147.5 | 2014-02-22 07:26 | 1170.5 | 7 | 36 | -2.599731 | 3.071624 | 50.44675 | 50.87004 | 175.6645 | 154.8545 | -0.0001619338 | 0.04021239 | 0 | 0 | 0
5413 | 159177.5 | 2014-02-22 07:26 | 1200.515 | 7 | 36 | -2.599911 | 3.06709 | 50.44675 | 50.8917 | 175.6645 | 154.921 | -0.0001931072 | 0.04021239 | 0 | 0 | 0
5414 | 159207.5 | 2014-02-22 07:27 | 1230.531 | 7 | 36 | -2.599731 | 3.062718 | 50.44675 | 50.91339 | 175.6645 | 154.9875 | -0.0001614248 | 0.04021239 | 0 | 0 | 0
5415 | 159237.5 | 2014-02-22 07:27 | 1260.546 | 7 | 36 | -2.599731 | 3.058022 | 50.44675 | 50.93506 | 175.6645 | 155.0538 | -0.0001291563 | 0.04021239 | 0 | 0 | 0
5416 | 159267.6 | 2014-02-22 07:28 | 1290.561 | 7 | 36 | -2.599731 | 3.053164 | 50.44675 | 50.95674 | 175.6645 | 155.12 | -0.0001619336 | 0.04021239 | 0 | 0 | 0
5417 | 159297.6 | 2014-02-22 07:28 | 1320.576 | 7 | 36 | -2.599731 | 3.048144 | 50.44675 | 50.97841 | 175.6645 | 155.1861 | -0.0001614343 | 0.04021239 | 0 | 0 | 0
5418 | 159327.6 | 2014-02-22 07:29 | 1350.592 | 7 | 36 | -2.599731 | 3.042962 | 50.44675 | 51.00009 | 175.6645 | 155.2522 | -0.0001943107 | 0.04021239 | 0 | 0 | 0
5419 | 159357.6 | 2014-02-22 07:29 | 1380.606 | 7 | 36 | -2.599911 | 3.03778 | 50.44675 | 51.02175 | 175.6645 | 155.318 | -0.0001614302 | 0.04021239 | 0 | 0 | 0
5420 | 159387.6 | 2014-02-22 07:30 | 1410.622 | 7 | 36 | -2.599911 | 3.032274 | 50.44675 | 51.04344 | 175.6645 | 155.3839 | -0.0001609265 | 0.04021239 | 0 | 0 | 0
5421 | 159417.6 | 2014-02-22 07:30 | 1440.637 | 7 | 36 | -2.599551 | 3.026283 | 50.44675 | 51.06511 | 175.6645 | 155.4495 | -0.000225282 | 0.04021239 | 0 | 0 | 0
5422 | 159447.6 | 2014-02-22 07:31 | 1470.637 | 7 | 36 | -2.599911 | 3.020129 | 50.44675 | 51.08678 | 175.6645 | 155.515 | -0.0002259889 | 0.04021239 | 0 | 0 | 0
5423 | 159477.7 | 2014-02-22 07:31 | 1500.652 | 7 | 36 | -2.599731 | 3.013166 | 50.44675 | 51.10846 | 175.6645 | 155.5804 | -0.0002575118 | 0.04021239 | 0 | 0 | 0
5424 | 159507.7 | 2014-02-22 07:32 | 1530.667 | 7 | 36 | -2.599731 | 3.005231 | 50.44675 | 51.13013 | 175.6645 | 155.6456 | -0.0002896355 | 0.04021239 | 0 | 0 | 0
5425 | 159537.7 | 2014-02-22 07:32 | 1560.682 | 7 | 36 | -2.599731 | 2.996001 | 50.44675 | 51.1518 | 175.6645 | 155.7106 | -0.0003540383 | 0.04021239 | 0 | 0 | 0
5426 | 159567.7 | 2014-02-22 07:33 | 1590.698 | 7 | 36 | -2.599911 | 2.985151 | 50.44675 | 51.17348 | 175.6645 | 155.7755 | -0.0003873931 | 0.04021239 | 0 | 0 | 0
5427 | 159597.7 | 2014-02-22 07:33 | 1620.713 | 7 | 36 | -2.599551 | 2.972682 | 50.44675 | 51.19516 | 175.6645 | 155.8401 | -0.0004506235 | 0.04021239 | 0 | 0 | 0
5428 | 159627.7 | 2014-02-22 07:34 | 1650.728 | 7 | 36 | -2.599911 | 2.957623 | 50.44675 | 51.21683 | 175.6645 | 155.9044 | -0.0005471529 | 0.04021239 | 0 | 0 | 0
5429 | 159657.7 | 2014-02-22 07:34 | 1680.743 | 7 | 36 | -2.599911 | 2.940134 | 50.44675 | 51.2385 | 175.6645 | 155.9682 | -0.000613431 | 0.04021239 | 0 | 0 | 0
5430 | 159687.7 | 2014-02-22 07:35 | 1710.743 | 7 | 36 | -2.599731 | 2.919244 | 50.44675 | 51.26017 | 175.6645 | 156.0318 | -0.0007425912 | 0.04021239 | 0 | 0 | 0
5431 | 159717.8 | 2014-02-22 07:35 | 1740.758 | 7 | 36 | -2.599551 | 2.894954 | 50.44675 | 51.28185 | 175.6645 | 156.0948 | -0.0008070854 | 0.04021239 | 0 | 0 | 0
5432 | 159747.8 | 2014-02-22 07:36 | 1770.773 | 7 | 36 | -2.599731 | 2.865644 | 50.44675 | 51.30351 | 175.6645 | 156.1572 | -0.001029949 | 0.04021239 | 0 | 0 | 0
5433 | 159777.8 | 2014-02-22 07:36 | 1800.789 | 7 | 36 | -2.599731 | 2.83099 | 50.44675 | 51.3252 | 175.6645 | 156.219 | -0.001223089 | 0.04021239 | 0 | 0 | 0
5434 | 159807.8 | 2014-02-22 07:37 | 1830.804 | 7 | 36 | -2.599731 | 2.789049 | 50.44675 | 51.34688 | 175.6645 | 156.2799 | -0.001512764 | 0.04021239 | 0 | 0 | 0
5435 | 159837.8 | 2014-02-22 07:37 | 1860.819 | 7 | 36 | -2.599551 | 2.737554 | 50.44675 | 51.36854 | 175.6645 | 156.3398 | -0.001898941 | 0.04021239 | 0 | 0 | 0
5436 | 159867.8 | 2014-02-22 07:38 | 1890.834 | 7 | 36 | -2.599911 | 2.670837 | 50.44675 | 51.39023 | 175.6645 | 156.3984 | -0.002510535 | 0.04021239 | 0 | 0 | 0
5437 | 159897.9 | 2014-02-22 07:38 | 1920.85 | 7 | 36 | -2.599731 | 2.578211 | 50.44675 | 51.4119 | 175.6645 | 156.4554 | -0.003680344 | 0.04021239 | 0 | 0 | 0
5438 | 159927.9 | 2014-02-22 07:39 | 1950.865 | 7 | 36 | -2.599731 | 2.418059 | 50.44675 | 51.43358 | 175.6645 | 156.5098 | -0.007231934 | 0.04021239 | 0 | 0 | 0
5439 | 159956.5 | 2014-02-22 07:39 | 1979.536 | 7 | 36 | -2.599731 | 1.999945 | 50.44675 | 51.45428 | 175.6645 | 156.5563 | -0.02237874 | 0.04021239 | 0 | 0 | 0
5440 | 159956.6 | 2014-02-22 07:39 | 0.01549692 | 8 | 36 | -0.0003540663 | 2.135646 | 50.44675 | 51.45428 | 175.6645 | 156.5563 | 0.007902384 | 0.05612979 | 0 | 0 | 0
5441 | 159986.6 | 2014-02-22 07:40 | 30.01466 | 9 | 36 | 0 | 2.560722 | 50.44675 | 51.45428 | 175.6645 | 156.5563 | 0.003154256 | 0.05612979 | 0 | 0 | 0
5442 | 160016.6 | 2014-02-22 07:40 | 60.03055 | 9 | 36 | 0 | 2.617885 | 50.44675 | 51.45428 | 175.6645 | 156.5563 | 0.001351853 | 0.05612979 | 0 | 0 | 0
5443 | 160046.6 | 2014-02-22 07:41 | 90.04586 | 9 | 36 | 0 | 2.648653 | 50.44675 | 51.45428 | 175.6645 | 156.5563 | 0.0008690399 | 0.05612979 | 0 | 0 | 0
5444 | 160076.6 | 2014-02-22 07:41 | 120.0141 | 9 | 36 | 0 | 2.669056 | 50.44675 | 51.45428 | 175.6645 | 156.5563 | 0.0005471558 | 0.05612979 | 0 | 0 | 0
5445 | 160106.6 | 2014-02-22 07:42 | 30.01532 | 10 | 36 | 2.599744 | 3.017052 | 50.46843 | 51.45428 | 175.7282 | 156.5563 | 0.004055385 | 0.05612979 | 0 | 0 | 0
5446 | 160136.6 | 2014-02-22 07:42 | 60.03042 | 10 | 36 | 2.600105 | 3.109193 | 50.49011 | 51.45428 | 175.7947 | 156.5563 | 0.00251842 | 0.05612979 | 0 | 0 | 0
5447 | 160166.6 | 2014-02-22 07:43 | 90.04517 | 10 | 36 | 2.600105 | 3.172995 | 50.51177 | 51.45428 | 175.8628 | 156.5563 | 0.00187843 | 0.05612979 | 0 | 0 | 0
5448 | 160196.6 | 2014-02-22 07:43 | 120.0608 | 10 | 36 | 2.600105 | 3.222223 | 50.53346 | 51.45428 | 175.9321 | 156.5563 | 0.001517504 | 0.05612979 | 0 | 0 | 0
5449 | 160226.7 | 2014-02-22 07:44 | 150.0763 | 10 | 36 | 2.599924 | 3.262382 | 50.55514 | 51.45428 | 176.0024 | 156.5563 | 0.001259082 | 0.05612979 | 0 | 0 | 0
5450 | 160256.7 | 2014-02-22 07:44 | 180.0908 | 10 | 36 | 2.599744 | 3.295902 | 50.5768 | 51.45428 | 176.0735 | 156.5563 | 0.001068763 | 0.05612979 | 0 | 0 | 0
5451 | 160286.7 | 2014-02-22 07:45 | 210.091 | 10 | 36 | 2.599924 | 3.323917 | 50.59848 | 51.45428 | 176.1453 | 156.5563 | 0.0008394456 | 0.05612979 | 0 | 0 | 0
5452 | 160316.7 | 2014-02-22 07:45 | 240.1063 | 10 | 36 | 2.599924 | 3.343349 | 50.62016 | 51.45428 | 176.2175 | 156.5563 | 0.0005150147 | 0.05612979 | 0 | 0 | 0
5453 | 160346.7 | 2014-02-22 07:46 | 270.1215 | 10 | 36 | 2.599924 | 3.354685 | 50.64184 | 51.45428 | 176.2902 | 156.5563 | 0.0003218618 | 0.05612979 | 0 | 0 | 0
5454 | 160376.7 | 2014-02-22 07:46 | 300.1368 | 10 | 36 | 2.599744 | 3.362134 | 50.66351 | 51.45428 | 176.363 | 156.5563 | 0.0001931048 | 0.05612979 | 0 | 0 | 0
5455 | 160406.7 | 2014-02-22 07:47 | 330.1513 | 10 | 36 | 2.600105 | 3.368773 | 50.68518 | 51.45428 | 176.4359 | 156.5563 | 0.000257504 | 0.05612979 | 0 | 0 | 0
5456 | 160436.7 | 2014-02-22 07:47 | 360.1672 | 10 | 36 | 2.600105 | 3.374764 | 50.70687 | 51.45428 | 176.509 | 156.5563 | 0.0002252842 | 0.05612979 | 0 | 0 | 0
5457 | 160466.8 | 2014-02-22 07:48 | 390.1824 | 10 | 36 | 2.599924 | 3.380594 | 50.72855 | 51.45428 | 176.5822 | 156.5563 | 0.0001931551 | 0.05612979 | 0 | 0 | 0
5458 | 160496.8 | 2014-02-22 07:48 | 420.1976 | 10 | 36 | 2.600105 | 3.386585 | 50.75022 | 51.45428 | 176.6556 | 156.5563 | 0.0001937047 | 0.05612979 | 0 | 0 | 0
5459 | 160526.8 | 2014-02-22 07:49 | 450.2123 | 10 | 36 | 2.600105 | 3.392577 | 50.77189 | 51.45428 | 176.729 | 156.5563 | 0.0001609295 | 0.05612979 | 0 | 0 | 0
5460 | 160556.8 | 2014-02-22 07:49 | 480.2125 | 10 | 36 | 2.600105 | 3.398569 | 50.79357 | 51.45428 | 176.8026 | 156.5563 | 0.0001931206 | 0.05612979 | 0 | 0 | 0
5461 | 160586.8 | 2014-02-22 07:50 | 510.2275 | 10 | 36 | 2.600105 | 3.404236 | 50.81524 | 51.45428 | 176.8764 | 156.5563 | 0.0001937174 | 0.05612979 | 0 | 0 | 0
5462 | 160616.8 | 2014-02-22 07:50 | 540.2429 | 10 | 36 | 2.599924 | 3.409904 | 50.83692 | 51.45428 | 176.9502 | 156.5563 | 0.0002260042 | 0.05612979 | 0 | 0 | 0
5463 | 160646.8 | 2014-02-22 07:51 | 570.2581 | 10 | 36 | 2.599924 | 3.414924 | 50.8586 | 51.45428 | 177.0242 | 156.5563 | 0.0001614304 | 0.05612979 | 0 | 0 | 0
5464 | 160676.9 | 2014-02-22 07:51 | 600.2734 | 10 | 36 | 2.600105 | 3.420106 | 50.88028 | 51.45428 | 177.0983 | 156.5563 | 0.0001609357 | 0.05612979 | 0 | 0 | 0
5465 | 160706.9 | 2014-02-22 07:52 | 630.2886 | 10 | 36 | 2.599924 | 3.424964 | 50.90195 | 51.45428 | 177.1725 | 156.5563 | 0.000129509 | 0.05612979 | 0 | 0 | 0
5466 | 160736.9 | 2014-02-22 07:52 | 660.304 | 10 | 36 | 2.600105 | 3.429822 | 50.92363 | 51.45428 | 177.2468 | 156.5563 | 0.0001619339 | 0.05612979 | 0 | 0 | 0
5467 | 160766.9 | 2014-02-22 07:53 | 690.3191 | 10 | 36 | 2.599924 | 3.434032 | 50.94531 | 51.45428 | 177.3211 | 156.5563 | 0.0001619339 | 0.05612979 | 0 | 0 | 0
5468 | 160796.9 | 2014-02-22 07:53 | 720.3337 | 10 | 36 | 2.599924 | 3.437918 | 50.96697 | 51.45428 | 177.3956 | 156.5563 | 9.713173e-05 | 0.05612979 | 0 | 0 | 0
5469 | 160826.9 | 2014-02-22 07:54 | 750.3339 | 10 | 36 | 2.599924 | 3.441481 | 50.98865 | 51.45428 | 177.4702 | 156.5563 | 3.237724e-05 | 0.05612979 | 0 | 0 | 0
5470 | 160856.9 | 2014-02-22 07:54 | 780.3492 | 10 | 36 | 2.600105 | 3.445206 | 51.01033 | 51.45428 | 177.5448 | 156.5563 | 0.0001295567 | 0.05612979 | 0 | 0 | 0
5471 | 160886.9 | 2014-02-22 07:55 | 810.3643 | 10 | 36 | 2.599924 | 3.448282 | 51.03201 | 51.45428 | 177.6195 | 156.5563 | 6.475449e-05 | 0.05612979 | 0 | 0 | 0
5472 | 160917 | 2014-02-22 07:55 | 840.3796 | 10 | 36 | 2.599924 | 3.451359 | 51.05368 | 51.45428 | 177.6943 | 156.5563 | 9.713173e-05 | 0.05612979 | 0 | 0 | 0
5473 | 160947 | 2014-02-22 07:56 | 870.3942 | 10 | 36 | 2.599744 | 3.454112 | 51.07536 | 51.45428 | 177.7691 | 156.5563 | 6.480217e-05 | 0.05612979 | 0 | 0 | 0
5474 | 160977 | 2014-02-22 07:56 | 900.3944 | 10 | 36 | 2.599924 | 3.456703 | 51.09702 | 51.45428 | 177.844 | 156.5563 | 9.657656e-05 | 0.05612979 | 0 | 0 | 0
5475 | 161007 | 2014-02-22 07:57 | 930.409 | 10 | 36 | 2.599924 | 3.459294 | 51.11869 | 51.45428 | 177.9189 | 156.5563 | 9.657716e-05 | 0.05612979 | 0 | 0 | 0
5476 | 161037 | 2014-02-22 07:57 | 960.4093 | 10 | 36 | 2.599744 | 3.461723 | 51.14037 | 51.45428 | 177.9939 | 156.5563 | 6.455335e-05 | 0.05612979 | 0 | 0 | 0
5477 | 161067 | 2014-02-22 07:58 | 990.4239 | 10 | 36 | 2.599924 | 3.464152 | 51.16203 | 51.45428 | 178.069 | 156.5563 | 9.717828e-05 | 0.05612979 | 0 | 0 | 0
5478 | 161097 | 2014-02-22 07:58 | 1020.424 | 10 | 36 | 2.599924 | 3.466581 | 51.18371 | 51.45428 | 178.1441 | 156.5563 | 9.68797e-05 | 0.05612979 | 0 | 0 | 0
5479 | 161127 | 2014-02-22 07:59 | 1050.439 | 10 | 36 | 2.599924 | 3.469172 | 51.20537 | 51.45428 | 178.2192 | 156.5563 | 9.652952e-05 | 0.05612979 | 0 | 0 | 0
5480 | 161157 | 2014-02-22 07:59 | 1080.455 | 10 | 36 | 2.599924 | 3.471277 | 51.22706 | 51.45428 | 178.2945 | 156.5563 | 3.217603e-05 | 0.05612979 | 0 | 0 | 0
5481 | 161187.1 | 2014-02-22 08:00 | 1110.469 | 10 | 36 | 2.599744 | 3.473868 | 51.24872 | 51.45428 | 178.3697 | 156.5563 | 0.0001291573 | 0.05612979 | 0 | 0 | 0
5482 | 161217.1 | 2014-02-22 08:00 | 1140.485 | 10 | 36 | 2.599744 | 3.476621 | 51.27041 | 51.45428 | 178.4451 | 156.5563 | 9.653061e-05 | 0.05612979 | 0 | 0 | 0
5483 | 161247.1 | 2014-02-22 08:01 | 1170.5 | 10 | 36 | 2.599744 | 3.479374 | 51.29208 | 51.45428 | 178.5204 | 156.5563 | 9.687693e-05 | 0.05612979 | 0 | 0 | 0
5484 | 161277.1 | 2014-02-22 08:01 | 1200.515 | 10 | 36 | 2.599744 | 3.482288 | 51.31376 | 51.45428 | 178.5959 | 156.5563 | 0.0001287063 | 0.05612979 | 0 | 0 | 0
5485 | 161307.1 | 2014-02-22 08:02 | 1230.53 | 10 | 36 | 2.599744 | 3.485365 | 51.33543 | 51.45428 | 178.6714 | 156.5563 | 9.683322e-05 | 0.05612979 | 0 | 0 | 0
5486 | 161337.1 | 2014-02-22 08:02 | 1260.546 | 10 | 36 | 2.599924 | 3.488604 | 51.35711 | 51.45428 | 178.747 | 156.5563 | 9.653121e-05 | 0.05612979 | 0 | 0 | 0
5487 | 161367.1 | 2014-02-22 08:03 | 1290.56 | 10 | 36 | 2.599744 | 3.492004 | 51.37878 | 51.45428 | 178.8226 | 156.5563 | 0.0001287021 | 0.05612979 | 0 | 0 | 0
5488 | 161397.2 | 2014-02-22 08:03 | 1320.576 | 10 | 36 | 2.599924 | 3.495729 | 51.40047 | 51.45428 | 178.8984 | 156.5563 | 9.657734e-05 | 0.05612979 | 0 | 0 | 0
5489 | 161427.2 | 2014-02-22 08:04 | 1350.592 | 10 | 36 | 2.599744 | 3.499777 | 51.42214 | 51.45428 | 178.9742 | 156.5563 | 9.657833e-05 | 0.05612979 | 0 | 0 | 0
5490 | 161457.2 | 2014-02-22 08:04 | 1380.606 | 10 | 36 | 2.599744 | 3.504312 | 51.44381 | 51.45428 | 179.0501 | 156.5563 | 0.0001295557 | 0.05612979 | 0 | 0 | 0
5491 | 161487.2 | 2014-02-22 08:05 | 1410.622 | 10 | 36 | 2.600105 | 3.509493 | 51.4655 | 51.45428 | 179.1261 | 156.5563 | 0.0001931061 | 0.05612979 | 0 | 0 | 0
5492 | 161517.2 | 2014-02-22 08:05 | 1440.637 | 10 | 36 | 2.599924 | 3.514837 | 51.48716 | 51.45428 | 179.2022 | 156.5563 | 0.0001609289 | 0.05612979 | 0 | 0 | 0
5493 | 161547.2 | 2014-02-22 08:06 | 1470.637 | 10 | 36 | 2.599924 | 3.520829 | 51.50884 | 51.45428 | 179.2785 | 156.5563 | 0.0001931072 | 0.05612979 | 0 | 0 | 0
5494 | 161577.2 | 2014-02-22 08:06 | 1500.651 | 10 | 36 | 2.599924 | 3.527792 | 51.53051 | 51.45428 | 179.3548 | 156.5563 | 0.0002575075 | 0.05612979 | 0 | 0 | 0
5495 | 161607.2 | 2014-02-22 08:07 | 1530.652 | 10 | 36 | 2.599744 | 3.535403 | 51.55218 | 51.45428 | 179.4314 | 156.5563 | 0.0002252852 | 0.05612979 | 0 | 0 | 0
5496 | 161637.2 | 2014-02-22 08:07 | 1560.666 | 10 | 36 | 2.599924 | 3.544633 | 51.57385 | 51.45428 | 179.5081 | 156.5563 | 0.0003238673 | 0.05612979 | 0 | 0 | 0
5497 | 161667.2 | 2014-02-22 08:08 | 1590.667 | 10 | 36 | 2.599744 | 3.554997 | 51.59552 | 51.45428 | 179.585 | 156.5563 | 0.000356245 | 0.05612979 | 0 | 0 | 0
5498 | 161697.3 | 2014-02-22 08:08 | 1620.681 | 10 | 36 | 2.599924 | 3.567142 | 51.61719 | 51.45428 | 179.6622 | 156.5563 | 0.000356245 | 0.05612979 | 0 | 0 | 0
5499 | 161727.3 | 2014-02-22 08:09 | 1650.697 | 10 | 36 | 2.599924 | 3.581554 | 51.63888 | 51.45428 | 179.7397 | 156.5563 | 0.0004858017 | 0.05612979 | 0 | 0 | 0
5500 | 161757.3 | 2014-02-22 08:09 | 1680.712 | 10 | 36 | 2.599924 | 3.598719 | 51.66056 | 51.45428 | 179.8175 | 156.5563 | 0.0005829334 | 0.05612979 | 0 | 0 | 0
5501 | 161787.3 | 2014-02-22 08:10 | 1710.727 | 10 | 36 | 2.599924 | 3.619932 | 51.68223 | 51.45428 | 179.8958 | 156.5563 | 0.0006801605 | 0.05612979 | 0 | 0 | 0
5502 | 161817.3 | 2014-02-22 08:10 | 1740.743 | 10 | 36 | 2.600105 | 3.646489 | 51.70391 | 51.45428 | 179.9745 | 156.5563 | 0.000874424 | 0.05612979 | 0 | 0 | 0
5503 | 161847.3 | 2014-02-22 08:11 | 1770.758 | 10 | 36 | 2.599924 | 3.679524 | 51.72559 | 51.45428 | 180.0539 | 156.5563 | 0.00110116 | 0.05612979 | 0 | 0 | 0
5504 | 161877.4 | 2014-02-22 08:11 | 1800.773 | 10 | 36 | 2.599924 | 3.722113 | 51.74726 | 51.45428 | 180.1341 | 156.5563 | 0.001425028 | 0.05612979 | 0 | 0 | 0
5505 | 161907.4 | 2014-02-22 08:12 | 1830.788 | 10 | 36 | 2.600105 | 3.778628 | 51.76894 | 51.45428 | 180.2154 | 156.5563 | 0.002163449 | 0.05612979 | 0 | 0 | 0
5506 | 161937.4 | 2014-02-22 08:12 | 1860.803 | 10 | 36 | 2.599924 | 3.857651 | 51.79061 | 51.45428 | 180.298 | 156.5563 | 0.003058094 | 0.05612979 | 0 | 0 | 0
5507 | 161967.4 | 2014-02-22 08:13 | 1890.818 | 10 | 36 | 2.600105 | 3.975863 | 51.81228 | 51.45428 | 180.3828 | 156.5563 | 0.004734649 | 0.05612979 | 0 | 0 | 0
5508 | 161988.8 | 2014-02-22 08:13 | 1912.209 | 10 | 36 | 2.600285 | 4.10039 | 51.82774 | 51.45428 | 180.4452 | 156.5563 | 0.006630592 | 0.05612979 | 0 | 0 | 0
5509 | 162018.8 | 2014-02-22 08:13 | 30.01457 | 11 | 36 | 1.595407 | 4.099742 | 51.84444 | 51.45428 | 180.5137 | 156.5563 | 0 | 0.05612979 | 0 | 0 | 0
5510 | 162048.8 | 2014-02-22 08:14 | 60.01469 | 11 | 36 | 1.047258 | 4.099581 | 51.85529 | 51.45428 | 180.5581 | 156.5563 | -3.212953e-05 | 0.05612979 | 0 | 0 | 0
5511 | 162078.8 | 2014-02-22 08:14 | 90.02975 | 11 | 36 | 0.6976334 | 4.099742 | 51.86245 | 51.45428 | 180.5875 | 156.5563 | 0 | 0.05612979 | 0 | 0 | 0
5512 | 162108.8 | 2014-02-22 08:15 | 120.0452 | 11 | 36 | 0.4744073 | 4.099905 | 51.86727 | 51.45428 | 180.6073 | 156.5563 | 0 | 0.05612979 | 0 | 0 | 0
5513 | 162138.9 | 2014-02-22 08:16 | 150.0598 | 11 | 36 | 0.3301577 | 4.099742 | 51.87058 | 51.45428 | 180.6208 | 156.5563 | 0 | 0.05612979 | 0 | 0 | 0
5514 | 162168.9 | 2014-02-22 08:16 | 180.0756 | 11 | 36 | 0.2360349 | 4.099742 | 51.87292 | 51.45428 | 180.6304 | 156.5563 | 3.212915e-05 | 0.05612979 | 0 | 0 | 0
5515 | 162198.9 | 2014-02-22 08:17 | 210.0902 | 11 | 36 | 0.1734666 | 4.099905 | 51.8746 | 51.45428 | 180.6373 | 156.5563 | 3.23222e-05 | 0.05612979 | 0 | 0 | 0
5516 | 162228.9 | 2014-02-22 08:17 | 240.1061 | 11 | 36 | 0.1310933 | 4.099742 | 51.87586 | 51.45428 | 180.6425 | 156.5563 | 3.212929e-05 | 0.05612979 | 0 | 0 | 0
5517 | 162258.9 | 2014-02-22 08:18 | 270.1207 | 11 | 36 | 0.1017025 | 4.099742 | 51.87682 | 51.45428 | 180.6464 | 156.5563 | 3.222696e-05 | 0.05612979 | 0 | 0 | 0
5518 | 162288.9 | 2014-02-22 08:18 | 300.1366 | 11 | 36 | 0.08114693 | 4.099742 | 51.87758 | 51.45428 | 180.6495 | 156.5563 | 0 | 0.05612979 | 0 | 0 | 0
5519 | 162291 | 2014-02-22 08:18 | 302.1679 | 11 | 36 | 0.07988475 | 4.099742 | 51.87763 | 51.45428 | 180.6497 | 156.5563 | 3.232949e-05 | 0.05612979 | 0 | 0 | 0
5520 | 162321 | 2014-02-22 08:19 | 30.01523 | 4 | 37 | 0 | 4.011003 | 51.87763 | 51.45428 | 180.6497 | 156.5563 | -0.002356975 | 0.05612979 | 0 | 0 | 0
5521 | 162351 | 2014-02-22 08:19 | 60.03068 | 4 | 37 | 0 | 3.949144 | 51.87763 | 51.45428 | 180.6497 | 156.5563 | -0.001846026 | 0.05612979 | 0 | 0 | 0
5522 | 162381 | 2014-02-22 08:20 | 90.04526 | 4 | 37 | 0 | 3.90024 | 51.87763 | 51.45428 | 180.6497 | 156.5563 | -0.001448394 | 0.05612979 | 0 | 0 | 0
5523 | 162411 | 2014-02-22 08:20 | 120.0136 | 4 | 37 | 0 | 3.86008 | 51.87763 | 51.45428 | 180.6497 | 156.5563 | -0.001226873 | 0.05612979 | 0 | 0 | 0
5524 | 162411 | 2014-02-22 08:20 | 2.070135529e-06 | 5 | 37 | -0.0001737543 | 3.86008 | 51.87763 | 51.45428 | 180.6497 | 156.5563 | 0 | 0.05612979 | 0 | 0 | 0
5525 | 162441 | 2014-02-22 08:21 | 30.01464 | 6 | 37 | 0 | 3.82575 | 51.87763 | 51.45428 | 180.6497 | 156.5563 | -0.001036348 | 0.04021239 | 0 | 0 | 0
5526 | 162471 | 2014-02-22 08:21 | 60.01446 | 6 | 37 | 0 | 3.79644 | 51.87763 | 51.45428 | 180.6497 | 156.5563 | -0.000933404 | 0.04021239 | 0 | 0 | 0
5527 | 162501 | 2014-02-22 08:22 | 30.01449 | 7 | 37 | -2.599731 | 3.198904 | 51.87763 | 51.47595 | 180.6497 | 156.627 | -0.001158696 | 0.04021239 | 0 | 0 | 0
5528 | 162531.1 | 2014-02-22 08:22 | 60.0304 | 7 | 37 | -2.599731 | 3.180929 | 51.87763 | 51.49763 | 180.6497 | 156.6961 | -0.0003540364 | 0.04021239 | 0 | 0 | 0
5529 | 162561.1 | 2014-02-22 08:23 | 90.04499 | 7 | 37 | -2.599731 | 3.173804 | 51.87763 | 51.5193 | 180.6497 | 156.7649 | -0.0001287531 | 0.04021239 | 0 | 0 | 0
5530 | 162591.1 | 2014-02-22 08:23 | 120.0609 | 7 | 37 | -2.599911 | 3.168784 | 51.87763 | 51.54099 | 180.6497 | 156.8337 | -0.0001609295 | 0.04021239 | 0 | 0 | 0
5531 | 162621.1 | 2014-02-22 08:24 | 150.0755 | 7 | 37 | -2.599731 | 3.16506 | 51.87763 | 51.56265 | 180.6497 | 156.9023 | -9.657624e-05 | 0.04021239 | 0 | 0 | 0
5532 | 162651.1 | 2014-02-22 08:24 | 180.0913 | 7 | 37 | -2.599731 | 3.161659 | 51.87763 | 51.58434 | 180.6497 | 156.9709 | -0.0001287545 | 0.04021239 | 0 | 0 | 0
5533 | 162681.1 | 2014-02-22 08:25 | 210.1059 | 7 | 37 | -2.599731 | 3.158744 | 51.87763 | 51.606 | 180.6497 | 157.0394 | -9.717797e-05 | 0.04021239 | 0 | 0 | 0
5534 | 162711.1 | 2014-02-22 08:25 | 240.1061 | 7 | 37 | -2.599731 | 3.156153 | 51.87763 | 51.62768 | 180.6497 | 157.1078 | -6.460261e-05 | 0.04021239 | 0 | 0 | 0
5535 | 162741.1 | 2014-02-22 08:26 | 270.1208 | 7 | 37 | -2.599911 | 3.153563 | 51.87763 | 51.64934 | 180.6497 | 157.1762 | -9.687419e-05 | 0.04021239 | 0 | 0 | 0
5536 | 162771.1 | 2014-02-22 08:26 | 300.1209 | 7 | 37 | -2.599731 | 3.151457 | 51.87763 | 51.67102 | 180.6497 | 157.2445 | -6.459904e-05 | 0.04021239 | 0 | 0 | 0
5537 | 162801.2 | 2014-02-22 08:27 | 330.1359 | 7 | 37 | -2.599731 | 3.14919 | 51.87763 | 51.6927 | 180.6497 | 157.3128 | -3.22788e-05 | 0.04021239 | 0 | 0 | 0
5538 | 162831.2 | 2014-02-22 08:27 | 360.1514 | 7 | 37 | -2.599731 | 3.146923 | 51.87763 | 51.71437 | 180.6497 | 157.381 | -6.435298e-05 | 0.04021239 | 0 | 0 | 0
5539 | 162861.2 | 2014-02-22 08:28 | 390.166 | 7 | 37 | -2.599911 | 3.144818 | 51.87763 | 51.73604 | 180.6497 | 157.4492 | -9.657671e-05 | 0.04021239 | 0 | 0 | 0
5540 | 162891.2 | 2014-02-22 08:28 | 420.182 | 7 | 37 | -2.599731 | 3.143037 | 51.87763 | 51.75772 | 180.6497 | 157.5174 | -3.237713e-05 | 0.04021239 | 0 | 0 | 0
5541 | 162921.2 | 2014-02-22 08:29 | 450.1967 | 7 | 37 | -2.599911 | 3.14077 | 51.87763 | 51.7794 | 180.6497 | 157.5855 | -9.688678e-05 | 0.04021239 | 0 | 0 | 0
5542 | 162951.2 | 2014-02-22 08:29 | 480.2123 | 7 | 37 | -2.599731 | 3.138988 | 51.87763 | 51.80108 | 180.6497 | 157.6535 | -6.435542e-05 | 0.04021239 | 0 | 0 | 0
5543 | 162981.3 | 2014-02-22 08:30 | 510.2275 | 7 | 37 | -2.599731 | 3.137045 | 51.87763 | 51.82275 | 180.6497 | 157.7215 | -3.227685e-05 | 0.04021239 | 0 | 0 | 0
5544 | 163011.3 | 2014-02-22 08:30 | 540.2427 | 7 | 37 | -2.599731 | 3.13494 | 51.87763 | 51.84443 | 180.6497 | 157.7895 | -6.455062e-05 | 0.04021239 | 0 | 0 | 0
5545 | 163041.3 | 2014-02-22 08:31 | 570.2577 | 7 | 37 | -2.599911 | 3.132673 | 51.87763 | 51.86611 | 180.6497 | 157.8574 | -9.688364e-05 | 0.04021239 | 0 | 0 | 0
5546 | 163071.3 | 2014-02-22 08:31 | 600.2725 | 7 | 37 | -2.600092 | 3.130568 | 51.87763 | 51.88777 | 180.6497 | 157.9253 | -9.682708e-05 | 0.04021239 | 0 | 0 | 0
5547 | 163101.3 | 2014-02-22 08:32 | 630.2886 | 7 | 37 | -2.600092 | 3.128301 | 51.87763 | 51.90946 | 180.6497 | 157.9932 | -9.713047e-05 | 0.04021239 | 0 | 0 | 0
5548 | 163131.3 | 2014-02-22 08:32 | 660.3034 | 7 | 37 | -2.599911 | 3.126358 | 51.87763 | 51.93114 | 180.6497 | 158.061 | -6.460533e-05 | 0.04021239 | 0 | 0 | 0
5549 | 163161.3 | 2014-02-22 08:33 | 690.3186 | 7 | 37 | -2.599731 | 3.123767 | 51.87763 | 51.95281 | 180.6497 | 158.1287 | -0.0001287627 | 0.04021239 | 0 | 0 | 0
5550 | 163191.4 | 2014-02-22 08:33 | 720.3342 | 7 | 37 | -2.599731 | 3.1215 | 51.87763 | 51.97449 | 180.6497 | 158.1964 | -3.23226e-05 | 0.04021239 | 0 | 0 | 0
5551 | 163221.4 | 2014-02-22 08:34 | 750.349 | 7 | 37 | -2.599731 | 3.119071 | 51.87763 | 51.99616 | 180.6497 | 158.264 | -3.232687e-05 | 0.04021239 | 0 | 0 | 0
5552 | 163251.4 | 2014-02-22 08:34 | 780.3646 | 7 | 37 | -2.599731 | 3.116318 | 51.87763 | 52.01784 | 180.6497 | 158.3316 | -9.657589e-05 | 0.04021239 | 0 | 0 | 0
5553 | 163281.4 | 2014-02-22 08:35 | 810.3799 | 7 | 37 | -2.599911 | 3.113565 | 51.87763 | 52.03952 | 180.6497 | 158.3991 | -6.475327e-05 | 0.04021239 | 0 | 0 | 0
5554 | 163311.4 | 2014-02-22 08:35 | 840.3945 | 7 | 37 | -2.599731 | 3.110812 | 51.87763 | 52.06118 | 180.6497 | 158.4665 | -6.440302e-05 | 0.04021239 | 0 | 0 | 0
5555 | 163341.4 | 2014-02-22 08:36 | 870.4103 | 7 | 37 | -2.599731 | 3.107573 | 51.87763 | 52.08287 | 180.6497 | 158.534 | -9.657683e-05 | 0.04021239 | 0 | 0 | 0
5556 | 163371.4 | 2014-02-22 08:36 | 900.4255 | 7 | 37 | -2.599551 | 3.104658 | 51.87763 | 52.10454 | 180.6497 | 158.6013 | -9.657685e-05 | 0.04021239 | 0 | 0 | 0
5557 | 163401.5 | 2014-02-22 08:37 | 930.4408 | 7 | 37 | -2.599731 | 3.101258 | 51.87763 | 52.12622 | 180.6497 | 158.6686 | -9.68772e-05 | 0.04021239 | 0 | 0 | 0
5558 | 163431.5 | 2014-02-22 08:37 | 960.4554 | 7 | 37 | -2.599731 | 3.098181 | 51.87763 | 52.14788 | 180.6497 | 158.7357 | -9.657906e-05 | 0.04021239 | 0 | 0 | 0
5559 | 163461.5 | 2014-02-22 08:38 | 990.4713 | 7 | 37 | -2.599731 | 3.09478 | 51.87763 | 52.16957 | 180.6497 | 158.8029 | -9.657511e-05 | 0.04021239 | 0 | 0 | 0
5560 | 163491.5 | 2014-02-22 08:38 | 1020.486 | 7 | 37 | -2.600092 | 3.091056 | 51.87763 | 52.19124 | 180.6497 | 158.8699 | -0.0001609348 | 0.04021239 | 0 | 0 | 0
5561 | 163521.5 | 2014-02-22 08:39 | 1050.486 | 7 | 37 | -2.599731 | 3.087493 | 51.87763 | 52.21291 | 180.6497 | 158.9368 | -9.717666e-05 | 0.04021239 | 0 | 0 | 0
5562 | 163551.5 | 2014-02-22 08:39 | 1080.501 | 7 | 37 | -2.599731 | 3.083445 | 51.87763 | 52.23458 | 180.6497 | 159.0037 | -0.0001937127 | 0.04021239 | 0 | 0 | 0
5563 | 163581.5 | 2014-02-22 08:40 | 1110.516 | 7 | 37 | -2.599911 | 3.079559 | 51.87763 | 52.25626 | 180.6497 | 159.0705 | -0.0001614309 | 0.04021239 | 0 | 0 | 0
5564 | 163611.6 | 2014-02-22 08:40 | 1140.532 | 7 | 37 | -2.599731 | 3.075672 | 51.87763 | 52.27793 | 180.6497 | 159.1372 | -0.0001295028 | 0.04021239 | 0 | 0 | 0
5565 | 163641.6 | 2014-02-22 08:41 | 1170.547 | 7 | 37 | -2.599731 | 3.071462 | 51.87763 | 52.29962 | 180.6497 | 159.2039 | -0.0001287554 | 0.04021239 | 0 | 0 | 0
5566 | 163671.6 | 2014-02-22 08:41 | 1200.562 | 7 | 37 | -2.599731 | 3.06709 | 51.87763 | 52.32128 | 180.6497 | 159.2703 | -9.657881e-05 | 0.04021239 | 0 | 0 | 0
5567 | 163701.6 | 2014-02-22 08:42 | 1230.577 | 7 | 37 | -2.599911 | 3.062556 | 51.87763 | 52.34297 | 180.6497 | 159.3368 | -9.657724e-05 | 0.04021239 | 0 | 0 | 0
5568 | 163731.6 | 2014-02-22 08:42 | 1260.593 | 7 | 37 | -2.599731 | 3.057698 | 51.87763 | 52.36464 | 180.6497 | 159.4031 | -0.0001614286 | 0.04021239 | 0 | 0 | 0
5569 | 163761.6 | 2014-02-22 08:43 | 1290.607 | 7 | 37 | -2.599911 | 3.05284 | 51.87763 | 52.38631 | 180.6497 | 159.4693 | -0.0001937513 | 0.04021239 | 0 | 0 | 0
5570 | 163791.6 | 2014-02-22 08:43 | 1320.623 | 7 | 37 | -2.599551 | 3.047982 | 51.87763 | 52.408 | 180.6497 | 159.5355 | -0.0001609346 | 0.04021239 | 0 | 0 | 0
5571 | 163821.7 | 2014-02-22 08:44 | 1350.638 | 7 | 37 | -2.599731 | 3.0428 | 51.87763 | 52.42967 | 180.6497 | 159.6015 | -0.0001609303 | 0.04021239 | 0 | 0 | 0
5572 | 163851.7 | 2014-02-22 08:44 | 1380.653 | 7 | 37 | -2.599731 | 3.037456 | 51.87763 | 52.45135 | 180.6497 | 159.6674 | -0.0001931505 | 0.04021239 | 0 | 0 | 0
5573 | 163881.7 | 2014-02-22 08:45 | 1410.669 | 7 | 37 | -2.599911 | 3.031788 | 51.87763 | 52.47302 | 180.6497 | 159.7332 | -0.0001931558 | 0.04021239 | 0 | 0 | 0
5574 | 163911.7 | 2014-02-22 08:45 | 1440.684 | 7 | 37 | -2.599731 | 3.025959 | 51.87763 | 52.4947 | 180.6497 | 159.7988 | -0.000258315 | 0.04021239 | 0 | 0 | 0
5575 | 163941.7 | 2014-02-22 08:46 | 1470.699 | 7 | 37 | -2.599731 | 3.019967 | 51.87763 | 52.51638 | 180.6497 | 159.8644 | -0.0002252841 | 0.04021239 | 0 | 0 | 0
5576 | 163971.7 | 2014-02-22 08:46 | 1500.714 | 7 | 37 | -2.599911 | 3.012842 | 51.87763 | 52.53804 | 180.6497 | 159.9297 | -0.0002591118 | 0.04021239 | 0 | 0 | 0
5577 | 164001.8 | 2014-02-22 08:47 | 1530.73 | 7 | 37 | -2.599731 | 3.005069 | 51.87763 | 52.55973 | 180.6497 | 159.995 | -0.0002575076 | 0.04021239 | 0 | 0 | 0
5578 | 164031.8 | 2014-02-22 08:47 | 1560.744 | 7 | 37 | -2.599731 | 2.996001 | 51.87763 | 52.58139 | 180.6497 | 160.06 | -0.0003218601 | 0.04021239 | 0 | 0 | 0
5579 | 164061.8 | 2014-02-22 08:48 | 1590.744 | 7 | 37 | -2.599911 | 2.984989 | 51.87763 | 52.60307 | 180.6497 | 160.1248 | -0.0004197107 | 0.04021239 | 0 | 0 | 0
5580 | 164091.8 | 2014-02-22 08:48 | 1620.76 | 7 | 37 | -2.599731 | 2.97252 | 51.87763 | 52.62474 | 180.6497 | 160.1894 | -0.0004184455 | 0.04021239 | 0 | 0 | 0
5581 | 164121.8 | 2014-02-22 08:49 | 1650.774 | 7 | 37 | -2.599911 | 2.957461 | 51.87763 | 52.64641 | 180.6497 | 160.2536 | -0.0005505468 | 0.04021239 | 0 | 0 | 0
5582 | 164151.8 | 2014-02-22 08:49 | 1680.775 | 7 | 37 | -2.599911 | 2.939972 | 51.87763 | 52.66808 | 180.6497 | 160.3176 | -0.000645726 | 0.04021239 | 0 | 0 | 0
5583 | 164181.8 | 2014-02-22 08:50 | 1710.79 | 7 | 37 | -2.599731 | 2.919244 | 51.87763 | 52.68976 | 180.6497 | 160.3811 | -0.000742587 | 0.04021239 | 0 | 0 | 0
5584 | 164211.8 | 2014-02-22 08:50 | 1740.804 | 7 | 37 | -2.599911 | 2.894792 | 51.87763 | 52.71143 | 180.6497 | 160.444 | -0.0008716947 | 0.04021239 | 0 | 0 | 0
5585 | 164241.8 | 2014-02-22 08:51 | 1770.82 | 7 | 37 | -2.599731 | 2.865644 | 51.87763 | 52.73311 | 180.6497 | 160.5065 | -0.001029946 | 0.04021239 | 0 | 0 | 0
5586 | 164271.9 | 2014-02-22 08:51 | 1800.836 | 7 | 37 | -2.599731 | 2.830828 | 51.87763 | 52.75479 | 180.6497 | 160.5683 | -0.001255254 | 0.04021239 | 0 | 0 | 0
5587 | 164301.9 | 2014-02-22 08:52 | 1830.851 | 7 | 37 | -2.599911 | 2.789049 | 51.87763 | 52.77647 | 180.6497 | 160.6292 | -0.001512767 | 0.04021239 | 0 | 0 | 0
5588 | 164331.9 | 2014-02-22 08:52 | 1860.866 | 7 | 37 | -2.599731 | 2.737392 | 51.87763 | 52.79814 | 180.6497 | 160.6891 | -0.001846 | 0.04021239 | 0 | 0 | 0
5589 | 164361.9 | 2014-02-22 08:53 | 1890.881 | 7 | 37 | -2.599731 | 2.670999 | 51.87763 | 52.81982 | 180.6497 | 160.7478 | -0.002478359 | 0.04021239 | 0 | 0 | 0
5590 | 164391.9 | 2014-02-22 08:53 | 1920.896 | 7 | 37 | -2.599731 | 2.578049 | 51.87763 | 52.84148 | 180.6497 | 160.8047 | -0.003637151 | 0.04021239 | 0 | 0 | 0
5591 | 164421.9 | 2014-02-22 08:54 | 1950.896 | 7 | 37 | -2.599731 | 2.417735 | 51.87763 | 52.86316 | 180.6497 | 160.859 | -0.007199699 | 0.04021239 | 0 | 0 | 0
5592 | 164450.6 | 2014-02-22 08:54 | 1979.536 | 7 | 37 | -2.599731 | 1.999297 | 51.87763 | 52.88384 | 180.6497 | 160.9055 | -0.02244392 | 0.04021239 | 0 | 0 | 0
5593 | 164450.6 | 2014-02-22 08:54 | 0.03096926 | 8 | 37 | -0.0003540663 | 2.148924 | 51.87763 | 52.88384 | 180.6497 | 160.9055 | 0.005084706 | 0.05794043 | 0 | 0 | 0
5594 | 164480.6 | 2014-02-22 08:55 | 30.01586 | 9 | 37 | 0 | 2.560399 | 51.87763 | 52.88384 | 180.6497 | 160.9055 | 0.003122079 | 0.05794043 | 0 | 0 | 0
5595 | 164510.6 | 2014-02-22 08:55 | 60.03051 | 9 | 37 | 0 | 2.617399 | 51.87763 | 52.88384 | 180.6497 | 160.9055 | 0.001319602 | 0.05794043 | 0 | 0 | 0
5596 | 164540.6 | 2014-02-22 08:56 | 90.03053 | 9 | 37 | 0 | 2.648329 | 51.87763 | 52.88384 | 180.6497 | 160.9055 | 0.000839461 | 0.05794043 | 0 | 0 | 0
5597 | 164570.6 | 2014-02-22 08:56 | 120.0149 | 9 | 37 | 0 | 2.669056 | 51.87763 | 52.88384 | 180.6497 | 160.9055 | 0.0006779816 | 0.05794043 | 0 | 0 | 0
5598 | 164600.6 | 2014-02-22 08:57 | 30.01478 | 10 | 37 | 2.599924 | 3.01689 | 51.89929 | 52.88384 | 180.7134 | 160.9055 | 0.00411984 | 0.05794043 | 0 | 0 | 0
5599 | 164630.6 | 2014-02-22 08:57 | 60.03061 | 10 | 37 | 2.599924 | 3.108869 | 51.92098 | 52.88384 | 180.7799 | 160.9055 | 0.002510508 | 0.05794043 | 0 | 0 | 0
5600 | 164660.7 | 2014-02-22 08:58 | 90.04562 | 10 | 37 | 2.600285 | 3.172995 | 51.94266 | 52.88384 | 180.848 | 160.9055 | 0.001969563 | 0.05794043 | 0 | 0 | 0
5601 | 164690.7 | 2014-02-22 08:58 | 120.0604 | 10 | 37 | 2.599924 | 3.222061 | 51.96432 | 52.88384 | 180.9173 | 160.9055 | 0.001480602 | 0.05794043 | 0 | 0 | 0
5602 | 164720.7 | 2014-02-22 08:59 | 150.0762 | 10 | 37 | 2.600105 | 3.26222 | 51.98601 | 52.88384 | 180.9876 | 160.9055 | 0.001255269 | 0.05794043 | 0 | 0 | 0
5603 | 164750.7 | 2014-02-22 08:59 | 180.0908 | 10 | 37 | 2.600105 | 3.295741 | 52.00768 | 52.88384 | 181.0587 | 160.9055 | 0.001033193 | 0.05794043 | 0 | 0 | 0
5604 | 164780.7 | 2014-02-22 09:00 | 210.1067 | 10 | 37 | 2.599924 | 3.323755 | 52.02937 | 52.88384 | 181.1304 | 160.9055 | 0.0008368109 | 0.05794043 | 0 | 0 | 0
5605 | 164810.7 | 2014-02-22 09:00 | 240.1218 | 10 | 37 | 2.600105 | 3.343349 | 52.05104 | 52.88384 | 181.2027 | 160.9055 | 0.0005506001 | 0.05794043 | 0 | 0 | 0
5606 | 164840.7 | 2014-02-22 09:01 | 270.137 | 10 | 37 | 2.600105 | 3.354522 | 52.07272 | 52.88384 | 181.2753 | 160.9055 | 0.000354041 | 0.05794043 | 0 | 0 | 0
5607 | 164870.8 | 2014-02-22 09:01 | 300.1517 | 10 | 37 | 2.600105 | 3.362134 | 52.09439 | 52.88384 | 181.3481 | 160.9055 | 0.0002253338 | 0.05794043 | 0 | 0 | 0
5608 | 164900.8 | 2014-02-22 09:02 | 330.152 | 10 | 37 | 2.600105 | 3.368611 | 52.11607 | 52.88384 | 181.4211 | 160.9055 | 0.0001943111 | 0.05794043 | 0 | 0 | 0
5609 | 164930.8 | 2014-02-22 09:02 | 360.1672 | 10 | 37 | 2.599924 | 3.37444 | 52.13774 | 52.88384 | 181.4941 | 160.9055 | 0.0001619339 | 0.05794043 | 0 | 0 | 0
5610 | 164960.8 | 2014-02-22 09:03 | 390.1826 | 10 | 37 | 2.599924 | 3.380432 | 52.15942 | 52.88384 | 181.5674 | 160.9055 | 0.0001943111 | 0.05794043 | 0 | 0 | 0
5611 | 164990.8 | 2014-02-22 09:03 | 420.1977 | 10 | 37 | 2.599924 | 3.386424 | 52.1811 | 52.88384 | 181.6407 | 160.9055 | 0.0001619339 | 0.05794043 | 0 | 0 | 0
5612 | 165020.8 | 2014-02-22 09:04 | 450.2129 | 10 | 37 | 2.599924 | 3.392415 | 52.20278 | 52.88384 | 181.7142 | 160.9055 | 0.0001943111 | 0.05794043 | 0 | 0 | 0
5613 | 165050.8 | 2014-02-22 09:04 | 480.2276 | 10 | 37 | 2.600105 | 3.398407 | 52.22444 | 52.88384 | 181.7877 | 160.9055 | 0.0001943588 | 0.05794043 | 0 | 0 | 0
5614 | 165080.8 | 2014-02-22 09:05 | 510.2279 | 10 | 37 | 2.600105 | 3.404074 | 52.24612 | 52.88384 | 181.8615 | 160.9055 | 0.0001619339 | 0.05794043 | 0 | 0 | 0
5615 | 165110.9 | 2014-02-22 09:05 | 540.243 | 10 | 37 | 2.599924 | 3.409256 | 52.2678 | 52.88384 | 181.9353 | 160.9055 | 6.475449e-05 | 0.05794043 | 0 | 0 | 0
5616 | 165140.9 | 2014-02-22 09:06 | 570.2577 | 10 | 37 | 2.599924 | 3.414762 | 52.28946 | 52.88384 | 182.0092 | 160.9055 | 0.0001619339 | 0.05794043 | 0 | 0 | 0
5617 | 165170.9 | 2014-02-22 09:06 | 600.2578 | 10 | 37 | 2.599924 | 3.41962 | 52.31114 | 52.88384 | 182.0833 | 160.9055 | 0.0001291542 | 0.05794043 | 0 | 0 | 0
5618 | 165200.9 | 2014-02-22 09:07 | 630.2728 | 10 | 37 | 2.600105 | 3.42464 | 52.33282 | 52.88384 | 182.1575 | 160.9055 | 0.0001614376 | 0.05794043 | 0 | 0 | 0
5619 | 165230.9 | 2014-02-22 09:07 | 660.2883 | 10 | 37 | 2.599924 | 3.429336 | 52.3545 | 52.88384 | 182.2318 | 160.9055 | 0.0001614319 | 0.05794043 | 0 | 0 | 0
5620 | 165260.9 | 2014-02-22 09:08 | 690.3028 | 10 | 37 | 2.599924 | 3.433546 | 52.37616 | 52.88384 | 182.3061 | 160.9055 | 0.0001943111 | 0.05794043 | 0 | 0 | 0
5621 | 165290.9 | 2014-02-22 09:08 | 720.3031 | 10 | 37 | 2.599924 | 3.437595 | 52.39784 | 52.88384 | 182.3806 | 160.9055 | 0.0001287544 | 0.05794043 | 0 | 0 | 0
5622 | 165320.9 | 2014-02-22 09:09 | 750.3177 | 10 | 37 | 2.600105 | 3.441481 | 52.41951 | 52.88384 | 182.4551 | 160.9055 | 0.0001295564 | 0.05794043 | 0 | 0 | 0
5623 | 165350.9 | 2014-02-22 09:09 | 780.3179 | 10 | 37 | 2.600105 | 3.445044 | 52.44119 | 52.88384 | 182.5298 | 160.9055 | 0.0001291022 | 0.05794043 | 0 | 0 | 0
5624 | 165380.9 | 2014-02-22 09:10 | 810.3326 | 10 | 37 | 2.599744 | 3.447958 | 52.46285 | 52.88384 | 182.6044 | 160.9055 | 9.657675e-05 | 0.05794043 | 0 | 0 | 0
5625 | 165410.9 | 2014-02-22 09:10 | 840.3327 | 10 | 37 | 2.599924 | 3.450711 | 52.48452 | 52.88384 | 182.6792 | 160.9055 | 6.435456e-05 | 0.05794043 | 0 | 0 | 0
5626 | 165441 | 2014-02-22 09:11 | 870.3481 | 10 | 37 | 2.599744 | 3.453626 | 52.5062 | 52.88384 | 182.7541 | 160.9055 | 9.657668e-05 | 0.05794043 | 0 | 0 | 0
5627 | 165471 | 2014-02-22 09:11 | 900.3627 | 10 | 37 | 2.599924 | 3.456379 | 52.52787 | 52.88384 | 182.8289 | 160.9055 | 9.713151e-05 | 0.05794043 | 0 | 0 | 0
5628 | 165501 | 2014-02-22 09:12 | 930.3784 | 10 | 37 | 2.599924 | 3.458808 | 52.54956 | 52.88384 | 182.9039 | 160.9055 | 6.45516e-05 | 0.05794043 | 0 | 0 | 0
5629 | 165531 | 2014-02-22 09:12 | 960.3937 | 10 | 37 | 2.599744 | 3.461237 | 52.57123 | 52.88384 | 182.9789 | 160.9055 | 6.435305e-05 | 0.05794043 | 0 | 0 | 0
5630 | 165561 | 2014-02-22 09:13 | 990.4088 | 10 | 37 | 2.599924 | 3.463666 | 52.59291 | 52.88384 | 183.054 | 160.9055 | 6.435493e-05 | 0.05794043 | 0 | 0 | 0
5631 | 165591 | 2014-02-22 09:13 | 1020.423 | 10 | 37 | 2.599924 | 3.465933 | 52.61458 | 52.88384 | 183.129 | 160.9055 | 0 | 0.05794043 | 0 | 0 | 0
5632 | 165621 | 2014-02-22 09:14 | 1050.439 | 10 | 37 | 2.599924 | 3.468524 | 52.63627 | 52.88384 | 183.2042 | 160.9055 | 9.652956e-05 | 0.05794043 | 0 | 0 | 0
5633 | 165651.1 | 2014-02-22 09:14 | 1080.454 | 10 | 37 | 2.599924 | 3.470953 | 52.65794 | 52.88384 | 183.2794 | 160.9055 | 0.0001291122 | 0.05794043 | 0 | 0 | 0
5634 | 165681.1 | 2014-02-22 09:15 | 1110.47 | 10 | 37 | 2.599744 | 3.47322 | 52.67962 | 52.88384 | 183.3547 | 160.9055 | 6.4353e-05 | 0.05794043 | 0 | 0 | 0
5635 | 165711.1 | 2014-02-22 09:15 | 1140.485 | 10 | 37 | 2.600105 | 3.475973 | 52.70129 | 52.88384 | 183.43 | 160.9055 | 9.657734e-05 | 0.05794043 | 0 | 0 | 0
5636 | 165741.1 | 2014-02-22 09:16 | 1170.485 | 10 | 37 | 2.600105 | 3.478726 | 52.72296 | 52.88384 | 183.5054 | 160.9055 | 6.435326e-05 | 0.05794043 | 0 | 0 | 0
5637 | 165771.1 | 2014-02-22 09:16 | 1200.499 | 10 | 37 | 2.599744 | 3.481479 | 52.74463 | 52.88384 | 183.5808 | 160.9055 | 9.653223e-05 | 0.05794043 | 0 | 0 | 0
5638 | 165801.1 | 2014-02-22 09:17 | 1230.499 | 10 | 37 | 2.599924 | 3.484394 | 52.76631 | 52.88384 | 183.6563 | 160.9055 | 3.227657e-05 | 0.05794043 | 0 | 0 | 0
5639 | 165831.1 | 2014-02-22 09:17 | 1260.514 | 10 | 37 | 2.599924 | 3.487794 | 52.78797 | 52.88384 | 183.7318 | 160.9055 | 9.682423e-05 | 0.05794043 | 0 | 0 | 0
5640 | 165861.1 | 2014-02-22 09:18 | 1290.514 | 10 | 37 | 2.599744 | 3.491195 | 52.80965 | 52.88384 | 183.8074 | 160.9055 | 6.475449e-05 | 0.05794043 | 0 | 0 | 0
5641 | 165891.1 | 2014-02-22 09:18 | 1320.53 | 10 | 37 | 2.600105 | 3.494919 | 52.83133 | 52.88384 | 183.8832 | 160.9055 | 9.717941e-05 | 0.05794043 | 0 | 0 | 0
5642 | 165921.2 | 2014-02-22 09:19 | 1350.545 | 10 | 37 | 2.599924 | 3.498968 | 52.85301 | 52.88384 | 183.959 | 160.9055 | 0.0001619339 | 0.05794043 | 0 | 0 | 0
5643 | 165951.2 | 2014-02-22 09:19 | 1380.56 | 10 | 37 | 2.600105 | 3.50334 | 52.87468 | 52.88384 | 184.0349 | 160.9055 | 0.0001619339 | 0.05794043 | 0 | 0 | 0
5644 | 165981.2 | 2014-02-22 09:20 | 1410.575 | 10 | 37 | 2.600105 | 3.508198 | 52.89635 | 52.88384 | 184.1108 | 160.9055 | 0.0001619339 | 0.05794043 | 0 | 0 | 0
5645 | 166011.2 | 2014-02-22 09:20 | 1440.591 | 10 | 37 | 2.599924 | 3.51338 | 52.91804 | 52.88384 | 184.187 | 160.9055 | 0.0001295567 | 0.05794043 | 0 | 0 | 0
5646 | 166041.2 | 2014-02-22 09:21 | 1470.605 | 10 | 37 | 2.599924 | 3.519371 | 52.9397 | 52.88384 | 184.2631 | 160.9055 | 0.0001943111 | 0.05794043 | 0 | 0 | 0
5647 | 166071.2 | 2014-02-22 09:21 | 1500.621 | 10 | 37 | 2.600105 | 3.526335 | 52.96139 | 52.88384 | 184.3396 | 160.9055 | 0.0002267361 | 0.05794043 | 0 | 0 | 0
5648 | 166101.2 | 2014-02-22 09:22 | 1530.636 | 10 | 37 | 2.600105 | 3.533945 | 52.98307 | 52.88384 | 184.4161 | 160.9055 | 0.0002590656 | 0.05794043 | 0 | 0 | 0
5649 | 166131.3 | 2014-02-22 09:22 | 1560.651 | 10 | 37 | 2.599924 | 3.54269 | 53.00474 | 52.88384 | 184.4927 | 160.9055 | 0.0003228596 | 0.05794043 | 0 | 0 | 0
5650 | 166161.3 | 2014-02-22 09:23 | 1590.667 | 10 | 37 | 2.599744 | 3.55273 | 53.02643 | 52.88384 | 184.5697 | 160.9055 | 0.0003228603 | 0.05794043 | 0 | 0 | 0
5651 | 166191.3 | 2014-02-22 09:23 | 1620.682 | 10 | 37 | 2.600285 | 3.564713 | 53.0481 | 52.88384 | 184.6468 | 160.9055 | 0.0004183981 | 0.05794043 | 0 | 0 | 0
5652 | 166221.3 | 2014-02-22 09:24 | 1650.696 | 10 | 37 | 2.599924 | 3.578963 | 53.06977 | 52.88384 | 184.7242 | 160.9055 | 0.0004827972 | 0.05794043 | 0 | 0 | 0
5653 | 166251.3 | 2014-02-22 09:24 | 1680.697 | 10 | 37 | 2.599924 | 3.595966 | 53.09145 | 52.88384 | 184.802 | 160.9055 | 0.0006134766 | 0.05794043 | 0 | 0 | 0
5654 | 166281.3 | 2014-02-22 09:25 | 1710.712 | 10 | 37 | 2.600105 | 3.616856 | 53.11312 | 52.88384 | 184.8801 | 160.9055 | 0.0007772818 | 0.05794043 | 0 | 0 | 0
5655 | 166311.3 | 2014-02-22 09:25 | 1740.727 | 10 | 37 | 2.600105 | 3.642603 | 53.1348 | 52.88384 | 184.9588 | 160.9055 | 0.0009362847 | 0.05794043 | 0 | 0 | 0
5656 | 166341.4 | 2014-02-22 09:26 | 1770.742 | 10 | 37 | 2.600105 | 3.675314 | 53.15647 | 52.88384 | 185.0381 | 160.9055 | 0.001190855 | 0.05794043 | 0 | 0 | 0
5657 | 166371.4 | 2014-02-22 09:26 | 1800.758 | 10 | 37 | 2.599924 | 3.717417 | 53.17816 | 52.88384 | 185.1182 | 160.9055 | 0.001549781 | 0.05794043 | 0 | 0 | 0
5658 | 166401.4 | 2014-02-22 09:27 | 1830.772 | 10 | 37 | 2.599924 | 3.773446 | 53.19982 | 52.88384 | 185.1993 | 160.9055 | 0.002098669 | 0.05794043 | 0 | 0 | 0
5659 | 166431.4 | 2014-02-22 09:27 | 1860.773 | 10 | 37 | 2.599924 | 3.85166 | 53.2215 | 52.88384 | 185.2819 | 160.9055 | 0.003025478 | 0.05794043 | 0 | 0 | 0
5660 | 166461.4 | 2014-02-22 09:28 | 1890.787 | 10 | 37 | 2.599924 | 3.968576 | 53.24317 | 52.88384 | 185.3666 | 160.9055 | 0.004602615 | 0.05794043 | 0 | 0 | 0
5661 | 166483.9 | 2014-02-22 09:28 | 1913.303 | 10 | 37 | 2.599924 | 4.100228 | 53.25944 | 52.88384 | 185.4321 | 160.9055 | 0.006662422 | 0.05794043 | 0 | 0 | 0
5662 | 166513.9 | 2014-02-22 09:28 | 30.01508 | 11 | 37 | 1.585489 | 4.099581 | 53.27608 | 52.88384 | 185.5004 | 160.9055 | 0 | 0.05794043 | 0 | 0 | 0
5663 | 166543.9 | 2014-02-22 09:29 | 60.03041 | 11 | 37 | 1.035177 | 4.099742 | 53.28683 | 52.88384 | 185.5444 | 160.9055 | 0 | 0.05794043 | 0 | 0 | 0
5664 | 166574 | 2014-02-22 09:29 | 90.04499 | 11 | 37 | 0.6873556 | 4.099742 | 53.2939 | 52.88384 | 185.5734 | 160.9055 | 3.212907e-05 | 0.05794043 | 0 | 0 | 0
5665 | 166604 | 2014-02-22 09:30 | 120.0452 | 11 | 37 | 0.465572 | 4.099742 | 53.29864 | 52.88384 | 185.5928 | 160.9055 | -3.232335e-05 | 0.05794043 | 0 | 0 | 0
5666 | 166634 | 2014-02-22 09:30 | 150.0604 | 11 | 37 | 0.3229452 | 4.099742 | 53.30188 | 52.88384 | 185.6061 | 160.9055 | -3.232523e-05 | 0.05794043 | 0 | 0 | 0
5667 | 166664 | 2014-02-22 09:31 | 180.0751 | 11 | 37 | 0.2304452 | 4.099581 | 53.30416 | 52.88384 | 185.6155 | 160.9055 | -3.212928e-05 | 0.05794043 | 0 | 0 | 0
5668 | 166694 | 2014-02-22 09:31 | 210.0754 | 11 | 37 | 0.1691392 | 4.099742 | 53.30581 | 52.88384 | 185.6222 | 160.9055 | 0 | 0.05794043 | 0 | 0 | 0
5669 | 166724 | 2014-02-22 09:32 | 240.0899 | 11 | 37 | 0.128028 | 4.099905 | 53.30703 | 52.88384 | 185.6273 | 160.9055 | 3.222339e-05 | 0.05794043 | 0 | 0 | 0
5670 | 166754 | 2014-02-22 09:32 | 270.0902 | 11 | 37 | 0.09935843 | 4.099581 | 53.30797 | 52.88384 | 185.6311 | 160.9055 | -6.435237e-05 | 0.05794043 | 0 | 0 | 0
5671 | 166782.5 | 2014-02-22 09:33 | 298.5899 | 11 | 37 | 0.07988475 | 4.099742 | 53.30868 | 52.88384 | 185.634 | 160.9055 | 0 | 0.05794043 | 0 | 0 | 0
5672 | 166812.5 | 2014-02-22 09:33 | 30.01477 | 4 | 38 | 0 | 4.011003 | 53.30868 | 52.88384 | 185.634 | 160.9055 | -0.002421455 | 0.05794043 | 0 | 0 | 0
5673 | 166842.5 | 2014-02-22 09:34 | 60.0149 | 4 | 38 | 0 | 3.949306 | 53.30868 | 52.88384 | 185.634 | 160.9055 | -0.001866771 | 0.05794043 | 0 | 0 | 0
5674 | 166872.5 | 2014-02-22 09:34 | 90.03035 | 4 | 38 | 0 | 3.900564 | 53.30868 | 52.88384 | 185.634 | 160.9055 | -0.001489732 | 0.05794043 | 0 | 0 | 0
5675 | 166902.5 | 2014-02-22 09:35 | 120.0142 | 4 | 38 | 0 | 3.860404 | 53.30868 | 52.88384 | 185.634 | 160.9055 | -0.001255259 | 0.05794043 | 0 | 0 | 0
5676 | 166902.6 | 2014-02-22 09:35 | 0.03114945 | 5 | 38 | -0.0001737543 | 3.860242 | 53.30868 | 52.88384 | 185.634 | 160.9055 | 0 | 0.0414497 | 0 | 0 | 0
5677 | 166932.6 | 2014-02-22 09:35 | 30.01465 | 6 | 38 | 0 | 3.826236 | 53.30868 | 52.88384 | 185.634 | 160.9055 | -0.001062099 | 0.0414497 | 0 | 0 | 0
5678 | 166962.6 | 2014-02-22 09:36 | 60.01426 | 6 | 38 | 0 | 3.796764 | 53.30868 | 52.88384 | 185.634 | 160.9055 | -0.000901232 | 0.0414497 | 0 | 0 | 0
5679 | 166992.6 | 2014-02-22 09:36 | 30.01468 | 7 | 38 | -2.599551 | 3.199876 | 53.30868 | 52.90551 | 185.634 | 160.9762 | -0.001223097 | 0.0414497 | 0 | 0 | 0
5680 | 167022.6 | 2014-02-22 09:37 | 60.03067 | 7 | 38 | -2.599731 | 3.182063 | 53.30868 | 52.92719 | 185.634 | 161.0454 | -0.0003562401 | 0.0414497 | 0 | 0 | 0
5681 | 167052.6 | 2014-02-22 09:37 | 90.04547 | 7 | 38 | -2.599731 | 3.174614 | 53.30868 | 52.94886 | 185.634 | 161.1142 | -0.0002259913 | 0.0414497 | 0 | 0 | 0
5682 | 167082.6 | 2014-02-22 09:38 | 120.0456 | 7 | 38 | -2.599551 | 3.17008 | 53.30868 | 52.97053 | 185.634 | 161.183 | -0.0001295542 | 0.0414497 | 0 | 0 | 0
5683 | 167112.6 | 2014-02-22 09:38 | 150.0606 | 7 | 38 | -2.599731 | 3.166031 | 53.30868 | 52.99221 | 185.634 | 161.2516 | -0.0001609314 | 0.0414497 | 0 | 0 | 0
5684 | 167142.7 | 2014-02-22 09:39 | 180.0753 | 7 | 38 | -2.599731 | 3.162793 | 53.30868 | 53.01387 | 185.634 | 161.3202 | -0.000129144 | 0.0414497 | 0 | 0 | 0
5685 | 167172.7 | 2014-02-22 09:39 | 210.0911 | 7 | 38 | -2.599551 | 3.160202 | 53.30868 | 53.03556 | 185.634 | 161.3888 | -3.237701e-05 | 0.0414497 | 0 | 0 | 0
5686 | 167202.7 | 2014-02-22 09:40 | 240.1063 | 7 | 38 | -2.599731 | 3.157449 | 53.30868 | 53.05723 | 185.634 | 161.4572 | -6.455222e-05 | 0.0414497 | 0 | 0 | 0
5687 | 167232.7 | 2014-02-22 09:40 | 270.1215 | 7 | 38 | -2.599731 | 3.15502 | 53.30868 | 53.07891 | 185.634 | 161.5256 | -6.455457e-05 | 0.0414497 | 0 | 0 | 0
5688 | 167262.7 | 2014-02-22 09:41 | 300.1368 | 7 | 38 | -2.599731 | 3.152591 | 53.30868 | 53.10059 | 185.634 | 161.594 | -0.0001295561 | 0.0414497 | 0 | 0 | 0
5689 | 167292.7 | 2014-02-22 09:41 | 330.1514 | 7 | 38 | -2.599731 | 3.150486 | 53.30868 | 53.12225 | 185.634 | 161.6623 | -9.657898e-05 | 0.0414497 | 0 | 0 | 0
5690 | 167322.7 | 2014-02-22 09:42 | 360.1516 | 7 | 38 | -2.599911 | 3.148219 | 53.30868 | 53.14393 | 185.634 | 161.7305 | -9.687732e-05 | 0.0414497 | 0 | 0 | 0
5691 | 167352.7 | 2014-02-22 09:42 | 390.1663 | 7 | 38 | -2.599731 | 3.146276 | 53.30868 | 53.16559 | 185.634 | 161.7987 | -6.454962e-05 | 0.0414497 | 0 | 0 | 0
5692 | 167382.7 | 2014-02-22 09:43 | 420.1665 | 7 | 38 | -2.599731 | 3.144332 | 53.30868 | 53.18727 | 185.634 | 161.8669 | -9.652865e-05 | 0.0414497 | 0 | 0 | 0
5693 | 167412.8 | 2014-02-22 09:43 | 450.1811 | 7 | 38 | -2.599731 | 3.142389 | 53.30868 | 53.20893 | 185.634 | 161.935 | -6.440041e-05 | 0.0414497 | 0 | 0 | 0
5694 | 167442.8 | 2014-02-22 09:44 | 480.1813 | 7 | 38 | -2.599731 | 3.140608 | 53.30868 | 53.23061 | 185.634 | 162.0031 | -3.227704e-05 | 0.0414497 | 0 | 0 | 0
5695 | 167472.8 | 2014-02-22 09:44 | 510.1959 | 7 | 38 | -2.599911 | 3.138503 | 53.30868 | 53.25227 | 185.634 | 162.0711 | -6.439982e-05 | 0.0414497 | 0 | 0 | 0
5696 | 167502.8 | 2014-02-22 09:45 | 540.1961 | 7 | 38 | -2.599911 | 3.136559 | 53.30868 | 53.27395 | 185.634 | 162.1391 | -9.687803e-05 | 0.0414497 | 0 | 0 | 0
5697 | 167532.8 | 2014-02-22 09:45 | 570.2108 | 7 | 38 | -2.599731 | 3.134616 | 53.30868 | 53.29561 | 185.634 | 162.207 | -3.227617e-05 | 0.0414497 | 0 | 0 | 0
5698 | 167562.8 | 2014-02-22 09:46 | 600.2266 | 7 | 38 | -2.599911 | 3.132349 | 53.30868 | 53.3173 | 185.634 | 162.275 | -9.652969e-05 | 0.0414497 | 0 | 0 | 0
5699 | 167592.8 | 2014-02-22 09:46 | 630.2419 | 7 | 38 | -2.599911 | 3.130244 | 53.30868 | 53.33898 | 185.634 | 162.3429 | -9.657607e-05 | 0.0414497 | 0 | 0 | 0
5700 | 167622.8 | 2014-02-22 09:47 | 660.2571 | 7 | 38 | -2.599911 | 3.128139 | 53.30868 | 53.36065 | 185.634 | 162.4107 | -6.455285e-05 | 0.0414497 | 0 | 0 | 0
5701 | 167652.9 | 2014-02-22 09:47 | 690.2724 | 7 | 38 | -2.599731 | 3.12571 | 53.30868 | 53.38233 | 185.634 | 162.4785 | -6.435331e-05 | 0.0414497 | 0 | 0 | 0
5702 | 167682.9 | 2014-02-22 09:48 | 720.2869 | 7 | 38 | -2.599731 | 3.123443 | 53.30868 | 53.40399 | 185.634 | 162.5462 | -6.435396e-05 | 0.0414497 | 0 | 0 | 0
5703 | 167712.9 | 2014-02-22 09:48 | 750.3028 | 7 | 38 | -2.599731 | 3.121014 | 53.30868 | 53.42568 | 185.634 | 162.6139 | -6.435258e-05 | 0.0414497 | 0 | 0 | 0
5704 | 167742.9 | 2014-02-22 09:49 | 780.3174 | 7 | 38 | -2.599731 | 3.118423 | 53.30868 | 53.44734 | 185.634 | 162.6815 | -6.435275e-05 | 0.0414497 | 0 | 0 | 0
5705 | 167772.9 | 2014-02-22 09:49 | 810.3176 | 7 | 38 | -2.599731 | 3.11567 | 53.30868 | 53.46902 | 185.634 | 162.749 | -3.22763e-05 | 0.0414497 | 0 | 0 | 0
5706 | 167802.9 | 2014-02-22 09:50 | 840.3323 | 7 | 38 | -2.599731 | 3.112755 | 53.30868 | 53.49068 | 185.634 | 162.8165 | -0.0001287064 | 0.0414497 | 0 | 0 | 0
5707 | 167832.9 | 2014-02-22 09:50 | 870.3482 | 7 | 38 | -2.599731 | 3.110002 | 53.30868 | 53.51237 | 185.634 | 162.884 | -9.657632e-05 | 0.0414497 | 0 | 0 | 0
5708 | 167862.9 | 2014-02-22 09:51 | 900.3629 | 7 | 38 | -2.599731 | 3.106764 | 53.30868 | 53.53403 | 185.634 | 162.9513 | -0.0001291529 | 0.0414497 | 0 | 0 | 0
5709 | 167893 | 2014-02-22 09:51 | 930.3786 | 7 | 38 | -2.599551 | 3.103687 | 53.30868 | 53.55572 | 185.634 | 163.0187 | -0.0001291542 | 0.0414497 | 0 | 0 | 0
5710 | 167923 | 2014-02-22 09:52 | 960.3937 | 7 | 38 | -2.599731 | 3.100448 | 53.30868 | 53.5774 | 185.634 | 163.0859 | -9.687951e-05 | 0.0414497 | 0 | 0 | 0
5711 | 167953 | 2014-02-22 09:52 | 990.4084 | 7 | 38 | -2.599911 | 3.097048 | 53.30868 | 53.59906 | 185.634 | 163.153 | -0.0001291542 | 0.0414497 | 0 | 0 | 0
5712 | 167983 | 2014-02-22 09:53 | 1020.424 | 7 | 38 | -2.599911 | 3.093647 | 53.30868 | 53.62075 | 185.634 | 163.2202 | -9.682703e-05 | 0.0414497 | 0 | 0 | 0
5713 | 168013 | 2014-02-22 09:53 | 1050.44 | 7 | 38 | -2.599551 | 3.089922 | 53.30868 | 53.64242 | 185.634 | 163.2872 | -0.0001291559 | 0.0414497 | 0 | 0 | 0
5714 | 168043 | 2014-02-22 09:54 | 1080.454 | 7 | 38 | -2.599911 | 3.086198 | 53.30868 | 53.66409 | 185.634 | 163.3541 | -0.0001287078 | 0.0414497 | 0 | 0 | 0
5715 | 168073 | 2014-02-22 09:54 | 1110.454 | 7 | 38 | -2.599731 | 3.082312 | 53.30868 | 53.68576 | 185.634 | 163.4209 | -0.0001287528 | 0.0414497 | 0 | 0 | 0
5716 | 168103.1 | 2014-02-22 09:55 | 1140.469 | 7 | 38 | -2.600092 | 3.078101 | 53.30868 | 53.70744 | 185.634 | 163.4877 | -0.0001614386 | 0.0414497 | 0 | 0 | 0
5717 | 168133.1 | 2014-02-22 09:55 | 1170.469 | 7 | 38 | -2.599911 | 3.074053 | 53.30868 | 53.72911 | 185.634 | 163.5543 | -0.0001287011 | 0.0414497 | 0 | 0 | 0
5718 | 168163.1 | 2014-02-22 09:56 | 1200.484 | 7 | 38 | -2.599731 | 3.069681 | 53.30868 | 53.75078 | 185.634 | 163.6209 | -9.687323e-05 | 0.0414497 | 0 | 0 | 0
5719 | 168193.1 | 2014-02-22 09:56 | 1230.499 | 7 | 38 | -2.599551 | 3.065309 | 53.30868 | 53.77245 | 185.634 | 163.6874 | -0.0001287542 | 0.0414497 | 0 | 0 | 0
5720 | 168223.1 | 2014-02-22 09:57 | 1260.499 | 7 | 38 | -2.599731 | 3.060451 | 53.30868 | 53.79412 | 185.634 | 163.7538 | -0.000193702 | 0.0414497 | 0 | 0 | 0
5721 | 168253.1 | 2014-02-22 09:57 | 1290.514 | 7 | 38 | -2.599731 | 3.055754 | 53.30868 | 53.8158 | 185.634 | 163.8201 | -0.0001614316 | 0.0414497 | 0 | 0 | 0
5722 | 168283.1 | 2014-02-22 09:58 | 1320.53 | 7 | 38 | -2.599911 | 3.050573 | 53.30868 | 53.83747 | 185.634 | 163.8862 | -0.0001943091 | 0.0414497 | 0 | 0 | 0
5723 | 168313.1 | 2014-02-22 09:58 | 1350.545 | 7 | 38 | -2.599731 | 3.045552 | 53.30868 | 53.85915 | 185.634 | 163.9523 | -0.0001931514 | 0.0414497 | 0 | 0 | 0
5724 | 168343.1 | 2014-02-22 09:59 | 1380.56 | 7 | 38 | -2.599911 | 3.040371 | 53.30868 | 53.88082 | 185.634 | 164.0182 | -0.0001931061 | 0.0414497 | 0 | 0 | 0
5725 | 168373.2 | 2014-02-22 09:59 | 1410.576 | 7 | 38 | -2.599731 | 3.035027 | 53.30868 | 53.9025 | 185.634 | 164.0841 | -0.0001609313 | 0.0414497 | 0 | 0 | 0
5726 | 168403.2 | 2014-02-22 10:00 | 1440.59 | 7 | 38 | -2.599731 | 3.029197 | 53.30868 | 53.92417 | 185.634 | 164.1498 | -0.0002267356 | 0.0414497 | 0 | 0 | 0
5727 | 168433.2 | 2014-02-22 10:00 | 1470.606 | 7 | 38 | -2.599911 | 3.022882 | 53.30868 | 53.94585 | 185.634 | 164.2154 | -0.0001937487 | 0.0414497 | 0 | 0 | 0
5728 | 168463.2 | 2014-02-22 10:01 | 1500.621 | 7 | 38 | -2.599731 | 3.016081 | 53.30868 | 53.96753 | 185.634 | 164.2809 | -0.0002582994 | 0.0414497 | 0 | 0 | 0
5729 | 168493.2 | 2014-02-22 10:01 | 1530.636 | 7 | 38 | -2.599731 | 3.008308 | 53.30868 | 53.98919 | 185.634 | 164.3462 | -0.000257511 | 0.0414497 | 0 | 0 | 0
5730 | 168523.2 | 2014-02-22 10:02 | 1560.636 | 7 | 38 | -2.599731 | 2.999239 | 53.30868 | 54.01087 | 185.634 | 164.4113 | -0.0003562274 | 0.0414497 | 0 | 0 | 0
5731 | 168553.2 | 2014-02-22 10:02 | 1590.651 | 7 | 38 | -2.599731 | 2.988552 | 53.30868 | 54.03255 | 185.634 | 164.4762 | -0.0004184316 | 0.0414497 | 0 | 0 | 0
5732 | 168583.2 | 2014-02-22 10:03 | 1620.666 | 7 | 38 | -2.599731 | 2.976245 | 53.30868 | 54.05421 | 185.634 | 164.5408 | -0.0004183837 | 0.0414497 | 0 | 0 | 0
5733 | 168613.3 | 2014-02-22 10:03 | 1650.682 | 7 | 38 | -2.599911 | 2.961023 | 53.30868 | 54.0759 | 185.634 | 164.6052 | -0.0005811699 | 0.0414497 | 0 | 0 | 0
5734 | 168643.3 | 2014-02-22 10:04 | 1680.697 | 7 | 38 | -2.599731 | 2.943534 | 53.30868 | 54.09757 | 185.634 | 164.6692 | -0.0006153582 | 0.0414497 | 0 | 0 | 0
5735 | 168673.3 | 2014-02-22 10:04 | 1710.712 | 7 | 38 | -2.599911 | 2.922807 | 53.30868 | 54.11924 | 185.634 | 164.7327 | -0.0007425541 | 0.0414497 | 0 | 0 | 0
5736 | 168703.3 | 2014-02-22 10:05 | 1740.728 | 7 | 38 | -2.599731 | 2.898355 | 53.30868 | 54.14092 | 185.634 | 164.7958 | -0.0008368772 | 0.0414497 | 0 | 0 | 0
5737 | 168733.3 | 2014-02-22 10:05 | 1770.743 | 7 | 38 | -2.599731 | 2.869369 | 53.30868 | 54.1626 | 185.634 | 164.8584 | -0.001033181 | 0.0414497 | 0 | 0 | 0
5738 | 168763.3 | 2014-02-22 10:06 | 1800.758 | 7 | 38 | -2.599551 | 2.834715 | 53.30868 | 54.18428 | 185.634 | 164.9202 | -0.001223042 | 0.0414497 | 0 | 0 | 0
5739 | 168793.4 | 2014-02-22 10:06 | 1830.773 | 7 | 38 | -2.599911 | 2.792936 | 53.30868 | 54.20594 | 185.634 | 164.9812 | -0.001544948 | 0.0414497 | 0 | 0 | 0
5740 | 168823.4 | 2014-02-22 10:07 | 1860.788 | 7 | 38 | -2.599551 | 2.741765 | 53.30868 | 54.22763 | 185.634 | 165.0412 | -0.001834606 | 0.0414497 | 0 | 0 | 0
5741 | 168853.4 | 2014-02-22 10:07 | 1890.803 | 7 | 38 | -2.599911 | 2.675695 | 53.30868 | 54.24929 | 185.634 | 165.0999 | -0.002486024 | 0.0414497 | 0 | 0 | 0
5742 | 168883.4 | 2014-02-22 10:08 | 1920.803 | 7 | 38 | -2.599911 | 2.584041 | 53.30868 | 54.27097 | 185.634 | 165.157 | -0.00358394 | 0.0414497 | 0 | 0 | 0
5743 | 168913.4 | 2014-02-22 10:08 | 1950.818 | 7 | 38 | -2.599911 | 2.426803 | 53.30868 | 54.29263 | 185.634 | 165.2115 | -0.007048823 | 0.0414497 | 0 | 0 | 0
5744 | 168943 | 2014-02-22 10:09 | 1980.396 | 7 | 38 | -2.599731 | 1.999621 | 53.30868 | 54.314 | 185.634 | 165.2597 | -0.02240684 | 0.0414497 | 0 | 0 | 0
5745 | 168943 | 2014-02-22 10:09 | 0.03139939 | 8 | 38 | -0.0003540663 | 2.143419 | 53.30868 | 54.314 | 185.634 | 165.2597 | 0.004631281 | 0.05442889 | 0 | 0 | 0
5746 | 168973 | 2014-02-22 10:09 | 30.00012 | 9 | 38 | 0 | 2.557484 | 53.30868 | 54.314 | 185.634 | 165.2597 | 0.003173538 | 0.05442889 | 0 | 0 | 0
5747 | 169003 | 2014-02-22 10:10 | 60.01461 | 9 | 38 | 0 | 2.614808 | 53.30868 | 54.314 | 185.634 | 165.2597 | 0.001351823 | 0.05442889 | 0 | 0 | 0
5748 | 169033 | 2014-02-22 10:10 | 90.02986 | 9 | 38 | 0 | 2.645738 | 53.30868 | 54.314 | 185.634 | 165.2597 | 0.0008368411 | 0.05442889 | 0 | 0 | 0
5749 | 169063 | 2014-02-22 10:11 | 120.0145 | 9 | 38 | 0 | 2.666627 | 53.30868 | 54.314 | 185.634 | 165.2597 | 0.0006134584 | 0.05442889 | 0 | 0 | 0
5750 | 169093 | 2014-02-22 10:11 | 30.01539 | 10 | 38 | 2.599924 | 3.01349 | 53.33036 | 54.314 | 185.6976 | 165.2597 | 0.003562546 | 0.05442889 | 0 | 0 | 0
5751 | 169123 | 2014-02-22 10:12 | 60.03059 | 10 | 38 | 2.599924 | 3.105468 | 53.35203 | 54.314 | 185.764 | 165.2597 | 0.002169895 | 0.05442889 | 0 | 0 | 0
5752 | 169153.1 | 2014-02-22 10:12 | 90.04554 | 10 | 38 | 2.600105 | 3.169756 | 53.37371 | 54.314 | 185.832 | 165.2597 | 0.001684093 | 0.05442889 | 0 | 0 | 0
5753 | 169183.1 | 2014-02-22 10:13 | 120.0611 | 10 | 38 | 2.599744 | 3.218822 | 53.39539 | 54.314 | 185.9013 | 165.2597 | 0.001295471 | 0.05442889 | 0 | 0 | 0
5754 | 169213.1 | 2014-02-22 10:13 | 150.0763 | 10 | 38 | 2.599924 | 3.258981 | 53.41707 | 54.314 | 185.9715 | 165.2597 | 0.001068735 | 0.05442889 | 0 | 0 | 0
5755 | 169243.1 | 2014-02-22 10:14 | 180.0915 | 10 | 38 | 2.599924 | 3.292664 | 53.43874 | 54.314 | 186.0426 | 165.2597 | 0.0009068489 | 0.05442889 | 0 | 0 | 0
5756 | 169273.1 | 2014-02-22 10:14 | 210.1069 | 10 | 38 | 2.599924 | 3.321002 | 53.46042 | 54.314 | 186.1143 | 165.2597 | 0.000744915 | 0.05442889 | 0 | 0 | 0
5757 | 169303.1 | 2014-02-22 10:15 | 240.1221 | 10 | 38 | 2.600105 | 3.340758 | 53.4821 | 54.314 | 186.1865 | 165.2597 | 0.0004533768 | 0.05442889 | 0 | 0 | 0
5758 | 169333.2 | 2014-02-22 10:15 | 270.1371 | 10 | 38 | 2.599924 | 3.352093 | 53.50378 | 54.314 | 186.259 | 165.2597 | 0.0002590656 | 0.05442889 | 0 | 0 | 0
5759 | 169363.2 | 2014-02-22 10:16 | 300.1525 | 10 | 38 | 2.599744 | 3.359704 | 53.52545 | 54.314 | 186.3318 | 165.2597 | 0.0002260364 | 0.05442889 | 0 | 0 | 0
5760 | 169393.2 | 2014-02-22 10:16 | 330.1678 | 10 | 38 | 2.599924 | 3.366182 | 53.54713 | 54.314 | 186.4047 | 165.2597 | 0.0002260216 | 0.05442889 | 0 | 0 | 0
5761 | 169423.2 | 2014-02-22 10:17 | 360.1824 | 10 | 38 | 2.599924 | 3.372011 | 53.5688 | 54.314 | 186.4777 | 165.2597 | 0.0001931102 | 0.05442889 | 0 | 0 | 0
5762 | 169453.2 | 2014-02-22 10:17 | 390.1826 | 10 | 38 | 2.599924 | 3.377841 | 53.59047 | 54.314 | 186.5508 | 165.2597 | 0.0001609354 | 0.05442889 | 0 | 0 | 0
5763 | 169483.2 | 2014-02-22 10:18 | 420.1973 | 10 | 38 | 2.599924 | 3.383833 | 53.61214 | 54.314 | 186.6241 | 165.2597 | 0.0002260194 | 0.05442889 | 0 | 0 | 0
5764 | 169513.2 | 2014-02-22 10:18 | 450.1975 | 10 | 38 | 2.599924 | 3.389662 | 53.63382 | 54.314 | 186.6975 | 165.2597 | 0.0001931083 | 0.05442889 | 0 | 0 | 0
5765 | 169543.2 | 2014-02-22 10:19 | 480.2128 | 10 | 38 | 2.599924 | 3.395492 | 53.65549 | 54.314 | 186.771 | 165.2597 | 0.0002259647 | 0.05442889 | 0 | 0 | 0
5766 | 169573.2 | 2014-02-22 10:19 | 510.2275 | 10 | 38 | 2.599924 | 3.401321 | 53.67716 | 54.314 | 186.8447 | 165.2597 | 0.0002266877 | 0.05442889 | 0 | 0 | 0
5767 | 169603.3 | 2014-02-22 10:20 | 540.2432 | 10 | 38 | 2.599924 | 3.406503 | 53.69885 | 54.314 | 186.9185 | 165.2597 | 0.0001609334 | 0.05442889 | 0 | 0 | 0
5768 | 169633.3 | 2014-02-22 10:20 | 570.2579 | 10 | 38 | 2.599924 | 3.411685 | 53.72052 | 54.314 | 186.9924 | 165.2597 | 0.0001295535 | 0.05442889 | 0 | 0 | 0
5769 | 169663.3 | 2014-02-22 10:21 | 600.2737 | 10 | 38 | 2.599744 | 3.417029 | 53.7422 | 54.314 | 187.0664 | 165.2597 | 0.000193153 | 0.05442889 | 0 | 0 | 0
5770 | 169693.3 | 2014-02-22 10:21 | 630.2883 | 10 | 38 | 2.599924 | 3.421725 | 53.76387 | 54.314 | 187.1405 | 165.2597 | 0.0001619324 | 0.05442889 | 0 | 0 | 0
5771 | 169723.3 | 2014-02-22 10:22 | 660.2886 | 10 | 38 | 2.599744 | 3.426259 | 53.78555 | 54.314 | 187.2147 | 165.2597 | 0.0001614287 | 0.05442889 | 0 | 0 | 0
5772 | 169753.3 | 2014-02-22 10:22 | 690.3033 | 10 | 38 | 2.599744 | 3.43047 | 53.80721 | 54.314 | 187.289 | 165.2597 | 9.682968e-05 | 0.05442889 | 0 | 0 | 0
5773 | 169783.3 | 2014-02-22 10:23 | 720.3191 | 10 | 38 | 2.600105 | 3.43468 | 53.8289 | 54.314 | 187.3635 | 165.2597 | 0.0001609319 | 0.05442889 | 0 | 0 | 0
5774 | 169813.4 | 2014-02-22 10:23 | 750.3338 | 10 | 38 | 2.599924 | 3.438404 | 53.85057 | 54.314 | 187.4379 | 165.2597 | 0.000129155 | 0.05442889 | 0 | 0 | 0
5775 | 169843.4 | 2014-02-22 10:24 | 780.3496 | 10 | 38 | 2.599744 | 3.441805 | 53.87226 | 54.314 | 187.5125 | 165.2597 | 9.65285e-05 | 0.05442889 | 0 | 0 | 0
5776 | 169873.4 | 2014-02-22 10:24 | 810.3641 | 10 | 38 | 2.599924 | 3.445044 | 53.89392 | 54.314 | 187.5871 | 165.2597 | 0.0001291101 | 0.05442889 | 0 | 0 | 0
5777 | 169903.4 | 2014-02-22 10:25 | 840.3642 | 10 | 38 | 2.599744 | 3.447958 | 53.9156 | 54.314 | 187.6618 | 165.2597 | 9.688223e-05 | 0.05442889 | 0 | 0 | 0
5778 | 169933.4 | 2014-02-22 10:25 | 870.379 | 10 | 38 | 2.599924 | 3.450711 | 53.93727 | 54.314 | 187.7366 | 165.2597 | 9.654502e-05 | 0.05442889 | 0 | 0 | 0
5779 | 169963.4 | 2014-02-22 10:26 | 900.394 | 10 | 38 | 2.599564 | 3.453302 | 53.95894 | 54.314 | 187.8114 | 165.2597 | 6.480217e-05 | 0.05442889 | 0 | 0 | 0
5780 | 169993.4 | 2014-02-22 10:26 | 930.4102 | 10 | 38 | 2.599744 | 3.455731 | 53.98063 | 54.314 | 187.8863 | 165.2597 | 6.440014e-05 | 0.05442889 | 0 | 0 | 0
5781 | 170023.4 | 2014-02-22 10:27 | 960.4253 | 10 | 38 | 2.599924 | 3.457998 | 54.0023 | 54.314 | 187.9612 | 165.2597 | 3.22774e-05 | 0.05442889 | 0 | 0 | 0
5782 | 170053.5 | 2014-02-22 10:27 | 990.4407 | 10 | 38 | 2.599924 | 3.460589 | 54.02398 | 54.314 | 188.0362 | 165.2597 | 6.480217e-05 | 0.05442889 | 0 | 0 | 0
5783 | 170083.5 | 2014-02-22 10:28 | 1020.456 | 10 | 38 | 2.599924 | 3.462856 | 54.04566 | 54.314 | 188.1113 | 165.2597 | 9.713173e-05 | 0.05442889 | 0 | 0 | 0
5784 | 170113.5 | 2014-02-22 10:28 | 1050.471 | 10 | 38 | 2.599744 | 3.465123 | 54.06733 | 54.314 | 188.1864 | 165.2597 | 6.475449e-05 | 0.05442889 | 0 | 0 | 0
5785 | 170143.5 | 2014-02-22 10:29 | 1080.486 | 10 | 38 | 2.600105 | 3.467552 | 54.08901 | 54.314 | 188.2615 | 165.2597 | 9.713173e-05 | 0.05442889 | 0 | 0 | 0
5786 | 170173.5 | 2014-02-22 10:29 | 1110.502 | 10 | 38 | 2.599924 | 3.469658 | 54.11069 | 54.314 | 188.3367 | 165.2597 | 3.237724e-05 | 0.05442889 | 0 | 0 | 0
5787 | 170203.5 | 2014-02-22 10:30 | 1140.517 | 10 | 38 | 2.599924 | 3.47241 | 54.13237 | 54.314 | 188.4119 | 165.2597 | 6.475449e-05 | 0.05442889 | 0 | 0 | 0
5788 | 170233.5 | 2014-02-22 10:30 | 1170.532 | 10 | 38 | 2.599924 | 3.474839 | 54.15404 | 54.314 | 188.4872 | 165.2597 | 3.237724e-05 | 0.05442889 | 0 | 0 | 0
5789 | 170263.6 | 2014-02-22 10:31 | 1200.547 | 10 | 38 | 2.599924 | 3.477592 | 54.17572 | 54.314 | 188.5626 | 165.2597 | 6.480217e-05 | 0.05442889 | 0 | 0 | 0
5790 | 170293.6 | 2014-02-22 10:31 | 1230.563 | 10 | 38 | 2.599744 | 3.480669 | 54.1974 | 54.314 | 188.638 | 165.2597 | 9.713173e-05 | 0.05442889 | 0 | 0 | 0
5791 | 170323.6 | 2014-02-22 10:32 | 1260.578 | 10 | 38 | 2.600105 | 3.483746 | 54.21907 | 54.314 | 188.7135 | 165.2597 | 0.0001287537 | 0.05442889 | 0 | 0 | 0
5792 | 170353.6 | 2014-02-22 10:32 | 1290.593 | 10 | 38 | 2.599924 | 3.486823 | 54.24075 | 54.314 | 188.789 | 165.2597 | 9.717623e-05 | 0.05442889 | 0 | 0 | 0
5793 | 170383.6 | 2014-02-22 10:33 | 1320.608 | 10 | 38 | 2.599924 | 3.490547 | 54.26243 | 54.314 | 188.8647 | 165.2597 | 0.0001291509 | 0.05442889 | 0 | 0 | 0
5794 | 170413.6 | 2014-02-22 10:33 | 1350.623 | 10 | 38 | 2.599924 | 3.49411 | 54.28409 | 54.314 | 188.9403 | 165.2597 | 6.435248e-05 | 0.05442889 | 0 | 0 | 0
5795 | 170443.6 | 2014-02-22 10:34 | 1380.623 | 10 | 38 | 2.600105 | 3.498482 | 54.30577 | 54.314 | 189.0161 | 165.2597 | 0.0001286965 | 0.05442889 | 0 | 0 | 0
5796 | 170473.7 | 2014-02-22 10:34 | 1410.638 | 10 | 38 | 2.599744 | 3.503016 | 54.32745 | 54.314 | 189.092 | 165.2597 | 0.0001291557 | 0.05442889 | 0 | 0 | 0
5797 | 170503.7 | 2014-02-22 10:35 | 1440.654 | 10 | 38 | 2.599924 | 3.508198 | 54.34912 | 54.314 | 189.168 | 165.2597 | 0.0001931031 | 0.05442889 | 0 | 0 | 0
5798 | 170533.7 | 2014-02-22 10:35 | 1470.669 | 10 | 38 | 2.599744 | 3.513865 | 54.3708 | 54.314 | 189.2441 | 165.2597 | 0.0001937033 | 0.05442889 | 0 | 0 | 0
5799 | 170563.7 | 2014-02-22 10:36 | 1500.684 | 10 | 38 | 2.599744 | 3.520181 | 54.39248 | 54.314 | 189.3203 | 165.2597 | 0.0002252986 | 0.05442889 | 0 | 0 | 0
5800 | 170593.7 | 2014-02-22 10:36 | 1530.699 | 10 | 38 | 2.599924 | 3.527468 | 54.41415 | 54.314 | 189.3967 | 165.2597 | 0.0002582618 | 0.05442889 | 0 | 0 | 0
5801 | 170623.7 | 2014-02-22 10:37 | 1560.714 | 10 | 38 | 2.600105 | 3.535727 | 54.43582 | 54.314 | 189.4732 | 165.2597 | 0.0002574588 | 0.05442889 | 0 | 0 | 0
5802 | 170653.7 | 2014-02-22 10:37 | 1590.714 | 10 | 38 | 2.599924 | 3.545605 | 54.4575 | 54.314 | 189.55 | 165.2597 | 0.0003551834 | 0.05442889 | 0 | 0 | 0
5803 | 170683.7 | 2014-02-22 10:38 | 1620.73 | 10 | 38 | 2.599924 | 3.55694 | 54.47918 | 54.314 | 189.627 | 165.2597 | 0.0004184336 | 0.05442889 | 0 | 0 | 0
5804 | 170713.8 | 2014-02-22 10:38 | 1650.744 | 10 | 38 | 2.599924 | 3.57038 | 54.50084 | 54.314 | 189.7042 | 165.2597 | 0.0004842794 | 0.05442889 | 0 | 0 | 0
5805 | 170743.8 | 2014-02-22 10:39 | 1680.76 | 10 | 38 | 2.599924 | 3.586574 | 54.52253 | 54.314 | 189.7818 | 165.2597 | 0.0005793248 | 0.05442889 | 0 | 0 | 0
5806 | 170773.8 | 2014-02-22 10:39 | 1710.775 | 10 | 38 | 2.600105 | 3.606492 | 54.54421 | 54.314 | 189.8597 | 165.2597 | 0.0007426269 | 0.05442889 | 0 | 0 | 0
5807 | 170803.8 | 2014-02-22 10:40 | 1740.791 | 10 | 38 | 2.599744 | 3.631106 | 54.56588 | 54.314 | 189.9382 | 165.2597 | 0.0008690001 | 0.05442889 | 0 | 0 | 0
5808 | 170833.8 | 2014-02-22 10:40 | 1770.806 | 10 | 38 | 2.599744 | 3.662683 | 54.58756 | 54.314 | 190.0172 | 165.2597 | 0.001130074 | 0.05442889 | 0 | 0 | 0
5809 | 170863.8 | 2014-02-22 10:41 | 1800.821 | 10 | 38 | 2.599924 | 3.70349 | 54.60924 | 54.314 | 190.097 | 165.2597 | 0.001522196 | 0.05442889 | 0 | 0 | 0
5810 | 170893.9 | 2014-02-22 10:41 | 1830.836 | 10 | 38 | 2.599924 | 3.757414 | 54.6309 | 54.314 | 190.1778 | 165.2597 | 0.002027655 | 0.05442889 | 0 | 0 | 0
5811 | 170923.9 | 2014-02-22 10:42 | 1860.836 | 10 | 38 | 2.599924 | 3.833361 | 54.65258 | 54.314 | 190.26 | 165.2597 | 0.002938031 | 0.05442889 | 0 | 0 | 0
5812 | 170953.9 | 2014-02-22 10:42 | 1890.851 | 10 | 38 | 2.599744 | 3.946553 | 54.67426 | 54.314 | 190.3443 | 165.2597 | 0.004473847 | 0.05442889 | 0 | 0 | 0
5813 | 170979.9 | 2014-02-22 10:43 | 1916.882 | 10 | 38 | 2.599924 | 4.100067 | 54.69306 | 54.314 | 190.4198 | 165.2597 | 0.006984508 | 0.05442889 | 0 | 0 | 0
5814 | 171009.9 | 2014-02-22 10:43 | 30.01476 | 11 | 38 | 1.556279 | 4.099742 | 54.70953 | 54.314 | 190.4874 | 165.2597 | -3.222345e-05 | 0.05442889 | 0 | 0 | 0
5815 | 171039.9 | 2014-02-22 10:44 | 60.01501 | 11 | 38 | 1.001639 | 4.099905 | 54.72001 | 54.314 | 190.5303 | 165.2597 | 6.435355e-05 | 0.05442889 | 0 | 0 | 0
5816 | 171069.9 | 2014-02-22 10:44 | 90.03024 | 11 | 38 | 0.6558011 | 4.099742 | 54.72681 | 54.314 | 190.5582 | 165.2597 | 0 | 0.05442889 | 0 | 0 | 0
5817 | 171100 | 2014-02-22 10:45 | 120.0455 | 11 | 38 | 0.4394267 | 4.099742 | 54.7313 | 54.314 | 190.5766 | 165.2597 | -3.232382e-05 | 0.05442889 | 0 | 0 | 0
5818 | 171130 | 2014-02-22 10:45 | 150.0601 | 11 | 38 | 0.3022094 | 4.099742 | 54.73435 | 54.314 | 190.5891 | 165.2597 | 3.212964e-05 | 0.05442889 | 0 | 0 | 0
5819 | 171160 | 2014-02-22 10:46 | 180.0604 | 11 | 38 | 0.2147581 | 4.099742 | 54.73648 | 54.314 | 190.5978 | 165.2597 | -3.222368e-05 | 0.05442889 | 0 | 0 | 0
5820 | 171190 | 2014-02-22 10:46 | 210.0756 | 11 | 38 | 0.1568779 | 4.099905 | 54.73801 | 54.314 | 190.6041 | 165.2597 | 6.435317e-05 | 0.05442889 | 0 | 0 | 0
5821 | 171220 | 2014-02-22 10:47 | 240.0909 | 11 | 38 | 0.1179306 | 4.099581 | 54.73914 | 54.314 | 190.6088 | 165.2597 | 0 | 0.05442889 | 0 | 0 | 0
5822 | 171250 | 2014-02-22 10:47 | 270.1055 | 11 | 38 | 0.09160502 | 4.099581 | 54.74001 | 54.314 | 190.6123 | 165.2597 | -3.222896e-05 | 0.05442889 | 0 | 0 | 0
5823 | 171267.9 | 2014-02-22 10:48 | 288.0278 | 11 | 38 | 0.07988475 | 4.099581 | 54.74044 | 54.314 | 190.6141 | 165.2597 | -3.23256e-05 | 0.05442889 | 0 | 0 | 0
5824 | 171298 | 2014-02-22 10:48 | 30.01533 | 4 | 39 | 0 | 4.011327 | 54.74044 | 54.314 | 190.6141 | 165.2597 | -0.002381739 | 0.05442889 | 0 | 0 | 0
5825 | 171328 | 2014-02-22 10:49 | 60.03056 | 4 | 39 | 0 | 3.950116 | 54.74044 | 54.314 | 190.6141 | 165.2597 | -0.001846006 | 0.05442889 | 0 | 0 | 0
5826 | 171358 | 2014-02-22 10:49 | 90.04576 | 4 | 39 | 0 | 3.901536 | 54.74044 | 54.314 | 190.6141 | 165.2597 | -0.001485202 | 0.05442889 | 0 | 0 | 0
5827 | 171388 | 2014-02-22 10:50 | 120.0135 | 4 | 39 | 0 | 3.861862 | 54.74044 | 54.314 | 190.6141 | 165.2597 | -0.001226795 | 0.05442889 | 0 | 0 | 0
5828 | 171418 | 2014-02-22 10:50 | 30.01449 | 6 | 39 | 0 | 3.827856 | 54.74044 | 54.314 | 190.6141 | 165.2597 | -0.001029935 | 0.05282804 | 0 | 0 | 0
5829 | 171448 | 2014-02-22 10:51 | 60.01422 | 6 | 39 | 0 | 3.798383 | 54.74044 | 54.314 | 190.6141 | 165.2597 | -0.0009334083 | 0.05282804 | 0 | 0 | 0
5830 | 171478 | 2014-02-22 10:51 | 30.01541 | 7 | 39 | -2.599911 | 3.201819 | 54.74044 | 54.33568 | 190.6141 | 165.3304 | -0.001259042 | 0.05282804 | 0 | 0 | 0
5831 | 171508 | 2014-02-22 10:52 | 60.03005 | 7 | 39 | -2.599911 | 3.184006 | 54.74044 | 54.35735 | 190.6141 | 165.3995 | -0.0003551474 | 0.05282804 | 0 | 0 | 0
5832 | 171538 | 2014-02-22 10:52 | 90.0459 | 7 | 39 | -2.599731 | 3.176881 | 54.74044 | 54.37903 | 190.6141 | 165.4685 | -0.0002259777 | 0.05282804 | 0 | 0 | 0
5833 | 171568 | 2014-02-22 10:53 | 120.0612 | 7 | 39 | -2.599731 | 3.172023 | 54.74044 | 54.40071 | 190.6141 | 165.5373 | -0.0001937095 | 0.05282804 | 0 | 0 | 0
5834 | 171598 | 2014-02-22 10:53 | 150.0758 | 7 | 39 | -2.599911 | 3.16846 | 54.74044 | 54.42237 | 190.6141 | 165.606 | -0.0001291476 | 0.05282804 | 0 | 0 | 0
5835 | 171628 | 2014-02-22 10:54 | 180.076 | 7 | 39 | -2.599731 | 3.165222 | 54.74044 | 54.44405 | 190.6141 | 165.6746 | -0.0001287529 | 0.05282804 | 0 | 0 | 0
5836 | 171658.1 | 2014-02-22 10:54 | 210.0907 | 7 | 39 | -2.599731 | 3.162469 | 54.74044 | 54.46571 | 190.6141 | 165.7432 | -9.657622e-05 | 0.05282804 | 0 | 0 | 0
5837 | 171688.1 | 2014-02-22 10:55 | 240.1065 | 7 | 39 | -2.599731 | 3.159716 | 54.74044 | 54.4874 | 190.6141 | 165.8117 | -9.652936e-05 | 0.05282804 | 0 | 0 | 0
5838 | 171718.1 | 2014-02-22 10:55 | 270.1216 | 7 | 39 | -2.599551 | 3.157611 | 54.74044 | 54.50907 | 190.6141 | 165.8802 | 0 | 0.05282804 | 0 | 0 | 0
5839 | 171748.1 | 2014-02-22 10:56 | 300.1364 | 7 | 39 | -2.599911 | 3.155182 | 54.74044 | 54.53074 | 190.6141 | 165.9486 | -6.475347e-05 | 0.05282804 | 0 | 0 | 0
5840 | 171778.1 | 2014-02-22 10:56 | 330.1523 | 7 | 39 | -2.599731 | 3.152915 | 54.74044 | 54.55243 | 190.6141 | 166.017 | -6.479871e-05 | 0.05282804 | 0 | 0 | 0
5841 | 171808.1 | 2014-02-22 10:57 | 360.1674 | 7 | 39 | -2.599731 | 3.150972 | 54.74044 | 54.5741 | 190.6141 | 166.0853 | -6.455368e-05 | 0.05282804 | 0 | 0 | 0
5842 | 171838.1 | 2014-02-22 10:57 | 390.1822 | 7 | 39 | -2.599731 | 3.148866 | 54.74044 | 54.59577 | 190.6141 | 166.1535 | -6.480162e-05 | 0.05282804 | 0 | 0 | 0
5843 | 171868.1 | 2014-02-22 10:58 | 420.1824 | 7 | 39 | -2.599731 | 3.146923 | 54.74044 | 54.61744 | 190.6141 | 166.2218 | -6.435259e-05 | 0.05282804 | 0 | 0 | 0
5844 | 171898.2 | 2014-02-22 10:58 | 450.1973 | 7 | 39 | -2.599551 | 3.14498 | 54.74044 | 54.63911 | 190.6141 | 166.2899 | -9.657454e-05 | 0.05282804 | 0 | 0 | 0
5845 | 171928.2 | 2014-02-22 10:59 | 480.1974 | 7 | 39 | -2.599911 | 3.143199 | 54.74044 | 54.66078 | 190.6141 | 166.3581 | -6.480207e-05 | 0.05282804 | 0 | 0 | 0
5846 | 171958.2 | 2014-02-22 10:59 | 510.2124 | 7 | 39 | -2.599551 | 3.141256 | 54.74044 | 54.68246 | 190.6141 | 166.4262 | -6.455322e-05 | 0.05282804 | 0 | 0 | 0
5847 | 171988.2 | 2014-02-22 11:00 | 540.2278 | 7 | 39 | -2.599731 | 3.13915 | 54.74044 | 54.70413 | 190.6141 | 166.4942 | -6.480114e-05 | 0.05282804 | 0 | 0 | 0
5848 | 172018.2 | 2014-02-22 11:00 | 570.2428 | 7 | 39 | -2.599911 | 3.137207 | 54.74044 | 54.72581 | 190.6141 | 166.5623 | -6.455482e-05 | 0.05282804 | 0 | 0 | 0
5849 | 172048.2 | 2014-02-22 11:01 | 600.2576 | 7 | 39 | -2.599731 | 3.135264 | 54.74044 | 54.74747 | 190.6141 | 166.6302 | -3.232328e-05 | 0.05282804 | 0 | 0 | 0
5850 | 172078.2 | 2014-02-22 11:01 | 630.2579 | 7 | 39 | -2.599911 | 3.132997 | 54.74044 | 54.76915 | 190.6141 | 166.6982 | -6.475448e-05 | 0.05282804 | 0 | 0 | 0
5851 | 172108.2 | 2014-02-22 11:02 | 660.2724 | 7 | 39 | -2.599911 | 3.130892 | 54.74044 | 54.79082 | 190.6141 | 166.766 | -3.217634e-05 | 0.05282804 | 0 | 0 | 0
5852 | 172138.3 | 2014-02-22 11:02 | 690.2884 | 7 | 39 | -2.599911 | 3.128463 | 54.74044 | 54.8125 | 190.6141 | 166.8339 | -9.657678e-05 | 0.05282804 | 0 | 0 | 0
5853 | 172168.3 | 2014-02-22 11:03 | 720.3033 | 7 | 39 | -2.599731 | 3.126196 | 54.74044 | 54.83418 | 190.6141 | 166.9017 | -6.460496e-05 | 0.05282804 | 0 | 0 | 0
5854 | 172198.3 | 2014-02-22 11:03 | 750.3189 | 7 | 39 | -2.599551 | 3.123929 | 54.74044 | 54.85585 | 190.6141 | 166.9694 | -3.222352e-05 | 0.05282804 | 0 | 0 | 0
5855 | 172228.3 | 2014-02-22 11:04 | 780.3332 | 7 | 39 | -2.599731 | 3.121176 | 54.74044 | 54.87752 | 190.6141 | 167.037 | -6.436234e-05 | 0.05282804 | 0 | 0 | 0
5856 | 172258.3 | 2014-02-22 11:04 | 810.3485 | 7 | 39 | -2.599731 | 3.118585 | 54.74044 | 54.8992 | 190.6141 | 167.1047 | -6.436391e-05 | 0.05282804 | 0 | 0 | 0
5857 | 172288.3 | 2014-02-22 11:05 | 840.3637 | 7 | 39 | -2.599731 | 3.11567 | 54.74044 | 54.92087 | 190.6141 | 167.1722 | -0.0001287741 | 0.05282804 | 0 | 0 | 0
5858 | 172318.3 | 2014-02-22 11:05 | 870.379 | 7 | 39 | -2.599731 | 3.112755 | 54.74044 | 54.94254 | 190.6141 | 167.2397 | -0.0001287225 | 0.05282804 | 0 | 0 | 0
5859 | 172348.3 | 2014-02-22 11:06 | 900.379 | 7 | 39 | -2.599551 | 3.10984 | 54.74044 | 54.96421 | 190.6141 | 167.3071 | -9.71779e-05 | 0.05282804 | 0 | 0 | 0
5860 | 172378.4 | 2014-02-22 11:06 | 930.3947 | 7 | 39 | -2.599731 | 3.106764 | 54.74044 | 54.98589 | 190.6141 | 167.3746 | -9.657858e-05 | 0.05282804 | 0 | 0 | 0
5861 | 172408.4 | 2014-02-22 11:07 | 960.4093 | 7 | 39 | -2.599731 | 3.103525 | 54.74044 | 55.00756 | 190.6141 | 167.4418 | -9.657719e-05 | 0.05282804 | 0 | 0 | 0
5862 | 172438.4 | 2014-02-22 11:07 | 990.4253 | 7 | 39 | -2.599551 | 3.100124 | 54.74044 | 55.02925 | 190.6141 | 167.5091 | -0.0001287523 | 0.05282804 | 0 | 0 | 0
5863 | 172468.4 | 2014-02-22 11:08 | 1020.44 | 7 | 39 | -2.599731 | 3.096724 | 54.74044 | 55.05091 | 190.6141 | 167.5762 | -6.435414e-05 | 0.05282804 | 0 | 0 | 0
5864 | 172498.4 | 2014-02-22 11:08 | 1050.44 | 7 | 39 | -2.599731 | 3.093161 | 54.74044 | 55.07258 | 190.6141 | 167.6433 | -9.687836e-05 | 0.05282804 | 0 | 0 | 0
5865 | 172528.4 | 2014-02-22 11:09 | 1080.455 | 7 | 39 | -2.599731 | 3.089437 | 54.74044 | 55.09426 | 190.6141 | 167.7103 | -0.0001290972 | 0.05282804 | 0 | 0 | 0
5866 | 172558.4 | 2014-02-22 11:09 | 1110.47 | 7 | 39 | -2.599731 | 3.08555 | 54.74044 | 55.11594 | 190.6141 | 167.7772 | -9.684383e-05 | 0.05282804 | 0 | 0 | 0
5867 | 172588.4 | 2014-02-22 11:10 | 1140.47 | 7 | 39 | -2.599731 | 3.081502 | 54.74044 | 55.1376 | 190.6141 | 167.844 | -0.0001287554 | 0.05282804 | 0 | 0 | 0
5868 | 172618.5 | 2014-02-22 11:10 | 1170.486 | 7 | 39 | -2.599731 | 3.077454 | 54.74044 | 55.15928 | 190.6141 | 167.9108 | -0.000128752 | 0.05282804 | 0 | 0 | 0
5869 | 172648.5 | 2014-02-22 11:11 | 1200.5 | 7 | 39 | -2.599551 | 3.072919 | 54.74044 | 55.18094 | 190.6141 | 167.9774 | -0.0001287541 | 0.05282804 | 0 | 0 | 0
5870 | 172678.5 | 2014-02-22 11:11 | 1230.516 | 7 | 39 | -2.599731 | 3.068385 | 54.74044 | 55.20263 | 190.6141 | 168.044 | -0.0001609285 | 0.05282804 | 0 | 0 | 0
5871 | 172708.5 | 2014-02-22 11:12 | 1260.531 | 7 | 39 | -2.599731 | 3.063851 | 54.74044 | 55.2243 | 190.6141 | 168.1104 | -0.0001609315 | 0.05282804 | 0 | 0 | 0
5872 | 172738.5 | 2014-02-22 11:12 | 1290.546 | 7 | 39 | -2.599551 | 3.058993 | 54.74044 | 55.24597 | 190.6141 | 168.1768 | -0.000129153 | 0.05282804 | 0 | 0 | 0
5873 | 172768.5 | 2014-02-22 11:13 | 1320.562 | 7 | 39 | -2.599731 | 3.054135 | 54.74044 | 55.26765 | 190.6141 | 168.2431 | -0.0001614301 | 0.05282804 | 0 | 0 | 0
5874 | 172798.5 | 2014-02-22 11:13 | 1350.577 | 7 | 39 | -2.599731 | 3.048953 | 54.74044 | 55.28932 | 190.6141 | 168.3092 | -0.0002259991 | 0.05282804 | 0 | 0 | 0
5875 | 172828.6 | 2014-02-22 11:14 | 1380.592 | 7 | 39 | -2.599911 | 3.043771 | 54.74044 | 55.311 | 190.6141 | 168.3752 | -0.0001931044 | 0.05282804 | 0 | 0 | 0
5876 | 172858.6 | 2014-02-22 11:14 | 1410.607 | 7 | 39 | -2.599911 | 3.038265 | 54.74044 | 55.33268 | 190.6141 | 168.4411 | -0.0002583102 | 0.05282804 | 0 | 0 | 0
5877 | 172888.6 | 2014-02-22 11:15 | 1440.623 | 7 | 39 | -2.599911 | 3.03276 | 54.74044 | 55.35435 | 190.6141 | 168.5069 | -0.0002259805 | 0.05282804 | 0 | 0 | 0
5878 | 172918.6 | 2014-02-22 11:15 | 1470.638 | 7 | 39 | -2.599731 | 3.026768 | 54.74044 | 55.37603 | 190.6141 | 168.5726 | -0.0002253304 | 0.05282804 | 0 | 0 | 0
5879 | 172948.6 | 2014-02-22 11:16 | 1500.653 | 7 | 39 | -2.599731 | 3.019805 | 54.74044 | 55.39771 | 190.6141 | 168.6382 | -0.0002896344 | 0.05282804 | 0 | 0 | 0
5880 | 172978.6 | 2014-02-22 11:16 | 1530.668 | 7 | 39 | -2.599731 | 3.012194 | 54.74044 | 55.41937 | 190.6141 | 168.7035 | -0.000259112 | 0.05282804 | 0 | 0 | 0
5881 | 173008.6 | 2014-02-22 11:17 | 1560.684 | 7 | 39 | -2.599731 | 3.003126 | 54.74044 | 55.44106 | 190.6141 | 168.7687 | -0.0002914901 | 0.05282804 | 0 | 0 | 0
5882 | 173038.7 | 2014-02-22 11:17 | 1590.698 | 7 | 39 | -2.599731 | 2.9926 | 54.74044 | 55.46272 | 190.6141 | 168.8337 | -0.0003562429 | 0.05282804 | 0 | 0 | 0
5883 | 173068.7 | 2014-02-22 11:18 | 1620.714 | 7 | 39 | -2.599731 | 2.979807 | 54.74044 | 55.48441 | 190.6141 | 168.8984 | -0.0004184313 | 0.05282804 | 0 | 0 | 0
5884 | 173098.7 | 2014-02-22 11:18 | 1650.729 | 7 | 39 | -2.599911 | 2.96491 | 54.74044 | 55.50608 | 190.6141 | 168.9629 | -0.0005811861 | 0.05282804 | 0 | 0 | 0
5885 | 173128.7 | 2014-02-22 11:19 | 1680.729 | 7 | 39 | -2.599911 | 2.947421 | 54.74044 | 55.52775 | 190.6141 | 169.0269 | -0.0006134412 | 0.05282804 | 0 | 0 | 0
5886 | 173158.7 | 2014-02-22 11:19 | 1710.744 | 7 | 39 | -2.599731 | 2.926693 | 54.74044 | 55.54942 | 190.6141 | 169.0906 | -0.000710313 | 0.05282804 | 0 | 0 | 0
5887 | 173188.7 | 2014-02-22 11:20 | 1740.76 | 7 | 39 | -2.599911 | 2.902241 | 54.74044 | 55.5711 | 190.6141 | 169.1538 | -0.0008717374 | 0.05282804 | 0 | 0 | 0
5888 | 173218.7 | 2014-02-22 11:20 | 1770.775 | 7 | 39 | -2.599731 | 2.873417 | 54.74044 | 55.59277 | 190.6141 | 169.2164 | -0.001029943 | 0.05282804 | 0 | 0 | 0
5889 | 173248.8 | 2014-02-22 11:21 | 1800.79 | 7 | 39 | -2.599551 | 2.839087 | 54.74044 | 55.61444 | 190.6141 | 169.2783 | -0.001158694 | 0.05282804 | 0 | 0 | 0
5890 | 173278.8 | 2014-02-22 11:21 | 1830.79 | 7 | 39 | -2.599551 | 2.797632 | 54.74044 | 55.63611 | 190.6141 | 169.3394 | -0.001485178 | 0.05282804 | 0 | 0 | 0
5891 | 173308.8 | 2014-02-22 11:22 | 1860.805 | 7 | 39 | -2.599731 | 2.746299 | 54.74044 | 55.65779 | 190.6141 | 169.3995 | -0.001651764 | 0.05282804 | 0 | 0 | 0
5892 | 173338.8 | 2014-02-22 11:22 | 1890.82 | 7 | 39 | -2.599911 | 2.681039 | 54.74044 | 55.67946 | 190.6141 | 169.4583 | -0.002105141 | 0.05282804 | 0 | 0 | 0
5893 | 173368.8 | 2014-02-22 11:23 | 1920.836 | 7 | 39 | -2.599731 | 2.590518 | 54.74044 | 55.70114 | 190.6141 | 169.5155 | -0.003109121 | 0.05282804 | 0 | 0 | 0
5894 | 173398.8 | 2014-02-22 11:23 | 1950.85 | 7 | 39 | -2.599731 | 2.437491 | 54.74044 | 55.7228 | 190.6141 | 169.5702 | -0.005894375 | 0.05282804 | 0 | 0 | 0
5895 | 173428.8 | 2014-02-22 11:24 | 1980.866 | 7 | 39 | -2.599911 | 2.016462 | 54.74044 | 55.74449 | 190.6141 | 169.6194 | -0.01933494 | 0.05282804 | 0 | 0 | 0
5896 | 173429.5 | 2014-02-22 11:24 | 1981.569 | 7 | 39 | -2.599731 | 1.999945 | 54.74044 | 55.745 | 190.6141 | 169.6204 | -0.01956162 | 0.05282804 | 0 | 0 | 0
5897 | 173429.6 | 2014-02-22 11:24 | 0.03104713 | 8 | 39 | -0.0003540663 | 2.134512 | 54.74044 | 55.745 | 190.6141 | 169.6204 | 0.006995535 | 0.05442889 | 0 | 0 | 0
5898 | 173459.6 | 2014-02-22 11:24 | 30.01505 | 9 | 39 | 0 | 2.554731 | 54.74044 | 55.745 | 190.6141 | 169.6204 | 0.002752876 | 0.05442889 | 0 | 0 | 0
5899 | 173489.6 | 2014-02-22 11:25 | 60.03044 | 9 | 39 | 0 | 2.612379 | 54.74044 | 55.745 | 190.6141 | 169.6204 | 0.001230717 | 0.05442889 | 0 | 0 | 0
5900 | 173519.6 | 2014-02-22 11:25 | 90.04567 | 9 | 39 | 0 | 2.642985 | 54.74044 | 55.745 | 190.6141 | 169.6204 | 0.0006801129 | 0.05442889 | 0 | 0 | 0
5901 | 173549.6 | 2014-02-22 11:26 | 120.0134 | 9 | 39 | 0 | 2.663874 | 54.74044 | 55.745 | 190.6141 | 169.6204 | 0.0005793746 | 0.05442889 | 0 | 0 | 0
5902 | 173579.6 | 2014-02-22 11:26 | 30.01467 | 10 | 39 | 2.599924 | 3.009927 | 54.76211 | 55.745 | 190.6775 | 169.6204 | 0.004151977 | 0.05442889 | 0 | 0 | 0
5903 | 173609.6 | 2014-02-22 11:27 | 60.0306 | 10 | 39 | 2.600105 | 3.102391 | 54.7838 | 55.745 | 190.7439 | 169.6204 | 0.002550522 | 0.05442889 | 0 | 0 | 0
5904 | 173639.6 | 2014-02-22 11:27 | 90.04585 | 10 | 39 | 2.599924 | 3.166517 | 54.80547 | 55.745 | 190.8119 | 169.6204 | 0.001872636 | 0.05442889 | 0 | 0 | 0
5905 | 173669.6 | 2014-02-22 11:28 | 120.0605 | 10 | 39 | 2.599924 | 3.216231 | 54.82714 | 55.745 | 190.881 | 169.6204 | 0.001517425 | 0.05442889 | 0 | 0 | 0
5906 | 173699.7 | 2014-02-22 11:28 | 150.0764 | 10 | 39 | 2.599924 | 3.256391 | 54.84883 | 55.745 | 190.9512 | 169.6204 | 0.001255257 | 0.05442889 | 0 | 0 | 0
5907 | 173729.7 | 2014-02-22 11:29 | 180.0916 | 10 | 39 | 2.599924 | 3.289911 | 54.8705 | 55.745 | 191.0222 | 169.6204 | 0.001033181 | 0.05442889 | 0 | 0 | 0
5908 | 173759.7 | 2014-02-22 11:29 | 210.1068 | 10 | 39 | 2.600285 | 3.318411 | 54.89218 | 55.745 | 191.0938 | 169.6204 | 0.0009039285 | 0.05442889 | 0 | 0 | 0
5909 | 173789.7 | 2014-02-22 11:30 | 240.1221 | 10 | 39 | 2.599924 | 3.338491 | 54.91386 | 55.745 | 191.166 | 169.6204 | 0.0005166174 | 0.05442889 | 0 | 0 | 0
5910 | 173819.7 | 2014-02-22 11:30 | 270.1368 | 10 | 39 | 2.599744 | 3.349988 | 54.93553 | 55.745 | 191.2385 | 169.6204 | 0.0002896816 | 0.05442889 | 0 | 0 | 0
5911 | 173849.7 | 2014-02-22 11:31 | 300.1527 | 10 | 39 | 2.599744 | 3.357599 | 54.95721 | 55.745 | 191.3112 | 169.6204 | 0.0001931041 | 0.05442889 | 0 | 0 | 0
5912 | 173879.8 | 2014-02-22 11:31 | 330.1679 | 10 | 39 | 2.600105 | 3.364239 | 54.97889 | 55.745 | 191.3841 | 169.6204 | 0.0002252826 | 0.05442889 | 0 | 0 | 0
5913 | 173909.8 | 2014-02-22 11:32 | 360.1833 | 10 | 39 | 2.599924 | 3.369744 | 55.00057 | 55.745 | 191.4571 | 169.6204 | 0.0001943078 | 0.05442889 | 0 | 0 | 0
5914 | 173939.8 | 2014-02-22 11:32 | 390.1978 | 10 | 39 | 2.600105 | 3.375736 | 55.02223 | 55.745 | 191.5301 | 169.6204 | 0.0002260228 | 0.05442889 | 0 | 0 | 0
5915 | 173969.8 | 2014-02-22 11:33 | 420.198 | 10 | 39 | 2.600105 | 3.381566 | 55.04391 | 55.745 | 191.6034 | 169.6204 | 0.0002260395 | 0.05442889 | 0 | 0 | 0
5916 | 173999.8 | 2014-02-22 11:33 | 450.2134 | 10 | 39 | 2.600105 | 3.387557 | 55.06559 | 55.745 | 191.6768 | 169.6204 | 0.0001943087 | 0.05442889 | 0 | 0 | 0
5917 | 174029.8 | 2014-02-22 11:34 | 480.2285 | 10 | 39 | 2.600105 | 3.393387 | 55.08727 | 55.745 | 191.7502 | 169.6204 | 0.000225983 | 0.05442889 | 0 | 0 | 0
5918 | 174059.8 | 2014-02-22 11:34 | 510.2435 | 10 | 39 | 2.599924 | 3.398892 | 55.10893 | 55.745 | 191.8238 | 169.6204 | 0.0001619324 | 0.05442889 | 0 | 0 | 0
5919 | 174089.8 | 2014-02-22 11:35 | 540.2591 | 10 | 39 | 2.599924 | 3.404236 | 55.13062 | 55.745 | 191.8976 | 169.6204 | 0.0001609297 | 0.05442889 | 0 | 0 | 0
5920 | 174119.9 | 2014-02-22 11:35 | 570.2742 | 10 | 39 | 2.600105 | 3.40958 | 55.1523 | 55.745 | 191.9715 | 169.6204 | 0.000161434 | 0.05442889 | 0 | 0 | 0
5921 | 174149.9 | 2014-02-22 11:36 | 600.2895 | 10 | 39 | 2.599924 | 3.4146 | 55.17398 | 55.745 | 192.0454 | 169.6204 | 0.000161435 | 0.05442889 | 0 | 0 | 0
5922 | 174179.9 | 2014-02-22 11:36 | 630.3047 | 10 | 39 | 2.600105 | 3.419458 | 55.19565 | 55.745 | 192.1195 | 169.6204 | 0.0001614346 | 0.05442889 | 0 | 0 | 0
5923 | 174209.9 | 2014-02-22 11:37 | 660.3194 | 10 | 39 | 2.599744 | 3.42383 | 55.21732 | 55.745 | 192.1936 | 169.6204 | 0.0001291512 | 0.05442889 | 0 | 0 | 0
5924 | 174239.9 | 2014-02-22 11:37 | 690.3197 | 10 | 39 | 2.599924 | 3.428365 | 55.239 | 55.745 | 192.2679 | 169.6204 | 0.0001614321 | 0.05442889 | 0 | 0 | 0
5925 | 174269.9 | 2014-02-22 11:38 | 720.3344 | 10 | 39 | 2.599924 | 3.432413 | 55.26066 | 55.745 | 192.3422 | 169.6204 | 0.0001295567 | 0.05442889 | 0 | 0 | 0
5926 | 174299.9 | 2014-02-22 11:38 | 750.3346 | 10 | 39 | 2.600105 | 3.436299 | 55.28234 | 55.745 | 192.4167 | 169.6204 | 0.000129509 | 0.05442889 | 0 | 0 | 0
5927 | 174329.9 | 2014-02-22 11:39 | 780.3499 | 10 | 39 | 2.599924 | 3.439538 | 55.30402 | 55.745 | 192.4912 | 169.6204 | 9.713173e-05 | 0.05442889 | 0 | 0 | 0
5928 | 174359.9 | 2014-02-22 11:39 | 810.3652 | 10 | 39 | 2.599924 | 3.442777 | 55.32569 | 55.745 | 192.5658 | 169.6204 | 9.717941e-05 | 0.05442889 | 0 | 0 | 0
5929 | 174390 | 2014-02-22 11:40 | 840.3802 | 10 | 39 | 2.599744 | 3.445691 | 55.34737 | 55.745 | 192.6405 | 169.6204 | 6.475449e-05 | 0.05442889 | 0 | 0 | 0
5930 | 174420 | 2014-02-22 11:40 | 870.3954 | 10 | 39 | 2.599924 | 3.448444 | 55.36905 | 55.745 | 192.7152 | 169.6204 | 6.480217e-05 | 0.05442889 | 0 | 0 | 0
5931 | 174450 | 2014-02-22 11:41 | 900.4109 | 10 | 39 | 2.599924 | 3.451035 | 55.39072 | 55.745 | 192.79 | 169.6204 | 6.480217e-05 | 0.05442889 | 0 | 0 | 0
5932 | 174480 | 2014-02-22 11:41 | 930.4262 | 10 | 39 | 2.600105 | 3.453626 | 55.4124 | 55.745 | 192.8648 | 169.6204 | 9.717941e-05 | 0.05442889 | 0 | 0 | 0
5933 | 174510 | 2014-02-22 11:42 | 960.4408 | 10 | 39 | 2.600105 | 3.455893 | 55.43406 | 55.745 | 192.9396 | 169.6204 | 9.658026e-05 | 0.05442889 | 0 | 0 | 0
5934 | 174540 | 2014-02-22 11:42 | 990.4409 | 10 | 39 | 2.599924 | 3.45816 | 55.45574 | 55.745 | 193.0146 | 169.6204 | 3.222456e-05 | 0.05442889 | 0 | 0 | 0
5935 | 174570 | 2014-02-22 11:43 | 1020.456 | 10 | 39 | 2.600105 | 3.460589 | 55.47741 | 55.745 | 193.0895 | 169.6204 | 6.459845e-05 | 0.05442889 | 0 | 0 | 0
5936 | 174600 | 2014-02-22 11:43 | 1050.456 | 10 | 39 | 2.599924 | 3.462856 | 55.49908 | 55.745 | 193.1646 | 169.6204 | 6.45529e-05 | 0.05442889 | 0 | 0 | 0
5937 | 174630.1 | 2014-02-22 11:44 | 1080.471 | 10 | 39 | 2.600105 | 3.465285 | 55.52075 | 55.745 | 193.2396 | 169.6204 | 9.652965e-05 | 0.05442889 | 0 | 0 | 0
5938 | 174660.1 | 2014-02-22 11:44 | 1110.471 | 10 | 39 | 2.599924 | 3.467229 | 55.54243 | 55.745 | 193.3148 | 169.6204 | 6.4602e-05 | 0.05442889 | 0 | 0 | 0
5939 | 174690.1 | 2014-02-22 11:45 | 1140.486 | 10 | 39 | 2.599924 | 3.46982 | 55.5641 | 55.745 | 193.3899 | 169.6204 | 6.435394e-05 | 0.05442889 | 0 | 0 | 0
5940 | 174720.1 | 2014-02-22 11:45 | 1170.501 | 10 | 39 | 2.599924 | 3.472249 | 55.58578 | 55.745 | 193.4652 | 169.6204 | 9.657788e-05 | 0.05442889 | 0 | 0 | 0
5941 | 174750.1 | 2014-02-22 11:46 | 1200.516 | 10 | 39 | 2.600105 | 3.475001 | 55.60745 | 55.745 | 193.5404 | 169.6204 | 6.45531e-05 | 0.05442889 | 0 | 0 | 0
5942 | 174780.1 | 2014-02-22 11:46 | 1230.532 | 10 | 39 | 2.599924 | 3.477754 | 55.62914 | 55.745 | 193.6158 | 169.6204 | 6.440016e-05 | 0.05442889 | 0 | 0 | 0
5943 | 174810.1 | 2014-02-22 11:47 | 1260.547 | 10 | 39 | 2.599924 | 3.480831 | 55.6508 | 55.745 | 193.6912 | 169.6204 | 0.0001287535 | 0.05442889 | 0 | 0 | 0
5944 | 174840.1 | 2014-02-22 11:47 | 1290.547 | 10 | 39 | 2.599744 | 3.48407 | 55.67248 | 55.745 | 193.7667 | 169.6204 | 0.0001287523 | 0.05442889 | 0 | 0 | 0
5945 | 174870.1 | 2014-02-22 11:48 | 1320.561 | 10 | 39 | 2.599924 | 3.48747 | 55.69414 | 55.745 | 193.8422 | 169.6204 | 0.0001287525 | 0.05442889 | 0 | 0 | 0
5946 | 174900.1 | 2014-02-22 11:48 | 1350.562 | 10 | 39 | 2.599744 | 3.491033 | 55.71582 | 55.745 | 193.9179 | 169.6204 | 6.435325e-05 | 0.05442889 | 0 | 0 | 0
5947 | 174930.2 | 2014-02-22 11:49 | 1380.577 | 10 | 39 | 2.599744 | 3.495243 | 55.7375 | 55.745 | 193.9936 | 169.6204 | 0.0001614198 | 0.05442889 | 0 | 0 | 0
5948 | 174960.2 | 2014-02-22 11:49 | 1410.592 | 10 | 39 | 2.599744 | 3.499615 | 55.75916 | 55.745 | 194.0693 | 169.6204 | 0.000161426 | 0.05442889 | 0 | 0 | 0
5949 | 174990.2 | 2014-02-22 11:50 | 1440.592 | 10 | 39 | 2.599924 | 3.504635 | 55.78084 | 55.745 | 194.1453 | 169.6204 | 0.0001931075 | 0.05442889 | 0 | 0 | 0
5950 | 175020.2 | 2014-02-22 11:50 | 1470.606 | 10 | 39 | 2.599744 | 3.510141 | 55.8025 | 55.745 | 194.2212 | 169.6204 | 0.0001943104 | 0.05442889 | 0 | 0 | 0
5951 | 175050.2 | 2014-02-22 11:51 | 1500.607 | 10 | 39 | 2.599564 | 3.516133 | 55.82418 | 55.745 | 194.2974 | 169.6204 | 0.0001614347 | 0.05442889 | 0 | 0 | 0
5952 | 175080.2 | 2014-02-22 11:51 | 1530.622 | 10 | 39 | 2.599744 | 3.523258 | 55.84585 | 55.745 | 194.3737 | 169.6204 | 0.0001931043 | 0.05442889 | 0 | 0 | 0
5953 | 175110.2 | 2014-02-22 11:52 | 1560.637 | 10 | 39 | 2.599924 | 3.531516 | 55.86752 | 55.745 | 194.4501 | 169.6204 | 0.0002896881 | 0.05442889 | 0 | 0 | 0
5954 | 175140.2 | 2014-02-22 11:52 | 1590.637 | 10 | 39 | 2.599924 | 3.540909 | 55.8892 | 55.745 | 194.5268 | 169.6204 | 0.000321859 | 0.05442889 | 0 | 0 | 0
5955 | 175170.2 | 2014-02-22 11:53 | 1620.652 | 10 | 39 | 2.599744 | 3.551758 | 55.91086 | 55.745 | 194.6036 | 169.6204 | 0.0003862152 | 0.05442889 | 0 | 0 | 0
5956 | 175200.3 | 2014-02-22 11:53 | 1650.667 | 10 | 39 | 2.599924 | 3.564713 | 55.93255 | 55.745 | 194.6808 | 169.6204 | 0.0004183874 | 0.05442889 | 0 | 0 | 0
5957 | 175230.3 | 2014-02-22 11:54 | 1680.683 | 10 | 39 | 2.599924 | 3.580582 | 55.95423 | 55.745 | 194.7582 | 169.6204 | 0.0006115433 | 0.05442889 | 0 | 0 | 0
5958 | 175260.3 | 2014-02-22 11:54 | 1710.697 | 10 | 39 | 2.599924 | 3.59969 | 55.97589 | 55.745 | 194.836 | 169.6204 | 0.0007080782 | 0.05442889 | 0 | 0 | 0
5959 | 175290.3 | 2014-02-22 11:55 | 1740.713 | 10 | 39 | 2.599924 | 3.623657 | 55.99758 | 55.745 | 194.9143 | 169.6204 | 0.0008690017 | 0.05442889 | 0 | 0 | 0
5960 | 175320.3 | 2014-02-22 11:55 | 1770.728 | 10 | 39 | 2.599744 | 3.6541 | 56.01925 | 55.745 | 194.9931 | 169.6204 | 0.001094327 | 0.05442889 | 0 | 0 | 0
5961 | 175350.3 | 2014-02-22 11:56 | 1800.744 | 10 | 39 | 2.599924 | 3.693774 | 56.04093 | 55.745 | 195.0728 | 169.6204 | 0.00148978 | 0.05442889 | 0 | 0 | 0
5962 | 175380.3 | 2014-02-22 11:56 | 1830.758 | 10 | 39 | 2.599924 | 3.746403 | 56.0626 | 55.745 | 195.1534 | 169.6204 | 0.001995639 | 0.05442889 | 0 | 0 | 0
5963 | 175410.4 | 2014-02-22 11:57 | 1860.774 | 10 | 39 | 2.599924 | 3.820245 | 56.08429 | 55.745 | 195.2354 | 169.6204 | 0.002896798 | 0.05442889 | 0 | 0 | 0
5964 | 175440.4 | 2014-02-22 11:57 | 1890.789 | 10 | 39 | 2.599744 | 3.930198 | 56.10596 | 55.745 | 195.3193 | 169.6204 | 0.004390883 | 0.05442889 | 0 | 0 | 0
5965 | 175469.2 | 2014-02-22 11:58 | 1919.664 | 10 | 39 | 2.599744 | 4.100228 | 56.12682 | 55.745 | 195.4029 | 169.6204 | 0.007080973 | 0.05442889 | 0 | 0 | 0
5966 | 175499.3 | 2014-02-22 11:58 | 30.01473 | 11 | 39 | 1.535904 | 4.099742 | 56.14318 | 55.745 | 195.4699 | 169.6204 | 0 | 0.05442889 | 0 | 0 | 0
5967 | 175529.3 | 2014-02-22 11:59 | 60.0307 | 11 | 39 | 0.9791004 | 4.099905 | 56.15348 | 55.745 | 195.5122 | 169.6204 | 0 | 0.05442889 | 0 | 0 | 0
5968 | 175559.3 | 2014-02-22 11:59 | 90.04593 | 11 | 39 | 0.6348849 | 4.099742 | 56.16009 | 55.745 | 195.5393 | 169.6204 | 0 | 0.05442889 | 0 | 0 | 0
5969 | 175589.3 | 2014-02-22 12:00 | 120.0605 | 11 | 39 | 0.4222971 | 4.099742 | 56.16443 | 55.745 | 195.5571 | 169.6204 | -3.232361e-05 | 0.05442889 | 0 | 0 | 0
5970 | 175619.3 | 2014-02-22 12:00 | 150.0764 | 11 | 39 | 0.2890466 | 4.099742 | 56.16735 | 55.745 | 195.569 | 169.6204 | 0 | 0.05442889 | 0 | 0 | 0
5971 | 175649.3 | 2014-02-22 12:01 | 180.091 | 11 | 39 | 0.2043 | 4.099742 | 56.16938 | 55.745 | 195.5774 | 169.6204 | -3.242476e-05 | 0.05442889 | 0 | 0 | 0
5972 | 175679.4 | 2014-02-22 12:01 | 210.1071 | 11 | 39 | 0.1489442 | 4.099742 | 56.17084 | 55.745 | 195.5833 | 169.6204 | 3.232444e-05 | 0.05442889 | 0 | 0 | 0
5973 | 175709.4 | 2014-02-22 12:02 | 240.1221 | 11 | 39 | 0.1123409 | 4.099905 | 56.17192 | 55.745 | 195.5878 | 169.6204 | 6.43536e-05 | 0.05442889 | 0 | 0 | 0
5974 | 175739.4 | 2014-02-22 12:02 | 270.1373 | 11 | 39 | 0.08745785 | 4.099581 | 56.17274 | 55.745 | 195.5911 | 169.6204 | -3.22291e-05 | 0.05442889 | 0 | 0 | 0
5975 | 175751 | 2014-02-22 12:02 | 281.7467 | 11 | 39 | 0.07970443 | 4.099581 | 56.17301 | 55.745 | 195.5923 | 169.6204 | -3.232924e-05 | 0.05442889 | 0 | 0 | 0
5976 | 175781 | 2014-02-22 12:03 | 30.01523 | 4 | 40 | 0 | 4.011812 | 56.17301 | 55.745 | 195.5923 | 169.6204 | -0.00241402 | 0.05442889 | 0 | 0 | 0
5977 | 175811 | 2014-02-22 12:03 | 60.02987 | 4 | 40 | 0 | 3.951087 | 56.17301 | 55.745 | 195.5923 | 169.6204 | -0.001866808 | 0.05442889 | 0 | 0 | 0
5978 | 175841.1 | 2014-02-22 12:04 | 90.0458 | 4 | 40 | 0 | 3.903155 | 56.17301 | 55.745 | 195.5923 | 169.6204 | -0.001424965 | 0.05442889 | 0 | 0 | 0
5979 | 175871 | 2014-02-22 12:04 | 120.0141 | 4 | 40 | 0 | 3.863481 | 56.17301 | 55.745 | 195.5923 | 169.6204 | -0.001255224 | 0.05442889 | 0 | 0 | 0
5980 | 175871 | 2014-02-22 12:04 | 2.030036051e-06 | 5 | 40 | -0.0003540663 | 3.863481 | 56.17301 | 55.745 | 195.5923 | 169.6204 | 0 | 0.05442889 | 0 | 0 | 0
5981 | 175901.1 | 2014-02-22 12:05 | 30.01586 | 6 | 40 | 0 | 3.829799 | 56.17301 | 55.745 | 195.5923 | 169.6204 | -0.001033128 | 0.04082167 | 0 | 0 | 0
5982 | 175931.1 | 2014-02-22 12:05 | 60.01478 | 6 | 40 | 0 | 3.800651 | 56.17301 | 55.745 | 195.5923 | 169.6204 | -0.0009012237 | 0.04082167 | 0 | 0 | 0
5983 | 175961.1 | 2014-02-22 12:06 | 30.01485 | 7 | 40 | -2.599911 | 3.203114 | 56.17301 | 55.76666 | 195.5923 | 169.6911 | -0.001295308 | 0.04082167 | 0 | 0 | 0
5984 | 175991.1 | 2014-02-22 12:06 | 60.01499 | 7 | 40 | -2.599731 | 3.185302 | 56.17301 | 55.78834 | 195.5923 | 169.7603 | -0.0003862709 | 0.04082167 | 0 | 0 | 0
5985 | 176021.1 | 2014-02-22 12:07 | 90.0304 | 7 | 40 | -2.599731 | 3.1785 | 56.17301 | 55.81002 | 195.5923 | 169.8293 | -0.000129154 | 0.04082167 | 0 | 0 | 0
5986 | 176051.1 | 2014-02-22 12:07 | 120.0455 | 7 | 40 | -2.599731 | 3.173642 | 56.17301 | 55.83169 | 195.5923 | 169.8981 | -9.653081e-05 | 0.04082167 | 0 | 0 | 0
5987 | 176081.1 | 2014-02-22 12:08 | 150.0608 | 7 | 40 | -2.599731 | 3.169756 | 56.17301 | 55.85337 | 195.5923 | 169.9669 | -0.0001609324 | 0.04082167 | 0 | 0 | 0
5988 | 176111.1 | 2014-02-22 12:08 | 180.076 | 7 | 40 | -2.599731 | 3.166679 | 56.17301 | 55.87504 | 195.5923 | 170.0355 | -9.657475e-05 | 0.04082167 | 0 | 0 | 0
5989 | 176141.2 | 2014-02-22 12:09 | 210.0914 | 7 | 40 | -2.599731 | 3.163926 | 56.17301 | 55.89672 | 195.5923 | 170.1042 | -9.682958e-05 | 0.04082167 | 0 | 0 | 0
5990 | 176171.2 | 2014-02-22 12:09 | 240.106 | 7 | 40 | -2.599731 | 3.161335 | 56.17301 | 55.91838 | 195.5923 | 170.1727 | -6.435245e-05 | 0.04082167 | 0 | 0 | 0
5991 | 176201.2 | 2014-02-22 12:10 | 270.1062 | 7 | 40 | -2.599731 | 3.158906 | 56.17301 | 55.94006 | 195.5923 | 170.2412 | -6.435278e-05 | 0.04082167 | 0 | 0 | 0
5992 | 176231.2 | 2014-02-22 12:10 | 300.1215 | 7 | 40 | -2.599911 | 3.156639 | 56.17301 | 55.96174 | 195.5923 | 170.3096 | -6.435379e-05 | 0.04082167 | 0 | 0 | 0
5993 | 176261.2 | 2014-02-22 12:11 | 330.1368 | 7 | 40 | -2.599731 | 3.154696 | 56.17301 | 55.98341 | 195.5923 | 170.378 | -6.460113e-05 | 0.04082167 | 0 | 0 | 0
5994 | 176291.2 | 2014-02-22 12:11 | 360.1521 | 7 | 40 | -2.599911 | 3.152267 | 56.17301 | 56.00509 | 195.5923 | 170.4464 | -9.687827e-05 | 0.04082167 | 0 | 0 | 0
5995 | 176321.2 | 2014-02-22 12:12 | 390.1667 | 7 | 40 | -2.599731 | 3.150324 | 56.17301 | 56.02675 | 195.5923 | 170.5146 | -9.717767e-05 | 0.04082167 | 0 | 0 | 0
5996 | 176351.2 | 2014-02-22 12:12 | 420.1825 | 7 | 40 | -2.599911 | 3.148381 | 56.17301 | 56.04844 | 195.5923 | 170.5829 | -6.435701e-05 | 0.04082167 | 0 | 0 | 0
5997 | 176381.3 | 2014-02-22 12:13 | 450.1972 | 7 | 40 | -2.599731 | 3.146599 | 56.17301 | 56.07011 | 195.5923 | 170.6511 | -6.480197e-05 | 0.04082167 | 0 | 0 | 0
5998 | 176411.3 | 2014-02-22 12:13 | 480.1975 | 7 | 40 | -2.599731 | 3.144656 | 56.17301 | 56.09178 | 195.5923 | 170.7193 | -6.475412e-05 | 0.04082167 | 0 | 0 | 0
5999 | 176441.3 | 2014-02-22 12:14 | 510.2121 | 7 | 40 | -2.599911 | 3.142713 | 56.17301 | 56.11345 | 195.5923 | 170.7874 | -9.712914e-05 | 0.04082167 | 0 | 0 | 0
6000 | 176471.3 | 2014-02-22 12:14 | 540.228 | 7 | 40 | -2.599911 | 3.14077 | 56.17301 | 56.13513 | 195.5923 | 170.8556 | -9.657558e-05 | 0.04082167 | 0 | 0 | 0
6001 | 176501.3 | 2014-02-22 12:15 | 570.2427 | 7 | 40 | -2.600092 | 3.138827 | 56.17301 | 56.1568 | 195.5923 | 170.9236 | -6.475393e-05 | 0.04082167 | 0 | 0 | 0
6002 | 176531.3 | 2014-02-22 12:15 | 600.2584 | 7 | 40 | -2.599731 | 3.136883 | 56.17301 | 56.17849 | 195.5923 | 170.9916 | -6.440314e-05 | 0.04082167 | 0 | 0 | 0
6003 | 176561.3 | 2014-02-22 12:16 | 630.2732 | 7 | 40 | -2.599911 | 3.134616 | 56.17301 | 56.20015 | 195.5923 | 171.0596 | -6.4354e-05 | 0.04082167 | 0 | 0 | 0
6004 | 176591.3 | 2014-02-22 12:16 | 660.2891 | 7 | 40 | -2.599731 | 3.132511 | 56.17301 | 56.22184 | 195.5923 | 171.1275 | -6.435678e-05 | 0.04082167 | 0 | 0 | 0
6005 | 176621.4 | 2014-02-22 12:17 | 690.3041 | 7 | 40 | -2.599731 | 3.130244 | 56.17301 | 56.24352 | 195.5923 | 171.1954 | -9.688157e-05 | 0.04082167 | 0 | 0 | 0
6006 | 176651.4 | 2014-02-22 12:17 | 720.3196 | 7 | 40 | -2.599911 | 3.127815 | 56.17301 | 56.26519 | 195.5923 | 171.2632 | -0.0001291516 | 0.04082167 | 0 | 0 | 0
6007 | 176681.4 | 2014-02-22 12:18 | 750.3342 | 7 | 40 | -2.599731 | 3.125548 | 56.17301 | 56.28686 | 195.5923 | 171.331 | -9.657739e-05 | 0.04082167 | 0 | 0 | 0
6008 | 176711.4 | 2014-02-22 12:18 | 780.3345 | 7 | 40 | -2.599731 | 3.122795 | 56.17301 | 56.30853 | 195.5923 | 171.3987 | -9.657585e-05 | 0.04082167 | 0 | 0 | 0
6009 | 176741.4 | 2014-02-22 12:19 | 810.3498 | 7 | 40 | -2.599911 | 3.120042 | 56.17301 | 56.33021 | 195.5923 | 171.4664 | -0.0001287048 | 0.04082167 | 0 | 0 | 0
6010 | 176771.4 | 2014-02-22 12:19 | 840.3646 | 7 | 40 | -2.599731 | 3.117289 | 56.17301 | 56.35188 | 195.5923 | 171.534 | -0.000129166 | 0.04082167 | 0 | 0 | 0
6011 | 176801.4 | 2014-02-22 12:20 | 870.3796 | 7 | 40 | -2.599911 | 3.114698 | 56.17301 | 56.37356 | 195.5923 | 171.6015 | -6.436116e-05 | 0.04082167 | 0 | 0 | 0
6012 | 176831.4 | 2014-02-22 12:20 | 900.3799 | 7 | 40 | -2.599731 | 3.111622 | 56.17301 | 56.39523 | 195.5923 | 171.669 | -6.440061e-05 | 0.04082167 | 0 | 0 | 0
6013 | 176861.5 | 2014-02-22 12:21 | 930.3942 | 7 | 40 | -2.599731 | 3.108383 | 56.17301 | 56.41689 | 195.5923 | 171.7363 | -6.436166e-05 | 0.04082167 | 0 | 0 | 0
6014 | 176891.5 | 2014-02-22 12:21 | 960.4104 | 7 | 40 | -2.599731 | 3.105306 | 56.17301 | 56.43858 | 195.5923 | 171.8037 | -9.657718e-05 | 0.04082167 | 0 | 0 | 0
6015 | 176921.5 | 2014-02-22 12:22 | 990.4255 | 7 | 40 | -2.599551 | 3.101906 | 56.17301 | 56.46025 | 195.5923 | 171.871 | -6.45559e-05 | 0.04082167 | 0 | 0 | 0
6016 | 176951.5 | 2014-02-22 12:22 | 1020.441 | 7 | 40 | -2.599911 | 3.098181 | 56.17301 | 56.48193 | 195.5923 | 171.9382 | -0.0001287542 | 0.04082167 | 0 | 0 | 0
6017 | 176981.5 | 2014-02-22 12:23 | 1050.456 | 7 | 40 | -2.599731 | 3.09478 | 56.17301 | 56.50359 | 195.5923 | 172.0053 | -9.65762e-05 | 0.04082167 | 0 | 0 | 0
6018 | 177011.5 | 2014-02-22 12:23 | 1080.471 | 7 | 40 | -2.599911 | 3.091056 | 56.17301 | 56.52528 | 195.5923 | 172.0723 | -9.653052e-05 | 0.04082167 | 0 | 0 | 0
6019 | 177041.5 | 2014-02-22 12:24 | 1110.486 | 7 | 40 | -2.599551 | 3.087332 | 56.17301 | 56.54695 | 195.5923 | 172.1393 | -6.435251e-05 | 0.04082167 | 0 | 0 | 0
6020 | 177071.5 | 2014-02-22 12:24 | 1140.486 | 7 | 40 | -2.599731 | 3.083283 | 56.17301 | 56.56862 | 195.5923 | 172.2061 | -9.657692e-05 | 0.04082167 | 0 | 0 | 0
6021 | 177101.6 | 2014-02-22 12:25 | 1170.501 | 7 | 40 | -2.599911 | 3.078911 | 56.17301 | 56.59029 | 195.5923 | 172.2729 | -0.0001609314 | 0.04082167 | 0 | 0 | 0
6022 | 177131.6 | 2014-02-22 12:25 | 1200.517 | 7 | 40 | -2.599911 | 3.074539 | 56.17301 | 56.61197 | 195.5923 | 172.3396 | -0.0001614284 | 0.04082167 | 0 | 0 | 0
6023 | 177161.6 | 2014-02-22 12:26 | 1230.532 | 7 | 40 | -2.599731 | 3.070167 | 56.17301 | 56.63364 | 195.5923 | 172.4062 | -0.0001609268 | 0.04082167 | 0 | 0 | 0
6024 | 177191.6 | 2014-02-22 12:26 | 1260.532 | 7 | 40 | -2.599731 | 3.065632 | 56.17301 | 56.65532 | 195.5923 | 172.4727 | -0.0001609309 | 0.04082167 | 0 | 0 | 0
6025 | 177221.6 | 2014-02-22 12:27 | 1290.547 | 7 | 40 | -2.599911 | 3.060774 | 56.17301 | 56.67699 | 195.5923 | 172.5391 | -0.0001614365 | 0.04082167 | 0 | 0 | 0
6026 | 177251.6 | 2014-02-22 12:27 | 1320.562 | 7 | 40 | -2.599731 | 3.055754 | 56.17301 | 56.69867 | 195.5923 | 172.6054 | -0.0001931052 | 0.04082167 | 0 | 0 | 0
6027 | 177281.6 | 2014-02-22 12:28 | 1350.577 | 7 | 40 | -2.600092 | 3.050735 | 56.17301 | 56.72033 | 195.5923 | 172.6715 | -0.00016093 | 0.04082167 | 0 | 0 | 0
6028 | 177311.6 | 2014-02-22 12:28 | 1380.577 | 7 | 40 | -2.599731 | 3.045552 | 56.17301 | 56.74201 | 195.5923 | 172.7376 | -0.0001937571 | 0.04082167 | 0 | 0 | 0
6029 | 177341.7 | 2014-02-22 12:29 | 1410.592 | 7 | 40 | -2.599731 | 3.040371 | 56.17301 | 56.76367 | 195.5923 | 172.8035 | -0.0001609286 | 0.04082167 | 0 | 0 | 0
6030 | 177371.7 | 2014-02-22 12:29 | 1440.608 | 7 | 40 | -2.599731 | 3.034541 | 56.17301 | 56.78536 | 195.5923 | 172.8694 | -0.0001931046 | 0.04082167 | 0 | 0 | 0
6031 | 177401.7 | 2014-02-22 12:30 | 1470.623 | 7 | 40 | -2.599911 | 3.028388 | 56.17301 | 56.80704 | 195.5923 | 172.9351 | -0.0002253281 | 0.04082167 | 0 | 0 | 0
6032 | 177431.7 | 2014-02-22 12:30 | 1500.638 | 7 | 40 | -2.599731 | 3.021748 | 56.17301 | 56.8287 | 195.5923 | 173.0006 | -0.0002252809 | 0.04082167 | 0 | 0 | 0
6033 | 177461.7 | 2014-02-22 12:31 | 1530.654 | 7 | 40 | -2.599731 | 3.013975 | 56.17301 | 56.85039 | 195.5923 | 173.0661 | -0.0002575106 | 0.04082167 | 0 | 0 | 0
6034 | 177491.7 | 2014-02-22 12:31 | 1560.669 | 7 | 40 | -2.599911 | 3.004907 | 56.17301 | 56.87206 | 195.5923 | 173.1313 | -0.0002591133 | 0.04082167 | 0 | 0 | 0
6035 | 177521.7 | 2014-02-22 12:32 | 1590.684 | 7 | 40 | -2.599731 | 2.99422 | 56.17301 | 56.89374 | 195.5923 | 173.1963 | -0.000356245 | 0.04082167 | 0 | 0 | 0
6036 | 177551.8 | 2014-02-22 12:32 | 1620.699 | 7 | 40 | -2.599911 | 2.981751 | 56.17301 | 56.9154 | 195.5923 | 173.2611 | -0.0003886223 | 0.04082167 | 0 | 0 | 0
6037 | 177581.8 | 2014-02-22 12:33 | 1650.699 | 7 | 40 | -2.599731 | 2.967015 | 56.17301 | 56.93708 | 195.5923 | 173.3256 | -0.0004534245 | 0.04082167 | 0 | 0 | 0
6038 | 177611.8 | 2014-02-22 12:33 | 1680.714 | 7 | 40 | -2.599731 | 2.949202 | 56.17301 | 56.95876 | 195.5923 | 173.3897 | -0.0005506038 | 0.04082167 | 0 | 0 | 0
6039 | 177641.8 | 2014-02-22 12:34 | 1710.729 | 7 | 40 | -2.599731 | 2.928474 | 56.17301 | 56.98042 | 195.5923 | 173.4534 | -0.0006477356 | 0.04082167 | 0 | 0 | 0
6040 | 177671.8 | 2014-02-22 12:34 | 1740.745 | 7 | 40 | -2.599911 | 2.904022 | 56.17301 | 57.00211 | 195.5923 | 173.5166 | -0.0007772922 | 0.04082167 | 0 | 0 | 0
6041 | 177701.8 | 2014-02-22 12:35 | 1770.76 | 7 | 40 | -2.599551 | 2.87536 | 56.17301 | 57.02378 | 195.5923 | 173.5793 | -0.0009068489 | 0.04082167 | 0 | 0 | 0
6042 | 177731.8 | 2014-02-22 12:35 | 1800.775 | 7 | 40 | -2.599731 | 2.84103 | 56.17301 | 57.04546 | 195.5923 | 173.6412 | -0.001036358 | 0.04082167 | 0 | 0 | 0
6043 | 177761.9 | 2014-02-22 12:36 | 1830.791 | 7 | 40 | -2.599731 | 2.799575 | 56.17301 | 57.06714 | 195.5923 | 173.7024 | -0.001480608 | 0.04082167 | 0 | 0 | 0
6044 | 177791.9 | 2014-02-22 12:36 | 1860.805 | 7 | 40 | -2.599731 | 2.74889 | 56.17301 | 57.0888 | 195.5923 | 173.7625 | -0.001866776 | 0.04082167 | 0 | 0 | 0
6045 | 177821.9 | 2014-02-22 12:37 | 1890.821 | 7 | 40 | -2.599731 | 2.683792 | 56.17301 | 57.11049 | 195.5923 | 173.8214 | -0.002493734 | 0.04082167 | 0 | 0 | 0
6046 | 177851.9 | 2014-02-22 12:37 | 1920.836 | 7 | 40 | -2.599731 | 2.594243 | 56.17301 | 57.13216 | 195.5923 | 173.8787 | -0.003508269 | 0.04082167 | 0 | 0 | 0
6047 | 177881.9 | 2014-02-22 12:38 | 1950.851 | 7 | 40 | -2.599731 | 2.443482 | 56.17301 | 57.15383 | 195.5923 | 173.9335 | -0.006598167 | 0.04082167 | 0 | 0 | 0
6048 | 177911.9 | 2014-02-22 12:38 | 1980.851 | 7 | 40 | -2.599731 | 2.034761 | 56.17301 | 57.1755 | 195.5923 | 173.9829 | -0.02133916 | 0.04082167 | 0 | 0 | 0
6049 | 177913.4 | 2014-02-22 12:38 | 1982.335 | 7 | 40 | -2.599731 | 1.999459 | 56.17301 | 57.17658 | 195.5923 | 173.985 | -0.02243992 | 0.04082167 | 0 | 0 | 0
6050 | 177943.4 | 2014-02-22 12:39 | 30.01586 | 9 | 40 | 0 | 2.553112 | 56.17301 | 57.17658 | 195.5923 | 173.985 | 0.003163826 | 0.04209734 | 0 | 0 | 0
6051 | 177973.4 | 2014-02-22 12:39 | 60.03114 | 9 | 40 | 0 | 2.611084 | 56.17301 | 57.17658 | 195.5923 | 173.985 | 0.00135179 | 0.04209734 | 0 | 0 | 0
6052 | 178003.4 | 2014-02-22 12:40 | 90.04589 | 9 | 40 | 0 | 2.642013 | 56.17301 | 57.17658 | 195.5923 | 173.985 | 0.0008368649 | 0.04209734 | 0 | 0 | 0
6053 | 178033.4 | 2014-02-22 12:40 | 120.0149 | 9 | 40 | 0 | 2.662741 | 56.17301 | 57.17658 | 195.5923 | 173.985 | 0.000579314 | 0.04209734 | 0 | 0 | 0
6054 | 178063.4 | 2014-02-22 12:41 | 30.01451 | 10 | 40 | 2.599924 | 3.008146 | 56.19468 | 57.17658 | 195.6557 | 173.985 | 0.004152041 | 0.04209734 | 0 | 0 | 0
6055 | 178093.4 | 2014-02-22 12:41 | 60.03041 | 10 | 40 | 2.599924 | 3.100934 | 56.21637 | 57.17658 | 195.722 | 173.985 | 0.002607097 | 0.04209734 | 0 | 0 | 0
6056 | 178123.5 | 2014-02-22 12:42 | 90.04577 | 10 | 40 | 2.599924 | 3.165222 | 56.23804 | 57.17658 | 195.79 | 173.985 | 0.001931137 | 0.04209734 | 0 | 0 | 0
6057 | 178153.5 | 2014-02-22 12:42 | 120.0603 | 10 | 40 | 2.599744 | 3.214612 | 56.25971 | 57.17658 | 195.8591 | 173.985 | 0.001480527 | 0.04209734 | 0 | 0 | 0
6058 | 178183.5 | 2014-02-22 12:43 | 150.0607 | 10 | 40 | 2.599924 | 3.254933 | 56.28139 | 57.17658 | 195.9292 | 173.985 | 0.001226846 | 0.04209734 | 0 | 0 | 0
6059 | 178213.5 | 2014-02-22 12:43 | 180.0758 | 10 | 40 | 2.600105 | 3.288777 | 56.30306 | 57.17658 | 196.0002 | 173.985 | 0.001062077 | 0.04209734 | 0 | 0 | 0
6060 | 178243.5 | 2014-02-22 12:44 | 210.0905 | 10 | 40 | 2.599924 | 3.317116 | 56.32473 | 57.17658 | 196.0717 | 173.985 | 0.0008394514 | 0.04209734 | 0 | 0 | 0
6061 | 178273.5 | 2014-02-22 12:44 | 240.1064 | 10 | 40 | 2.599744 | 3.337358 | 56.34642 | 57.17658 | 196.1439 | 173.985 | 0.0005149688 | 0.04209734 | 0 | 0 | 0
6062 | 178303.5 | 2014-02-22 12:45 | 270.121 | 10 | 40 | 2.600105 | 3.349017 | 56.36808 | 57.17658 | 196.2163 | 173.985 | 0.0003218606 | 0.04209734 | 0 | 0 | 0
6063 | 178333.5 | 2014-02-22 12:45 | 300.1369 | 10 | 40 | 2.599744 | 3.356628 | 56.38977 | 57.17658 | 196.2891 | 173.985 | 0.0002252848 | 0.04209734 | 0 | 0 | 0
6064 | 178363.6 | 2014-02-22 12:46 | 330.1516 | 10 | 40 | 2.599744 | 3.362943 | 56.41144 | 57.17658 | 196.3619 | 173.985 | 0.0001931105 | 0.04209734 | 0 | 0 | 0
6065 | 178393.6 | 2014-02-22 12:46 | 360.1517 | 10 | 40 | 2.599924 | 3.368611 | 56.43311 | 57.17658 | 196.4348 | 173.985 | 0.0001937142 | 0.04209734 | 0 | 0 | 0
6066 | 178423.6 | 2014-02-22 12:47 | 390.1671 | 10 | 40 | 2.600105 | 3.374602 | 56.45479 | 57.17658 | 196.5079 | 173.985 | 0.0002252843 | 0.04209734 | 0 | 0 | 0
6067 | 178453.6 | 2014-02-22 12:47 | 420.1823 | 10 | 40 | 2.599744 | 3.38027 | 56.47647 | 57.17658 | 196.5811 | 173.985 | 0.0001619339 | 0.04209734 | 0 | 0 | 0
6068 | 178483.6 | 2014-02-22 12:48 | 450.1977 | 10 | 40 | 2.599744 | 3.386262 | 56.49814 | 57.17658 | 196.6545 | 173.985 | 0.0001943588 | 0.04209734 | 0 | 0 | 0
6069 | 178513.6 | 2014-02-22 12:48 | 480.2129 | 10 | 40 | 2.599744 | 3.392091 | 56.51982 | 57.17658 | 196.7279 | 173.985 | 0.0001943111 | 0.04209734 | 0 | 0 | 0
6070 | 178543.6 | 2014-02-22 12:49 | 510.2283 | 10 | 40 | 2.599924 | 3.397759 | 56.5415 | 57.17658 | 196.8015 | 173.985 | 0.0001619339 | 0.04209734 | 0 | 0 | 0
6071 | 178573.6 | 2014-02-22 12:49 | 540.2429 | 10 | 40 | 2.599924 | 3.403265 | 56.56317 | 57.17658 | 196.8752 | 173.985 | 0.0001295567 | 0.04209734 | 0 | 0 | 0
6072 | 178603.7 | 2014-02-22 12:50 | 570.2588 | 10 | 40 | 2.599924 | 3.408447 | 56.58485 | 57.17658 | 196.9491 | 173.985 | 0.0001619339 | 0.04209734 | 0 | 0 | 0
6073 | 178633.7 | 2014-02-22 12:50 | 600.2739 | 10 | 40 | 2.599924 | 3.413466 | 56.60653 | 57.17658 | 197.023 | 173.985 | 0.0001619339 | 0.04209734 | 0 | 0 | 0
6074 | 178663.7 | 2014-02-22 12:51 | 630.2892 | 10 | 40 | 2.599744 | 3.418163 | 56.62821 | 57.17658 | 197.0971 | 173.985 | 0.0001619339 | 0.04209734 | 0 | 0 | 0
6075 | 178693.7 | 2014-02-22 12:51 | 660.3042 | 10 | 40 | 2.599744 | 3.422859 | 56.64989 | 57.17658 | 197.1712 | 173.985 | 0.0001295567 | 0.04209734 | 0 | 0 | 0
6076 | 178723.7 | 2014-02-22 12:52 | 690.3198 | 10 | 40 | 2.600105 | 3.427231 | 56.67156 | 57.17658 | 197.2454 | 173.985 | 0.0001291547 | 0.04209734 | 0 | 0 | 0
6077 | 178753.7 | 2014-02-22 12:52 | 720.3351 | 10 | 40 | 2.599924 | 3.431117 | 56.69324 | 57.17658 | 197.3198 | 173.985 | 0.0001291501 | 0.04209734 | 0 | 0 | 0
6078 | 178783.8 | 2014-02-22 12:53 | 750.3498 | 10 | 40 | 2.600105 | 3.435004 | 56.71491 | 57.17658 | 197.3942 | 173.985 | 0.0001287545 | 0.04209734 | 0 | 0 | 0
6079 | 178813.8 | 2014-02-22 12:53 | 780.3657 | 10 | 40 | 2.599744 | 3.438404 | 56.7366 | 57.17658 | 197.4687 | 173.985 | 6.475397e-05 | 0.04209734 | 0 | 0 | 0
6080 | 178843.8 | 2014-02-22 12:54 | 810.3808 | 10 | 40 | 2.599564 | 3.441481 | 56.75827 | 57.17658 | 197.5433 | 173.985 | 9.688005e-05 | 0.04209734 | 0 | 0 | 0
6081 | 178873.8 | 2014-02-22 12:54 | 840.3955 | 10 | 40 | 2.599924 | 3.44472 | 56.77994 | 57.17658 | 197.6179 | 173.985 | 9.657791e-05 | 0.04209734 | 0 | 0 | 0
6082 | 178903.8 | 2014-02-22 12:55 | 870.3958 | 10 | 40 | 2.599744 | 3.447311 | 56.80161 | 57.17658 | 197.6926 | 173.985 | 6.45511e-05 | 0.04209734 | 0 | 0 | 0
6083 | 178933.8 | 2014-02-22 12:55 | 900.4111 | 10 | 40 | 2.599924 | 3.449902 | 56.82329 | 57.17658 | 197.7673 | 173.985 | 6.435331e-05 | 0.04209734 | 0 | 0 | 0
6084 | 178963.8 | 2014-02-22 12:56 | 930.4257 | 10 | 40 | 2.599924 | 3.452331 | 56.84495 | 57.17658 | 197.8421 | 173.985 | 9.653004e-05 | 0.04209734 | 0 | 0 | 0
6085 | 178993.8 | 2014-02-22 12:56 | 960.426 | 10 | 40 | 2.599924 | 3.45476 | 56.86663 | 57.17658 | 197.917 | 173.985 | 6.435338e-05 | 0.04209734 | 0 | 0 | 0
6086 | 179023.8 | 2014-02-22 12:57 | 990.4406 | 10 | 40 | 2.599924 | 3.457027 | 56.8883 | 57.17658 | 197.9918 | 173.985 | 9.652889e-05 | 0.04209734 | 0 | 0 | 0
6087 | 179053.9 | 2014-02-22 12:57 | 1020.457 | 10 | 40 | 2.599924 | 3.459132 | 56.90999 | 57.17658 | 198.0668 | 173.985 | 9.687505e-05 | 0.04209734 | 0 | 0 | 0
6088 | 179083.9 | 2014-02-22 12:58 | 1050.471 | 10 | 40 | 2.599924 | 3.461399 | 56.93166 | 57.17658 | 198.1418 | 173.985 | 9.659051e-05 | 0.04209734 | 0 | 0 | 0
6089 | 179113.9 | 2014-02-22 12:58 | 1080.487 | 10 | 40 | 2.599744 | 3.463666 | 56.95334 | 57.17658 | 198.2169 | 173.985 | 6.435176e-05 | 0.04209734 | 0 | 0 | 0
6090 | 179143.9 | 2014-02-22 12:59 | 1110.502 | 10 | 40 | 2.599924 | 3.466095 | 56.97502 | 57.17658 | 198.292 | 173.985 | 6.456232e-05 | 0.04209734 | 0 | 0 | 0
6091 | 179173.9 | 2014-02-22 12:59 | 1140.518 | 10 | 40 | 2.599924 | 3.468362 | 56.99669 | 57.17658 | 198.3672 | 173.985 | 6.43544e-05 | 0.04209734 | 0 | 0 | 0
6092 | 179203.9 | 2014-02-22 13:00 | 1170.533 | 10 | 40 | 2.599924 | 3.470953 | 57.01837 | 57.17658 | 198.4424 | 173.985 | 9.652787e-05 | 0.04209734 | 0 | 0 | 0
6093 | 179234 | 2014-02-22 13:00 | 1200.548 | 10 | 40 | 2.599924 | 3.473544 | 57.04005 | 57.17658 | 198.5176 | 173.985 | 6.459966e-05 | 0.04209734 | 0 | 0 | 0
6094 | 179264 | 2014-02-22 13:01 | 1230.563 | 10 | 40 | 2.599924 | 3.476297 | 57.06173 | 57.17658 | 198.593 | 173.985 | 6.455457e-05 | 0.04209734 | 0 | 0 | 0
6095 | 179294 | 2014-02-22 13:01 | 1260.578 | 10 | 40 | 2.600105 | 3.479374 | 57.08339 | 57.17658 | 198.6683 | 173.985 | 0.0001295543 | 0.04209734 | 0 | 0 | 0
6096 | 179324 | 2014-02-22 13:02 | 1290.594 | 10 | 40 | 2.599924 | 3.48245 | 57.10508 | 57.17658 | 198.7438 | 173.985 | 0.0001609326 | 0.04209734 | 0 | 0 | 0
6097 | 179354 | 2014-02-22 13:02 | 1320.608 | 10 | 40 | 2.600105 | 3.485851 | 57.12676 | 57.17658 | 198.8193 | 173.985 | 0.0001291696 | 0.04209734 | 0 | 0 | 0
6098 | 179384 | 2014-02-22 13:03 | 1350.609 | 10 | 40 | 2.599744 | 3.489252 | 57.14842 | 57.17658 | 198.8949 | 173.985 | 9.687807e-05 | 0.04209734 | 0 | 0 | 0
6099 | 179414 | 2014-02-22 13:03 | 1380.624 | 10 | 40 | 2.599924 | 3.493462 | 57.1701 | 57.17658 | 198.9706 | 173.985 | 0.0001619317 | 0.04209734 | 0 | 0 | 0
6100 | 179444 | 2014-02-22 13:04 | 1410.639 | 10 | 40 | 2.599924 | 3.497834 | 57.19178 | 57.17658 | 199.0464 | 173.985 | 0.0001609317 | 0.04209734 | 0 | 0 | 0
6101 | 179474.1 | 2014-02-22 13:04 | 1440.654 | 10 | 40 | 2.599924 | 3.50253 | 57.21344 | 57.17658 | 199.1222 | 173.985 | 0.000129105 | 0.04209734 | 0 | 0 | 0
6102 | 179504.1 | 2014-02-22 13:05 | 1470.654 | 10 | 40 | 2.600105 | 3.508036 | 57.23512 | 57.17658 | 199.1982 | 173.985 | 0.000225284 | 0.04209734 | 0 | 0 | 0
6103 | 179534.1 | 2014-02-22 13:05 | 1500.669 | 10 | 40 | 2.599744 | 3.514028 | 57.25679 | 57.17658 | 199.2742 | 173.985 | 0.0002260059 | 0.04209734 | 0 | 0 | 0
6104 | 179564.1 | 2014-02-22 13:06 | 1530.669 | 10 | 40 | 2.600105 | 3.520991 | 57.27846 | 57.17658 | 199.3505 | 173.985 | 0.0002266868 | 0.04209734 | 0 | 0 | 0
6105 | 179594.1 | 2014-02-22 13:06 | 1560.684 | 10 | 40 | 2.599924 | 3.528925 | 57.30013 | 57.17658 | 199.4269 | 173.985 | 0.0002905678 | 0.04209734 | 0 | 0 | 0
6106 | 179624.1 | 2014-02-22 13:07 | 1590.684 | 10 | 40 | 2.600285 | 3.538156 | 57.32181 | 57.17658 | 199.5034 | 173.985 | 0.0003862114 | 0.04209734 | 0 | 0 | 0
6107 | 179654.1 | 2014-02-22 13:07 | 1620.699 | 10 | 40 | 2.599924 | 3.548681 | 57.34347 | 57.17658 | 199.5802 | 173.985 | 0.0003540312 | 0.04209734 | 0 | 0 | 0
6108 | 179684.1 | 2014-02-22 13:08 | 1650.715 | 10 | 40 | 2.600105 | 3.561474 | 57.36516 | 57.17658 | 199.6573 | 173.985 | 0.0004183917 | 0.04209734 | 0 | 0 | 0
6109 | 179714.1 | 2014-02-22 13:08 | 1680.729 | 10 | 40 | 2.599924 | 3.576858 | 57.38683 | 57.17658 | 199.7346 | 173.985 | 0.0005471482 | 0.04209734 | 0 | 0 | 0
6110 | 179744.1 | 2014-02-22 13:09 | 1710.73 | 10 | 40 | 2.599924 | 3.595642 | 57.4085 | 57.17658 | 199.8124 | 173.985 | 0.0007102751 | 0.04209734 | 0 | 0 | 0
6111 | 179774.2 | 2014-02-22 13:09 | 1740.744 | 10 | 40 | 2.599744 | 3.619123 | 57.43017 | 57.17658 | 199.8905 | 173.985 | 0.0008368559 | 0.04209734 | 0 | 0 | 0
6112 | 179804.2 | 2014-02-22 13:10 | 1770.744 | 10 | 40 | 2.600105 | 3.649242 | 57.45185 | 57.17658 | 199.9693 | 173.985 | 0.001126514 | 0.04209734 | 0 | 0 | 0
6113 | 179834.2 | 2014-02-22 13:10 | 1800.76 | 10 | 40 | 2.599924 | 3.688107 | 57.47353 | 57.17658 | 200.0488 | 173.985 | 0.00148055 | 0.04209734 | 0 | 0 | 0
6114 | 179864.2 | 2014-02-22 13:11 | 1830.774 | 10 | 40 | 2.600105 | 3.740249 | 57.49519 | 57.17658 | 200.1292 | 173.985 | 0.001963364 | 0.04209734 | 0 | 0 | 0
6115 | 179894.2 | 2014-02-22 13:11 | 1860.789 | 10 | 40 | 2.599924 | 3.812796 | 57.51682 | 57.17658 | 200.2109 | 173.985 | 0.002841312 | 0.04209734 | 0 | 0 | 0
6116 | 179924.2 | 2014-02-22 13:12 | 1890.806 | 10 | 40 | 2.600105 | 3.921615 | 57.53856 | 57.17658 | 200.2948 | 173.985 | 0.004312899 | 0.04209734 | 0 | 0 | 0
6117 | 179954.2 | 2014-02-22 13:12 | 1920.821 | 10 | 40 | 2.599744 | 4.097638 | 57.56023 | 57.17658 | 200.3816 | 173.985 | 0.007102536 | 0.04209734 | 0 | 0 | 0
6118 | 179954.5 | 2014-02-22 13:12 | 1921.133 | 10 | 40 | 2.599744 | 4.100067 | 57.56046 | 57.17658 | 200.3825 | 173.985 | 0.007145548 | 0.04209734 | 0 | 0 | 0
6119 | 179984.6 | 2014-02-22 13:13 | 30.01471 | 11 | 40 | 1.525806 | 4.099742 | 57.57676 | 57.17658 | 200.4493 | 173.985 | 0 | 0.04209734 | 0 | 0 | 0
6120 | 180014.6 | 2014-02-22 13:13 | 60.03068 | 11 | 40 | 0.9671998 | 4.099905 | 57.58696 | 57.17658 | 200.4912 | 173.985 | 3.242468e-05 | 0.04209734 | 0 | 0 | 0
6121 | 180044.6 | 2014-02-22 13:14 | 90.0458 | 11 | 40 | 0.6247874 | 4.099742 | 57.59348 | 57.17658 | 200.5179 | 173.985 | 3.222952e-05 | 0.04209734 | 0 | 0 | 0
6122 | 180074.6 | 2014-02-22 13:14 | 120.0612 | 11 | 40 | 0.4136421 | 4.099905 | 57.59774 | 57.17658 | 200.5354 | 173.985 | 3.232447e-05 | 0.04209734 | 0 | 0 | 0
6123 | 180104.6 | 2014-02-22 13:15 | 150.0758 | 11 | 40 | 0.2821947 | 4.099742 | 57.6006 | 57.17658 | 200.5471 | 173.985 | 0 | 0.04209734 | 0 | 0 | 0
6124 | 180134.6 | 2014-02-22 13:15 | 180.0918 | 11 | 40 | 0.1988906 | 4.099581 | 57.60258 | 57.17658 | 200.5552 | 173.985 | -3.212916e-05 | 0.04209734 | 0 | 0 | 0
6125 | 180164.7 | 2014-02-22 13:16 | 210.1063 | 11 | 40 | 0.1451577 | 4.099742 | 57.604 | 57.17658 | 200.561 | 173.985 | 0 | 0.04209734 | 0 | 0 | 0
6126 | 180194.7 | 2014-02-22 13:16 | 240.1223 | 11 | 40 | 0.1090953 | 4.099581 | 57.60505 | 57.17658 | 200.5653 | 173.985 | 0 | 0.04209734 | 0 | 0 | 0
6127 | 180224.7 | 2014-02-22 13:17 | 270.137 | 11 | 40 | 0.08511379 | 4.099742 | 57.60586 | 57.17658 | 200.5686 | 173.985 | 0 | 0.04209734 | 0 | 0 | 0
6128 | 180233.1 | 2014-02-22 13:17 | 278.5906 | 11 | 40 | 0.07988475 | 4.099742 | 57.60605 | 57.17658 | 200.5694 | 173.985 | -3.222334e-05 | 0.04209734 | 0 | 0 | 0
6129 | 180263.2 | 2014-02-22 13:18 | 30.01519 | 4 | 41 | 0 | 4.012136 | 57.60605 | 57.17658 | 200.5694 | 173.985 | -0.002389239 | 0.04209734 | 0 | 0 | 0
6130 | 180293.2 | 2014-02-22 13:18 | 60.03001 | 4 | 41 | 0 | 3.951897 | 57.60605 | 57.17658 | 200.5694 | 173.985 | -0.001834584 | 0.04209734 | 0 | 0 | 0
6131 | 180323.2 | 2014-02-22 13:19 | 90.04589 | 4 | 41 | 0 | 3.904288 | 57.60605 | 57.17658 | 200.5694 | 173.985 | -0.001452823 | 0.04209734 | 0 | 0 | 0
6132 | 180353.2 | 2014-02-22 13:19 | 120.0143 | 4 | 41 | 0 | 3.864938 | 57.60605 | 57.17658 | 200.5694 | 173.985 | -0.001194566 | 0.04209734 | 0 | 0 | 0
6133 | 180353.2 | 2014-02-22 13:19 | 0.01614985 | 5 | 41 | -0.0003540663 | 3.864938 | 57.60605 | 57.17658 | 200.5694 | 173.985 | 3.237724e-05 | 0.05442889 | 0 | 0 | 0
6134 | 180383.2 | 2014-02-22 13:20 | 30.0002 | 6 | 41 | 0 | 3.831094 | 57.60605 | 57.17658 | 200.5694 | 173.985 | -0.001094284 | 0.05442889 | 0 | 0 | 0
6135 | 180413.2 | 2014-02-22 13:20 | 60.01548 | 6 | 41 | 0 | 3.802108 | 57.60605 | 57.17658 | 200.5694 | 173.985 | -0.0009334077 | 0.05442889 | 0 | 0 | 0
6136 | 180443.2 | 2014-02-22 13:21 | 30.01461 | 7 | 41 | -2.599551 | 3.204086 | 57.60605 | 57.19824 | 200.5694 | 174.0558 | -0.001255259 | 0.05442889 | 0 | 0 | 0
6137 | 180473.2 | 2014-02-22 13:21 | 60.03054 | 7 | 41 | -2.599731 | 3.186111 | 57.60605 | 57.21993 | 200.5694 | 174.125 | -0.0003540382 | 0.05442889 | 0 | 0 | 0
6138 | 180503.2 | 2014-02-22 13:22 | 90.04533 | 7 | 41 | -2.599731 | 3.179148 | 57.60605 | 57.24159 | 200.5694 | 174.194 | -0.0001609318 | 0.05442889 | 0 | 0 | 0
6139 | 180533.2 | 2014-02-22 13:22 | 120.0454 | 7 | 41 | -2.599731 | 3.174452 | 57.60605 | 57.26327 | 200.5694 | 174.2628 | -0.0001619317 | 0.05442889 | 0 | 0 | 0
6140 | 180563.2 | 2014-02-22 13:23 | 150.0608 | 7 | 41 | -2.599731 | 3.170727 | 57.60605 | 57.28494 | 200.5694 | 174.3316 | -0.0001295567 | 0.05442889 | 0 | 0 | 0
6141 | 180593.3 | 2014-02-22 13:23 | 180.0755 | 7 | 41 | -2.599911 | 3.167489 | 57.60605 | 57.30661 | 200.5694 | 174.4003 | -9.717941e-05 | 0.05442889 | 0 | 0 | 0
6142 | 180623.3 | 2014-02-22 13:24 | 210.0757 | 7 | 41 | -2.599731 | 3.164736 | 57.60605 | 57.32828 | 200.5694 | 174.4689 | -9.713173e-05 | 0.05442889 | 0 | 0 | 0
6143 | 180653.3 | 2014-02-22 13:24 | 240.091 | 7 | 41 | -2.599731 | 3.162145 | 57.60605 | 57.34996 | 200.5694 | 174.5375 | -6.475449e-05 | 0.05442889 | 0 | 0 | 0
6144 | 180683.3 | 2014-02-22 13:25 | 270.1062 | 7 | 41 | -2.599911 | 3.159716 | 57.60605 | 57.37163 | 200.5694 | 174.606 | -9.713173e-05 | 0.05442889 | 0 | 0 | 0
6145 | 180713.3 | 2014-02-22 13:25 | 300.1215 | 7 | 41 | -2.599911 | 3.157611 | 57.60605 | 57.39331 | 200.5694 | 174.6745 | -3.237724e-05 | 0.05442889 | 0 | 0 | 0
6146 | 180743.3 | 2014-02-22 13:26 | 330.1368 | 7 | 41 | -2.599731 | 3.155344 | 57.60605 | 57.41498 | 200.5694 | 174.7429 | -6.480217e-05 | 0.05442889 | 0 | 0 | 0
6147 | 180773.3 | 2014-02-22 13:26 | 360.1519 | 7 | 41 | -2.599911 | 3.153401 | 57.60605 | 57.43666 | 200.5694 | 174.8112 | -9.713173e-05 | 0.05442889 | 0 | 0 | 0
6148 | 180803.4 | 2014-02-22 13:27 | 390.1671 | 7 | 41 | -2.599911 | 3.151457 | 57.60605 | 57.45834 | 200.5694 | 174.8796 | -6.480217e-05 | 0.05442889 | 0 | 0 | 0
6149 | 180833.4 | 2014-02-22 13:27 | 420.1826 | 7 | 41 | -2.599731 | 3.149676 | 57.60605 | 57.48001 | 200.5694 | 174.9479 | -3.237724e-05 | 0.05442889 | 0 | 0 | 0
6150 | 180863.4 | 2014-02-22 13:28 | 450.1977 | 7 | 41 | -2.599731 | 3.147733 | 57.60605 | 57.50169 | 200.5694 | 175.0161 | -3.237724e-05 | 0.05442889 | 0 | 0 | 0
6151 | 180893.4 | 2014-02-22 13:28 | 480.2132 | 7 | 41 | -2.599911 | 3.145952 | 57.60605 | 57.52336 | 200.5694 | 175.0843 | -6.475449e-05 | 0.05442889 | 0 | 0 | 0
6152 | 180923.4 | 2014-02-22 13:29 | 510.2278 | 7 | 41 | -2.599911 | 3.143847 | 57.60605 | 57.54503 | 200.5694 | 175.1525 | -6.475449e-05 | 0.05442889 | 0 | 0 | 0
6153 | 180953.4 | 2014-02-22 13:29 | 540.2281 | 7 | 41 | -2.599731 | 3.142065 | 57.60605 | 57.5667 | 200.5694 | 175.2206 | -3.237724e-05 | 0.05442889 | 0 | 0 | 0
6154 | 180983.4 | 2014-02-22 13:30 | 570.2433 | 7 | 41 | -2.599731 | 3.140122 | 57.60605 | 57.58838 | 200.5694 | 175.2887 | -6.480217e-05 | 0.05442889 | 0 | 0 | 0
6155 | 181013.4 | 2014-02-22 13:30 | 600.2585 | 7 | 41 | -2.599731 | 3.138179 | 57.60605 | 57.61006 | 200.5694 | 175.3567 | -3.237724e-05 | 0.05442889 | 0 | 0 | 0
6156 | 181043.5 | 2014-02-22 13:31 | 630.2739 | 7 | 41 | -2.599731 | 3.136074 | 57.60605 | 57.63173 | 200.5694 | 175.4247 | -3.242493e-05 | 0.05442889 | 0 | 0 | 0
6157 | 181073.5 | 2014-02-22 13:31 | 660.2892 | 7 | 41 | -2.599911 | 3.133969 | 57.60605 | 57.65341 | 200.5694 | 175.4927 | -6.475449e-05 | 0.05442889 | 0 | 0 | 0
6158 | 181103.5 | 2014-02-22 13:32 | 690.3044 | 7 | 41 | -2.599731 | 3.131701 | 57.60605 | 57.67508 | 200.5694 | 175.5606 | -3.237724e-05 | 0.05442889 | 0 | 0 | 0
6159 | 181133.5 | 2014-02-22 13:32 | 720.3195 | 7 | 41 | -2.599731 | 3.129272 | 57.60605 | 57.69676 | 200.5694 | 175.6284 | -9.717941e-05 | 0.05442889 | 0 | 0 | 0
6160 | 181163.5 | 2014-02-22 13:33 | 750.335 | 7 | 41 | -2.599731 | 3.126843 | 57.60605 | 57.71844 | 200.5694 | 175.6962 | -9.717941e-05 | 0.05442889 | 0 | 0 | 0
6161 | 181193.5 | 2014-02-22 13:33 | 780.3503 | 7 | 41 | -2.599551 | 3.124414 | 57.60605 | 57.74011 | 200.5694 | 175.764 | -6.475449e-05 | 0.05442889 | 0 | 0 | 0
6162 | 181223.5 | 2014-02-22 13:34 | 810.3655 | 7 | 41 | -2.599911 | 3.121662 | 57.60605 | 57.76179 | 200.5694 | 175.8317 | -0.000129509 | 0.05442889 | 0 | 0 | 0
6163 | 181253.6 | 2014-02-22 13:34 | 840.3808 | 7 | 41 | -2.599911 | 3.118747 | 57.60605 | 57.78345 | 200.5694 | 175.8993 | -0.0001295567 | 0.05442889 | 0 | 0 | 0
6164 | 181283.6 | 2014-02-22 13:35 | 870.3961 | 7 | 41 | -2.599731 | 3.116156 | 57.60605 | 57.80514 | 200.5694 | 175.9669 | -6.475449e-05 | 0.05442889 | 0 | 0 | 0
6165 | 181313.6 | 2014-02-22 13:35 | 900.4114 | 7 | 41 | -2.599731 | 3.113079 | 57.60605 | 57.82681 | 200.5694 | 176.0344 | -9.717941e-05 | 0.05442889 | 0 | 0 | 0
6166 | 181343.6 | 2014-02-22 13:36 | 930.4266 | 7 | 41 | -2.599731 | 3.110164 | 57.60605 | 57.84849 | 200.5694 | 176.1019 | -6.480217e-05 | 0.05442889 | 0 | 0 | 0
6167 | 181373.6 | 2014-02-22 13:36 | 960.4419 | 7 | 41 | -2.599731 | 3.106764 | 57.60605 | 57.87016 | 200.5694 | 176.1692 | -6.475449e-05 | 0.05442889 | 0 | 0 | 0
6168 | 181403.6 | 2014-02-22 13:37 | 990.457 | 7 | 41 | -2.599551 | 3.103525 | 57.60605 | 57.89184 | 200.5694 | 176.2365 | -9.717941e-05 | 0.05442889 | 0 | 0 | 0
6169 | 181433.7 | 2014-02-22 13:37 | 1020.472 | 7 | 41 | -2.599731 | 3.099962 | 57.60605 | 57.91351 | 200.5694 | 176.3038 | -9.713173e-05 | 0.05442889 | 0 | 0 | 0
6170 | 181463.7 | 2014-02-22 13:38 | 1050.488 | 7 | 41 | -2.599731 | 3.096562 | 57.60605 | 57.93519 | 200.5694 | 176.3709 | -6.480217e-05 | 0.05442889 | 0 | 0 | 0
6171 | 181493.7 | 2014-02-22 13:38 | 1080.503 | 7 | 41 | -2.599731 | 3.092675 | 57.60605 | 57.95686 | 200.5694 | 176.438 | -9.713173e-05 | 0.05442889 | 0 | 0 | 0
6172 | 181523.7 | 2014-02-22 13:39 | 1110.518 | 7 | 41 | -2.599911 | 3.088951 | 57.60605 | 57.97854 | 200.5694 | 176.505 | -9.717941e-05 | 0.05442889 | 0 | 0 | 0
6173 | 181553.7 | 2014-02-22 13:39 | 1140.534 | 7 | 41 | -2.599911 | 3.084741 | 57.60605 | 58.00022 | 200.5694 | 176.5719 | -0.0001295567 | 0.05442889 | 0 | 0 | 0
6174 | 181583.7 | 2014-02-22 13:40 | 1170.548 | 7 | 41 | -2.599731 | 3.080692 | 57.60605 | 58.02188 | 200.5694 | 176.6387 | -9.713173e-05 | 0.05442889 | 0 | 0 | 0
6175 | 181613.7 | 2014-02-22 13:40 | 1200.549 | 7 | 41 | -2.599551 | 3.076482 | 57.60605 | 58.04356 | 200.5694 | 176.7054 | -0.000129509 | 0.05442889 | 0 | 0 | 0
6176 | 181643.7 | 2014-02-22 13:41 | 1230.564 | 7 | 41 | -2.599731 | 3.07211 | 57.60605 | 58.06523 | 200.5694 | 176.7721 | -9.717941e-05 | 0.05442889 | 0 | 0 | 0
6177 | 181673.8 | 2014-02-22 13:41 | 1260.579 | 7 | 41 | -2.599551 | 3.067252 | 57.60605 | 58.08691 | 200.5694 | 176.8386 | -0.0001619339 | 0.05442889 | 0 | 0 | 0
6178 | 181703.8 | 2014-02-22 13:42 | 1290.594 | 7 | 41 | -2.599551 | 3.062718 | 57.60605 | 58.10858 | 200.5694 | 176.905 | -0.000129509 | 0.05442889 | 0 | 0 | 0
6179 | 181733.8 | 2014-02-22 13:42 | 1320.61 | 7 | 41 | -2.599731 | 3.05786 | 57.60605 | 58.13026 | 200.5694 | 176.9714 | -0.000129509 | 0.05442889 | 0 | 0 | 0
6180 | 181763.8 | 2014-02-22 13:43 | 1350.625 | 7 | 41 | -2.600092 | 3.052516 | 57.60605 | 58.15193 | 200.5694 | 177.0376 | -0.0001943111 | 0.05442889 | 0 | 0 | 0
6181 | 181793.8 | 2014-02-22 13:43 | 1380.64 | 7 | 41 | -2.600092 | 3.047496 | 57.60605 | 58.1736 | 200.5694 | 177.1037 | -0.0001619339 | 0.05442889 | 0 | 0 | 0
6182 | 181823.8 | 2014-02-22 13:44 | 1410.64 | 7 | 41 | -2.599911 | 3.042152 | 57.60605 | 58.19528 | 200.5694 | 177.1697 | -0.0001619339 | 0.05442889 | 0 | 0 | 0
6183 | 181853.8 | 2014-02-22 13:44 | 1440.655 | 7 | 41 | -2.600092 | 3.036484 | 57.60605 | 58.21695 | 200.5694 | 177.2356 | -0.0001619339 | 0.05442889 | 0 | 0 | 0
6184 | 181883.9 | 2014-02-22 13:45 | 1470.67 | 7 | 41 | -2.599911 | 3.030493 | 57.60605 | 58.23863 | 200.5694 | 177.3013 | -0.0001943111 | 0.05442889 | 0 | 0 | 0
6185 | 181913.9 | 2014-02-22 13:45 | 1500.685 | 7 | 41 | -2.599911 | 3.023691 | 57.60605 | 58.26029 | 200.5694 | 177.3669 | -0.0001943588 | 0.05442889 | 0 | 0 | 0
6186 | 181943.9 | 2014-02-22 13:46 | 1530.701 | 7 | 41 | -2.599731 | 3.016081 | 57.60605 | 58.28197 | 200.5694 | 177.4324 | -0.0002266884 | 0.05442889 | 0 | 0 | 0
6187 | 181973.9 | 2014-02-22 13:46 | 1560.716 | 7 | 41 | -2.600092 | 3.007012 | 57.60605 | 58.30365 | 200.5694 | 177.4976 | -0.0002590656 | 0.05442889 | 0 | 0 | 0
6188 | 182003.9 | 2014-02-22 13:47 | 1590.732 | 7 | 41 | -2.599911 | 2.996325 | 57.60605 | 58.32533 | 200.5694 | 177.5627 | -0.000356245 | 0.05442889 | 0 | 0 | 0
6189 | 182033.9 | 2014-02-22 13:47 | 1620.747 | 7 | 41 | -2.599911 | 2.983856 | 57.60605 | 58.34701 | 200.5694 | 177.6276 | -0.0004210472 | 0.05442889 | 0 | 0 | 0
6190 | 182063.9 | 2014-02-22 13:48 | 1650.762 | 7 | 41 | -2.599551 | 2.96912 | 57.60605 | 58.36868 | 200.5694 | 177.6921 | -0.0004210472 | 0.05442889 | 0 | 0 | 0
6191 | 182094 | 2014-02-22 13:48 | 1680.777 | 7 | 41 | -2.599731 | 2.951469 | 57.60605 | 58.39036 | 200.5694 | 177.7562 | -0.0005181789 | 0.05442889 | 0 | 0 | 0
6192 | 182124 | 2014-02-22 13:49 | 1710.793 | 7 | 41 | -2.599911 | 2.930741 | 57.60605 | 58.41204 | 200.5694 | 177.82 | -0.0006477356 | 0.05442889 | 0 | 0 | 0
6193 | 182154 | 2014-02-22 13:49 | 1740.808 | 7 | 41 | -2.599731 | 2.906451 | 57.60605 | 58.43371 | 200.5694 | 177.8833 | -0.000744915 | 0.05442889 | 0 | 0 | 0
6194 | 182184 | 2014-02-22 13:50 | 1770.823 | 7 | 41 | -2.599731 | 2.877627 | 57.60605 | 58.45539 | 200.5694 | 177.946 | -0.0009068012 | 0.05442889 | 0 | 0 | 0
6195 | 182214 | 2014-02-22 13:50 | 1800.838 | 7 | 41 | -2.599731 | 2.843297 | 57.60605 | 58.47706 | 200.5694 | 178.008 | -0.001068783 | 0.05442889 | 0 | 0 | 0
6196 | 182244 | 2014-02-22 13:51 | 1830.853 | 7 | 41 | -2.599731 | 2.802166 | 57.60605 | 58.49873 | 200.5694 | 178.0692 | -0.001263046 | 0.05442889 | 0 | 0 | 0
6197 | 182274 | 2014-02-22 13:51 | 1860.853 | 7 | 41 | -2.599731 | 2.751642 | 57.60605 | 58.5204 | 200.5694 | 178.1294 | -0.001619339 | 0.05442889 | 0 | 0 | 0
6198 | 182304.1 | 2014-02-22 13:52 | 1890.868 | 7 | 41 | -2.599551 | 2.687031 | 57.60605 | 58.54207 | 200.5694 | 178.1883 | -0.002072763 | 0.05442889 | 0 | 0 | 0
6199 | 182334.1 | 2014-02-22 13:52 | 1920.884 | 7 | 41 | -2.599731 | 2.597967 | 57.60605 | 58.56376 | 200.5694 | 178.2457 | -0.00301199 | 0.05442889 | 0 | 0 | 0
6200 | 182364.1 | 2014-02-22 13:53 | 1950.899 | 7 | 41 | -2.599911 | 2.449312 | 57.60605 | 58.58543 | 200.5694 | 178.3006 | -0.005732489 | 0.05442889 | 0 | 0 | 0
6201 | 182394.1 | 2014-02-22 13:53 | 1980.914 | 7 | 41 | -2.599731 | 2.05063 | 57.60605 | 58.60711 | 200.5694 | 178.3502 | -0.01865482 | 0.05442889 | 0 | 0 | 0
6202 | 182396.3 | 2014-02-22 13:53 | 1983.086 | 7 | 41 | -2.599911 | 1.999783 | 57.60605 | 58.60868 | 200.5694 | 178.3534 | -0.01969116 | 0.05442889 | 0 | 0 | 0
6203 | 182396.3 | 2014-02-22 13:53 | 0.03107274 | 8 | 41 | -0.0005343782 | 2.113623 | 57.60605 | 58.60868 | 200.5694 | 178.3534 | 0 | 0.04209734 | 0 | 0 | 0
6204 | 182426.3 | 2014-02-22 13:54 | 30.01518 | 9 | 41 | 0 | 2.551492 | 57.60605 | 58.60868 | 200.5694 | 178.3534 | 0.002720499 | 0.04209734 | 0 | 0 | 0
6205 | 182456.3 | 2014-02-22 13:54 | 60.03045 | 9 | 41 | 0 | 2.609626 | 57.60605 | 58.60868 | 200.5694 | 178.3534 | 0.001230669 | 0.04209734 | 0 | 0 | 0
6206 | 182486.4 | 2014-02-22 13:55 | 90.04575 | 9 | 41 | 0 | 2.640394 | 57.60605 | 58.60868 | 200.5694 | 178.3534 | 0.000744915 | 0.04209734 | 0 | 0 | 0
6207 | 182516.3 | 2014-02-22 13:55 | 120.0141 | 9 | 41 | 0 | 2.661121 | 57.60605 | 58.60868 | 200.5694 | 178.3534 | 0.0005181789 | 0.04209734 | 0 | 0 | 0
6208 | 182546.3 | 2014-02-22 13:56 | 30.01493 | 10 | 41 | 2.599744 | 3.005879 | 57.62773 | 58.60868 | 200.6328 | 178.3534 | 0.003465366 | 0.04209734 | 0 | 0 | 0
6209 | 182576.4 | 2014-02-22 13:56 | 60.03053 | 10 | 41 | 2.600105 | 3.098829 | 57.64941 | 58.60868 | 200.6991 | 178.3534 | 0.002234697 | 0.04209734 | 0 | 0 | 0
6210 | 182606.4 | 2014-02-22 13:57 | 90.04581 | 10 | 41 | 2.599924 | 3.163117 | 57.67108 | 58.60868 | 200.767 | 178.3534 | 0.001586962 | 0.04209734 | 0 | 0 | 0
6211 | 182636.4 | 2014-02-22 13:57 | 120.0613 | 10 | 41 | 2.600105 | 3.212992 | 57.69276 | 58.60868 | 200.8361 | 178.3534 | 0.001327848 | 0.04209734 | 0 | 0 | 0
6212 | 182666.4 | 2014-02-22 13:58 | 150.0764 | 10 | 41 | 2.600105 | 3.253314 | 57.71444 | 58.60868 | 200.9062 | 178.3534 | 0.001068735 | 0.04209734 | 0 | 0 | 0
6213 | 182696.4 | 2014-02-22 13:58 | 180.0916 | 10 | 41 | 2.600105 | 3.286996 | 57.73611 | 58.60868 | 200.9771 | 178.3534 | 0.0009392261 | 0.04209734 | 0 | 0 | 0
6214 | 182726.4 | 2014-02-22 13:59 | 210.1069 | 10 | 41 | 2.599924 | 3.315658 | 57.75779 | 58.60868 | 201.0487 | 178.3534 | 0.0007448673 | 0.04209734 | 0 | 0 | 0
6215 | 182756.5 | 2014-02-22 13:59 | 240.1222 | 10 | 41 | 2.599924 | 3.3359 | 57.77947 | 58.60868 | 201.1208 | 178.3534 | 0.0004209995 | 0.04209734 | 0 | 0 | 0
6216 | 182786.5 | 2014-02-22 14:00 | 270.1373 | 10 | 41 | 2.600285 | 3.347883 | 57.80115 | 58.60868 | 201.1933 | 178.3534 | 0.0002914905 | 0.04209734 | 0 | 0 | 0
6217 | 182816.5 | 2014-02-22 14:00 | 300.1523 | 10 | 41 | 2.600105 | 3.355332 | 57.82282 | 58.60868 | 201.2659 | 178.3534 | 0.0001619339 | 0.04209734 | 0 | 0 | 0
6218 | 182846.5 | 2014-02-22 14:01 | 330.1681 | 10 | 41 | 2.599924 | 3.361486 | 57.8445 | 58.60868 | 201.3387 | 178.3534 | 0.0001619339 | 0.04209734 | 0 | 0 | 0
6219 | 182876.5 | 2014-02-22 14:01 | 360.1834 | 10 | 41 | 2.600105 | 3.367477 | 57.86618 | 58.60868 | 201.4116 | 178.3534 | 0.0001619339 | 0.04209734 | 0 | 0 | 0
6220 | 182906.5 | 2014-02-22 14:02 | 390.1986 | 10 | 41 | 2.599744 | 3.372983 | 57.88785 | 58.60868 | 201.4847 | 178.3534 | 0.0001295567 | 0.04209734 | 0 | 0 | 0
6221 | 182936.5 | 2014-02-22 14:02 | 420.2139 | 10 | 41 | 2.599744 | 3.378813 | 57.90953 | 58.60868 | 201.5579 | 178.3534 | 0.0001619339 | 0.04209734 | 0 | 0 | 0
6222 | 182966.6 | 2014-02-22 14:03 | 450.2291 | 10 | 41 | 2.600105 | 3.384966 | 57.93121 | 58.60868 | 201.6312 | 178.3534 | 0.0001943111 | 0.04209734 | 0 | 0 | 0
6223 | 182996.6 | 2014-02-22 14:03 | 480.244 | 10 | 41 | 2.599924 | 3.390634 | 57.95289 | 58.60868 | 201.7046 | 178.3534 | 0.0001295567 | 0.04209734 | 0 | 0 | 0
6224 | 183026.6 | 2014-02-22 14:04 | 510.2598 | 10 | 41 | 2.600105 | 3.396302 | 57.97456 | 58.60868 | 201.7782 | 178.3534 | 0.0001295567 | 0.04209734 | 0 | 0 | 0
6225 | 183056.6 | 2014-02-22 14:04 | 540.2743 | 10 | 41 | 2.600105 | 3.401807 | 57.99623 | 58.60868 | 201.8518 | 178.3534 | 0.0001943111 | 0.04209734 | 0 | 0 | 0
6226 | 183086.6 | 2014-02-22 14:05 | 570.2903 | 10 | 41 | 2.599924 | 3.406665 | 58.01792 | 58.60868 | 201.9257 | 178.3534 | 6.480217e-05 | 0.04209734 | 0 | 0 | 0
6227 | 183116.6 | 2014-02-22 14:05 | 600.3052 | 10 | 41 | 2.600105 | 3.412009 | 58.0396 | 58.60868 | 201.9996 | 178.3534 | 0.0001943111 | 0.04209734 | 0 | 0 | 0
6228 | 183146.7 | 2014-02-22 14:06 | 630.3208 | 10 | 41 | 2.599744 | 3.416705 | 58.06127 | 58.60868 | 202.0736 | 178.3534 | 0.0001295567 | 0.04209734 | 0 | 0 | 0
6229 | 183176.7 | 2014-02-22 14:06 | 660.3359 | 10 | 41 | 2.599744 | 3.421239 | 58.08295 | 58.60868 | 202.1477 | 178.3534 | 0.0001295567 | 0.04209734 | 0 | 0 | 0
6230 | 183206.7 | 2014-02-22 14:07 | 690.3514 | 10 | 41 | 2.599744 | 3.42545 | 58.10463 | 58.60868 | 202.2219 | 178.3534 | 6.475449e-05 | 0.04209734 | 0 | 0 | 0
6231 | 183236.7 | 2014-02-22 14:07 | 720.3666 | 10 | 41 | 2.599924 | 3.429822 | 58.1263 | 58.60868 | 202.2962 | 178.3534 | 9.713173e-05 | 0.04209734 | 0 | 0 | 0
6232 | 183266.7 | 2014-02-22 14:08 | 750.3819 | 10 | 41 | 2.599924 | 3.433384 | 58.14798 | 58.60868 | 202.3706 | 178.3534 | 6.480217e-05 | 0.04209734 | 0 | 0 | 0
6233 | 183296.7 | 2014-02-22 14:08 | 780.3972 | 10 | 41 | 2.599744 | 3.436947 | 58.16966 | 58.60868 | 202.4451 | 178.3534 | 9.713173e-05 | 0.04209734 | 0 | 0 | 0
6234 | 183326.7 | 2014-02-22 14:09 | 810.4125 | 10 | 41 | 2.599924 | 3.440186 | 58.19133 | 58.60868 | 202.5196 | 178.3534 | 0.0001295567 | 0.04209734 | 0 | 0 | 0
6235 | 183356.8 | 2014-02-22 14:09 | 840.4272 | 10 | 41 | 2.599744 | 3.442939 | 58.213 | 58.60868 | 202.5942 | 178.3534 | 6.480217e-05 | 0.04209734 | 0 | 0 | 0
6236 | 183386.8 | 2014-02-22 14:10 | 870.4431 | 10 | 41 | 2.599924 | 3.446015 | 58.23469 | 58.60868 | 202.6689 | 178.3534 | 9.717941e-05 | 0.04209734 | 0 | 0 | 0
6237 | 183416.8 | 2014-02-22 14:10 | 900.4586 | 10 | 41 | 2.599924 | 3.448444 | 58.25636 | 58.60868 | 202.7436 | 178.3534 | 9.717941e-05 | 0.04209734 | 0 | 0 | 0
6238 | 183446.8 | 2014-02-22 14:11 | 930.4735 | 10 | 41 | 2.599744 | 3.450711 | 58.27804 | 58.60868 | 202.8184 | 178.3534 | 3.237724e-05 | 0.04209734 | 0 | 0 | 0
6239 | 183476.8 | 2014-02-22 14:11 | 960.4889 | 10 | 41 | 2.600105 | 3.45314 | 58.29972 | 58.60868 | 202.8932 | 178.3534 | 6.475449e-05 | 0.04209734 | 0 | 0 | 0
6240 | 183506.8 | 2014-02-22 14:12 | 990.5042 | 10 | 41 | 2.599924 | 3.455569 | 58.32139 | 58.60868 | 202.9681 | 178.3534 | 9.713173e-05 | 0.04209734 | 0 | 0 | 0
6241 | 183536.8 | 2014-02-22 14:12 | 1020.519 | 10 | 41 | 2.599924 | 3.457675 | 58.34307 | 58.60868 | 203.043 | 178.3534 | 6.475449e-05 | 0.04209734 | 0 | 0 | 0
6242 | 183566.9 | 2014-02-22 14:13 | 1050.534 | 10 | 41 | 2.599924 | 3.459942 | 58.36475 | 58.60868 | 203.118 | 178.3534 | 9.717941e-05 | 0.04209734 | 0 | 0 | 0
6243 | 183596.9 | 2014-02-22 14:13 | 1080.549 | 10 | 41 | 2.599924 | 3.462047 | 58.38642 | 58.60868 | 203.193 | 178.3534 | 6.475449e-05 | 0.04209734 | 0 | 0 | 0
6244 | 183626.9 | 2014-02-22 14:14 | 1110.565 | 10 | 41 | 2.599744 | 3.464314 | 58.4081 | 58.60868 | 203.2681 | 178.3534 | 6.475449e-05 | 0.04209734 | 0 | 0 | 0
6245 | 183656.9 | 2014-02-22 14:14 | 1140.565 | 10 | 41 | 2.599744 | 3.466743 | 58.42977 | 58.60868 | 203.3431 | 178.3534 | 9.713173e-05 | 0.04209734 | 0 | 0 | 0
6246 | 183686.9 | 2014-02-22 14:15 | 1170.58 | 10 | 41 | 2.600105 | 3.469172 | 58.45144 | 58.60868 | 203.4183 | 178.3534 | 9.713173e-05 | 0.04209734 | 0 | 0 | 0
6247 | 183716.9 | 2014-02-22 14:15 | 1200.595 | 10 | 41 | 2.599744 | 3.471601 | 58.47312 | 58.60868 | 203.4935 | 178.3534 | 6.475449e-05 | 0.04209734 | 0 | 0 | 0
6248 | 183746.9 | 2014-02-22 14:16 | 1230.611 | 10 | 41 | 2.599924 | 3.474354 | 58.4948 | 58.60868 | 203.5688 | 178.3534 | 9.717941e-05 | 0.04209734 | 0 | 0 | 0
6249 | 183777 | 2014-02-22 14:16 | 1260.626 | 10 | 41 | 2.599924 | 3.477107 | 58.51647 | 58.60868 | 203.6442 | 178.3534 | 6.475449e-05 | 0.04209734 | 0 | 0 | 0
6250 | 183807 | 2014-02-22 14:17 | 1290.641 | 10 | 41 | 2.599924 | 3.480345 | 58.53815 | 58.60868 | 203.7196 | 178.3534 | 0.0001295567 | 0.04209734 | 0 | 0 | 0
6251 | 183837 | 2014-02-22 14:17 | 1320.657 | 10 | 41 | 2.599744 | 3.483422 | 58.55983 | 58.60868 | 203.7951 | 178.3534 | 6.480217e-05 | 0.04209734 | 0 | 0 | 0
6252 | 183867 | 2014-02-22 14:18 | 1350.672 | 10 | 41 | 2.599744 | 3.487146 | 58.5815 | 58.60868 | 203.8706 | 178.3534 | 6.475449e-05 | 0.04209734 | 0 | 0 | 0
6253 | 183897 | 2014-02-22 14:18 | 1380.687 | 10 | 41 | 2.599924 | 3.491033 | 58.60318 | 58.60868 | 203.9462 | 178.3534 | 0.0001295567 | 0.04209734 | 0 | 0 | 0
6254 | 183927 | 2014-02-22 14:19 | 1410.702 | 10 | 41 | 2.599744 | 3.495405 | 58.62486 | 58.60868 | 204.022 | 178.3534 | 0.0001295567 | 0.04209734 | 0 | 0 | 0
6255 | 183957 | 2014-02-22 14:19 | 1440.718 | 10 | 41 | 2.599924 | 3.500101 | 58.64653 | 58.60868 | 204.0978 | 178.3534 | 0.0001943111 | 0.04209734 | 0 | 0 | 0
6256 | 183987.1 | 2014-02-22 14:20 | 1470.733 | 10 | 41 | 2.599924 | 3.505283 | 58.66821 | 58.60868 | 204.1737 | 178.3534 | 0.0001619339 | 0.04209734 | 0 | 0 | 0
6257 | 184017.1 | 2014-02-22 14:20 | 1500.748 | 10 | 41 | 2.600105 | 3.511113 | 58.68989 | 58.60868 | 204.2497 | 178.3534 | 0.0001943111 | 0.04209734 | 0 | 0 | 0
6258 | 184047.1 | 2014-02-22 14:21 | 1530.764 | 10 | 41 | 2.600105 | 3.517914 | 58.71156 | 58.60868 | 204.3259 | 178.3534 | 0.0001943111 | 0.04209734 | 0 | 0 | 0
6259 | 184077.1 | 2014-02-22 14:21 | 1560.779 | 10 | 41 | 2.599924 | 3.525525 | 58.73324 | 58.60868 | 204.4023 | 178.3534 | 0.0002591133 | 0.04209734 | 0 | 0 | 0
6260 | 184107.1 | 2014-02-22 14:22 | 1590.794 | 10 | 41 | 2.600105 | 3.534269 | 58.75492 | 58.60868 | 204.4788 | 178.3534 | 0.0002591133 | 0.04209734 | 0 | 0 | 0
6261 | 184137.1 | 2014-02-22 14:22 | 1620.81 | 10 | 41 | 2.599924 | 3.544957 | 58.77659 | 58.60868 | 204.5555 | 178.3534 | 0.0003238678 | 0.04209734 | 0 | 0 | 0
6262 | 184167.2 | 2014-02-22 14:23 | 1650.824 | 10 | 41 | 2.599744 | 3.557264 | 58.79826 | 58.60868 | 204.6324 | 178.3534 | 0.0003886223 | 0.04209734 | 0 | 0 | 0
6263 | 184197.2 | 2014-02-22 14:23 | 1680.824 | 10 | 41 | 2.599744 | 3.572 | 58.81994 | 58.60868 | 204.7097 | 178.3534 | 0.0004534245 | 0.04209734 | 0 | 0 | 0
6264 | 184227.2 | 2014-02-22 14:24 | 1710.84 | 10 | 41 | 2.600105 | 3.59046 | 58.84161 | 58.60868 | 204.7873 | 178.3534 | 0.0005505562 | 0.04209734 | 0 | 0 | 0
6265 | 184257.2 | 2014-02-22 14:24 | 1740.855 | 10 | 41 | 2.599744 | 3.613293 | 58.86329 | 58.60868 | 204.8654 | 178.3534 | 0.0006801129 | 0.04209734 | 0 | 0 | 0
6266 | 184287.2 | 2014-02-22 14:25 | 1770.87 | 10 | 41 | 2.599924 | 3.642603 | 58.88497 | 58.60868 | 204.944 | 178.3534 | 0.0009392261 | 0.04209734 | 0 | 0 | 0
6267 | 184317.2 | 2014-02-22 14:25 | 1800.885 | 10 | 41 | 2.599924 | 3.680496 | 58.90665 | 58.60868 | 205.0234 | 178.3534 | 0.001263046 | 0.04209734 | 0 | 0 | 0
6268 | 184347.2 | 2014-02-22 14:26 | 1830.901 | 10 | 41 | 2.599924 | 3.731667 | 58.92832 | 58.60868 | 205.1037 | 178.3534 | 0.001684141 | 0.04209734 | 0 | 0 | 0
6269 | 184377.2 | 2014-02-22 14:26 | 1860.915 | 10 | 41 | 2.599924 | 3.802918 | 58.95 | 58.60868 | 205.1853 | 178.3534 | 0.00262332 | 0.04209734 | 0 | 0 | 0
6270 | 184407.2 | 2014-02-22 14:27 | 1890.916 | 10 | 41 | 2.599924 | 3.909308 | 58.97166 | 58.60868 | 205.2688 | 178.3534 | 0.0036273 | 0.04209734 | 0 | 0 | 0
6271 | 184437.3 | 2014-02-22 14:27 | 1920.931 | 10 | 41 | 2.599924 | 4.082901 | 58.99334 | 58.60868 | 205.3552 | 178.3534 | 0.006153488 | 0.04209734 | 0 | 0 | 0
6272 | 184439.6 | 2014-02-22 14:27 | 1923.244 | 10 | 41 | 2.599744 | 4.100067 | 58.99501 | 58.60868 | 205.3621 | 178.3534 | 0.006315422 | 0.04209734 | 0 | 0 | 0
6273 | 184469.6 | 2014-02-22 14:28 | 30.01525 | 11 | 41 | 1.509037 | 4.099742 | 59.01123 | 58.60868 | 205.4285 | 178.3534 | -6.484985e-05 | 0.04209734 | 0 | 0 | 0
6274 | 184499.6 | 2014-02-22 14:28 | 60.03053 | 11 | 41 | 0.9475458 | 4.099742 | 59.02127 | 58.60868 | 205.4697 | 178.3534 | 3.232956e-05 | 0.04209734 | 0 | 0 | 0
6275 | 184529.6 | 2014-02-22 14:29 | 90.04581 | 11 | 41 | 0.6067562 | 4.099742 | 59.02764 | 58.60868 | 205.4958 | 178.3534 | 0 | 0.04209734 | 0 | 0 | 0
6276 | 184559.6 | 2014-02-22 14:29 | 120.0611 | 11 | 41 | 0.3993975 | 4.099742 | 59.03176 | 58.60868 | 205.5127 | 178.3534 | 0 | 0.04209734 | 0 | 0 | 0
6277 | 184589.6 | 2014-02-22 14:30 | 150.0763 | 11 | 41 | 0.2711957 | 4.099581 | 59.03451 | 58.60868 | 205.524 | 178.3534 | -3.232956e-05 | 0.04209734 | 0 | 0 | 0
6278 | 184619.7 | 2014-02-22 14:30 | 180.091 | 11 | 41 | 0.190416 | 4.099742 | 59.03641 | 58.60868 | 205.5318 | 178.3534 | 0 | 0.04209734 | 0 | 0 | 0
6279 | 184649.7 | 2014-02-22 14:31 | 210.1069 | 11 | 41 | 0.1390271 | 4.099742 | 59.03777 | 58.60868 | 205.5374 | 178.3534 | -3.242493e-05 | 0.04209734 | 0 | 0 | 0
6280 | 184679.7 | 2014-02-22 14:31 | 240.1224 | 11 | 41 | 0.1045875 | 4.099742 | 59.03878 | 58.60868 | 205.5415 | 178.3534 | 0 | 0.04209734 | 0 | 0 | 0
6281 | 184709.7 | 2014-02-22 14:32 | 270.1375 | 11 | 41 | 0.08204849 | 4.099742 | 59.03955 | 58.60868 | 205.5447 | 178.3534 | 0 | 0.04209734 | 0 | 0 | 0
6282 | 184712.6 | 2014-02-22 14:32 | 273.0281 | 11 | 41 | 0.07988475 | 4.099581 | 59.03962 | 58.60868 | 205.5449 | 178.3534 | -3.232956e-05 | 0.04209734 | 0 | 0 | 0
6283 | 184742.6 | 2014-02-22 14:32 | 30.015 | 4 | 42 | 0 | 4.01246 | 59.03962 | 58.60868 | 205.5449 | 178.3534 | -0.002072716 | 0.04209734 | 0 | 0 | 0
6284 | 184772.6 | 2014-02-22 14:33 | 60.03027 | 4 | 42 | 0 | 3.952383 | 59.03962 | 58.60868 | 205.5449 | 178.3534 | -0.001554537 | 0.04209734 | 0 | 0 | 0
6285 | 184802.7 | 2014-02-22 14:33 | 90.04556 | 4 | 42 | 0 | 3.904936 | 59.03962 | 58.60868 | 205.5449 | 178.3534 | -0.001230669 | 0.04209734 | 0 | 0 | 0
6286 | 184832.6 | 2014-02-22 14:34 | 120.014 | 4 | 42 | 0 | 3.865748 | 59.03962 | 58.60868 | 205.5449 | 178.3534 | -0.001068783 | 0.04209734 | 0 | 0 | 0
6287 | 184832.6 | 2014-02-22 14:34 | 0.0155661 | 5 | 42 | -0.0003540663 | 3.865748 | 59.03962 | 58.60868 | 205.5449 | 178.3534 | 0 | 0.03962103 | 0 | 0 | 0
6288 | 184862.7 | 2014-02-22 14:34 | 30.01498 | 6 | 42 | 0 | 3.832228 | 59.03962 | 58.60868 | 205.5449 | 178.3534 | -0.0009068489 | 0.03962103 | 0 | 0 | 0
6289 | 184892.7 | 2014-02-22 14:35 | 60.0148 | 6 | 42 | 0 | 3.80308 | 59.03962 | 58.60868 | 205.5449 | 178.3534 | -0.0008096695 | 0.03962103 | 0 | 0 | 0
6290 | 184922.7 | 2014-02-22 14:35 | 30.01499 | 7 | 42 | -2.599731 | 3.205058 | 59.03962 | 58.63035 | 205.5449 | 178.4242 | -0.001101112 | 0.03962103 | 0 | 0 | 0
6291 | 184952.7 | 2014-02-22 14:36 | 60.03046 | 7 | 42 | -2.599911 | 3.187245 | 59.03962 | 58.65203 | 205.5449 | 178.4934 | -0.0003238678 | 0.03962103 | 0 | 0 | 0
6292 | 184982.7 | 2014-02-22 14:36 | 90.04554 | 7 | 42 | -2.599731 | 3.18012 | 59.03962 | 58.6737 | 205.5449 | 178.5624 | -0.0001619339 | 0.03962103 | 0 | 0 | 0
6293 | 185012.7 | 2014-02-22 14:37 | 120.0604 | 7 | 42 | -2.599731 | 3.175586 | 59.03962 | 58.69537 | 205.5449 | 178.6313 | -9.717941e-05 | 0.03962103 | 0 | 0 | 0
6294 | 185042.7 | 2014-02-22 14:37 | 150.0607 | 7 | 42 | -2.599731 | 3.172023 | 59.03962 | 58.71704 | 205.5449 | 178.7001 | -6.475449e-05 | 0.03962103 | 0 | 0 | 0
6295 | 185072.7 | 2014-02-22 14:38 | 180.0758 | 7 | 42 | -2.599731 | 3.168784 | 59.03962 | 58.73872 | 205.5449 | 178.7688 | -9.713173e-05 | 0.03962103 | 0 | 0 | 0
6296 | 185102.8 | 2014-02-22 14:38 | 210.0912 | 7 | 42 | -2.599731 | 3.166031 | 59.03962 | 58.7604 | 205.5449 | 178.8375 | -6.480217e-05 | 0.03962103 | 0 | 0 | 0
6297 | 185132.8 | 2014-02-22 14:39 | 240.1065 | 7 | 42 | -2.600092 | 3.163279 | 59.03962 | 58.78207 | 205.5449 | 178.9061 | -9.717941e-05 | 0.03962103 | 0 | 0 | 0
6298 | 185162.8 | 2014-02-22 14:39 | 270.1218 | 7 | 42 | -2.599911 | 3.161011 | 59.03962 | 58.80375 | 205.5449 | 178.9746 | -6.480217e-05 | 0.03962103 | 0 | 0 | 0
6299 | 185192.8 | 2014-02-22 14:40 | 300.1371 | 7 | 42 | -2.599911 | 3.158906 | 59.03962 | 58.82543 | 205.5449 | 179.0431 | -3.237724e-05 | 0.03962103 | 0 | 0 | 0
6300 | 185222.8 | 2014-02-22 14:40 | 330.1524 | 7 | 42 | -2.599911 | 3.156639 | 59.03962 | 58.8471 | 205.5449 | 179.1115 | -6.475449e-05 | 0.03962103 | 0 | 0 | 0
6301 | 185252.8 | 2014-02-22 14:41 | 360.1677 | 7 | 42 | -2.599731 | 3.154858 | 59.03962 | 58.86878 | 205.5449 | 179.18 | -3.237724e-05 | 0.03962103 | 0 | 0 | 0
6302 | 185282.8 | 2014-02-22 14:41 | 390.1829 | 7 | 42 | -2.599731 | 3.152753 | 59.03962 | 58.89045 | 205.5449 | 179.2483 | -6.475449e-05 | 0.03962103 | 0 | 0 | 0
6303 | 185312.9 | 2014-02-22 14:42 | 420.1983 | 7 | 42 | -2.599911 | 3.15081 | 59.03962 | 58.91213 | 205.5449 | 179.3166 | -9.713173e-05 | 0.03962103 | 0 | 0 | 0
6304 | 185342.9 | 2014-02-22 14:42 | 450.2135 | 7 | 42 | -2.599911 | 3.149028 | 59.03962 | 58.93381 | 205.5449 | 179.3849 | -3.242493e-05 | 0.03962103 | 0 | 0 | 0
6305 | 185372.9 | 2014-02-22 14:43 | 480.2288 | 7 | 42 | -2.599911 | 3.147085 | 59.03962 | 58.95548 | 205.5449 | 179.4531 | -6.475449e-05 | 0.03962103 | 0 | 0 | 0
6306 | 185402.9 | 2014-02-22 14:43 | 510.2441 | 7 | 42 | -2.599731 | 3.145304 | 59.03962 | 58.97716 | 205.5449 | 179.5213 | -3.237724e-05 | 0.03962103 | 0 | 0 | 0
6307 | 185432.9 | 2014-02-22 14:44 | 540.2594 | 7 | 42 | -2.599731 | 3.143361 | 59.03962 | 58.99883 | 205.5449 | 179.5895 | -9.717941e-05 | 0.03962103 | 0 | 0 | 0
6308 | 185462.9 | 2014-02-22 14:44 | 570.2747 | 7 | 42 | -2.599911 | 3.141418 | 59.03962 | 59.02051 | 205.5449 | 179.6576 | -6.475449e-05 | 0.03962103 | 0 | 0 | 0
6309 | 185493 | 2014-02-22 14:45 | 600.2898 | 7 | 42 | -2.599911 | 3.139474 | 59.03962 | 59.04218 | 205.5449 | 179.7257 | -6.475449e-05 | 0.03962103 | 0 | 0 | 0
6310 | 185523 | 2014-02-22 14:45 | 630.3049 | 7 | 42 | -2.599731 | 3.137531 | 59.03962 | 59.06386 | 205.5449 | 179.7937 | -6.480217e-05 | 0.03962103 | 0 | 0 | 0
6311 | 185553 | 2014-02-22 14:46 | 660.3205 | 7 | 42 | -2.599911 | 3.135102 | 59.03962 | 59.08554 | 205.5449 | 179.8617 | -9.717941e-05 | 0.03962103 | 0 | 0 | 0
6312 | 185583 | 2014-02-22 14:46 | 690.3358 | 7 | 42 | -2.599731 | 3.132997 | 59.03962 | 59.10721 | 205.5449 | 179.9296 | -6.475449e-05 | 0.03962103 | 0 | 0 | 0
6313 | 185613 | 2014-02-22 14:47 | 720.3511 | 7 | 42 | -2.599731 | 3.130568 | 59.03962 | 59.12889 | 205.5449 | 179.9975 | -9.713173e-05 | 0.03962103 | 0 | 0 | 0
6314 | 185643 | 2014-02-22 14:47 | 750.3665 | 7 | 42 | -2.599731 | 3.128463 | 59.03962 | 59.15056 | 205.5449 | 180.0654 | -3.237724e-05 | 0.03962103 | 0 | 0 | 0
6315 | 185673 | 2014-02-22 14:48 | 780.3812 | 7 | 42 | -2.599911 | 3.12571 | 59.03962 | 59.17223 | 205.5449 | 180.1331 | -6.475449e-05 | 0.03962103 | 0 | 0 | 0
6316 | 185703 | 2014-02-22 14:48 | 810.3814 | 7 | 42 | -2.599731 | 3.123119 | 59.03962 | 59.1939 | 205.5449 | 180.2008 | -6.480217e-05 | 0.03962103 | 0 | 0 | 0
6317 | 185733.1 | 2014-02-22 14:49 | 840.3966 | 7 | 42 | -2.599911 | 3.120204 | 59.03962 | 59.21558 | 205.5449 | 180.2685 | -0.0001295567 | 0.03962103 | 0 | 0 | 0
6318 | 185763.1 | 2014-02-22 14:49 | 870.4116 | 7 | 42 | -2.599911 | 3.117451 | 59.03962 | 59.23724 | 205.5449 | 180.3361 | -6.480217e-05 | 0.03962103 | 0 | 0 | 0
6319 | 185793.1 | 2014-02-22 14:50 | 900.4272 | 7 | 42 | -2.599731 | 3.114537 | 59.03962 | 59.25893 | 205.5449 | 180.4036 | -9.713173e-05 | 0.03962103 | 0 | 0 | 0
6320 | 185823.1 | 2014-02-22 14:50 | 930.4425 | 7 | 42 | -2.599731 | 3.111298 | 59.03962 | 59.2806 | 205.5449 | 180.4711 | -9.713173e-05 | 0.03962103 | 0 | 0 | 0
6321 | 185853.1 | 2014-02-22 14:51 | 960.4576 | 7 | 42 | -2.599551 | 3.108383 | 59.03962 | 59.30228 | 205.5449 | 180.5385 | -3.237724e-05 | 0.03962103 | 0 | 0 | 0
6322 | 185883.1 | 2014-02-22 14:51 | 990.473 | 7 | 42 | -2.599731 | 3.10482 | 59.03962 | 59.32396 | 205.5449 | 180.6058 | -9.713173e-05 | 0.03962103 | 0 | 0 | 0
6323 | 185913.1 | 2014-02-22 14:52 | 1020.488 | 7 | 42 | -2.599731 | 3.10142 | 59.03962 | 59.34563 | 205.5449 | 180.6731 | -9.717941e-05 | 0.03962103 | 0 | 0 | 0
6324 | 185943.2 | 2014-02-22 14:52 | 1050.503 | 7 | 42 | -2.599731 | 3.097857 | 59.03962 | 59.36729 | 205.5449 | 180.7403 | -9.717941e-05 | 0.03962103 | 0 | 0 | 0
6325 | 185973.2 | 2014-02-22 14:53 | 1080.503 | 7 | 42 | -2.599731 | 3.094133 | 59.03962 | 59.38897 | 205.5449 | 180.8074 | -0.0001295567 | 0.03962103 | 0 | 0 | 0
6326 | 186003.2 | 2014-02-22 14:53 | 1110.519 | 7 | 42 | -2.599551 | 3.090408 | 59.03962 | 59.41065 | 205.5449 | 180.8744 | -9.713173e-05 | 0.03962103 | 0 | 0 | 0
6327 | 186033.2 | 2014-02-22 14:54 | 1140.534 | 7 | 42 | -2.599551 | 3.086198 | 59.03962 | 59.43232 | 205.5449 | 180.9413 | -0.0001943111 | 0.03962103 | 0 | 0 | 0
6328 | 186063.2 | 2014-02-22 14:54 | 1170.549 | 7 | 42 | -2.599551 | 3.082312 | 59.03962 | 59.454 | 205.5449 | 181.0082 | -9.713173e-05 | 0.03962103 | 0 | 0 | 0
6329 | 186093.2 | 2014-02-22 14:55 | 1200.564 | 7 | 42 | -2.599731 | 3.077777 | 59.03962 | 59.47567 | 205.5449 | 181.075 | -0.0001619339 | 0.03962103 | 0 | 0 | 0
6330 | 186123.2 | 2014-02-22 14:55 | 1230.58 | 7 | 42 | -2.599731 | 3.073405 | 59.03962 | 59.49735 | 205.5449 | 181.1416 | -0.0001619339 | 0.03962103 | 0 | 0 | 0
6331 | 186153.3 | 2014-02-22 14:56 | 1260.595 | 7 | 42 | -2.599551 | 3.068871 | 59.03962 | 59.51902 | 205.5449 | 181.2082 | -0.0001295567 | 0.03962103 | 0 | 0 | 0
6332 | 186183.3 | 2014-02-22 14:56 | 1290.61 | 7 | 42 | -2.599551 | 3.064175 | 59.03962 | 59.5407 | 205.5449 | 181.2747 | -0.0001295567 | 0.03962103 | 0 | 0 | 0
6333 | 186213.3 | 2014-02-22 14:57 | 1320.626 | 7 | 42 | -2.599551 | 3.059317 | 59.03962 | 59.56237 | 205.5449 | 181.341 | -0.0001295567 | 0.03962103 | 0 | 0 | 0
6334 | 186243.3 | 2014-02-22 14:57 | 1350.641 | 7 | 42 | -2.599731 | 3.054297 | 59.03962 | 59.58405 | 205.5449 | 181.4073 | -0.0001295567 | 0.03962103 | 0 | 0 | 0
6335 | 186273.3 | 2014-02-22 14:58 | 1380.656 | 7 | 42 | -2.599731 | 3.049115 | 59.03962 | 59.60572 | 205.5449 | 181.4734 | -0.0001295567 | 0.03962103 | 0 | 0 | 0
6336 | 186303.3 | 2014-02-22 14:58 | 1410.671 | 7 | 42 | -2.599731 | 3.043771 | 59.03962 | 59.6274 | 205.5449 | 181.5394 | -0.0001943111 | 0.03962103 | 0 | 0 | 0
6337 | 186333.3 | 2014-02-22 14:59 | 1440.687 | 7 | 42 | -2.599731 | 3.038265 | 59.03962 | 59.64907 | 205.5449 | 181.6054 | -0.0001619339 | 0.03962103 | 0 | 0 | 0
6338 | 186363.4 | 2014-02-22 14:59 | 1470.702 | 7 | 42 | -2.599731 | 3.03195 | 59.03962 | 59.67075 | 205.5449 | 181.6712 | -0.0002266884 | 0.03962103 | 0 | 0 | 0
6339 | 186393.4 | 2014-02-22 15:00 | 1500.717 | 7 | 42 | -2.599731 | 3.025473 | 59.03962 | 59.69243 | 205.5449 | 181.7368 | -0.0001943111 | 0.03962103 | 0 | 0 | 0
6340 | 186423.4 | 2014-02-22 15:00 | 1530.733 | 7 | 42 | -2.599911 | 3.017538 | 59.03962 | 59.7141 | 205.5449 | 181.8023 | -0.0002590656 | 0.03962103 | 0 | 0 | 0
6341 | 186453.4 | 2014-02-22 15:01 | 1560.748 | 7 | 42 | -2.599911 | 3.008632 | 59.03962 | 59.73578 | 205.5449 | 181.8676 | -0.0002914905 | 0.03962103 | 0 | 0 | 0
6342 | 186483.4 | 2014-02-22 15:01 | 1590.763 | 7 | 42 | -2.599731 | 2.998106 | 59.03962 | 59.75745 | 205.5449 | 181.9327 | -0.0002914905 | 0.03962103 | 0 | 0 | 0
6343 | 186513.4 | 2014-02-22 15:02 | 1620.778 | 7 | 42 | -2.599551 | 2.985475 | 59.03962 | 59.77913 | 205.5449 | 181.9976 | -0.0004210472 | 0.03962103 | 0 | 0 | 0
6344 | 186543.5 | 2014-02-22 15:02 | 1650.794 | 7 | 42 | -2.599551 | 2.970901 | 59.03962 | 59.8008 | 205.5449 | 182.0621 | -0.0004210472 | 0.03962103 | 0 | 0 | 0
6345 | 186573.5 | 2014-02-22 15:03 | 1680.809 | 7 | 42 | -2.599731 | 2.952926 | 59.03962 | 59.82248 | 205.5449 | 182.1263 | -0.0005505562 | 0.03962103 | 0 | 0 | 0
6346 | 186603.5 | 2014-02-22 15:03 | 1710.824 | 7 | 42 | -2.599911 | 2.932199 | 59.03962 | 59.84415 | 205.5449 | 182.1901 | -0.0006477356 | 0.03962103 | 0 | 0 | 0
6347 | 186633.5 | 2014-02-22 15:04 | 1740.84 | 7 | 42 | -2.599731 | 2.908071 | 59.03962 | 59.86583 | 205.5449 | 182.2534 | -0.0007125378 | 0.03962103 | 0 | 0 | 0
6348 | 186663.5 | 2014-02-22 15:04 | 1770.855 | 7 | 42 | -2.599731 | 2.879246 | 59.03962 | 59.8875 | 205.5449 | 182.3161 | -0.0009068012 | 0.03962103 | 0 | 0 | 0
6349 | 186693.5 | 2014-02-22 15:05 | 1800.87 | 7 | 42 | -2.599551 | 2.84524 | 59.03962 | 59.90918 | 205.5449 | 182.3782 | -0.001003981 | 0.03962103 | 0 | 0 | 0
6350 | 186723.5 | 2014-02-22 15:05 | 1830.885 | 7 | 42 | -2.599551 | 2.804109 | 59.03962 | 59.93085 | 205.5449 | 182.4394 | -0.001263094 | 0.03962103 | 0 | 0 | 0
6351 | 186753.6 | 2014-02-22 15:06 | 1860.901 | 7 | 42 | -2.599731 | 2.753586 | 59.03962 | 59.95253 | 205.5449 | 182.4997 | -0.001586962 | 0.03962103 | 0 | 0 | 0
6352 | 186783.6 | 2014-02-22 15:06 | 1890.916 | 7 | 42 | -2.599731 | 2.689298 | 59.03962 | 59.97421 | 205.5449 | 182.5587 | -0.002040386 | 0.03962103 | 0 | 0 | 0
6353 | 186813.6 | 2014-02-22 15:07 | 1920.931 | 7 | 42 | -2.599731 | 2.600882 | 59.03962 | 59.99588 | 205.5449 | 182.6161 | -0.002947188 | 0.03962103 | 0 | 0 | 0
6354 | 186843.6 | 2014-02-22 15:07 | 1950.947 | 7 | 42 | -2.599731 | 2.453684 | 59.03962 | 60.01756 | 205.5449 | 182.6711 | -0.00544095 | 0.03962103 | 0 | 0 | 0
6355 | 186873.6 | 2014-02-22 15:08 | 1980.962 | 7 | 42 | -2.599731 | 2.062128 | 59.03962 | 60.03923 | 205.5449 | 182.7208 | -0.01781273 | 0.03962103 | 0 | 0 | 0
6356 | 186876.3 | 2014-02-22 15:08 | 1983.649 | 7 | 42 | -2.599731 | 1.999945 | 59.03962 | 60.04117 | 205.5449 | 182.7248 | -0.01930251 | 0.03962103 | 0 | 0 | 0
6357 | 186876.3 | 2014-02-22 15:08 | 0.03108702 | 8 | 42 | -0.0003540663 | 2.125282 | 59.03962 | 60.04118 | 205.5449 | 182.7248 | 0.02519693 | 0.03962103 | 0 | 0 | 0
6358 | 186906.3 | 2014-02-22 15:08 | 30.01511 | 9 | 42 | 0 | 2.550035 | 59.03962 | 60.04118 | 205.5449 | 182.7248 | 0.002655745 | 0.03962103 | 0 | 0 | 0
6359 | 186936.4 | 2014-02-22 15:09 | 60.03022 | 9 | 42 | 0 | 2.608331 | 59.03962 | 60.04118 | 205.5449 | 182.7248 | 0.00119834 | 0.03962103 | 0 | 0 | 0
6360 | 186966.4 | 2014-02-22 15:09 | 90.04554 | 9 | 42 | 0 | 2.63926 | 59.03962 | 60.04118 | 205.5449 | 182.7248 | 0.0007448673 | 0.03962103 | 0 | 0 | 0
6361 | 186996.3 | 2014-02-22 15:10 | 120.0141 | 9 | 42 | 0 | 2.66015 | 59.03962 | 60.04118 | 205.5449 | 182.7248 | 0.0005181789 | 0.03962103 | 0 | 0 | 0
6362 | 187026.4 | 2014-02-22 15:10 | 30.01523 | 10 | 42 | 2.599924 | 3.004421 | 59.06129 | 60.04118 | 205.6083 | 182.7248 | 0.003465414 | 0.03962103 | 0 | 0 | 0
6363 | 187056.4 | 2014-02-22 15:11 | 60.03032 | 10 | 42 | 2.600105 | 3.097533 | 59.08297 | 60.04118 | 205.6745 | 182.7248 | 0.002169943 | 0.03962103 | 0 | 0 | 0
6364 | 187086.4 | 2014-02-22 15:11 | 90.04578 | 10 | 42 | 2.600105 | 3.161821 | 59.10465 | 60.04118 | 205.7424 | 182.7248 | 0.001586962 | 0.03962103 | 0 | 0 | 0
6365 | 187116.4 | 2014-02-22 15:12 | 120.0611 | 10 | 42 | 2.600105 | 3.211697 | 59.12633 | 60.04118 | 205.8115 | 182.7248 | 0.001327848 | 0.03962103 | 0 | 0 | 0
6366 | 187146.4 | 2014-02-22 15:12 | 150.0763 | 10 | 42 | 2.599744 | 3.252018 | 59.148 | 60.04118 | 205.8816 | 182.7248 | 0.001068783 | 0.03962103 | 0 | 0 | 0
6367 | 187176.4 | 2014-02-22 15:13 | 180.0916 | 10 | 42 | 2.599744 | 3.285863 | 59.16968 | 60.04118 | 205.9524 | 182.7248 | 0.0009068489 | 0.03962103 | 0 | 0 | 0
6368 | 187206.4 | 2014-02-22 15:13 | 210.1069 | 10 | 42 | 2.599924 | 3.314363 | 59.19136 | 60.04118 | 206.024 | 182.7248 | 0.000744915 | 0.03962103 | 0 | 0 | 0
6369 | 187236.5 | 2014-02-22 15:14 | 240.1222 | 10 | 42 | 2.600105 | 3.335253 | 59.21303 | 60.04118 | 206.0961 | 182.7248 | 0.0004858017 | 0.03962103 | 0 | 0 | 0
6370 | 187266.5 | 2014-02-22 15:14 | 270.1372 | 10 | 42 | 2.599744 | 3.34675 | 59.23471 | 60.04118 | 206.1685 | 182.7248 | 0.0002591133 | 0.03962103 | 0 | 0 | 0
6371 | 187296.5 | 2014-02-22 15:15 | 300.1528 | 10 | 42 | 2.599744 | 3.354522 | 59.25639 | 60.04118 | 206.2411 | 182.7248 | 0.0001943111 | 0.03962103 | 0 | 0 | 0
6372 | 187326.5 | 2014-02-22 15:15 | 330.1681 | 10 | 42 | 2.600105 | 3.360676 | 59.27807 | 60.04118 | 206.3139 | 182.7248 | 0.0001619339 | 0.03962103 | 0 | 0 | 0
6373 | 187356.5 | 2014-02-22 15:16 | 360.1832 | 10 | 42 | 2.599924 | 3.366506 | 59.29974 | 60.04118 | 206.3868 | 182.7248 | 0.0001943111 | 0.03962103 | 0 | 0 | 0
6374 | 187386.5 | 2014-02-22 15:16 | 390.1984 | 10 | 42 | 2.599924 | 3.372173 | 59.32142 | 60.04118 | 206.4599 | 182.7248 | 0.0001295567 | 0.03962103 | 0 | 0 | 0
6375 | 187416.5 | 2014-02-22 15:17 | 420.214 | 10 | 42 | 2.600285 | 3.378003 | 59.3431 | 60.04118 | 206.5331 | 182.7248 | 0.0001943111 | 0.03962103 | 0 | 0 | 0
6376 | 187446.6 | 2014-02-22 15:17 | 450.2291 | 10 | 42 | 2.599924 | 3.383833 | 59.36478 | 60.04118 | 206.6063 | 182.7248 | 0.0001619339 | 0.03962103 | 0 | 0 | 0
6377 | 187476.6 | 2014-02-22 15:18 | 480.2447 | 10 | 42 | 2.599744 | 3.3895 | 59.38645 | 60.04118 | 206.6798 | 182.7248 | 0.0001619339 | 0.03962103 | 0 | 0 | 0
6378 | 187506.6 | 2014-02-22 15:18 | 510.2598 | 10 | 42 | 2.599924 | 3.39533 | 59.40813 | 60.04118 | 206.7533 | 182.7248 | 0.0001295567 | 0.03962103 | 0 | 0 | 0
6379 | 187536.6 | 2014-02-22 15:19 | 540.2748 | 10 | 42 | 2.599924 | 3.400674 | 59.42981 | 60.04118 | 206.827 | 182.7248 | 0.000129509 | 0.03962103 | 0 | 0 | 0
6380 | 187566.6 | 2014-02-22 15:19 | 570.2904 | 10 | 42 | 2.599924 | 3.406018 | 59.45149 | 60.04118 | 206.9007 | 182.7248 | 0.0001619339 | 0.03962103 | 0 | 0 | 0
6381 | 187596.6 | 2014-02-22 15:20 | 600.3057 | 10 | 42 | 2.599924 | 3.410876 | 59.47316 | 60.04118 | 206.9746 | 182.7248 | 9.717941e-05 | 0.03962103 | 0 | 0 | 0
6382 | 187626.7 | 2014-02-22 15:20 | 630.3209 | 10 | 42 | 2.600105 | 3.415734 | 59.49484 | 60.04118 | 207.0486 | 182.7248 | 0.0001619339 | 0.03962103 | 0 | 0 | 0
6383 | 187656.7 | 2014-02-22 15:21 | 660.3362 | 10 | 42 | 2.599744 | 3.420268 | 59.51652 | 60.04118 | 207.1227 | 182.7248 | 0.0001295567 | 0.03962103 | 0 | 0 | 0
6384 | 187686.7 | 2014-02-22 15:21 | 690.3516 | 10 | 42 | 2.600105 | 3.424802 | 59.5382 | 60.04118 | 207.1969 | 182.7248 | 0.0001619339 | 0.03962103 | 0 | 0 | 0
6385 | 187716.7 | 2014-02-22 15:22 | 720.3668 | 10 | 42 | 2.599924 | 3.428688 | 59.55987 | 60.04118 | 207.2712 | 182.7248 | 0.0001295567 | 0.03962103 | 0 | 0 | 0
6386 | 187746.7 | 2014-02-22 15:22 | 750.3818 | 10 | 42 | 2.600105 | 3.432575 | 59.58155 | 60.04118 | 207.3456 | 182.7248 | 0.0001295567 | 0.03962103 | 0 | 0 | 0
6387 | 187776.7 | 2014-02-22 15:23 | 780.3968 | 10 | 42 | 2.599744 | 3.435975 | 59.60322 | 60.04118 | 207.42 | 182.7248 | 6.475449e-05 | 0.03962103 | 0 | 0 | 0
6388 | 187806.7 | 2014-02-22 15:23 | 810.4127 | 10 | 42 | 2.600105 | 3.439376 | 59.6249 | 60.04118 | 207.4945 | 182.7248 | 9.713173e-05 | 0.03962103 | 0 | 0 | 0
6389 | 187836.8 | 2014-02-22 15:24 | 840.4274 | 10 | 42 | 2.599924 | 3.442129 | 59.64658 | 60.04118 | 207.5691 | 182.7248 | 9.717941e-05 | 0.03962103 | 0 | 0 | 0
6390 | 187866.8 | 2014-02-22 15:24 | 870.4276 | 10 | 42 | 2.599924 | 3.444882 | 59.66825 | 60.04118 | 207.6437 | 182.7248 | 6.475449e-05 | 0.03962103 | 0 | 0 | 0
6391 | 187896.8 | 2014-02-22 15:25 | 900.4424 | 10 | 42 | 2.599744 | 3.447311 | 59.68992 | 60.04118 | 207.7184 | 182.7248 | 3.237724e-05 | 0.03962103 | 0 | 0 | 0
6392 | 187926.8 | 2014-02-22 15:25 | 930.4427 | 10 | 42 | 2.599744 | 3.44974 | 59.71159 | 60.04118 | 207.7931 | 182.7248 | 3.237724e-05 | 0.03962103 | 0 | 0 | 0
6393 | 187956.8 | 2014-02-22 15:26 | 960.458 | 10 | 42 | 2.600105 | 3.452331 | 59.73326 | 60.04118 | 207.8679 | 182.7248 | 9.713173e-05 | 0.03962103 | 0 | 0 | 0
6394 | 187986.8 | 2014-02-22 15:26 | 990.4731 | 10 | 42 | 2.599924 | 3.454436 | 59.75494 | 60.04118 | 207.9428 | 182.7248 | 3.237724e-05 | 0.03962103 | 0 | 0 | 0
6395 | 188016.8 | 2014-02-22 15:27 | 1020.488 | 10 | 42 | 2.599924 | 3.456703 | 59.77662 | 60.04118 | 208.0177 | 182.7248 | 6.480217e-05 | 0.03962103 | 0 | 0 | 0
6396 | 188046.8 | 2014-02-22 15:27 | 1050.503 | 10 | 42 | 2.600105 | 3.458808 | 59.7983 | 60.04118 | 208.0926 | 182.7248 | 6.475449e-05 | 0.03962103 | 0 | 0 | 0
6397 | 188076.9 | 2014-02-22 15:28 | 1080.519 | 10 | 42 | 2.599924 | 3.461075 | 59.81997 | 60.04118 | 208.1677 | 182.7248 | 6.475449e-05 | 0.03962103 | 0 | 0 | 0
6398 | 188106.9 | 2014-02-22 15:28 | 1110.534 | 10 | 42 | 2.599924 | 3.463342 | 59.84165 | 60.04118 | 208.2427 | 182.7248 | 3.237724e-05 | 0.03962103 | 0 | 0 | 0
6399 | 188136.9 | 2014-02-22 15:29 | 1140.55 | 10 | 42 | 2.599924 | 3.465609 | 59.86333 | 60.04118 | 208.3178 | 182.7248 | 6.480217e-05 | 0.03962103 | 0 | 0 | 0
6400 | 188166.9 | 2014-02-22 15:29 | 1170.565 | 10 | 42 | 2.600105 | 3.468038 | 59.88501 | 60.04118 | 208.393 | 182.7248 | 6.480217e-05 | 0.03962103 | 0 | 0 | 0
6401 | 188196.9 | 2014-02-22 15:30 | 1200.58 | 10 | 42 | 2.600105 | 3.470791 | 59.90668 | 60.04118 | 208.4682 | 182.7248 | 9.713173e-05 | 0.03962103 | 0 | 0 | 0
6402 | 188226.9 | 2014-02-22 15:30 | 1230.595 | 10 | 42 | 2.599924 | 3.473382 | 59.92836 | 60.04118 | 208.5434 | 182.7248 | 6.475449e-05 | 0.03962103 | 0 | 0 | 0
6403 | 188256.9 | 2014-02-22 15:31 | 1260.611 | 10 | 42 | 2.600105 | 3.476135 | 59.95004 | 60.04118 | 208.6188 | 182.7248 | 6.480217e-05 | 0.03962103 | 0 | 0 | 0
6404 | 188287 | 2014-02-22 15:31 | 1290.626 | 10 | 42 | 2.599924 | 3.47905 | 59.97171 | 60.04118 | 208.6941 | 182.7248 | 6.475449e-05 | 0.03962103 | 0 | 0 | 0
6405 | 188317 | 2014-02-22 15:32 | 1320.641 | 10 | 42 | 2.599924 | 3.48245 | 59.99339 | 60.04118 | 208.7696 | 182.7248 | 0.0001295567 | 0.03962103 | 0 | 0 | 0
6406 | 188347 | 2014-02-22 15:32 | 1350.657 | 10 | 42 | 2.599924 | 3.486175 | 60.01507 | 60.04118 | 208.8451 | 182.7248 | 9.713173e-05 | 0.03962103 | 0 | 0 | 0
6407 | 188377 | 2014-02-22 15:33 | 1380.672 | 10 | 42 | 2.600105 | 3.490061 | 60.03675 | 60.04118 | 208.9207 | 182.7248 | 0.0001619339 | 0.03962103 | 0 | 0 | 0
6408 | 188407 | 2014-02-22 15:33 | 1410.687 | 10 | 42 | 2.599924 | 3.49411 | 60.05842 | 60.04118 | 208.9964 | 182.7248 | 0.0001295567 | 0.03962103 | 0 | 0 | 0
6409 | 188437 | 2014-02-22 15:34 | 1440.702 | 10 | 42 | 2.599924 | 3.498644 | 60.0801 | 60.04118 | 209.0722 | 182.7248 | 0.0001295567 | 0.03962103 | 0 | 0 | 0
6410 | 188467.1 | 2014-02-22 15:34 | 1470.718 | 10 | 42 | 2.599924 | 3.503664 | 60.10178 | 60.04118 | 209.1481 | 182.7248 | 0.0001295567 | 0.03962103 | 0 | 0 | 0
6411 | 188497.1 | 2014-02-22 15:35 | 1500.732 | 10 | 42 | 2.599744 | 3.509655 | 60.12345 | 60.04118 | 209.2241 | 182.7248 | 0.0001619339 | 0.03962103 | 0 | 0 | 0
6412 | 188527.1 | 2014-02-22 15:35 | 1530.747 | 10 | 42 | 2.600105 | 3.516457 | 60.14513 | 60.04118 | 209.3003 | 182.7248 | 0.0002267361 | 0.03962103 | 0 | 0 | 0
6413 | 188557.1 | 2014-02-22 15:36 | 1560.763 | 10 | 42 | 2.599924 | 3.523906 | 60.16681 | 60.04118 | 209.3766 | 182.7248 | 0.0002267361 | 0.03962103 | 0 | 0 | 0
6414 | 188587.1 | 2014-02-22 15:36 | 1590.763 | 10 | 42 | 2.599924 | 3.532488 | 60.18848 | 60.04118 | 209.453 | 182.7248 | 0.0001943111 | 0.03962103 | 0 | 0 | 0
6415 | 188617.1 | 2014-02-22 15:37 | 1620.779 | 10 | 42 | 2.599924 | 3.543014 | 60.21015 | 60.04118 | 209.5297 | 182.7248 | 0.0003238678 | 0.03962103 | 0 | 0 | 0
6416 | 188647.1 | 2014-02-22 15:37 | 1650.794 | 10 | 42 | 2.599744 | 3.555159 | 60.23183 | 60.04118 | 209.6066 | 182.7248 | 0.0003886223 | 0.03962103 | 0 | 0 | 0
6417 | 188677.1 | 2014-02-22 15:38 | 1680.809 | 10 | 42 | 2.599924 | 3.569733 | 60.2535 | 60.04118 | 209.6838 | 182.7248 | 0.0004209995 | 0.03962103 | 0 | 0 | 0
6418 | 188707.2 | 2014-02-22 15:38 | 1710.824 | 10 | 42 | 2.599924 | 3.587869 | 60.27518 | 60.04118 | 209.7614 | 182.7248 | 0.0005829811 | 0.03962103 | 0 | 0 | 0
6419 | 188737.2 | 2014-02-22 15:39 | 1740.84 | 10 | 42 | 2.599924 | 3.61054 | 60.29686 | 60.04118 | 209.8394 | 182.7248 | 0.000744915 | 0.03962103 | 0 | 0 | 0
6420 | 188767.2 | 2014-02-22 15:39 | 1770.855 | 10 | 42 | 2.599744 | 3.639364 | 60.31853 | 60.04118 | 209.918 | 182.7248 | 0.0009392261 | 0.03962103 | 0 | 0 | 0
6421 | 188797.2 | 2014-02-22 15:40 | 1800.87 | 10 | 42 | 2.599924 | 3.676933 | 60.34021 | 60.04118 | 209.9973 | 182.7248 | 0.001165915 | 0.03962103 | 0 | 0 | 0
6422 | 188827.2 | 2014-02-22 15:40 | 1830.886 | 10 | 42 | 2.599924 | 3.727456 | 60.36189 | 60.04118 | 210.0775 | 182.7248 | 0.001586914 | 0.03962103 | 0 | 0 | 0
6423 | 188857.2 | 2014-02-22 15:41 | 1860.901 | 10 | 42 | 2.599744 | 3.797898 | 60.38356 | 60.04118 | 210.159 | 182.7248 | 0.002331877 | 0.03962103 | 0 | 0 | 0
6424 | 188887.3 | 2014-02-22 15:41 | 1890.916 | 10 | 42 | 2.599924 | 3.903479 | 60.40524 | 60.04118 | 210.2424 | 182.7248 | 0.003530168 | 0.03962103 | 0 | 0 | 0
6425 | 188917.3 | 2014-02-22 15:42 | 1920.931 | 10 | 42 | 2.599744 | 4.074967 | 60.42692 | 60.04118 | 210.3287 | 182.7248 | 0.005959225 | 0.03962103 | 0 | 0 | 0
6426 | 188920.6 | 2014-02-22 15:42 | 1924.291 | 10 | 42 | 2.599924 | 4.100067 | 60.42934 | 60.04118 | 210.3386 | 182.7248 | 0.006283092 | 0.03962103 | 0 | 0 | 0
6427 | 188950.6 | 2014-02-22 15:42 | 30.01461 | 11 | 42 | 1.502546 | 4.099742 | 60.44551 | 60.04118 | 210.4049 | 182.7248 | 0 | 0.03962103 | 0 | 0 | 0
6428 | 188980.7 | 2014-02-22 15:43 | 60.03055 | 11 | 42 | 0.940153 | 4.099581 | 60.4555 | 60.04118 | 210.4459 | 182.7248 | -3.232956e-05 | 0.03962103 | 0 | 0 | 0
6429 | 189010.7 | 2014-02-22 15:43 | 90.04582 | 11 | 42 | 0.6004453 | 4.099581 | 60.46181 | 60.04118 | 210.4717 | 182.7248 | -3.232956e-05 | 0.03962103 | 0 | 0 | 0
6430 | 189040.7 | 2014-02-22 15:44 | 120.0611 | 11 | 42 | 0.3943488 | 4.099742 | 60.46588 | 60.04118 | 210.4884 | 182.7248 | 0 | 0.03962103 | 0 | 0 | 0
6431 | 189070.7 | 2014-02-22 15:44 | 150.0763 | 11 | 42 | 0.2672288 | 4.099742 | 60.4686 | 60.04118 | 210.4995 | 182.7248 | 3.232956e-05 | 0.03962103 | 0 | 0 | 0
6432 | 189100.7 | 2014-02-22 15:45 | 180.0916 | 11 | 42 | 0.187531 | 4.099742 | 60.47047 | 60.04118 | 210.5072 | 182.7248 | 0 | 0.03962103 | 0 | 0 | 0
6433 | 189130.7 | 2014-02-22 15:45 | 210.1069 | 11 | 42 | 0.1365027 | 4.099742 | 60.4718 | 60.04118 | 210.5127 | 182.7248 | 0 | 0.03962103 | 0 | 0 | 0
6434 | 189160.7 | 2014-02-22 15:46 | 240.1222 | 11 | 42 | 0.103145 | 4.099581 | 60.47279 | 60.04118 | 210.5167 | 182.7248 | -3.232956e-05 | 0.03962103 | 0 | 0 | 0
6435 | 189190.8 | 2014-02-22 15:46 | 270.1375 | 11 | 42 | 0.08024537 | 4.099742 | 60.47355 | 60.04118 | 210.5199 | 182.7248 | 3.232956e-05 | 0.03962103 | 0 | 0 | 0
6436 | 189191 | 2014-02-22 15:46 | 270.4188 | 11 | 42 | 0.07988475 | 4.099419 | 60.47356 | 60.04118 | 210.5199 | 182.7248 | -6.475449e-05 | 0.03962103 | 0 | 0 | 0
6437 | 189221.1 | 2014-02-22 15:47 | 30.01477 | 4 | 43 | 0 | 4.01246 | 60.47356 | 60.04118 | 210.5199 | 182.7248 | -0.001975632 | 0.03962103 | 0 | 0 | 0
6438 | 189251.1 | 2014-02-22 15:47 | 60.01501 | 4 | 43 | 0 | 3.952383 | 60.47356 | 60.04118 | 210.5199 | 182.7248 | -0.00152216 | 0.03962103 | 0 | 0 | 0
6439 | 189281.1 | 2014-02-22 15:48 | 90.0303 | 4 | 43 | 0 | 3.904774 | 60.47356 | 60.04118 | 210.5199 | 182.7248 | -0.001263046 | 0.03962103 | 0 | 0 | 0
6440 | 189311.1 | 2014-02-22 15:48 | 120.0136 | 4 | 43 | 0 | 3.86591 | 60.47356 | 60.04118 | 210.5199 | 182.7248 | -0.001003981 | 0.03962103 | 0 | 0 | 0
6441 | 189311.1 | 2014-02-22 15:48 | 0.0311006 | 5 | 43 | -0.0001737543 | 3.865748 | 60.47356 | 60.04118 | 210.5199 | 182.7248 | 0 | 0.04021239 | 0 | 0 | 0
6442 | 189341.1 | 2014-02-22 15:49 | 30.0145 | 6 | 43 | 0 | 3.832551 | 60.47356 | 60.04118 | 210.5199 | 182.7248 | -0.0008420944 | 0.04021239 | 0 | 0 | 0
6443 | 189371.1 | 2014-02-22 15:49 | 60.01417 | 6 | 43 | 0 | 3.803566 | 60.47356 | 60.04118 | 210.5199 | 182.7248 | -0.0007448673 | 0.04021239 | 0 | 0 | 0
6444 | 189401.2 | 2014-02-22 15:50 | 30.01517 | 7 | 43 | -2.599911 | 3.205381 | 60.47356 | 60.06286 | 210.5199 | 182.7956 | -0.001068783 | 0.04021239 | 0 | 0 | 0
6445 | 189431.2 | 2014-02-22 15:50 | 60.03049 | 7 | 43 | -2.599731 | 3.187569 | 60.47356 | 60.08453 | 210.5199 | 182.8649 | -0.0003238678 | 0.04021239 | 0 | 0 | 0
6446 | 189461.2 | 2014-02-22 15:51 | 90.04586 | 7 | 43 | -2.599911 | 3.180768 | 60.47356 | 60.10621 | 210.5199 | 182.9339 | -0.0001619339 | 0.04021239 | 0 | 0 | 0
6447 | 189491.2 | 2014-02-22 15:51 | 120.0463 | 7 | 43 | -2.599731 | 3.176071 | 60.47356 | 60.12788 | 210.5199 | 183.0028 | -9.713173e-05 | 0.04021239 | 0 | 0 | 0
6448 | 189521.2 | 2014-02-22 15:52 | 150.0608 | 7 | 43 | -2.599911 | 3.172509 | 60.47356 | 60.14954 | 210.5199 | 183.0715 | -6.480217e-05 | 0.04021239 | 0 | 0 | 0
6449 | 189551.2 | 2014-02-22 15:52 | 180.0768 | 7 | 43 | -2.599551 | 3.16927 | 60.47356 | 60.17123 | 210.5199 | 183.1403 | -9.717941e-05 | 0.04021239 | 0 | 0 | 0
6450 | 189581.2 | 2014-02-22 15:53 | 210.092 | 7 | 43 | -2.599731 | 3.166517 | 60.47356 | 60.1929 | 210.5199 | 183.209 | -9.717941e-05 | 0.04021239 | 0 | 0 | 0
6451 | 189611.2 | 2014-02-22 15:53 | 240.1073 | 7 | 43 | -2.599731 | 3.163926 | 60.47356 | 60.21458 | 210.5199 | 183.2776 | -6.475449e-05 | 0.04021239 | 0 | 0 | 0
6452 | 189641.3 | 2014-02-22 15:54 | 270.1227 | 7 | 43 | -2.599911 | 3.161335 | 60.47356 | 60.23626 | 210.5199 | 183.3461 | -0.0001619339 | 0.04021239 | 0 | 0 | 0
6453 | 189671.3 | 2014-02-22 15:54 | 300.1379 | 7 | 43 | -2.599551 | 3.159392 | 60.47356 | 60.25793 | 210.5199 | 183.4146 | -3.237724e-05 | 0.04021239 | 0 | 0 | 0
6454 | 189701.3 | 2014-02-22 15:55 | 330.1532 | 7 | 43 | -2.599911 | 3.157125 | 60.47356 | 60.27961 | 210.5199 | 183.4831 | -9.717941e-05 | 0.04021239 | 0 | 0 | 0
6455 | 189731.3 | 2014-02-22 15:55 | 360.1683 | 7 | 43 | -2.599731 | 3.155344 | 60.47356 | 60.30128 | 210.5199 | 183.5515 | -6.480217e-05 | 0.04021239 | 0 | 0 | 0
6456 | 189761.3 | 2014-02-22 15:56 | 390.1837 | 7 | 43 | -2.599731 | 3.153401 | 60.47356 | 60.32296 | 210.5199 | 183.6199 | -3.237724e-05 | 0.04021239 | 0 | 0 | 0
6457 | 189791.3 | 2014-02-22 15:56 | 420.199 | 7 | 43 | -2.599731 | 3.151619 | 60.47356 | 60.34464 | 210.5199 | 183.6882 | -6.475449e-05 | 0.04021239 | 0 | 0 | 0
6458 | 189821.4 | 2014-02-22 15:57 | 450.2137 | 7 | 43 | -2.599731 | 3.149676 | 60.47356 | 60.3663 | 210.5199 | 183.7565 | -6.480217e-05 | 0.04021239 | 0 | 0 | 0
6459 | 189851.4 | 2014-02-22 15:57 | 480.2141 | 7 | 43 | -2.599731 | 3.147895 | 60.47356 | 60.38798 | 210.5199 | 183.8247 | -3.237724e-05 | 0.04021239 | 0 | 0 | 0
6460 | 189881.4 | 2014-02-22 15:58 | 510.2294 | 7 | 43 | -2.599911 | 3.145952 | 60.47356 | 60.40965 | 210.5199 | 183.8929 | -6.475449e-05 | 0.04021239 | 0 | 0 | 0
6461 | 189911.4 | 2014-02-22 15:58 | 540.2447 | 7 | 43 | -2.599731 | 3.144008 | 60.47356 | 60.43133 | 210.5199 | 183.9611 | -6.480217e-05 | 0.04021239 | 0 | 0 | 0
6462 | 189941.4 | 2014-02-22 15:59 | 570.2593 | 7 | 43 | -2.599551 | 3.142227 | 60.47356 | 60.45299 | 210.5199 | 184.0292 | -6.475449e-05 | 0.04021239 | 0 | 0 | 0
6463 | 189971.4 | 2014-02-22 15:59 | 600.2595 | 7 | 43 | -2.599911 | 3.13996 | 60.47356 | 60.47467 | 210.5199 | 184.0973 | -9.717941e-05 | 0.04021239 | 0 | 0 | 0
6464 | 190001.4 | 2014-02-22 16:00 | 630.2749 | 7 | 43 | -2.599911 | 3.138017 | 60.47356 | 60.49635 | 210.5199 | 184.1653 | -6.475449e-05 | 0.04021239 | 0 | 0 | 0
6465 | 190031.4 | 2014-02-22 16:00 | 660.2901 | 7 | 43 | -2.599731 | 3.136074 | 60.47356 | 60.51802 | 210.5199 | 184.2333 | -9.717941e-05 | 0.04021239 | 0 | 0 | 0
6466 | 190061.4 | 2014-02-22 16:01 | 690.3054 | 7 | 43 | -2.599551 | 3.133807 | 60.47356 | 60.5397 | 210.5199 | 184.3013 | -3.237724e-05 | 0.04021239 | 0 | 0 | 0
6467 | 190091.5 | 2014-02-22 16:01 | 720.3207 | 7 | 43 | -2.599551 | 3.13154 | 60.47356 | 60.56138 | 210.5199 | 184.3692 | -3.237724e-05 | 0.04021239 | 0 | 0 | 0
6468 | 190121.5 | 2014-02-22 16:02 | 750.3359 | 7 | 43 | -2.599731 | 3.128949 | 60.47356 | 60.58305 | 210.5199 | 184.437 | -6.475449e-05 | 0.04021239 | 0 | 0 | 0
6469 | 190151.5 | 2014-02-22 16:02 | 780.3512 | 7 | 43 | -2.599911 | 3.126358 | 60.47356 | 60.60473 | 210.5199 | 184.5048 | -6.480217e-05 | 0.04021239 | 0 | 0 | 0
6470 | 190181.5 | 2014-02-22 16:03 | 810.3665 | 7 | 43 | -2.599731 | 3.123767 | 60.47356 | 60.6264 | 210.5199 | 184.5726 | -6.480217e-05 | 0.04021239 | 0 | 0 | 0
6471 | 190211.5 | 2014-02-22 16:03 | 840.3818 | 7 | 43 | -2.599731 | 3.121014 | 60.47356 | 60.64808 | 210.5199 | 184.6403 | -6.475449e-05 | 0.04021239 | 0 | 0 | 0
6472 | 190241.5 | 2014-02-22 16:04 | 870.3971 | 7 | 43 | -2.599731 | 3.118099 | 60.47356 | 60.66975 | 210.5199 | 184.7079 | -9.717941e-05 | 0.04021239 | 0 | 0 | 0
6473 | 190271.6 | 2014-02-22 16:04 | 900.4124 | 7 | 43 | -2.599731 | 3.115022 | 60.47356 | 60.69143 | 210.5199 | 184.7754 | -9.717941e-05 | 0.04021239 | 0 | 0 | 0
6474 | 190301.6 | 2014-02-22 16:05 | 930.4277 | 7 | 43 | -2.599551 | 3.112108 | 60.47356 | 60.71311 | 210.5199 | 184.8429 | -6.475449e-05 | 0.04021239 | 0 | 0 | 0
6475 | 190331.6 | 2014-02-22 16:05 | 960.4429 | 7 | 43 | -2.599731 | 3.108707 | 60.47356 | 60.73478 | 210.5199 | 184.9103 | -0.0001295567 | 0.04021239 | 0 | 0 | 0
6476 | 190361.6 | 2014-02-22 16:06 | 990.4582 | 7 | 43 | -2.599731 | 3.105468 | 60.47356 | 60.75646 | 210.5199 | 184.9777 | -9.717941e-05 | 0.04021239 | 0 | 0 | 0
6477 | 190391.6 | 2014-02-22 16:06 | 1020.473 | 7 | 43 | -2.599731 | 3.102229 | 60.47356 | 60.77812 | 210.5199 | 185.0449 | -9.717941e-05 | 0.04021239 | 0 | 0 | 0
6478 | 190421.6 | 2014-02-22 16:07 | 1050.473 | 7 | 43 | -2.599911 | 3.098343 | 60.47356 | 60.7998 | 210.5199 | 185.1121 | -0.000129509 | 0.04021239 | 0 | 0 | 0
6479 | 190451.6 | 2014-02-22 16:07 | 1080.489 | 7 | 43 | -2.599731 | 3.09478 | 60.47356 | 60.82147 | 210.5199 | 185.1793 | -9.717941e-05 | 0.04021239 | 0 | 0 | 0
6480 | 190481.6 | 2014-02-22 16:08 | 1110.504 | 7 | 43 | -2.599731 | 3.091056 | 60.47356 | 60.84315 | 210.5199 | 185.2463 | -9.713173e-05 | 0.04021239 | 0 | 0 | 0
6481 | 190511.7 | 2014-02-22 16:08 | 1140.519 | 7 | 43 | -2.599911 | 3.087008 | 60.47356 | 60.86482 | 210.5199 | 185.3133 | -9.713173e-05 | 0.04021239 | 0 | 0 | 0
6482 | 190541.7 | 2014-02-22 16:09 | 1170.534 | 7 | 43 | -2.599911 | 3.082635 | 60.47356 | 60.8865 | 210.5199 | 185.3801 | -0.0001619339 | 0.04021239 | 0 | 0 | 0
6483 | 190571.7 | 2014-02-22 16:09 | 1200.55 | 7 | 43 | -2.599731 | 3.078587 | 60.47356 | 60.90818 | 210.5199 | 185.4469 | -0.0001295567 | 0.04021239 | 0 | 0 | 0
6484 | 190601.7 | 2014-02-22 16:10 | 1230.565 | 7 | 43 | -2.599911 | 3.073891 | 60.47356 | 60.92985 | 210.5199 | 185.5136 | -0.0001619339 | 0.04021239 | 0 | 0 | 0
6485 | 190631.7 | 2014-02-22 16:10 | 1260.58 | 7 | 43 | -2.599731 | 3.069681 | 60.47356 | 60.95153 | 210.5199 | 185.5802 | -9.717941e-05 | 0.04021239 | 0 | 0 | 0
6486 | 190661.7 | 2014-02-22 16:11 | 1290.596 | 7 | 43 | -2.599731 | 3.064823 | 60.47356 | 60.9732 | 210.5199 | 185.6466 | -0.0001295567 | 0.04021239 | 0 | 0 | 0
6487 | 190691.8 | 2014-02-22 16:11 | 1320.611 | 7 | 43 | -2.599731 | 3.059803 | 60.47356 | 60.99488 | 210.5199 | 185.713 | -0.0001619339 | 0.04021239 | 0 | 0 | 0
6488 | 190721.8 | 2014-02-22 16:12 | 1350.626 | 7 | 43 | -2.599911 | 3.054783 | 60.47356 | 61.01656 | 210.5199 | 185.7793 | -0.0001619339 | 0.04021239 | 0 | 0 | 0
6489 | 190751.8 | 2014-02-22 16:12 | 1380.641 | 7 | 43 | -2.599731 | 3.049763 | 60.47356 | 61.03823 | 210.5199 | 185.8455 | -0.0001937067 | 0.04021239 | 0 | 0 | 0
6490 | 190781.8 | 2014-02-22 16:13 | 1410.657 | 7 | 43 | -2.599731 | 3.044419 | 60.47356 | 61.05991 | 210.5199 | 185.9115 | -0.0001619335 | 0.04021239 | 0 | 0 | 0
6491 | 190811.8 | 2014-02-22 16:13 | 1440.672 | 7 | 43 | -2.599731 | 3.038913 | 60.47356 | 61.08158 | 210.5199 | 185.9774 | -0.0001614358 | 0.04021239 | 0 | 0 | 0
6492 | 190841.8 | 2014-02-22 16:14 | 1470.687 | 7 | 43 | -2.599911 | 3.032922 | 60.47356 | 61.10326 | 210.5199 | 186.0432 | -0.0001931093 | 0.04021239 | 0 | 0 | 0
6493 | 190871.8 | 2014-02-22 16:14 | 1500.702 | 7 | 43 | -2.599731 | 3.025797 | 60.47356 | 61.12494 | 210.5199 | 186.1089 | -0.0002905905 | 0.04021239 | 0 | 0 | 0
6494 | 190901.9 | 2014-02-22 16:15 | 1530.718 | 7 | 43 | -2.599731 | 3.018348 | 60.47356 | 61.14661 | 210.5199 | 186.1744 | -0.0002896831 | 0.04021239 | 0 | 0 | 0
6495 | 190931.9 | 2014-02-22 16:15 | 1560.732 | 7 | 43 | -2.599731 | 3.009441 | 60.47356 | 61.16828 | 210.5199 | 186.2397 | -0.0003228369 | 0.04021239 | 0 | 0 | 0
6496 | 190961.9 | 2014-02-22 16:16 | 1590.748 | 7 | 43 | -2.599551 | 2.998754 | 60.47356 | 61.18996 | 210.5199 | 186.3049 | -0.0004196812 | 0.04021239 | 0 | 0 | 0
6497 | 190991.9 | 2014-02-22 16:16 | 1620.763 | 7 | 43 | -2.599911 | 2.986285 | 60.47356 | 61.21164 | 210.5199 | 186.3697 | -0.0004520283 | 0.04021239 | 0 | 0 | 0
6498 | 191021.9 | 2014-02-22 16:17 | 1650.779 | 7 | 43 | -2.599911 | 2.971387 | 60.47356 | 61.23331 | 210.5199 | 186.4343 | -0.0005149635 | 0.04021239 | 0 | 0 | 0
6499 | 191051.9 | 2014-02-22 16:17 | 1680.794 | 7 | 43 | -2.599731 | 2.953736 | 60.47356 | 61.25498 | 210.5199 | 186.4985 | -0.0006437223 | 0.04021239 | 0 | 0 | 0
6500 | 191081.9 | 2014-02-22 16:18 | 1710.81 | 7 | 43 | -2.599731 | 2.93317 | 60.47356 | 61.27667 | 210.5199 | 186.5623 | -0.0007081218 | 0.04021239 | 0 | 0 | 0
6501 | 191112 | 2014-02-22 16:18 | 1740.824 | 7 | 43 | -2.599731 | 2.908556 | 60.47356 | 61.29833 | 210.5199 | 186.6256 | -0.0009068322 | 0.04021239 | 0 | 0 | 0
6502 | 191142 | 2014-02-22 16:19 | 1770.84 | 7 | 43 | -2.599731 | 2.880218 | 60.47356 | 61.32002 | 210.5199 | 186.6884 | -0.001000851 | 0.04021239 | 0 | 0 | 0
6503 | 191172 | 2014-02-22 16:19 | 1800.855 | 7 | 43 | -2.599731 | 2.84605 | 60.47356 | 61.34169 | 210.5199 | 186.7505 | -0.001194595 | 0.04021239 | 0 | 0 | 0
6504 | 191202 | 2014-02-22 16:20 | 1830.871 | 7 | 43 | -2.599731 | 2.804919 | 60.47356 | 61.36337 | 210.5199 | 186.8117 | -0.001480545 | 0.04021239 | 0 | 0 | 0
6505 | 191232 | 2014-02-22 16:20 | 1860.885 | 7 | 43 | -2.599731 | 2.754719 | 60.47356 | 61.38503 | 210.5199 | 186.872 | -0.001813607 | 0.04021239 | 0 | 0 | 0
6506 | 191262 | 2014-02-22 16:21 | 1890.901 | 7 | 43 | -2.599731 | 2.690755 | 60.47356 | 61.40672 | 210.5199 | 186.9311 | -0.002381741 | 0.04021239 | 0 | 0 | 0
6507 | 191292.1 | 2014-02-22 16:21 | 1920.916 | 7 | 43 | -2.599731 | 2.602501 | 60.47356 | 61.4284 | 210.5199 | 186.9885 | -0.003422576 | 0.04021239 | 0 | 0 | 0
6508 | 191322.1 | 2014-02-22 16:22 | 1950.932 | 7 | 43 | -2.599731 | 2.456437 | 60.47356 | 61.45007 | 210.5199 | 187.0435 | -0.00640507 | 0.04021239 | 0 | 0 | 0
6509 | 191352.1 | 2014-02-22 16:22 | 1980.947 | 7 | 43 | -2.599731 | 2.071034 | 60.47356 | 61.47174 | 210.5199 | 187.0933 | -0.02027745 | 0.04021239 | 0 | 0 | 0
6510 | 191355.2 | 2014-02-22 16:23 | 1984.056 | 7 | 43 | -2.599911 | 1.999621 | 60.47356 | 61.47399 | 210.5199 | 187.0979 | -0.02236974 | 0.04021239 | 0 | 0 | 0
6511 | 191385.2 | 2014-02-22 16:23 | 30.015 | 9 | 43 | 0 | 2.548901 | 60.47356 | 61.47399 | 210.5199 | 187.0979 | 0.003164321 | 0.06702065 | 0 | 0 | 0
6512 | 191415.2 | 2014-02-22 16:24 | 60.03048 | 9 | 43 | 0 | 2.607521 | 60.47356 | 61.47399 | 210.5199 | 187.0979 | 0.00142063 | 0.06702065 | 0 | 0 | 0
6513 | 191445.2 | 2014-02-22 16:24 | 90.04534 | 9 | 43 | 0 | 2.638613 | 60.47356 | 61.47399 | 210.5199 | 187.0979 | 0.0008717145 | 0.06702065 | 0 | 0 | 0
6514 | 191475.2 | 2014-02-22 16:25 | 120.0142 | 9 | 43 | 0 | 2.659178 | 60.47356 | 61.47399 | 210.5199 | 187.0979 | 0.0006115503 | 0.06702065 | 0 | 0 | 0
6515 | 191505.2 | 2014-02-22 16:25 | 30.01545 | 10 | 43 | 2.599924 | 3.003936 | 60.49523 | 61.47399 | 210.5832 | 187.0979 | 0.004229377 | 0.06702065 | 0 | 0 | 0
6516 | 191535.2 | 2014-02-22 16:26 | 60.03006 | 10 | 43 | 2.600105 | 3.097048 | 60.5169 | 61.47399 | 210.6494 | 187.0979 | 0.002639219 | 0.06702065 | 0 | 0 | 0
6517 | 191565.2 | 2014-02-22 16:26 | 90.04599 | 10 | 43 | 2.600105 | 3.161497 | 60.53859 | 61.47399 | 210.7173 | 187.0979 | 0.001931163 | 0.06702065 | 0 | 0 | 0
6518 | 191595.3 | 2014-02-22 16:27 | 120.0606 | 10 | 43 | 2.599924 | 3.211211 | 60.56026 | 61.47399 | 210.7864 | 187.0979 | 0.001512722 | 0.06702065 | 0 | 0 | 0
6519 | 191625.3 | 2014-02-22 16:27 | 150.0765 | 10 | 43 | 2.599924 | 3.251533 | 60.58194 | 61.47399 | 210.8565 | 187.0979 | 0.001223087 | 0.06702065 | 0 | 0 | 0
6520 | 191655.3 | 2014-02-22 16:28 | 180.0913 | 10 | 43 | 2.600105 | 3.285539 | 60.60361 | 61.47399 | 210.9273 | 187.0979 | 0.001062122 | 0.06702065 | 0 | 0 | 0
6521 | 191685.3 | 2014-02-22 16:28 | 210.0916 | 10 | 43 | 2.599924 | 3.313877 | 60.62529 | 61.47399 | 210.9988 | 187.0979 | 0.0008744196 | 0.06702065 | 0 | 0 | 0
6522 | 191715.3 | 2014-02-22 16:29 | 240.1068 | 10 | 43 | 2.600105 | 3.334767 | 60.64697 | 61.47399 | 211.0709 | 187.0979 | 0.0005793718 | 0.06702065 | 0 | 0 | 0
6523 | 191745.3 | 2014-02-22 16:29 | 270.1216 | 10 | 43 | 2.599924 | 3.346426 | 60.66863 | 61.47399 | 211.1433 | 187.0979 | 0.0002896342 | 0.06702065 | 0 | 0 | 0
6524 | 191775.3 | 2014-02-22 16:30 | 300.1219 | 10 | 43 | 2.599924 | 3.354199 | 60.69031 | 61.47399 | 211.2159 | 187.0979 | 0.000225976 | 0.06702065 | 0 | 0 | 0
6525 | 191805.3 | 2014-02-22 16:30 | 330.1371 | 10 | 43 | 2.600285 | 3.360676 | 60.71199 | 61.47399 | 211.2887 | 187.0979 | 0.0002575048 | 0.06702065 | 0 | 0 | 0
6526 | 191835.4 | 2014-02-22 16:31 | 360.1524 | 10 | 43 | 2.599924 | 3.36602 | 60.73366 | 61.47399 | 211.3616 | 187.0979 | 0.0001614277 | 0.06702065 | 0 | 0 | 0
6527 | 191865.4 | 2014-02-22 16:31 | 390.1676 | 10 | 43 | 2.600105 | 3.37185 | 60.75534 | 61.47399 | 211.4346 | 187.0979 | 0.0001942989 | 0.06702065 | 0 | 0 | 0
6528 | 191895.4 | 2014-02-22 16:32 | 420.1822 | 10 | 43 | 2.600105 | 3.377679 | 60.77701 | 61.47399 | 211.5078 | 187.0979 | 0.0002252865 | 0.06702065 | 0 | 0 | 0
6529 | 191925.4 | 2014-02-22 16:32 | 450.1983 | 10 | 43 | 2.599744 | 3.383509 | 60.7987 | 61.47399 | 211.5811 | 187.0979 | 0.0001943079 | 0.06702065 | 0 | 0 | 0
6530 | 191955.4 | 2014-02-22 16:33 | 480.2129 | 10 | 43 | 2.599924 | 3.389338 | 60.82036 | 61.47399 | 211.6544 | 187.0979 | 0.0001614294 | 0.06702065 | 0 | 0 | 0
6531 | 191985.4 | 2014-02-22 16:33 | 510.2288 | 10 | 43 | 2.599924 | 3.395006 | 60.84205 | 61.47399 | 211.728 | 187.0979 | 0.0001931056 | 0.06702065 | 0 | 0 | 0
6532 | 192015.4 | 2014-02-22 16:34 | 540.2435 | 10 | 43 | 2.599744 | 3.40035 | 60.86372 | 61.47399 | 211.8016 | 187.0979 | 0.0001609315 | 0.06702065 | 0 | 0 | 0
6533 | 192045.5 | 2014-02-22 16:34 | 570.2594 | 10 | 43 | 2.599924 | 3.405532 | 60.8854 | 61.47399 | 211.8754 | 187.0979 | 0.000160927 | 0.06702065 | 0 | 0 | 0
6534 | 192075.5 | 2014-02-22 16:35 | 600.274 | 10 | 43 | 2.599924 | 3.410552 | 60.90707 | 61.47399 | 211.9493 | 187.0979 | 0.0001609279 | 0.06702065 | 0 | 0 | 0
6535 | 192105.5 | 2014-02-22 16:35 | 630.29 | 10 | 43 | 2.599924 | 3.415248 | 60.92876 | 61.47399 | 212.0233 | 187.0979 | 0.0001619304 | 0.06702065 | 0 | 0 | 0
6536 | 192135.5 | 2014-02-22 16:36 | 660.3046 | 10 | 43 | 2.599924 | 3.419944 | 60.95042 | 61.47399 | 212.0973 | 187.0979 | 0.0001295561 | 0.06702065 | 0 | 0 | 0
6537 | 192165.5 | 2014-02-22 16:36 | 690.3205 | 10 | 43 | 2.600105 | 3.424478 | 60.97211 | 61.47399 | 212.1716 | 187.0979 | 0.0001931062 | 0.06702065 | 0 | 0 | 0
6538 | 192195.5 | 2014-02-22 16:37 | 720.3352 | 10 | 43 | 2.599924 | 3.428365 | 60.99378 | 61.47399 | 212.2458 | 187.0979 | 0.0001287559 | 0.06702065 | 0 | 0 | 0
6539 | 192225.5 | 2014-02-22 16:37 | 750.3354 | 10 | 43 | 2.599924 | 3.432251 | 61.01544 | 61.47399 | 212.3201 | 187.0979 | 0.0001287057 | 0.06702065 | 0 | 0 | 0
6540 | 192255.6 | 2014-02-22 16:38 | 780.3508 | 10 | 43 | 2.599744 | 3.435652 | 61.03713 | 61.47399 | 212.3946 | 187.0979 | 0.0001287523 | 0.06702065 | 0 | 0 | 0
6541 | 192285.6 | 2014-02-22 16:38 | 810.3655 | 10 | 43 | 2.599744 | 3.438728 | 61.0588 | 61.47399 | 212.4691 | 187.0979 | 6.455293e-05 | 0.06702065 | 0 | 0 | 0
6542 | 192315.6 | 2014-02-22 16:39 | 840.3813 | 10 | 43 | 2.599744 | 3.441805 | 61.08049 | 61.47399 | 212.5437 | 187.0979 | 9.65296e-05 | 0.06702065 | 0 | 0 | 0
6543 | 192345.6 | 2014-02-22 16:39 | 870.396 | 10 | 43 | 2.599924 | 3.444396 | 61.10215 | 61.47399 | 212.6183 | 187.0979 | 6.440043e-05 | 0.06702065 | 0 | 0 | 0
6544 | 192375.6 | 2014-02-22 16:40 | 900.412 | 10 | 43 | 2.599924 | 3.446987 | 61.12384 | 61.47399 | 212.693 | 187.0979 | 6.480047e-05 | 0.06702065 | 0 | 0 | 0
6545 | 192405.6 | 2014-02-22 16:40 | 930.4266 | 10 | 43 | 2.599924 | 3.449578 | 61.14551 | 61.47399 | 212.7677 | 187.0979 | 6.435288e-05 | 0.06702065 | 0 | 0 | 0
6546 | 192435.6 | 2014-02-22 16:41 | 960.4268 | 10 | 43 | 2.599924 | 3.452007 | 61.16718 | 61.47399 | 212.8425 | 187.0979 | 9.657686e-05 | 0.06702065 | 0 | 0 | 0
6547 | 192465.6 | 2014-02-22 16:41 | 990.4415 | 10 | 43 | 2.599924 | 3.454274 | 61.18885 | 61.47399 | 212.9173 | 187.0979 | 6.440045e-05 | 0.06702065 | 0 | 0 | 0
6548 | 192495.6 | 2014-02-22 16:42 | 1020.442 | 10 | 43 | 2.599924 | 3.456379 | 61.21053 | 61.47399 | 212.9922 | 187.0979 | 6.435282e-05 | 0.06702065 | 0 | 0 | 0
6549 | 192525.7 | 2014-02-22 16:42 | 1050.457 | 10 | 43 | 2.599744 | 3.458322 | 61.2322 | 61.47399 | 213.0672 | 187.0979 | 0 | 0.06702065 | 0 | 0 | 0
6550 | 192555.7 | 2014-02-22 16:43 | 1080.472 | 10 | 43 | 2.600105 | 3.460751 | 61.25387 | 61.47399 | 213.1422 | 187.0979 | 9.657625e-05 | 0.06702065 | 0 | 0 | 0
6551 | 192585.7 | 2014-02-22 16:43 | 1110.488 | 10 | 43 | 2.600105 | 3.463018 | 61.27556 | 61.47399 | 213.2172 | 187.0979 | 6.439976e-05 | 0.06702065 | 0 | 0 | 0
6552 | 192615.7 | 2014-02-22 16:44 | 1140.503 | 10 | 43 | 2.600105 | 3.465285 | 61.29724 | 61.47399 | 213.2923 | 187.0979 | 6.455561e-05 | 0.06702065 | 0 | 0 | 0
6553 | 192645.7 | 2014-02-22 16:44 | 1170.518 | 10 | 43 | 2.599924 | 3.467714 | 61.31891 | 61.47399 | 213.3675 | 187.0979 | 6.43518e-05 | 0.06702065 | 0 | 0 | 0
6554 | 192675.7 | 2014-02-22 16:45 | 1200.533 | 10 | 43 | 2.599744 | 3.470143 | 61.34058 | 61.47399 | 213.4426 | 187.0979 | 3.217651e-05 | 0.06702065 | 0 | 0 | 0
6555 | 192705.8 | 2014-02-22 16:45 | 1230.549 | 10 | 43 | 2.599924 | 3.472896 | 61.36227 | 61.47399 | 213.5179 | 187.0979 | 6.440139e-05 | 0.06702065 | 0 | 0 | 0
6556 | 192735.8 | 2014-02-22 16:46 | 1260.563 | 10 | 43 | 2.599924 | 3.475649 | 61.38393 | 61.47399 | 213.5932 | 187.0979 | 9.653017e-05 | 0.06702065 | 0 | 0 | 0
6557 | 192765.8 | 2014-02-22 16:46 | 1290.579 | 10 | 43 | 2.600105 | 3.478726 | 61.40562 | 61.47399 | 213.6686 | 187.0979 | 6.435255e-05 | 0.06702065 | 0 | 0 | 0
6558 | 192795.8 | 2014-02-22 16:47 | 1320.595 | 10 | 43 | 2.600105 | 3.481965 | 61.4273 | 61.47399 | 213.7441 | 187.0979 | 9.717776e-05 | 0.06702065 | 0 | 0 | 0
6559 | 192825.8 | 2014-02-22 16:47 | 1350.61 | 10 | 43 | 2.600105 | 3.485527 | 61.44898 | 61.47399 | 213.8196 | 187.0979 | 0.0001291091 | 0.06702065 | 0 | 0 | 0
6560 | 192855.8 | 2014-02-22 16:48 | 1380.625 | 10 | 43 | 2.599924 | 3.489252 | 61.47066 | 61.47399 | 213.8952 | 187.0979 | 9.717908e-05 | 0.06702065 | 0 | 0 | 0
6561 | 192885.8 | 2014-02-22 16:48 | 1410.64 | 10 | 43 | 2.599924 | 3.493462 | 61.49232 | 61.47399 | 213.9708 | 187.0979 | 0.0001295509 | 0.06702065 | 0 | 0 | 0
6562 | 192915.9 | 2014-02-22 16:49 | 1440.656 | 10 | 43 | 2.600105 | 3.498158 | 61.51401 | 61.47399 | 214.0467 | 187.0979 | 0.0001287498 | 0.06702065 | 0 | 0 | 0
6563 | 192945.9 | 2014-02-22 16:49 | 1470.671 | 10 | 43 | 2.599924 | 3.50334 | 61.53569 | 61.47399 | 214.1225 | 187.0979 | 0.0001937035 | 0.06702065 | 0 | 0 | 0
6564 | 192975.9 | 2014-02-22 16:50 | 1500.686 | 10 | 43 | 2.599924 | 3.50917 | 61.55735 | 61.47399 | 214.1985 | 187.0979 | 0.000226028 | 0.06702065 | 0 | 0 | 0
6565 | 193005.9 | 2014-02-22 16:50 | 1530.702 | 10 | 43 | 2.600105 | 3.515809 | 61.57904 | 61.47399 | 214.2747 | 187.0979 | 0.0002253279 | 0.06702065 | 0 | 0 | 0
6566 | 193035.9 | 2014-02-22 16:51 | 1560.717 | 10 | 43 | 2.599924 | 3.523096 | 61.60072 | 61.47399 | 214.351 | 187.0979 | 0.0002583126 | 0.06702065 | 0 | 0 | 0
6567 | 193065.9 | 2014-02-22 16:51 | 1590.732 | 10 | 43 | 2.600105 | 3.532002 | 61.6224 | 61.47399 | 214.4274 | 187.0979 | 0.000289682 | 0.06702065 | 0 | 0 | 0
6568 | 193095.9 | 2014-02-22 16:52 | 1620.747 | 10 | 43 | 2.600105 | 3.542204 | 61.64406 | 61.47399 | 214.5041 | 187.0979 | 0.0003862139 | 0.06702065 | 0 | 0 | 0
6569 | 193126 | 2014-02-22 16:52 | 1650.763 | 10 | 43 | 2.600105 | 3.554349 | 61.66575 | 61.47399 | 214.581 | 187.0979 | 0.0004183876 | 0.06702065 | 0 | 0 | 0
6570 | 193156 | 2014-02-22 16:53 | 1680.778 | 10 | 43 | 2.599744 | 3.568761 | 61.68742 | 61.47399 | 214.6582 | 187.0979 | 0.0004827911 | 0.06702065 | 0 | 0 | 0
6571 | 193186 | 2014-02-22 16:53 | 1710.793 | 10 | 43 | 2.599744 | 3.586736 | 61.70911 | 61.47399 | 214.7358 | 187.0979 | 0.0006153065 | 0.06702065 | 0 | 0 | 0
6572 | 193216 | 2014-02-22 16:54 | 1740.808 | 10 | 43 | 2.599924 | 3.609407 | 61.73077 | 61.47399 | 214.8137 | 187.0979 | 0.0008096994 | 0.06702065 | 0 | 0 | 0
6573 | 193246 | 2014-02-22 16:54 | 1770.808 | 10 | 43 | 2.600105 | 3.638069 | 61.75245 | 61.47399 | 214.8923 | 187.0979 | 0.001065457 | 0.06702065 | 0 | 0 | 0
6574 | 193276 | 2014-02-22 16:55 | 1800.824 | 10 | 43 | 2.599924 | 3.675476 | 61.77413 | 61.47399 | 214.9715 | 187.0979 | 0.001420534 | 0.06702065 | 0 | 0 | 0
6575 | 193306 | 2014-02-22 16:55 | 1830.838 | 10 | 43 | 2.600105 | 3.725675 | 61.7958 | 61.47399 | 215.0517 | 187.0979 | 0.00191082 | 0.06702065 | 0 | 0 | 0
6576 | 193336 | 2014-02-22 16:56 | 1860.838 | 10 | 43 | 2.600105 | 3.795954 | 61.81747 | 61.47399 | 215.1332 | 187.0979 | 0.002744386 | 0.06702065 | 0 | 0 | 0
6577 | 193366.1 | 2014-02-22 16:56 | 1890.854 | 10 | 43 | 2.599924 | 3.900402 | 61.83915 | 61.47399 | 215.2165 | 187.0979 | 0.003562546 | 0.06702065 | 0 | 0 | 0
6578 | 193396.1 | 2014-02-22 16:57 | 1920.869 | 10 | 43 | 2.599924 | 4.070919 | 61.86083 | 61.47399 | 215.3027 | 187.0979 | 0.006023979 | 0.06702065 | 0 | 0 | 0
6579 | 193400 | 2014-02-22 16:57 | 1924.76 | 10 | 43 | 2.599924 | 4.100067 | 61.86364 | 61.47399 | 215.3142 | 187.0979 | 0.006445026 | 0.06702065 | 0 | 0 | 0
6580 | 193430 | 2014-02-22 16:57 | 30.01524 | 11 | 43 | 1.500563 | 4.099905 | 61.8798 | 61.47399 | 215.3805 | 187.0979 | 0 | 0.06702065 | 0 | 0 | 0
6581 | 193460 | 2014-02-22 16:58 | 60.03041 | 11 | 43 | 0.9383499 | 4.099742 | 61.88977 | 61.47399 | 215.4214 | 187.0979 | 0 | 0.06702065 | 0 | 0 | 0
6582 | 193490 | 2014-02-22 16:58 | 90.04598 | 11 | 43 | 0.5988225 | 4.099742 | 61.89606 | 61.47399 | 215.4472 | 187.0979 | 0 | 0.06702065 | 0 | 0 | 0
6583 | 193520 | 2014-02-22 16:59 | 120.0611 | 11 | 43 | 0.3929063 | 4.099581 | 61.90013 | 61.47399 | 215.4638 | 187.0979 | -3.232956e-05 | 0.06702065 | 0 | 0 | 0
6584 | 193550 | 2014-02-22 16:59 | 150.0764 | 11 | 43 | 0.2659667 | 4.099742 | 61.90283 | 61.47399 | 215.4749 | 187.0979 | 0 | 0.06702065 | 0 | 0 | 0
6585 | 193580.1 | 2014-02-22 17:00 | 180.091 | 11 | 43 | 0.18699 | 4.099742 | 61.90469 | 61.47399 | 215.4825 | 187.0979 | 0 | 0.06702065 | 0 | 0 | 0
6586 | 193610.1 | 2014-02-22 17:00 | 210.0914 | 11 | 43 | 0.1359618 | 4.099742 | 61.90602 | 61.47399 | 215.488 | 187.0979 | 0 | 0.06702065 | 0 | 0 | 0
6587 | 193640.1 | 2014-02-22 17:01 | 240.106 | 11 | 43 | 0.102604 | 4.099742 | 61.90701 | 61.47399 | 215.492 | 187.0979 | 3.232903e-05 | 0.06702065 | 0 | 0 | 0
6588 | 193670.1 | 2014-02-22 17:01 | 270.1219 | 11 | 43 | 0.07988475 | 4.099742 | 61.90776 | 61.47399 | 215.4951 | 187.0979 | 0 | 0.06702065 | 0 | 0 | 0
6589 | 193700.1 | 2014-02-22 17:02 | 30.01539 | 4 | 44 | 0 | 4.012622 | 61.90776 | 61.47399 | 215.4951 | 187.0979 | -0.00234961 | 0.06702065 | 0 | 0 | 0
6590 | 193730.1 | 2014-02-22 17:02 | 60.03013 | 4 | 44 | 0 | 3.952868 | 61.90776 | 61.47399 | 215.4951 | 187.0979 | -0.001775629 | 0.06702065 | 0 | 0 | 0
6591 | 193760.2 | 2014-02-22 17:03 | 90.04606 | 4 | 44 | 0 | 3.905584 | 61.90776 | 61.47399 | 215.4951 | 187.0979 | -0.001424975 | 0.06702065 | 0 | 0 | 0
6592 | 193790.1 | 2014-02-22 17:03 | 120.0144 | 4 | 44 | 0 | 3.86672 | 61.90776 | 61.47399 | 215.4951 | 187.0979 | -0.001223032 | 0.06702065 | 0 | 0 | 0
6593 | 193820.1 | 2014-02-22 17:04 | 30.0154 | 6 | 44 | 0 | 3.833199 | 61.90776 | 61.47399 | 215.4951 | 187.0979 | -0.001094337 | 0.03962103 | 0 | 0 | 0
6594 | 193850.1 | 2014-02-22 17:04 | 60.01508 | 6 | 44 | 0 | 3.804537 | 61.90776 | 61.47399 | 215.4951 | 187.0979 | -0.000901175 | 0.03962103 | 0 | 0 | 0
6595 | 193880.1 | 2014-02-22 17:05 | 30.01546 | 7 | 44 | -2.599731 | 3.205543 | 61.90776 | 61.49567 | 215.4951 | 187.1688 | -0.001323694 | 0.03962103 | 0 | 0 | 0
6596 | 193910.1 | 2014-02-22 17:05 | 60.03002 | 7 | 44 | -2.599731 | 3.187892 | 61.90776 | 61.51733 | 215.4951 | 187.238 | -0.0003862622 | 0.03962103 | 0 | 0 | 0
6597 | 193940.2 | 2014-02-22 17:06 | 90.0459 | 7 | 44 | -2.599731 | 3.180768 | 61.90776 | 61.53902 | 215.4951 | 187.3071 | -0.0001931112 | 0.03962103 | 0 | 0 | 0
6598 | 193970.2 | 2014-02-22 17:06 | 120.0613 | 7 | 44 | -2.599731 | 3.176395 | 61.90776 | 61.56069 | 215.4951 | 187.376 | -0.0001295559 | 0.03962103 | 0 | 0 | 0
6599 | 194000.2 | 2014-02-22 17:07 | 150.0759 | 7 | 44 | -2.599731 | 3.172671 | 61.90776 | 61.58236 | 215.4951 | 187.4447 | -0.0001287055 | 0.03962103 | 0 | 0 | 0
6600 | 194030.2 | 2014-02-22 17:07 | 180.0918 | 7 | 44 | -2.599911 | 3.169594 | 61.90776 | 61.60405 | 215.4951 | 187.5135 | -9.683012e-05 | 0.03962103 | 0 | 0 | 0
6601 | 194060.2 | 2014-02-22 17:08 | 210.1072 | 7 | 44 | -2.599911 | 3.166679 | 61.90776 | 61.62572 | 215.4951 | 187.5822 | -9.657576e-05 | 0.03962103 | 0 | 0 | 0
6602 | 194090.2 | 2014-02-22 17:08 | 240.1219 | 7 | 44 | -2.599731 | 3.16425 | 61.90776 | 61.64739 | 215.4951 | 187.6508 | -6.439839e-05 | 0.03962103 | 0 | 0 | 0
6603 | 194120.3 | 2014-02-22 17:09 | 270.1378 | 7 | 44 | -2.599731 | 3.161821 | 61.90776 | 61.66907 | 215.4951 | 187.7193 | -6.440006e-05 | 0.03962103 | 0 | 0 | 0
6604 | 194150.3 | 2014-02-22 17:09 | 300.1524 | 7 | 44 | -2.599731 | 3.159716 | 61.90776 | 61.69074 | 215.4951 | 187.7878 | -9.653028e-05 | 0.03962103 | 0 | 0 | 0
6605 | 194180.3 | 2014-02-22 17:10 | 330.1682 | 7 | 44 | -2.599731 | 3.157611 | 61.90776 | 61.71242 | 215.4951 | 187.8563 | -6.435467e-05 | 0.03962103 | 0 | 0 | 0
6606 | 194210.3 | 2014-02-22 17:10 | 360.1834 | 7 | 44 | -2.599731 | 3.155344 | 61.90776 | 61.7341 | 215.4951 | 187.9247 | -0.0001291552 | 0.03962103 | 0 | 0 | 0
6607 | 194240.3 | 2014-02-22 17:11 | 390.1988 | 7 | 44 | -2.599731 | 3.153401 | 61.90776 | 61.75578 | 215.4951 | 187.9931 | -9.68294e-05 | 0.03962103 | 0 | 0 | 0
6608 | 194270.3 | 2014-02-22 17:11 | 420.2136 | 7 | 44 | -2.599551 | 3.151943 | 61.90776 | 61.77744 | 215.4951 | 188.0614 | 0 | 0.03962103 | 0 | 0 | 0
6609 | 194300.3 | 2014-02-22 17:12 | 450.2294 | 7 | 44 | -2.599731 | 3.149838 | 61.90776 | 61.79913 | 215.4951 | 188.1297 | -3.222397e-05 | 0.03962103 | 0 | 0 | 0
6610 | 194330.4 | 2014-02-22 17:12 | 480.2447 | 7 | 44 | -2.600092 | 3.147733 | 61.90776 | 61.8208 | 215.4951 | 188.198 | -0.0001287545 | 0.03962103 | 0 | 0 | 0
6611 | 194360.4 | 2014-02-22 17:13 | 510.2593 | 7 | 44 | -2.599551 | 3.146114 | 61.90776 | 61.84247 | 215.4951 | 188.2662 | -6.435303e-05 | 0.03962103 | 0 | 0 | 0
6612 | 194390.4 | 2014-02-22 17:13 | 540.2753 | 7 | 44 | -2.599911 | 3.144332 | 61.90776 | 61.86415 | 215.4951 | 188.3344 | -6.435264e-05 | 0.03962103 | 0 | 0 | 0
6613 | 194420.4 | 2014-02-22 17:14 | 570.29 | 7 | 44 | -2.599731 | 3.142227 | 61.90776 | 61.88582 | 215.4951 | 188.4025 | -9.687363e-05 | 0.03962103 | 0 | 0 | 0
6614 | 194450.4 | 2014-02-22 17:14 | 600.2902 | 7 | 44 | -2.599911 | 3.140122 | 61.90776 | 61.90749 | 215.4951 | 188.4706 | -9.657838e-05 | 0.03962103 | 0 | 0 | 0
6615 | 194480.4 | 2014-02-22 17:15 | 630.305 | 7 | 44 | -2.599731 | 3.138341 | 61.90776 | 61.92916 | 215.4951 | 188.5386 | -3.227796e-05 | 0.03962103 | 0 | 0 | 0
6616 | 194510.4 | 2014-02-22 17:15 | 660.3053 | 7 | 44 | -2.599731 | 3.136074 | 61.90776 | 61.95084 | 215.4951 | 188.6066 | -6.480212e-05 | 0.03962103 | 0 | 0 | 0
6617 | 194540.4 | 2014-02-22 17:16 | 690.3199 | 7 | 44 | -2.599911 | 3.133807 | 61.90776 | 61.9725 | 215.4951 | 188.6745 | -6.475385e-05 | 0.03962103 | 0 | 0 | 0
6618 | 194570.4 | 2014-02-22 17:16 | 720.3201 | 7 | 44 | -2.599551 | 3.131701 | 61.90776 | 61.99418 | 215.4951 | 188.7424 | -3.227621e-05 | 0.03962103 | 0 | 0 | 0
6619 | 194600.5 | 2014-02-22 17:17 | 750.3354 | 7 | 44 | -2.599731 | 3.129111 | 61.90776 | 62.01585 | 215.4951 | 188.8103 | -6.455292e-05 | 0.03962103 | 0 | 0 | 0
6620 | 194630.5 | 2014-02-22 17:17 | 780.3505 | 7 | 44 | -2.599731 | 3.126682 | 61.90776 | 62.03753 | 215.4951 | 188.8781 | -6.455726e-05 | 0.03962103 | 0 | 0 | 0
6621 | 194660.5 | 2014-02-22 17:18 | 810.3659 | 7 | 44 | -2.599551 | 3.123929 | 61.90776 | 62.0592 | 215.4951 | 188.9458 | -9.658201e-05 | 0.03962103 | 0 | 0 | 0
6622 | 194690.5 | 2014-02-22 17:18 | 840.3813 | 7 | 44 | -2.599731 | 3.121176 | 61.90776 | 62.08088 | 215.4951 | 189.0135 | -6.475449e-05 | 0.03962103 | 0 | 0 | 0
6623 | 194720.5 | 2014-02-22 17:19 | 870.3966 | 7 | 44 | -2.599731 | 3.118261 | 61.90776 | 62.10255 | 215.4951 | 189.0811 | -9.717941e-05 | 0.03962103 | 0 | 0 | 0
6624 | 194750.5 | 2014-02-22 17:19 | 900.4117 | 7 | 44 | -2.599731 | 3.115346 | 61.90776 | 62.12423 | 215.4951 | 189.1487 | -6.475449e-05 | 0.03962103 | 0 | 0 | 0
6625 | 194780.5 | 2014-02-22 17:20 | 930.4272 | 7 | 44 | -2.599731 | 3.112269 | 61.90776 | 62.1459 | 215.4951 | 189.2161 | -9.717941e-05 | 0.03962103 | 0 | 0 | 0
6626 | 194810.6 | 2014-02-22 17:20 | 960.4424 | 7 | 44 | -2.599731 | 3.108869 | 61.90776 | 62.16758 | 215.4951 | 189.2836 | -9.713173e-05 | 0.03962103 | 0 | 0 | 0
6627 | 194840.6 | 2014-02-22 17:21 | 990.4577 | 7 | 44 | -2.599731 | 3.105792 | 61.90776 | 62.18925 | 215.4951 | 189.3509 | -6.475449e-05 | 0.03962103 | 0 | 0 | 0
6628 | 194870.6 | 2014-02-22 17:21 | 1020.473 | 7 | 44 | -2.599731 | 3.102229 | 61.90776 | 62.21093 | 215.4951 | 189.4182 | -6.480217e-05 | 0.03962103 | 0 | 0 | 0
6629 | 194900.6 | 2014-02-22 17:22 | 1050.488 | 7 | 44 | -2.599551 | 3.098667 | 61.90776 | 62.23261 | 215.4951 | 189.4854 | -9.717941e-05 | 0.03962103 | 0 | 0 | 0
6630 | 194930.6 | 2014-02-22 17:22 | 1080.504 | 7 | 44 | -2.599731 | 3.094942 | 61.90776 | 62.25428 | 215.4951 | 189.5525 | -0.0001619339 | 0.03962103 | 0 | 0 | 0
6631 | 194960.6 | 2014-02-22 17:23 | 1110.519 | 7 | 44 | -2.599731 | 3.091056 | 61.90776 | 62.27596 | 215.4951 | 189.6196 | -0.0001287063 | 0.03962103 | 0 | 0 | 0
6632 | 194990.7 | 2014-02-22 17:23 | 1140.534 | 7 | 44 | -2.599551 | 3.08717 | 61.90776 | 62.29762 | 215.4951 | 189.6865 | -0.0001287533 | 0.03962103 | 0 | 0 | 0
6633 | 195020.7 | 2014-02-22 17:24 | 1170.55 | 7 | 44 | -2.599551 | 3.082959 | 61.90776 | 62.31931 | 215.4951 | 189.7534 | -0.0001295083 | 0.03962103 | 0 | 0 | 0
6634 | 195050.7 | 2014-02-22 17:24 | 1200.565 | 7 | 44 | -2.599731 | 3.078749 | 61.90776 | 62.34098 | 215.4951 | 189.8202 | -0.000129156 | 0.03962103 | 0 | 0 | 0
6635 | 195080.7 | 2014-02-22 17:25 | 1230.58 | 7 | 44 | -2.599731 | 3.074215 | 61.90776 | 62.36266 | 215.4951 | 189.8869 | -9.652801e-05 | 0.03962103 | 0 | 0 | 0
6636 | 195110.7 | 2014-02-22 17:25 | 1260.595 | 7 | 44 | -2.599731 | 3.069681 | 61.90776 | 62.38432 | 215.4951 | 189.9534 | -0.000193104 | 0.03962103 | 0 | 0 | 0
6637 | 195140.7 | 2014-02-22 17:26 | 1290.595 | 7 | 44 | -2.599551 | 3.064985 | 61.90776 | 62.406 | 215.4951 | 190.0199 | -0.0001291566 | 0.03962103 | 0 | 0 | 0
6638 | 195170.7 | 2014-02-22 17:26 | 1320.61 | 7 | 44 | -2.599911 | 3.059965 | 61.90776 | 62.42766 | 215.4951 | 190.0862 | -0.0001943098 | 0.03962103 | 0 | 0 | 0
6639 | 195200.7 | 2014-02-22 17:27 | 1350.626 | 7 | 44 | -2.599551 | 3.055269 | 61.90776 | 62.44935 | 215.4951 | 190.1525 | -0.0001287541 | 0.03962103 | 0 | 0 | 0
6640 | 195230.8 | 2014-02-22 17:27 | 1380.64 | 7 | 44 | -2.599731 | 3.049763 | 61.90776 | 62.47101 | 215.4951 | 190.2187 | -0.0001943101 | 0.03962103 | 0 | 0 | 0
6641 | 195260.8 | 2014-02-22 17:28 | 1410.656 | 7 | 44 | -2.599731 | 3.044419 | 61.90776 | 62.4927 | 215.4951 | 190.2848 | -0.0002583072 | 0.03962103 | 0 | 0 | 0
6642 | 195290.8 | 2014-02-22 17:28 | 1440.671 | 7 | 44 | -2.599731 | 3.039075 | 61.90776 | 62.51437 | 215.4951 | 190.3507 | -0.0001937573 | 0.03962103 | 0 | 0 | 0
6643 | 195320.8 | 2014-02-22 17:29 | 1470.687 | 7 | 44 | -2.599731 | 3.032922 | 61.90776 | 62.53605 | 215.4951 | 190.4165 | -0.0001931068 | 0.03962103 | 0 | 0 | 0
6644 | 195350.8 | 2014-02-22 17:29 | 1500.701 | 7 | 44 | -2.599551 | 3.026283 | 61.90776 | 62.55771 | 215.4951 | 190.4821 | -0.0001931069 | 0.03962103 | 0 | 0 | 0
6645 | 195380.8 | 2014-02-22 17:30 | 1530.717 | 7 | 44 | -2.599731 | 3.01851 | 61.90776 | 62.5794 | 215.4951 | 190.5477 | -0.000289683 | 0.03962103 | 0 | 0 | 0
6646 | 195410.9 | 2014-02-22 17:30 | 1560.732 | 7 | 44 | -2.599911 | 3.009279 | 61.90776 | 62.60106 | 215.4951 | 190.613 | -0.0003874079 | 0.03962103 | 0 | 0 | 0
6647 | 195440.9 | 2014-02-22 17:31 | 1590.748 | 7 | 44 | -2.599551 | 2.998916 | 61.90776 | 62.62275 | 215.4951 | 190.6781 | -0.0003886223 | 0.03962103 | 0 | 0 | 0
6648 | 195470.9 | 2014-02-22 17:31 | 1620.763 | 7 | 44 | -2.599911 | 2.986285 | 61.90776 | 62.64443 | 215.4951 | 190.743 | -0.0004842749 | 0.03962103 | 0 | 0 | 0
6649 | 195500.9 | 2014-02-22 17:32 | 1650.778 | 7 | 44 | -2.599911 | 2.971549 | 61.90776 | 62.66609 | 215.4951 | 190.8075 | -0.0005149645 | 0.03962103 | 0 | 0 | 0
6650 | 195530.9 | 2014-02-22 17:32 | 1680.778 | 7 | 44 | -2.599731 | 2.95406 | 61.90776 | 62.68777 | 215.4951 | 190.8718 | -0.0006115423 | 0.03962103 | 0 | 0 | 0
6651 | 195560.9 | 2014-02-22 17:33 | 1710.793 | 7 | 44 | -2.599911 | 2.93317 | 61.90776 | 62.70944 | 215.4951 | 190.9356 | -0.0007748952 | 0.03962103 | 0 | 0 | 0
6652 | 195590.9 | 2014-02-22 17:33 | 1740.809 | 7 | 44 | -2.600092 | 2.909042 | 61.90776 | 62.73112 | 215.4951 | 190.9989 | -0.0008368279 | 0.03962103 | 0 | 0 | 0
6653 | 195620.9 | 2014-02-22 17:34 | 1770.823 | 7 | 44 | -2.599731 | 2.880218 | 61.90776 | 62.75279 | 215.4951 | 191.0616 | -0.001029944 | 0.03962103 | 0 | 0 | 0
6654 | 195651 | 2014-02-22 17:34 | 1800.839 | 7 | 44 | -2.599911 | 2.846212 | 61.90776 | 62.77447 | 215.4951 | 191.1237 | -0.001190872 | 0.03962103 | 0 | 0 | 0
6655 | 195681 | 2014-02-22 17:35 | 1830.854 | 7 | 44 | -2.599731 | 2.805405 | 61.90776 | 62.79614 | 215.4951 | 191.185 | -0.001448366 | 0.03962103 | 0 | 0 | 0
6656 | 195711 | 2014-02-22 17:35 | 1860.854 | 7 | 44 | -2.599731 | 2.755043 | 61.90776 | 62.81781 | 215.4951 | 191.2453 | -0.001834597 | 0.03962103 | 0 | 0 | 0
6657 | 195741 | 2014-02-22 17:36 | 1890.869 | 7 | 44 | -2.599731 | 2.691241 | 61.90776 | 62.83949 | 215.4951 | 191.3043 | -0.002349579 | 0.03962103 | 0 | 0 | 0
6658 | 195771 | 2014-02-22 17:36 | 1920.884 | 7 | 44 | -2.599731 | 2.603311 | 61.90776 | 62.86115 | 215.4951 | 191.3617 | -0.00341171 | 0.03962103 | 0 | 0 | 0
6659 | 195801 | 2014-02-22 17:37 | 1950.9 | 7 | 44 | -2.599731 | 2.458218 | 61.90776 | 62.88284 | 215.4951 | 191.4168 | -0.006308591 | 0.03962103 | 0 | 0 | 0
6660 | 195831 | 2014-02-22 17:37 | 1980.915 | 7 | 44 | -2.599911 | 2.076216 | 61.90776 | 62.90452 | 215.4951 | 191.4667 | -0.01985624 | 0.03962103 | 0 | 0 | 0
6661 | 195834.3 | 2014-02-22 17:37 | 1984.228 | 7 | 44 | -2.599911 | 1.999783 | 61.90776 | 62.90691 | 215.4951 | 191.4716 | -0.02243929 | 0.03962103 | 0 | 0 | 0
6662 | 195834.4 | 2014-02-22 17:37 | 0.01558069 | 8 | 44 | -0.0003540663 | 2.12512 | 61.90776 | 62.90691 | 215.4951 | 191.4716 | 0 | 0.05361652 | 0 | 0 | 0
6663 | 195864.4 | 2014-02-22 17:38 | 30.0147 | 9 | 44 | 0 | 2.549063 | 61.90776 | 62.90691 | 215.4951 | 191.4716 | 0.003250819 | 0.05361652 | 0 | 0 | 0
6664 | 195894.4 | 2014-02-22 17:38 | 60.01494 | 9 | 44 | 0 | 2.607197 | 61.90776 | 62.90691 | 215.4951 | 191.4716 | 0.001383975 | 0.05361652 | 0 | 0 | 0
6665 | 195924.4 | 2014-02-22 17:39 | 90.03 | 9 | 44 | 0 | 2.637965 | 61.90776 | 62.90691 | 215.4951 | 191.4716 | 0.0008395123 | 0.05361652 | 0 | 0 | 0
6666 | 195954.4 | 2014-02-22 17:39 | 120.0143 | 9 | 44 | 0 | 2.658854 | 61.90776 | 62.90691 | 215.4951 | 191.4716 | 0.0005793234 | 0.05361652 | 0 | 0 | 0
6667 | 195984.4 | 2014-02-22 17:40 | 30.01553 | 10 | 44 | 2.599924 | 3.003774 | 61.92944 | 62.90691 | 215.5585 | 191.4716 | 0.004209944 | 0.05361652 | 0 | 0 | 0
6668 | 196014.4 | 2014-02-22 17:40 | 60.0307 | 10 | 44 | 2.599924 | 3.096886 | 61.95112 | 62.90691 | 215.6247 | 191.4716 | 0.002574855 | 0.05361652 | 0 | 0 | 0
6669 | 196044.4 | 2014-02-22 17:41 | 90.04541 | 10 | 44 | 2.599744 | 3.161173 | 61.97278 | 62.90691 | 215.6925 | 191.4716 | 0.001866766 | 0.05361652 | 0 | 0 | 0
6670 | 196074.4 | 2014-02-22 17:41 | 120.0612 | 10 | 44 | 2.599924 | 3.211211 | 61.99447 | 62.90691 | 215.7616 | 191.4716 | 0.001544916 | 0.05361652 | 0 | 0 | 0
6671 | 196104.5 | 2014-02-22 17:42 | 150.076 | 10 | 44 | 2.599924 | 3.251371 | 62.01614 | 62.90691 | 215.8316 | 191.4716 | 0.001223114 | 0.05361652 | 0 | 0 | 0
6672 | 196134.5 | 2014-02-22 17:42 | 180.0918 | 10 | 44 | 2.599924 | 3.285377 | 62.03783 | 62.90691 | 215.9025 | 191.4716 | 0.001029931 | 0.05361652 | 0 | 0 | 0
6673 | 196164.5 | 2014-02-22 17:43 | 210.1065 | 10 | 44 | 2.600105 | 3.313877 | 62.05949 | 62.90691 | 215.974 | 191.4716 | 0.0009067807 | 0.05361652 | 0 | 0 | 0
6674 | 196194.5 | 2014-02-22 17:43 | 240.1224 | 10 | 44 | 2.600105 | 3.334929 | 62.08118 | 62.90691 | 216.0462 | 191.4716 | 0.0005811187 | 0.05361652 | 0 | 0 | 0
6675 | 196224.5 | 2014-02-22 17:44 | 270.1371 | 10 | 44 | 2.599924 | 3.346588 | 62.10285 | 62.90691 | 216.1185 | 191.4716 | 0.0003238666 | 0.05361652 | 0 | 0 | 0
6676 | 196254.5 | 2014-02-22 17:44 | 300.153 | 10 | 44 | 2.599924 | 3.354361 | 62.12454 | 62.90691 | 216.1912 | 191.4716 | 0.0002574558 | 0.05361652 | 0 | 0 | 0
6677 | 196284.5 | 2014-02-22 17:45 | 330.1676 | 10 | 44 | 2.599744 | 3.360514 | 62.1462 | 62.90691 | 216.264 | 191.4716 | 0.0002253288 | 0.05361652 | 0 | 0 | 0
6678 | 196314.6 | 2014-02-22 17:45 | 360.1834 | 10 | 44 | 2.599924 | 3.36602 | 62.16789 | 62.90691 | 216.3369 | 191.4716 | 0.0001609369 | 0.05361652 | 0 | 0 | 0
6679 | 196344.6 | 2014-02-22 17:46 | 390.1987 | 10 | 44 | 2.599924 | 3.372011 | 62.18957 | 62.90691 | 216.4099 | 191.4716 | 0.0002259913 | 0.05361652 | 0 | 0 | 0
6680 | 196374.6 | 2014-02-22 17:46 | 420.2141 | 10 | 44 | 2.599924 | 3.377679 | 62.21125 | 62.90691 | 216.4831 | 191.4716 | 0.0001931054 | 0.05361652 | 0 | 0 | 0
6681 | 196404.6 | 2014-02-22 17:47 | 450.2288 | 10 | 44 | 2.599924 | 3.383509 | 62.23291 | 62.90691 | 216.5563 | 191.4716 | 0.0001609299 | 0.05361652 | 0 | 0 | 0
6682 | 196434.6 | 2014-02-22 17:47 | 480.2291 | 10 | 44 | 2.599924 | 3.3895 | 62.25459 | 62.90691 | 216.6298 | 191.4716 | 0.000193757 | 0.05361652 | 0 | 0 | 0
6683 | 196464.6 | 2014-02-22 17:48 | 510.2442 | 10 | 44 | 2.600105 | 3.395168 | 62.27625 | 62.90691 | 216.7033 | 191.4716 | 0.0002260344 | 0.05361652 | 0 | 0 | 0
6684 | 196494.6 | 2014-02-22 17:48 | 540.2596 | 10 | 44 | 2.599744 | 3.40035 | 62.29794 | 62.90691 | 216.7769 | 191.4716 | 0.0001614346 | 0.05361652 | 0 | 0 | 0
6685 | 196524.7 | 2014-02-22 17:49 | 570.2749 | 10 | 44 | 2.600105 | 3.405856 | 62.31962 | 62.90691 | 216.8507 | 191.4716 | 0.0001931068 | 0.05361652 | 0 | 0 | 0
6686 | 196554.7 | 2014-02-22 17:49 | 600.2901 | 10 | 44 | 2.599924 | 3.410552 | 62.3413 | 62.90691 | 216.9246 | 191.4716 | 0.0001291572 | 0.05361652 | 0 | 0 | 0
6687 | 196584.7 | 2014-02-22 17:50 | 630.3055 | 10 | 44 | 2.600105 | 3.415734 | 62.36298 | 62.90691 | 216.9986 | 191.4716 | 0.0001931066 | 0.05361652 | 0 | 0 | 0
6688 | 196614.7 | 2014-02-22 17:50 | 660.3202 | 10 | 44 | 2.599924 | 3.419944 | 62.38464 | 62.90691 | 217.0726 | 191.4716 | 0.000128755 | 0.05361652 | 0 | 0 | 0
6689 | 196644.7 | 2014-02-22 17:51 | 690.3203 | 10 | 44 | 2.599924 | 3.42464 | 62.40632 | 62.90691 | 217.1468 | 191.4716 | 0.000129156 | 0.05361652 | 0 | 0 | 0
6690 | 196674.7 | 2014-02-22 17:51 | 720.3357 | 10 | 44 | 2.599924 | 3.428688 | 62.428 | 62.90691 | 217.2211 | 191.4716 | 0.0001619338 | 0.05361652 | 0 | 0 | 0
6691 | 196704.7 | 2014-02-22 17:52 | 750.3504 | 10 | 44 | 2.599924 | 3.432251 | 62.44966 | 62.90691 | 217.2954 | 191.4716 | 9.652907e-05 | 0.05361652 | 0 | 0 | 0
6692 | 196734.7 | 2014-02-22 17:52 | 780.3662 | 10 | 44 | 2.599564 | 3.435489 | 62.47135 | 62.90691 | 217.3699 | 191.4716 | 3.217643e-05 | 0.05361652 | 0 | 0 | 0
6693 | 196764.8 | 2014-02-22 17:53 | 810.381 | 10 | 44 | 2.599924 | 3.439052 | 62.49302 | 62.90691 | 217.4444 | 191.4716 | 9.687587e-05 | 0.05361652 | 0 | 0 | 0
6694 | 196794.8 | 2014-02-22 17:53 | 840.3811 | 10 | 44 | 2.599924 | 3.442129 | 62.51469 | 62.90691 | 217.519 | 191.4716 | 0.0001291575 | 0.05361652 | 0 | 0 | 0
6695 | 196824.8 | 2014-02-22 17:54 | 870.3966 | 10 | 44 | 2.599924 | 3.444882 | 62.53637 | 62.90691 | 217.5936 | 191.4716 | 9.652821e-05 | 0.05361652 | 0 | 0 | 0
6696 | 196854.8 | 2014-02-22 17:54 | 900.4112 | 10 | 44 | 2.599744 | 3.447149 | 62.55803 | 62.90691 | 217.6683 | 191.4716 | 6.435292e-05 | 0.05361652 | 0 | 0 | 0
6697 | 196884.8 | 2014-02-22 17:55 | 930.427 | 10 | 44 | 2.599924 | 3.44974 | 62.57972 | 62.90691 | 217.743 | 191.4716 | 9.653067e-05 | 0.05361652 | 0 | 0 | 0
6698 | 196914.8 | 2014-02-22 17:55 | 960.4424 | 10 | 44 | 2.599924 | 3.452007 | 62.6014 | 62.90691 | 217.8179 | 191.4716 | 6.475385e-05 | 0.05361652 | 0 | 0 | 0
6699 | 196944.8 | 2014-02-22 17:56 | 990.457 | 10 | 44 | 2.599924 | 3.454436 | 62.62306 | 62.90691 | 217.8927 | 191.4716 | 9.657757e-05 | 0.05361652 | 0 | 0 | 0
6700 | 196974.9 | 2014-02-22 17:56 | 1020.473 | 10 | 44 | 2.599924 | 3.456541 | 62.64475 | 62.90691 | 217.9676 | 191.4716 | 6.440028e-05 | 0.05361652 | 0 | 0 | 0
6701 | 197004.9 | 2014-02-22 17:57 | 1050.488 | 10 | 44 | 2.599924 | 3.458646 | 62.66643 | 62.90691 | 218.0426 | 191.4716 | 9.712613e-05 | 0.05361652 | 0 | 0 | 0
6702 | 197034.9 | 2014-02-22 17:57 | 1080.503 | 10 | 44 | 2.599924 | 3.460913 | 62.6881 | 62.90691 | 218.1175 | 191.4716 | 6.455342e-05 | 0.05361652 | 0 | 0 | 0
6703 | 197064.9 | 2014-02-22 17:58 | 1110.503 | 10 | 44 | 2.599924 | 3.463342 | 62.70977 | 62.90691 | 218.1926 | 191.4716 | 9.687263e-05 | 0.05361652 | 0 | 0 | 0
6704 | 197094.9 | 2014-02-22 17:58 | 1140.518 | 10 | 44 | 2.600105 | 3.465609 | 62.73145 | 62.90691 | 218.2677 | 191.4716 | 9.657925e-05 | 0.05361652 | 0 | 0 | 0
6705 | 197124.9 | 2014-02-22 17:59 | 1170.533 | 10 | 44 | 2.600105 | 3.468038 | 62.75312 | 62.90691 | 218.3428 | 191.4716 | 9.657883e-05 | 0.05361652 | 0 | 0 | 0
6706 | 197154.9 | 2014-02-22 17:59 | 1200.549 | 10 | 44 | 2.599924 | 3.470629 | 62.7748 | 62.90691 | 218.418 | 191.4716 | 9.657803e-05 | 0.05361652 | 0 | 0 | 0
6707 | 197184.9 | 2014-02-22 18:00 | 1230.564 | 10 | 44 | 2.599924 | 3.47322 | 62.79648 | 62.90691 | 218.4933 | 191.4716 | 9.68287e-05 | 0.05361652 | 0 | 0 | 0
6708 | 197215 | 2014-02-22 18:00 | 1260.579 | 10 | 44 | 2.599924 | 3.475973 | 62.81815 | 62.90691 | 218.5686 | 191.4716 | 9.687617e-05 | 0.05361652 | 0 | 0 | 0
6709 | 197245 | 2014-02-22 18:01 | 1290.595 | 10 | 44 | 2.599924 | 3.47905 | 62.83984 | 62.90691 | 218.644 | 191.4716 | 9.713171e-05 | 0.05361652 | 0 | 0 | 0
6710 | 197275 | 2014-02-22 18:01 | 1320.61 | 10 | 44 | 2.599744 | 3.482288 | 62.8615 | 62.90691 | 218.7194 | 191.4716 | 0.0001287075 | 0.05361652 | 0 | 0 | 0
6711 | 197305 | 2014-02-22 18:02 | 1350.61 | 10 | 44 | 2.599924 | 3.485689 | 62.88318 | 62.90691 | 218.7949 | 191.4716 | 6.460326e-05 | 0.05361652 | 0 | 0 | 0
6712 | 197335 | 2014-02-22 18:02 | 1380.625 | 10 | 44 | 2.599744 | 3.489738 | 62.90486 | 62.90691 | 218.8705 | 191.4716 | 0.000128754 | 0.05361652 | 0 | 0 | 0
6713 | 197365 | 2014-02-22 18:03 | 1410.64 | 10 | 44 | 2.599744 | 3.493786 | 62.92652 | 62.90691 | 218.9462 | 191.4716 | 0.0001287534 | 0.05361652 | 0 | 0 | 0
6714 | 197395 | 2014-02-22 18:03 | 1440.64 | 10 | 44 | 2.600105 | 3.498644 | 62.9482 | 62.90691 | 219.022 | 191.4716 | 0.0001937605 | 0.05361652 | 0 | 0 | 0
6715 | 197425 | 2014-02-22 18:04 | 1470.655 | 10 | 44 | 2.600105 | 3.503826 | 62.96988 | 62.90691 | 219.0979 | 191.4716 | 0.0001609297 | 0.05361652 | 0 | 0 | 0
6716 | 197455 | 2014-02-22 18:04 | 1500.67 | 10 | 44 | 2.600105 | 3.509817 | 62.99155 | 62.90691 | 219.1739 | 191.4716 | 0.000225993 | 0.05361652 | 0 | 0 | 0
6717 | 197485.1 | 2014-02-22 18:05 | 1530.686 | 10 | 44 | 2.599744 | 3.516133 | 63.01323 | 62.90691 | 219.25 | 191.4716 | 0.0001931089 | 0.05361652 | 0 | 0 | 0
6718 | 197515.1 | 2014-02-22 18:05 | 1560.701 | 10 | 44 | 2.599924 | 3.523906 | 63.03491 | 62.90691 | 219.3263 | 191.4716 | 0.0002591112 | 0.05361652 | 0 | 0 | 0
6719 | 197545.1 | 2014-02-22 18:06 | 1590.717 | 10 | 44 | 2.599924 | 3.53265 | 63.05658 | 62.90691 | 219.4028 | 191.4716 | 0.0002914842 | 0.05361652 | 0 | 0 | 0
6720 | 197575.1 | 2014-02-22 18:06 | 1620.732 | 10 | 44 | 2.599924 | 3.543014 | 63.07826 | 62.90691 | 219.4795 | 191.4716 | 0.000356245 | 0.05361652 | 0 | 0 | 0
6721 | 197605.1 | 2014-02-22 18:07 | 1650.747 | 10 | 44 | 2.600285 | 3.555321 | 63.09994 | 62.90691 | 219.5564 | 191.4716 | 0.00038867 | 0.05361652 | 0 | 0 | 0
6722 | 197635.1 | 2014-02-22 18:07 | 1680.762 | 10 | 44 | 2.599924 | 3.569895 | 63.12161 | 62.90691 | 219.6336 | 191.4716 | 0.0004858017 | 0.05361652 | 0 | 0 | 0
6723 | 197665.2 | 2014-02-22 18:08 | 1710.778 | 10 | 44 | 2.599924 | 3.587869 | 63.14329 | 62.90691 | 219.7112 | 191.4716 | 0.0005181789 | 0.05361652 | 0 | 0 | 0
6724 | 197695.2 | 2014-02-22 18:08 | 1740.793 | 10 | 44 | 2.600105 | 3.610702 | 63.16497 | 62.90691 | 219.7892 | 191.4716 | 0.0007772922 | 0.05361652 | 0 | 0 | 0
6725 | 197725.2 | 2014-02-22 18:09 | 1770.808 | 10 | 44 | 2.599924 | 3.639202 | 63.18665 | 62.90691 | 219.8678 | 191.4716 | 0.0009068012 | 0.05361652 | 0 | 0 | 0
6726 | 197755.2 | 2014-02-22 18:09 | 1800.823 | 10 | 44 | 2.599924 | 3.676933 | 63.20832 | 62.90691 | 219.9471 | 191.4716 | 0.001230717 | 0.05361652 | 0 | 0 | 0
6727 | 197785.2 | 2014-02-22 18:10 | 1830.839 | 10 | 44 | 2.599924 | 3.726971 | 63.23 | 62.90691 | 220.0273 | 191.4716 | 0.001651716 | 0.05361652 | 0 | 0 | 0
6728 | 197815.2 | 2014-02-22 18:10 | 1860.854 | 10 | 44 | 2.600105 | 3.797574 | 63.25168 | 62.90691 | 220.1088 | 191.4716 | 0.002396631 | 0.05361652 | 0 | 0 | 0
6729 | 197845.2 | 2014-02-22 18:11 | 1890.869 | 10 | 44 | 2.599924 | 3.901859 | 63.27334 | 62.90691 | 220.1921 | 191.4716 | 0.004119822 | 0.05361652 | 0 | 0 | 0
6730 | 197875.3 | 2014-02-22 18:11 | 1920.885 | 10 | 44 | 2.599924 | 4.072862 | 63.29503 | 62.90691 | 220.2784 | 191.4716 | 0.006973715 | 0.05361652 | 0 | 0 | 0
6731 | 197878.9 | 2014-02-22 18:11 | 1924.541 | 10 | 44 | 2.599924 | 4.100067 | 63.29767 | 62.90691 | 220.2892 | 191.4716 | 0.007403016 | 0.05361652 | 0 | 0 | 0
6732 | 197908.9 | 2014-02-22 18:12 | 30.0148 | 11 | 44 | 1.504349 | 4.099742 | 63.31386 | 62.90691 | 220.3556 | 191.4716 | -3.232464e-05 | 0.05361652 | 0 | 0 | 0
6733 | 197938.9 | 2014-02-22 18:12 | 60.01509 | 11 | 44 | 0.9428577 | 4.099905 | 63.32386 | 62.90691 | 220.3966 | 191.4716 | 3.232271e-05 | 0.05361652 | 0 | 0 | 0
6734 | 197969 | 2014-02-22 18:13 | 90.02977 | 11 | 44 | 0.6035106 | 4.099742 | 63.33019 | 62.90691 | 220.4225 | 191.4716 | 0 | 0.05361652 | 0 | 0 | 0
6735 | 197999 | 2014-02-22 18:13 | 120.0456 | 11 | 44 | 0.3961519 | 4.099905 | 63.33429 | 62.90691 | 220.4393 | 191.4716 | 6.435353e-05 | 0.05361652 | 0 | 0 | 0
6736 | 198029 | 2014-02-22 18:14 | 150.0603 | 11 | 44 | 0.268491 | 4.099742 | 63.33701 | 62.90691 | 220.4505 | 191.4716 | -3.24248e-05 | 0.05361652 | 0 | 0 | 0
6737 | 198059 | 2014-02-22 18:14 | 180.0762 | 11 | 44 | 0.1882522 | 4.099742 | 63.3389 | 62.90691 | 220.4582 | 191.4716 | 3.212921e-05 | 0.05361652 | 0 | 0 | 0
6738 | 198089 | 2014-02-22 18:15 | 210.0912 | 11 | 44 | 0.1372239 | 4.099742 | 63.34024 | 62.90691 | 220.4637 | 191.4716 | 0 | 0.05361652 | 0 | 0 | 0
6739 | 198119 | 2014-02-22 18:15 | 240.1068 | 11 | 44 | 0.1033253 | 4.099742 | 63.34123 | 62.90691 | 220.4678 | 191.4716 | 0 | 0.05361652 | 0 | 0 | 0
6740 | 198149 | 2014-02-22 18:16 | 270.1215 | 11 | 44 | 0.08096661 | 4.099742 | 63.34199 | 62.90691 | 220.4709 | 191.4716 | 0 | 0.05361652 | 0 | 0 | 0
6741 | 198149.8 | 2014-02-22 18:16 | 270.919 | 11 | 44 | 0.07988475 | 4.099742 | 63.34201 | 62.90691 | 220.471 | 191.4716 | -3.242444e-05 | 0.05361652 | 0 | 0 | 0
6742 | 198179.9 | 2014-02-22 18:16 | 30.01591 | 4 | 45 | 0 | 4.01246 | 63.34201 | 62.90691 | 220.471 | 191.4716 | -0.002349634 | 0.05361652 | 0 | 0 | 0
6743 | 198209.9 | 2014-02-22 18:17 | 60.03066 | 4 | 45 | 0 | 3.952383 | 63.34201 | 62.90691 | 220.471 | 191.4716 | -0.00180802 | 0.05361652 | 0 | 0 | 0
6744 | 198239.9 | 2014-02-22 18:17 | 90.03081 | 4 | 45 | 0 | 3.90526 | 63.34201 | 62.90691 | 220.471 | 191.4716 | -0.001416212 | 0.05361652 | 0 | 0 | 0
6745 | 198269.9 | 2014-02-22 18:18 | 120.0144 | 4 | 45 | 0 | 3.866072 | 63.34201 | 62.90691 | 220.471 | 191.4716 | -0.001255275 | 0.05361652 | 0 | 0 | 0
6746 | 198269.9 | 2014-02-22 18:18 | 0.03113493 | 5 | 45 | -0.0001737543 | 3.866072 | 63.34201 | 62.90691 | 220.471 | 191.4716 | 0 | 0.06603505 | 0 | 0 | 0
6747 | 198299.9 | 2014-02-22 18:18 | 30.01532 | 6 | 45 | 0 | 3.832875 | 63.34201 | 62.90691 | 220.471 | 191.4716 | -0.001029939 | 0.06603505 | 0 | 0 | 0
6748 | 198329.9 | 2014-02-22 18:19 | 60.01503 | 6 | 45 | 0 | 3.804213 | 63.34201 | 62.90691 | 220.471 | 191.4716 | -0.0009334034 | 0.06603505 | 0 | 0 | 0
6749 | 198359.9 | 2014-02-22 18:19 | 30.01537 | 7 | 45 | -2.599731 | 3.205381 | 63.34201 | 62.92858 | 220.471 | 191.5424 | -0.001295462 | 0.06603505 | 0 | 0 | 0
6750 | 198389.9 | 2014-02-22 18:20 | 60.03068 | 7 | 45 | -2.599911 | 3.187731 | 63.34201 | 62.95026 | 220.471 | 191.6117 | -0.0002905883 | 0.06603505 | 0 | 0 | 0
6751 | 198420 | 2014-02-22 18:20 | 90.046 | 7 | 45 | -2.599731 | 3.180605 | 63.34201 | 62.97194 | 220.471 | 191.6807 | -0.0001609303 | 0.06603505 | 0 | 0 | 0
6752 | 198450 | 2014-02-22 18:21 | 120.0606 | 7 | 45 | -2.599731 | 3.176071 | 63.34201 | 62.9936 | 220.471 | 191.7496 | -0.0001287543 | 0.06603505 | 0 | 0 | 0
6753 | 198480 | 2014-02-22 18:21 | 150.0607 | 7 | 45 | -2.599731 | 3.172185 | 63.34201 | 63.01528 | 220.471 | 191.8184 | -0.000161437 | 0.06603505 | 0 | 0 | 0
6754 | 198510 | 2014-02-22 18:22 | 180.0761 | 7 | 45 | -2.599731 | 3.16927 | 63.34201 | 63.03695 | 220.471 | 191.8871 | -9.65778e-05 | 0.06603505 | 0 | 0 | 0
6755 | 198540 | 2014-02-22 18:22 | 210.0909 | 7 | 45 | -2.599911 | 3.166355 | 63.34201 | 63.05862 | 220.471 | 191.9557 | -6.435351e-05 | 0.06603505 | 0 | 0 | 0
6756 | 198570 | 2014-02-22 18:23 | 240.1067 | 7 | 45 | -2.599731 | 3.163926 | 63.34201 | 63.0803 | 220.471 | 192.0244 | -9.652969e-05 | 0.06603505 | 0 | 0 | 0
6757 | 198600 | 2014-02-22 18:23 | 270.1213 | 7 | 45 | -2.599911 | 3.161497 | 63.34201 | 63.10197 | 220.471 | 192.0929 | -9.652934e-05 | 0.06603505 | 0 | 0 | 0
6758 | 198630 | 2014-02-22 18:24 | 300.1215 | 7 | 45 | -2.599731 | 3.15923 | 63.34201 | 63.12364 | 220.471 | 192.1614 | -9.688102e-05 | 0.06603505 | 0 | 0 | 0
6759 | 198660 | 2014-02-22 18:24 | 330.1369 | 7 | 45 | -2.599911 | 3.157125 | 63.34201 | 63.14532 | 220.471 | 192.2298 | -9.657877e-05 | 0.06603505 | 0 | 0 | 0
6760 | 198690.1 | 2014-02-22 18:25 | 360.1516 | 7 | 45 | -2.599911 | 3.15502 | 63.34201 | 63.16699 | 220.471 | 192.2982 | -6.435363e-05 | 0.06603505 | 0 | 0 | 0
6761 | 198720.1 | 2014-02-22 18:25 | 390.1675 | 7 | 45 | -2.599731 | 3.153239 | 63.34201 | 63.18867 | 220.471 | 192.3666 | -9.713161e-05 | 0.06603505 | 0 | 0 | 0
6762 | 198750.1 | 2014-02-22 18:26 | 420.1821 | 7 | 45 | -2.600092 | 3.151295 | 63.34201 | 63.21034 | 220.471 | 192.4349 | -6.440028e-05 | 0.06603505 | 0 | 0 | 0
6763 | 198780.1 | 2014-02-22 18:26 | 450.1981 | 7 | 45 | -2.599911 | 3.149514 | 63.34201 | 63.23202 | 220.471 | 192.5032 | -6.435326e-05 | 0.06603505 | 0 | 0 | 0
6764 | 198810.1 | 2014-02-22 18:27 | 480.2127 | 7 | 45 | -2.599911 | 3.147733 | 63.34201 | 63.2537 | 220.471 | 192.5715 | -6.455306e-05 | 0.06603505 | 0 | 0 | 0
6765 | 198840.1 | 2014-02-22 18:27 | 510.2286 | 7 | 45 | -2.599911 | 3.14579 | 63.34201 | 63.27538 | 220.471 | 192.6397 | -6.440056e-05 | 0.06603505 | 0 | 0 | 0
6766 | 198870.2 | 2014-02-22 18:28 | 540.2432 | 7 | 45 | -2.599731 | 3.143847 | 63.34201 | 63.29704 | 220.471 | 192.7078 | -9.657599e-05 | 0.06603505 | 0 | 0 | 0
6767 | 198900.2 | 2014-02-22 18:28 | 570.2436 | 7 | 45 | -2.599911 | 3.141903 | 63.34201 | 63.31872 | 220.471 | 192.776 | -6.475449e-05 | 0.06603505 | 0 | 0 | 0
6768 | 198930.2 | 2014-02-22 18:29 | 600.2589 | 7 | 45 | -2.599911 | 3.139798 | 63.34201 | 63.3404 | 220.471 | 192.8441 | -9.717941e-05 | 0.06603505 | 0 | 0 | 0
6769 | 198960.2 | 2014-02-22 18:29 | 630.2741 | 7 | 45 | -2.600092 | 3.137855 | 63.34201 | 63.36207 | 220.471 | 192.9121 | -6.475449e-05 | 0.06603505 | 0 | 0 | 0
6770 | 198990.2 | 2014-02-22 18:30 | 660.2895 | 7 | 45 | -2.599731 | 3.13575 | 63.34201 | 63.38375 | 220.471 | 192.9801 | -6.475449e-05 | 0.06603505 | 0 | 0 | 0
6771 | 199020.2 | 2014-02-22 18:30 | 690.3046 | 7 | 45 | -2.599731 | 3.133645 | 63.34201 | 63.40543 | 220.471 | 193.048 | -3.242493e-05 | 0.06603505 | 0 | 0 | 0
6772 | 199050.2 | 2014-02-22 18:31 | 720.32 | 7 | 45 | -2.599551 | 3.131216 | 63.34201 | 63.4271 | 220.471 | 193.1159 | -9.717941e-05 | 0.06603505 | 0 | 0 | 0
6773 | 199080.2 | 2014-02-22 18:31 | 750.3352 | 7 | 45 | -2.599731 | 3.128787 | 63.34201 | 63.44878 | 220.471 | 193.1838 | -9.717941e-05 | 0.06603505 | 0 | 0 | 0
6774 | 199110.3 | 2014-02-22 18:32 | 780.3506 | 7 | 45 | -2.599551 | 3.126196 | 63.34201 | 63.47045 | 220.471 | 193.2516 | -9.717941e-05 | 0.06603505 | 0 | 0 | 0
6775 | 199140.3 | 2014-02-22 18:32 | 810.366 | 7 | 45 | -2.599551 | 3.123767 | 63.34201 | 63.49213 | 220.471 | 193.3193 | -6.480217e-05 | 0.06603505 | 0 | 0 | 0
6776 | 199170.3 | 2014-02-22 18:33 | 840.3808 | 7 | 45 | -2.599731 | 3.12069 | 63.34201 | 63.51379 | 220.471 | 193.387 | -0.0001291629 | 0.06603505 | 0 | 0 | 0
6777 | 199200.3 | 2014-02-22 18:33 | 870.3964 | 7 | 45 | -2.599731 | 3.117937 | 63.34201 | 63.53548 | 220.471 | 193.4546 | -0.000129553 | 0.06603505 | 0 | 0 | 0
6778 | 199230.3 | 2014-02-22 18:34 | 900.4111 | 7 | 45 | -2.599731 | 3.115022 | 63.34201 | 63.55714 | 220.471 | 193.5221 | -9.71772e-05 | 0.06603505 | 0 | 0 | 0
6779 | 199260.3 | 2014-02-22 18:34 | 930.4269 | 7 | 45 | -2.599731 | 3.111784 | 63.34201 | 63.57883 | 220.471 | 193.5896 | -0.000128755 | 0.06603505 | 0 | 0 | 0
6780 | 199290.3 | 2014-02-22 18:35 | 960.4422 | 7 | 45 | -2.599731 | 3.108545 | 63.34201 | 63.60051 | 220.471 | 193.6571 | -0.0001291549 | 0.06603505 | 0 | 0 | 0
6781 | 199320.4 | 2014-02-22 18:35 | 990.4569 | 7 | 45 | -2.599731 | 3.105306 | 63.34201 | 63.62217 | 220.471 | 193.7244 | -0.0001291526 | 0.06603505 | 0 | 0 | 0
6782 | 199350.4 | 2014-02-22 18:36 | 1020.457 | 7 | 45 | -2.599731 | 3.101906 | 63.34201 | 63.64385 | 220.471 | 193.7916 | -0.0001287543 | 0.06603505 | 0 | 0 | 0
6783 | 199380.4 | 2014-02-22 18:36 | 1050.472 | 7 | 45 | -2.599551 | 3.098181 | 63.34201 | 63.66551 | 220.471 | 193.8588 | -0.0001609348 | 0.06603505 | 0 | 0 | 0
6784 | 199410.4 | 2014-02-22 18:37 | 1080.488 | 7 | 45 | -2.599911 | 3.094457 | 63.34201 | 63.6872 | 220.471 | 193.9259 | -0.0001937062 | 0.06603505 | 0 | 0 | 0
6785 | 199440.4 | 2014-02-22 18:37 | 1110.502 | 7 | 45 | -2.599731 | 3.090732 | 63.34201 | 63.70886 | 220.471 | 193.9929 | -0.0001609298 | 0.06603505 | 0 | 0 | 0
6786 | 199470.4 | 2014-02-22 18:38 | 1140.518 | 7 | 45 | -2.599731 | 3.086684 | 63.34201 | 63.73055 | 220.471 | 194.0599 | -0.0001937063 | 0.06603505 | 0 | 0 | 0
6787 | 199500.4 | 2014-02-22 18:38 | 1170.534 | 7 | 45 | -2.599551 | 3.082635 | 63.34201 | 63.75222 | 220.471 | 194.1268 | -0.0001609329 | 0.06603505 | 0 | 0 | 0
6788 | 199530.5 | 2014-02-22 18:39 | 1200.549 | 7 | 45 | -2.599551 | 3.078263 | 63.34201 | 63.7739 | 220.471 | 194.1936 | -0.0001287535 | 0.06603505 | 0 | 0 | 0
6789 | 199560.5 | 2014-02-22 18:39 | 1230.563 | 7 | 45 | -2.599911 | 3.073891 | 63.34201 | 63.79556 | 220.471 | 194.2602 | -0.0001291489 | 0.06603505 | 0 | 0 | 0
6790 | 199590.5 | 2014-02-22 18:40 | 1260.564 | 7 | 45 | -2.599731 | 3.069195 | 63.34201 | 63.81724 | 220.471 | 194.3268 | -0.0001614332 | 0.06603505 | 0 | 0 | 0
6791 | 199620.5 | 2014-02-22 18:40 | 1290.579 | 7 | 45 | -2.599731 | 3.064499 | 63.34201 | 63.83891 | 220.471 | 194.3933 | -0.0001609297 | 0.06603505 | 0 | 0 | 0
6792 | 199650.5 | 2014-02-22 18:41 | 1320.594 | 7 | 45 | -2.599551 | 3.059803 | 63.34201 | 63.86058 | 220.471 | 194.4596 | -0.0001291501 | 0.06603505 | 0 | 0 | 0
6793 | 199680.5 | 2014-02-22 18:41 | 1350.61 | 7 | 45 | -2.599731 | 3.054783 | 63.34201 | 63.88226 | 220.471 | 194.5259 | -0.0001295566 | 0.06603505 | 0 | 0 | 0
6794 | 199710.5 | 2014-02-22 18:42 | 1380.625 | 7 | 45 | -2.599731 | 3.049601 | 63.34201 | 63.90394 | 220.471 | 194.592 | -0.0001609317 | 0.06603505 | 0 | 0 | 0
6795 | 199740.5 | 2014-02-22 18:42 | 1410.64 | 7 | 45 | -2.599731 | 3.044095 | 63.34201 | 63.92561 | 220.471 | 194.6581 | -0.0001931118 | 0.06603505 | 0 | 0 | 0
6796 | 199770.6 | 2014-02-22 18:43 | 1440.655 | 7 | 45 | -2.599731 | 3.038589 | 63.34201 | 63.94728 | 220.471 | 194.724 | -0.0001943108 | 0.06603505 | 0 | 0 | 0
6797 | 199800.6 | 2014-02-22 18:43 | 1470.671 | 7 | 45 | -2.599731 | 3.032436 | 63.34201 | 63.96897 | 220.471 | 194.7898 | -0.0002260385 | 0.06603505 | 0 | 0 | 0
6798 | 199830.6 | 2014-02-22 18:44 | 1500.686 | 7 | 45 | -2.599911 | 3.025635 | 63.34201 | 63.99063 | 220.471 | 194.8554 | -0.0002896814 | 0.06603505 | 0 | 0 | 0
6799 | 199860.6 | 2014-02-22 18:44 | 1530.686 | 7 | 45 | -2.599551 | 3.018186 | 63.34201 | 64.0123 | 220.471 | 194.9209 | -0.0002252821 | 0.06603505 | 0 | 0 | 0
6800 | 199890.6 | 2014-02-22 18:45 | 1560.701 | 7 | 45 | -2.599731 | 3.009117 | 63.34201 | 64.03398 | 220.471 | 194.9863 | -0.0003218591 | 0.06603505 | 0 | 0 | 0
6801 | 199920.6 | 2014-02-22 18:45 | 1590.716 | 7 | 45 | -2.599731 | 2.99843 | 63.34201 | 64.05564 | 220.471 | 195.0513 | -0.0003862604 | 0.06603505 | 0 | 0 | 0
6802 | 199950.6 | 2014-02-22 18:46 | 1620.732 | 7 | 45 | -2.599551 | 2.985961 | 63.34201 | 64.07733 | 220.471 | 195.1162 | -0.0004183898 | 0.06603505 | 0 | 0 | 0
6803 | 199980.7 | 2014-02-22 18:46 | 1650.746 | 7 | 45 | -2.599911 | 2.971063 | 63.34201 | 64.099 | 220.471 | 195.1808 | -0.0005471917 | 0.06603505 | 0 | 0 | 0
6804 | 200010.7 | 2014-02-22 18:47 | 1680.746 | 7 | 45 | -2.599731 | 2.953412 | 63.34201 | 64.12067 | 220.471 | 195.245 | -0.0006758953 | 0.06603505 | 0 | 0 | 0
6805 | 200040.7 | 2014-02-22 18:47 | 1710.762 | 7 | 45 | -2.599731 | 2.932685 | 63.34201 | 64.14235 | 220.471 | 195.3088 | -0.0007724745 | 0.06603505 | 0 | 0 | 0
6806 | 200070.7 | 2014-02-22 18:48 | 1740.777 | 7 | 45 | -2.599731 | 2.908556 | 63.34201 | 64.16402 | 220.471 | 195.3721 | -0.000839446 | 0.06603505 | 0 | 0 | 0
6807 | 200100.7 | 2014-02-22 18:48 | 1770.792 | 7 | 45 | -2.599911 | 2.879894 | 63.34201 | 64.18569 | 220.471 | 195.4348 | -0.001000837 | 0.06603505 | 0 | 0 | 0
6808 | 200130.7 | 2014-02-22 18:49 | 1800.808 | 7 | 45 | -2.599731 | 2.845726 | 63.34201 | 64.20737 | 220.471 | 195.4969 | -0.001255254 | 0.06603505 | 0 | 0 | 0
6809 | 200160.7 | 2014-02-22 18:49 | 1830.823 | 7 | 45 | -2.599551 | 2.804919 | 63.34201 | 64.22905 | 220.471 | 195.5582 | -0.001457403 | 0.06603505 | 0 | 0 | 0
6810 | 200190.7 | 2014-02-22 18:50 | 1860.838 | 7 | 45 | -2.599731 | 2.754719 | 63.34201 | 64.25071 | 220.471 | 195.6184 | -0.001802407 | 0.06603505 | 0 | 0 | 0
6811 | 200220.8 | 2014-02-22 18:50 | 1890.854 | 7 | 45 | -2.599551 | 2.690593 | 63.34201 | 64.2724 | 220.471 | 195.6775 | -0.002413938 | 0.06603505 | 0 | 0 | 0
6812 | 200250.8 | 2014-02-22 18:51 | 1920.868 | 7 | 45 | -2.599551 | 2.602663 | 63.34201 | 64.29406 | 220.471 | 195.7349 | -0.003443871 | 0.06603505 | 0 | 0 | 0
6813 | 200280.8 | 2014-02-22 18:51 | 1950.884 | 7 | 45 | -2.599551 | 2.457408 | 63.34201 | 64.31575 | 220.471 | 195.7899 | -0.006372801 | 0.06603505 | 0 | 0 | 0
6814 | 200310.8 | 2014-02-22 18:52 | 1980.899 | 7 | 45 | -2.599731 | 2.075244 | 63.34201 | 64.33741 | 220.471 | 195.8398 | -0.01998732 | 0.06603505 | 0 | 0 | 0
6815 | 200314.1 | 2014-02-22 18:52 | 1984.165 | 7 | 45 | -2.599731 | 1.999621 | 63.34201 | 64.33978 | 220.471 | 195.8446 | -0.02249779 | 0.06603505 | 0 | 0 | 0
6816 | 200314.1 | 2014-02-22 18:52 | 2.025023616e-06 | 8 | 45 | -0.0003540663 | 2.118805 | 63.34201 | 64.33978 | 220.471 | 195.8446 | 0 | 0.06603505 | 0 | 0 | 0
6817 | 200344.1 | 2014-02-22 18:52 | 30.01546 | 9 | 45 | 0 | 2.549387 | 63.34201 | 64.33978 | 220.471 | 195.8446 | 0.00318637 | 0.04021239 | 0 | 0 | 0
6818 | 200374.1 | 2014-02-22 18:53 | 60.03008 | 9 | 45 | 0 | 2.607521 | 63.34201 | 64.33978 | 220.471 | 195.8446 | 0.001383992 | 0.04021239 | 0 | 0 | 0
6819 | 200404.1 | 2014-02-22 18:53 | 90.03041 | 9 | 45 | 0 | 2.638613 | 63.34201 | 64.33978 | 220.471 | 195.8446 | 0.000871641 | 0.04021239 | 0 | 0 | 0
6820 | 200434.1 | 2014-02-22 18:54 | 120.0144 | 9 | 45 | 0 | 2.65934 | 63.34201 | 64.33978 | 220.471 | 195.8446 | 0.0006134463 | 0.04021239 | 0 | 0 | 0
6821 | 200464.1 | 2014-02-22 18:54 | 30.01535 | 10 | 45 | 2.599924 | 3.004259 | 63.36369 | 64.33978 | 220.5344 | 195.8446 | 0.00416475 | 0.04021239 | 0 | 0 | 0
6822 | 200494.1 | 2014-02-22 18:55 | 60.03005 | 10 | 45 | 2.599924 | 3.097209 | 63.38535 | 64.33978 | 220.6005 | 195.8446 | 0.00257487 | 0.04021239 | 0 | 0 | 0
6823 | 200524.1 | 2014-02-22 18:55 | 90.04586 | 10 | 45 | 2.599924 | 3.161659 | 63.40704 | 64.33978 | 220.6685 | 195.8446 | 0.00189901 | 0.04021239 | 0 | 0 | 0
6824 | 200554.2 | 2014-02-22 18:56 | 120.0612 | 10 | 45 | 2.600105 | 3.211535 | 63.42872 | 64.33978 | 220.7375 | 195.8446 | 0.001517458 | 0.04021239 | 0 | 0 | 0
6825 | 200584.2 | 2014-02-22 18:56 | 150.0767 | 10 | 45 | 2.600105 | 3.251856 | 63.4504 | 64.33978 | 220.8076 | 195.8446 | 0.001226799 | 0.04021239 | 0 | 0 | 0
6826 | 200614.2 | 2014-02-22 18:57 | 180.0916 | 10 | 45 | 2.599924 | 3.285701 | 63.47207 | 64.33978 | 220.8785 | 195.8446 | 0.001065476 | 0.04021239 | 0 | 0 | 0
6827 | 200644.2 | 2014-02-22 18:57 | 210.107 | 10 | 45 | 2.599924 | 3.314201 | 63.49375 | 64.33978 | 220.95 | 195.8446 | 0.0008690554 | 0.04021239 | 0 | 0 | 0
6828 | 200674.2 | 2014-02-22 18:58 | 240.1217 | 10 | 45 | 2.600105 | 3.33509 | 63.51542 | 64.33978 | 221.0221 | 195.8446 | 0.0005793382 | 0.04021239 | 0 | 0 | 0
6829 | 200704.2 | 2014-02-22 18:58 | 270.1376 | 10 | 45 | 2.600105 | 3.346912 | 63.53711 | 64.33978 | 221.0946 | 195.8446 | 0.0003540376 | 0.04021239 | 0 | 0 | 0
6830 | 200734.3 | 2014-02-22 18:59 | 300.1522 | 10 | 45 | 2.599924 | 3.354522 | 63.55877 | 64.33978 | 221.1672 | 195.8446 | 0.0002252838 | 0.04021239 | 0 | 0 | 0
6831 | 200764.3 | 2014-02-22 18:59 | 330.1525 | 10 | 45 | 2.599924 | 3.360676 | 63.58045 | 64.33978 | 221.2399 | 195.8446 | 0.0001614268 | 0.04021239 | 0 | 0 | 0
6832 | 200794.3 | 2014-02-22 19:00 | 360.1679 | 10 | 45 | 2.600105 | 3.366506 | 63.60213 | 64.33978 | 221.3129 | 195.8446 | 0.000225282 | 0.04021239 | 0 | 0 | 0
6833 | 200824.3 | 2014-02-22 19:00 | 390.1825 | 10 | 45 | 2.599924 | 3.372335 | 63.62379 | 64.33978 | 221.3859 | 195.8446 | 0.0002574603 | 0.04021239 | 0 | 0 | 0
6834 | 200854.3 | 2014-02-22 19:01 | 420.1984 | 10 | 45 | 2.599924 | 3.378003 | 63.64548 | 64.33978 | 221.4591 | 195.8446 | 0.0001943085 | 0.04021239 | 0 | 0 | 0
6835 | 200884.3 | 2014-02-22 19:01 | 450.2131 | 10 | 45 | 2.599924 | 3.383995 | 63.66715 | 64.33978 | 221.5323 | 195.8446 | 0.0001931074 | 0.04021239 | 0 | 0 | 0
6836 | 200914.3 | 2014-02-22 19:02 | 480.2133 | 10 | 45 | 2.599924 | 3.389662 | 63.68883 | 64.33978 | 221.6057 | 195.8446 | 0.0001937113 | 0.04021239 | 0 | 0 | 0
6837 | 200944.3 | 2014-02-22 19:02 | 510.2286 | 10 | 45 | 2.599924 | 3.395492 | 63.7105 | 64.33978 | 221.6793 | 195.8446 | 0.0002259825 | 0.04021239 | 0 | 0 | 0
6838 | 200974.3 | 2014-02-22 19:03 | 540.2433 | 10 | 45 | 2.600105 | 3.400998 | 63.73217 | 64.33978 | 221.7529 | 195.8446 | 0.0002253343 | 0.04021239 | 0 | 0 | 0
6839 | 201004.4 | 2014-02-22 19:03 | 570.2592 | 10 | 45 | 2.599924 | 3.406018 | 63.75386 | 64.33978 | 221.8267 | 195.8446 | 0.0001931048 | 0.04021239 | 0 | 0 | 0
6840 | 201034.4 | 2014-02-22 19:04 | 600.2739 | 10 | 45 | 2.599924 | 3.411037 | 63.77552 | 64.33978 | 221.9006 | 195.8446 | 0.0001609288 | 0.04021239 | 0 | 0 | 0
6841 | 201064.4 | 2014-02-22 19:04 | 630.2739 | 10 | 45 | 2.600105 | 3.416057 | 63.7972 | 64.33978 | 221.9746 | 195.8446 | 0.0002259938 | 0.04021239 | 0 | 0 | 0
6842 | 201094.4 | 2014-02-22 19:05 | 660.2894 | 10 | 45 | 2.599744 | 3.420268 | 63.81888 | 64.33978 | 222.0486 | 195.8446 | 0.0001287531 | 0.04021239 | 0 | 0 | 0
6843 | 201124.4 | 2014-02-22 19:05 | 690.3041 | 10 | 45 | 2.599924 | 3.424802 | 63.84054 | 64.33978 | 222.1228 | 195.8446 | 0.0001609307 | 0.04021239 | 0 | 0 | 0
6844 | 201154.4 | 2014-02-22 19:06 | 720.32 | 10 | 45 | 2.599924 | 3.42885 | 63.86223 | 64.33978 | 222.1971 | 195.8446 | 9.652858e-05 | 0.04021239 | 0 | 0 | 0
6845 | 201184.4 | 2014-02-22 19:06 | 750.3347 | 10 | 45 | 2.600105 | 3.432575 | 63.8839 | 64.33978 | 222.2715 | 195.8446 | 0.0001287539 | 0.04021239 | 0 | 0 | 0
6846 | 201214.5 | 2014-02-22 19:07 | 780.3504 | 10 | 45 | 2.599744 | 3.436137 | 63.90559 | 64.33978 | 222.3459 | 195.8446 | 9.653124e-05 | 0.04021239 | 0 | 0 | 0
6847 | 201244.5 | 2014-02-22 19:07 | 810.3656 | 10 | 45 | 2.599744 | 3.439214 | 63.92726 | 64.33978 | 222.4205 | 195.8446 | 3.227816e-05 | 0.04021239 | 0 | 0 | 0
6848 | 201274.5 | 2014-02-22 19:08 | 840.381 | 10 | 45 | 2.599744 | 3.442291 | 63.94894 | 64.33978 | 222.4951 | 195.8446 | 9.717496e-05 | 0.04021239 | 0 | 0 | 0
6849 | 201304.5 | 2014-02-22 19:08 | 870.3957 | 10 | 45 | 2.599744 | 3.445044 | 63.97061 | 64.33978 | 222.5697 | 195.8446 | 6.455128e-05 | 0.04021239 | 0 | 0 | 0
6850 | 201334.5 | 2014-02-22 19:09 | 900.3959 | 10 | 45 | 2.599564 | 3.447635 | 63.99228 | 64.33978 | 222.6444 | 195.8446 | 9.717692e-05 | 0.04021239 | 0 | 0 | 0
6851 | 201364.5 | 2014-02-22 19:09 | 930.4108 | 10 | 45 | 2.599924 | 3.450064 | 64.01396 | 64.33978 | 222.7191 | 195.8446 | 9.688576e-05 | 0.04021239 | 0 | 0 | 0
6852 | 201394.5 | 2014-02-22 19:10 | 960.4265 | 10 | 45 | 2.599744 | 3.452493 | 64.03564 | 64.33978 | 222.7939 | 195.8446 | 9.687617e-05 | 0.04021239 | 0 | 0 | 0
6853 | 201424.5 | 2014-02-22 19:10 | 990.4419 | 10 | 45 | 2.599744 | 3.454598 | 64.05731 | 64.33978 | 222.8688 | 195.8446 | 3.227676e-05 | 0.04021239 | 0 | 0 | 0
6854 | 201454.6 | 2014-02-22 19:11 | 1020.457 | 10 | 45 | 2.599744 | 3.456865 | 64.07899 | 64.33978 | 222.9437 | 195.8446 | 6.475433e-05 | 0.04021239 | 0 | 0 | 0
6855 | 201484.6 | 2014-02-22 19:11 | 1050.472 | 10 | 45 | 2.599924 | 3.459132 | 64.10066 | 64.33978 | 223.0186 | 195.8446 | 6.440019e-05 | 0.04021239 | 0 | 0 | 0
6856 | 201514.6 | 2014-02-22 19:12 | 1080.488 | 10 | 45 | 2.600105 | 3.461399 | 64.12234 | 64.33978 | 223.0937 | 195.8446 | 0.0001287521 | 0.04021239 | 0 | 0 | 0
6857 | 201544.6 | 2014-02-22 19:12 | 1110.502 | 10 | 45 | 2.599924 | 3.463504 | 64.14401 | 64.33978 | 223.1687 | 195.8446 | 3.217634e-05 | 0.04021239 | 0 | 0 | 0
6858 | 201574.6 | 2014-02-22 19:13 | 1140.502 | 10 | 45 | 2.599924 | 3.466095 | 64.16569 | 64.33978 | 223.2438 | 195.8446 | 9.683443e-05 | 0.04021239 | 0 | 0 | 0
6859 | 201604.6 | 2014-02-22 19:13 | 1170.518 | 10 | 45 | 2.599924 | 3.468524 | 64.18736 | 64.33978 | 223.319 | 195.8446 | 9.651809e-05 | 0.04021239 | 0 | 0 | 0
6860 | 201634.6 | 2014-02-22 19:14 | 1200.533 | 10 | 45 | 2.599924 | 3.470953 | 64.20903 | 64.33978 | 223.3941 | 195.8446 | 6.474663e-05 | 0.04021239 | 0 | 0 | 0
6861 | 201664.6 | 2014-02-22 19:14 | 1230.548 | 10 | 45 | 2.600105 | 3.473868 | 64.23072 | 64.33978 | 223.4695 | 195.8446 | 0.0001295404 | 0.04021239 | 0 | 0 | 0
6862 | 201694.7 | 2014-02-22 19:15 | 1260.563 | 10 | 45 | 2.599744 | 3.476297 | 64.25239 | 64.33978 | 223.5447 | 195.8446 | 0 | 0.04021239 | 0 | 0 | 0
6863 | 201724.7 | 2014-02-22 19:15 | 1290.563 | 10 | 45 | 2.599744 | 3.479536 | 64.27406 | 64.33978 | 223.6201 | 195.8446 | 9.68817e-05 | 0.04021239 | 0 | 0 | 0
6864 | 201754.7 | 2014-02-22 19:16 | 1320.579 | 10 | 45 | 2.599924 | 3.482936 | 64.29574 | 64.33978 | 223.6956 | 195.8446 | 0.0001287529 | 0.04021239 | 0 | 0 | 0
6865 | 201784.7 | 2014-02-22 19:16 | 1350.594 | 10 | 45 | 2.599924 | 3.486499 | 64.31742 | 64.33978 | 223.7711 | 195.8446 | 9.717941e-05 | 0.04021239 | 0 | 0 | 0
6866 | 201814.7 | 2014-02-22 19:17 | 1380.609 | 10 | 45 | 2.600105 | 3.490547 | 64.33909 | 64.33978 | 223.8468 | 195.8446 | 0.0001295567 | 0.04021239 | 0 | 0 | 0
6867 | 201844.7 | 2014-02-22 19:17 | 1410.625 | 10 | 45 | 2.599924 | 3.494596 | 64.36077 | 64.33978 | 223.9225 | 195.8446 | 0.0001295567 | 0.04021239 | 0 | 0 | 0
6868 | 201874.7 | 2014-02-22 19:18 | 1440.64 | 10 | 45 | 2.600105 | 3.499454 | 64.38245 | 64.33978 | 223.9983 | 195.8446 | 0.0001295567 | 0.04021239 | 0 | 0 | 0
6869 | 201904.8 | 2014-02-22 19:18 | 1470.655 | 10 | 45 | 2.600105 | 3.504797 | 64.40413 | 64.33978 | 224.0742 | 195.8446 | 0.0001943111 | 0.04021239 | 0 | 0 | 0
6870 | 201934.8 | 2014-02-22 19:19 | 1500.67 | 10 | 45 | 2.599924 | 3.510465 | 64.4258 | 64.33978 | 224.1502 | 195.8446 | 0.0001619339 | 0.04021239 | 0 | 0 | 0
6871 | 201964.8 | 2014-02-22 19:19 | 1530.686 | 10 | 45 | 2.599924 | 3.517266 | 64.44748 | 64.33978 | 224.2264 | 195.8446 | 0.0001943588 | 0.04021239 | 0 | 0 | 0
6872 | 201994.8 | 2014-02-22 19:20 | 1560.701 | 10 | 45 | 2.599924 | 3.525039 | 64.46916 | 64.33978 | 224.3027 | 195.8446 | 0.0002914905 | 0.04021239 | 0 | 0 | 0
6873 | 202024.8 | 2014-02-22 19:20 | 1590.716 | 10 | 45 | 2.600105 | 3.533783 | 64.49082 | 64.33978 | 224.3792 | 195.8446 | 0.0003228621 | 0.04021239 | 0 | 0 | 0
6874 | 202054.8 | 2014-02-22 19:21 | 1620.716 | 10 | 45 | 2.600105 | 3.544309 | 64.5125 | 64.33978 | 224.4559 | 195.8446 | 0.0003874206 | 0.04021239 | 0 | 0 | 0
6875 | 202084.8 | 2014-02-22 19:21 | 1650.731 | 10 | 45 | 2.600105 | 3.556616 | 64.53418 | 64.33978 | 224.5329 | 195.8446 | 0.0004827887 | 0.04021239 | 0 | 0 | 0
6876 | 202114.8 | 2014-02-22 19:22 | 1680.746 | 10 | 45 | 2.600105 | 3.571514 | 64.55584 | 64.33978 | 224.6101 | 195.8446 | 0.0005488838 | 0.04021239 | 0 | 0 | 0
6877 | 202144.9 | 2014-02-22 19:22 | 1710.762 | 10 | 45 | 2.599924 | 3.589651 | 64.57753 | 64.33978 | 224.6877 | 195.8446 | 0.0006134082 | 0.04021239 | 0 | 0 | 0
6878 | 202174.9 | 2014-02-22 19:23 | 1740.776 | 10 | 45 | 2.599924 | 3.612645 | 64.5992 | 64.33978 | 224.7657 | 195.8446 | 0.0008690701 | 0.04021239 | 0 | 0 | 0
6879 | 202204.9 | 2014-02-22 19:23 | 1770.776 | 10 | 45 | 2.600105 | 3.641631 | 64.62088 | 64.33978 | 224.8443 | 195.8446 | 0.001065426 | 0.04021239 | 0 | 0 | 0
6880 | 202234.9 | 2014-02-22 19:24 | 1800.792 | 10 | 45 | 2.599744 | 3.679524 | 64.64255 | 64.33978 | 224.9237 | 195.8446 | 0.00138397 | 0.04021239 | 0 | 0 | 0
6881 | 202264.9 | 2014-02-22 19:24 | 1830.807 | 10 | 45 | 2.599924 | 3.730371 | 64.66422 | 64.33978 | 225.0039 | 195.8446 | 0.001931175 | 0.04021239 | 0 | 0 | 0
6882 | 202294.9 | 2014-02-22 19:25 | 1860.822 | 10 | 45 | 2.599924 | 3.800974 | 64.68591 | 64.33978 | 225.0855 | 195.8446 | 0.002703565 | 0.04021239 | 0 | 0 | 0
6883 | 202324.9 | 2014-02-22 19:25 | 1890.837 | 10 | 45 | 2.599924 | 3.906394 | 64.70757 | 64.33978 | 225.169 | 195.8446 | 0.004177904 | 0.04021239 | 0 | 0 | 0
6884 | 202355 | 2014-02-22 19:26 | 1920.853 | 10 | 45 | 2.600105 | 4.077881 | 64.72926 | 64.33978 | 225.2554 | 195.8446 | 0.006995487 | 0.04021239 | 0 | 0 | 0
6885 | 202357.9 | 2014-02-22 19:26 | 1923.822 | 10 | 45 | 2.599924 | 4.100067 | 64.7314 | 64.33978 | 225.2641 | 195.8446 | 0.007382928 | 0.04021239 | 0 | 0 | 0
6886 | 202387.9 | 2014-02-22 19:26 | 30.01535 | 11 | 45 | 1.512463 | 4.099742 | 64.74764 | 64.33978 | 225.3307 | 195.8446 | 0 | 0.04021239 | 0 | 0 | 0
6887 | 202417.9 | 2014-02-22 19:27 | 60.03004 | 11 | 45 | 0.9518733 | 4.099742 | 64.75772 | 64.33978 | 225.372 | 195.8446 | 0 | 0.04021239 | 0 | 0 | 0
6888 | 202448 | 2014-02-22 19:27 | 90.04585 | 11 | 45 | 0.6112641 | 4.099742 | 64.76412 | 64.33978 | 225.3983 | 195.8446 | 3.222909e-05 | 0.04021239 | 0 | 0 | 0
6889 | 202478 | 2014-02-22 19:28 | 120.0606 | 11 | 45 | 0.4030038 | 4.099581 | 64.76827 | 64.33978 | 225.4153 | 195.8446 | 0 | 0.04021239 | 0 | 0 | 0
6890 | 202508 | 2014-02-22 19:28 | 150.0764 | 11 | 45 | 0.2737201 | 4.099581 | 64.77105 | 64.33978 | 225.4267 | 195.8446 | 0 | 0.04021239 | 0 | 0 | 0
6891 | 202538 | 2014-02-22 19:29 | 180.0911 | 11 | 45 | 0.1923994 | 4.099742 | 64.77297 | 64.33978 | 225.4345 | 195.8446 | 3.222837e-05 | 0.04021239 | 0 | 0 | 0
6892 | 202568 | 2014-02-22 19:29 | 210.107 | 11 | 45 | 0.1397483 | 4.099581 | 64.77434 | 64.33978 | 225.4402 | 195.8446 | -3.232895e-05 | 0.04021239 | 0 | 0 | 0
6893 | 202598 | 2014-02-22 19:30 | 240.1217 | 11 | 45 | 0.1053087 | 4.099742 | 64.77535 | 64.33978 | 225.4443 | 195.8446 | 3.222819e-05 | 0.04021239 | 0 | 0 | 0
6894 | 202628.1 | 2014-02-22 19:30 | 270.1376 | 11 | 45 | 0.08204849 | 4.099742 | 64.77613 | 64.33978 | 225.4475 | 195.8446 | 3.232939e-05 | 0.04021239 | 0 | 0 | 0
6895 | 202631.7 | 2014-02-22 19:31 | 273.7313 | 11 | 45 | 0.07970443 | 4.099581 | 64.77621 | 64.33978 | 225.4478 | 195.8446 | -3.212884e-05 | 0.04021239 | 0 | 0 | 0
6896 | 202661.7 | 2014-02-22 19:31 | 30.01538 | 4 | 46 | 0 | 4.01246 | 64.77621 | 64.33978 | 225.4478 | 195.8446 | -0.002381756 | 0.04021239 | 0 | 0 | 0
6897 | 202691.7 | 2014-02-22 19:32 | 60.03015 | 4 | 46 | 0 | 3.952383 | 64.77621 | 64.33978 | 225.4478 | 195.8446 | -0.001813534 | 0.04021239 | 0 | 0 | 0
6898 | 202721.7 | 2014-02-22 19:32 | 90.04587 | 4 | 46 | 0 | 3.905098 | 64.77621 | 64.33978 | 225.4478 | 195.8446 | -0.001448417 | 0.04021239 | 0 | 0 | 0
6899 | 202751.7 | 2014-02-22 19:33 | 120.0143 | 4 | 46 | 0 | 3.866396 | 64.77621 | 64.33978 | 225.4478 | 195.8446 | -0.001223096 | 0.04021239 | 0 | 0 | 0
6900 | 202751.7 | 2014-02-22 19:33 | 0.01570449 | 5 | 46 | -0.0001737543 | 3.866234 | 64.77621 | 64.33978 | 225.4478 | 195.8446 | 0 | 0.04082167 | 0 | 0 | 0
6901 | 202781.7 | 2014-02-22 19:33 | 30.01543 | 6 | 46 | 0 | 3.833199 | 64.77621 | 64.33978 | 225.4478 | 195.8446 | -0.0009977606 | 0.04082167 | 0 | 0 | 0
6902 | 202811.7 | 2014-02-22 19:34 | 60.01501 | 6 | 46 | 0 | 3.804537 | 64.77621 | 64.33978 | 225.4478 | 195.8446 | -0.0009039888 | 0.04082167 | 0 | 0 | 0
6903 | 202841.7 | 2014-02-22 19:34 | 30.01521 | 7 | 46 | -2.599731 | 3.204895 | 64.77621 | 64.36146 | 225.4478 | 195.9155 | -0.001319667 | 0.04082167 | 0 | 0 | 0
6904 | 202871.7 | 2014-02-22 19:35 | 60.02997 | 7 | 46 | -2.599731 | 3.187245 | 64.77621 | 64.38312 | 225.4478 | 195.9847 | -0.0003238677 | 0.04082167 | 0 | 0 | 0
6905 | 202901.8 | 2014-02-22 19:35 | 90.04576 | 7 | 46 | -2.599911 | 3.179958 | 64.77621 | 64.40481 | 225.4478 | 196.0537 | -0.0002252824 | 0.04082167 | 0 | 0 | 0
6906 | 202931.8 | 2014-02-22 19:36 | 120.0604 | 7 | 46 | -2.599731 | 3.175586 | 64.77621 | 64.42648 | 225.4478 | 196.1226 | -0.0001295563 | 0.04082167 | 0 | 0 | 0
6907 | 202961.8 | 2014-02-22 19:36 | 150.0764 | 7 | 46 | -2.599731 | 3.171861 | 64.77621 | 64.44816 | 225.4478 | 196.1914 | -9.713157e-05 | 0.04082167 | 0 | 0 | 0
6908 | 202991.8 | 2014-02-22 19:37 | 180.091 | 7 | 46 | -2.599911 | 3.168622 | 64.77621 | 64.46983 | 225.4478 | 196.2601 | -9.653087e-05 | 0.04082167 | 0 | 0 | 0
6909 | 203021.8 | 2014-02-22 19:37 | 210.1069 | 7 | 46 | -2.599731 | 3.165708 | 64.77621 | 64.49151 | 225.4478 | 196.3288 | -9.657619e-05 | 0.04082167 | 0 | 0 | 0
6910 | 203051.8 | 2014-02-22 19:38 | 240.1216 | 7 | 46 | -2.599911 | 3.163279 | 64.77621 | 64.51318 | 225.4478 | 196.3973 | -9.657635e-05 | 0.04082167 | 0 | 0 | 0
6911 | 203081.9 | 2014-02-22 19:38 | 270.1375 | 7 | 46 | -2.599731 | 3.16085 | 64.77621 | 64.53487 | 225.4478 | 196.4659 | -6.475447e-05 | 0.04082167 | 0 | 0 | 0
6912 | 203111.9 | 2014-02-22 19:39 | 300.1521 | 7 | 46 | -2.599731 | 3.158582 | 64.77621 | 64.55654 | 225.4478 | 196.5344 | -6.480217e-05 | 0.04082167 | 0 | 0 | 0
6913 | 203141.9 | 2014-02-22 19:39 | 330.168 | 7 | 46 | -2.599731 | 3.156477 | 64.77621 | 64.57822 | 225.4478 | 196.6028 | -6.475449e-05 | 0.04082167 | 0 | 0 | 0
6914 | 203171.9 | 2014-02-22 19:40 | 360.1832 | 7 | 46 | -2.599731 | 3.154534 | 64.77621 | 64.59989 | 225.4478 | 196.6712 | -6.480217e-05 | 0.04082167 | 0 | 0 | 0
6915 | 203201.9 | 2014-02-22 19:40 | 390.1979 | 7 | 46 | -2.599911 | 3.152591 | 64.77621 | 64.62156 | 225.4478 | 196.7395 | -6.475449e-05 | 0.04082167 | 0 | 0 | 0
6916 | 203231.9 | 2014-02-22 19:41 | 420.2138 | 7 | 46 | -2.599731 | 3.15081 | 64.77621 | 64.64325 | 225.4478 | 196.8079 | -3.237724e-05 | 0.04082167 | 0 | 0 | 0
6917 | 203261.9 | 2014-02-22 19:41 | 450.2291 | 7 | 46 | -2.599911 | 3.148705 | 64.77621 | 64.66492 | 225.4478 | 196.8762 | -6.475449e-05 | 0.04082167 | 0 | 0 | 0
6918 | 203292 | 2014-02-22 19:42 | 480.2443 | 7 | 46 | -2.599731 | 3.146923 | 64.77621 | 64.6866 | 225.4478 | 196.9444 | -6.475449e-05 | 0.04082167 | 0 | 0 | 0
6919 | 203322 | 2014-02-22 19:42 | 510.2597 | 7 | 46 | -2.599911 | 3.144818 | 64.77621 | 64.70828 | 225.4478 | 197.0126 | -6.480217e-05 | 0.04082167 | 0 | 0 | 0
6920 | 203352 | 2014-02-22 19:43 | 540.2743 | 7 | 46 | -2.600092 | 3.143037 | 64.77621 | 64.72994 | 225.4478 | 197.0807 | -9.687932e-05 | 0.04082167 | 0 | 0 | 0
6921 | 203382 | 2014-02-22 19:43 | 570.2743 | 7 | 46 | -2.599551 | 3.141256 | 64.77621 | 64.75162 | 225.4478 | 197.1488 | -6.455537e-05 | 0.04082167 | 0 | 0 | 0
6922 | 203412 | 2014-02-22 19:44 | 600.2899 | 7 | 46 | -2.600092 | 3.138988 | 64.77621 | 64.77329 | 225.4478 | 197.2169 | -6.475441e-05 | 0.04082167 | 0 | 0 | 0
6923 | 203442 | 2014-02-22 19:44 | 630.3044 | 7 | 46 | -2.599731 | 3.137045 | 64.77621 | 64.79496 | 225.4478 | 197.2849 | -3.217634e-05 | 0.04082167 | 0 | 0 | 0
6924 | 203472 | 2014-02-22 19:45 | 660.3203 | 7 | 46 | -2.599911 | 3.134778 | 64.77621 | 64.81665 | 225.4478 | 197.3529 | -9.653194e-05 | 0.04082167 | 0 | 0 | 0
6925 | 203502.1 | 2014-02-22 19:45 | 690.3351 | 7 | 46 | -2.599911 | 3.132673 | 64.77621 | 64.83831 | 225.4478 | 197.4208 | -6.459524e-05 | 0.04082167 | 0 | 0 | 0
6926 | 203532.1 | 2014-02-22 19:46 | 720.3353 | 7 | 46 | -2.599911 | 3.130244 | 64.77621 | 64.85999 | 225.4478 | 197.4887 | -9.687616e-05 | 0.04082167 | 0 | 0 | 0
6927 | 203562.1 | 2014-02-22 19:46 | 750.3505 | 7 | 46 | -2.599731 | 3.127815 | 64.77621 | 64.88166 | 225.4478 | 197.5565 | -6.479783e-05 | 0.04082167 | 0 | 0 | 0
6928 | 203592.1 | 2014-02-22 19:47 | 780.3652 | 7 | 46 | -2.599731 | 3.125386 | 64.77621 | 64.90333 | 225.4478 | 197.6242 | -3.217658e-05 | 0.04082167 | 0 | 0 | 0
6929 | 203622.1 | 2014-02-22 19:47 | 810.3811 | 7 | 46 | -2.600092 | 3.122471 | 64.77621 | 64.92502 | 225.4478 | 197.692 | -0.0001295066 | 0.04082167 | 0 | 0 | 0
6930 | 203652.1 | 2014-02-22 19:48 | 840.3959 | 7 | 46 | -2.599731 | 3.119718 | 64.77621 | 64.94668 | 225.4478 | 197.7596 | -6.440054e-05 | 0.04082167 | 0 | 0 | 0
6931 | 203682.1 | 2014-02-22 19:48 | 870.3959 | 7 | 46 | -2.599731 | 3.116966 | 64.77621 | 64.96836 | 225.4478 | 197.8272 | -9.683301e-05 | 0.04082167 | 0 | 0 | 0
6932 | 203712.1 | 2014-02-22 19:49 | 900.4112 | 7 | 46 | -2.599551 | 3.113889 | 64.77621 | 64.99003 | 225.4478 | 197.8947 | -9.687711e-05 | 0.04082167 | 0 | 0 | 0
6933 | 203742.1 | 2014-02-22 19:49 | 930.426 | 7 | 46 | -2.599911 | 3.110812 | 64.77621 | 65.01171 | 225.4478 | 197.9622 | -9.68888e-05 | 0.04082167 | 0 | 0 | 0
6934 | 203772.1 | 2014-02-22 19:50 | 960.4262 | 7 | 46 | -2.599911 | 3.107411 | 64.77621 | 65.03337 | 225.4478 | 198.0295 | -0.0001614306 | 0.04082167 | 0 | 0 | 0
6935 | 203802.2 | 2014-02-22 19:50 | 990.4408 | 7 | 46 | -2.599731 | 3.104335 | 64.77621 | 65.05504 | 225.4478 | 198.0968 | -6.435267e-05 | 0.04082167 | 0 | 0 | 0
6936 | 203832.2 | 2014-02-22 19:51 | 1020.457 | 7 | 46 | -2.599731 | 3.100772 | 64.77621 | 65.07672 | 225.4478 | 198.1641 | -0.0001287064 | 0.04082167 | 0 | 0 | 0
6937 | 203862.2 | 2014-02-22 19:51 | 1050.472 | 7 | 46 | -2.599731 | 3.097209 | 64.77621 | 65.0984 | 225.4478 | 198.2313 | -9.657664e-05 | 0.04082167 | 0 | 0 | 0
6938 | 203892.2 | 2014-02-22 19:52 | 1080.487 | 7 | 46 | -2.599911 | 3.093485 | 64.77621 | 65.12006 | 225.4478 | 198.2983 | -0.0001287062 | 0.04082167 | 0 | 0 | 0
6939 | 203922.2 | 2014-02-22 19:52 | 1110.502 | 7 | 46 | -2.599551 | 3.089761 | 64.77621 | 65.14175 | 225.4478 | 198.3654 | -9.657823e-05 | 0.04082167 | 0 | 0 | 0
6940 | 203952.2 | 2014-02-22 19:53 | 1140.517 | 7 | 46 | -2.599731 | 3.08555 | 64.77621 | 65.16342 | 225.4478 | 198.4323 | -0.0001609306 | 0.04082167 | 0 | 0 | 0
6941 | 203982.2 | 2014-02-22 19:53 | 1170.517 | 7 | 46 | -2.599911 | 3.08134 | 64.77621 | 65.18509 | 225.4478 | 198.4991 | -0.0001937099 | 0.04082167 | 0 | 0 | 0
6942 | 204012.2 | 2014-02-22 19:54 | 1200.533 | 7 | 46 | -2.599911 | 3.07713 | 64.77621 | 65.20677 | 225.4478 | 198.5659 | -0.0001287518 | 0.04082167 | 0 | 0 | 0
6943 | 204042.3 | 2014-02-22 19:54 | 1230.547 | 7 | 46 | -2.599551 | 3.072757 | 64.77621 | 65.22843 | 225.4478 | 198.6325 | -0.0001295555 | 0.04082167 | 0 | 0 | 0
6944 | 204072.3 | 2014-02-22 19:55 | 1260.563 | 7 | 46 | -2.599731 | 3.068061 | 64.77621 | 65.25012 | 225.4478 | 198.6991 | -0.0001609325 | 0.04082167 | 0 | 0 | 0
6945 | 204102.3 | 2014-02-22 19:55 | 1290.578 | 7 | 46 | -2.599551 | 3.063365 | 64.77621 | 65.2718 | 225.4478 | 198.7655 | -0.000161431 | 0.04082167 | 0 | 0 | 0
6946 | 204132.3 | 2014-02-22 19:56 | 1320.593 | 7 | 46 | -2.599911 | 3.058345 | 64.77621 | 65.29346 | 225.4478 | 198.8318 | -0.0001614342 | 0.04082167 | 0 | 0 | 0
6947 | 204162.3 | 2014-02-22 19:56 | 1350.594 | 7 | 46 | -2.599731 | 3.053487 | 64.77621 | 65.31514 | 225.4478 | 198.8981 | -0.0001287524 | 0.04082167 | 0 | 0 | 0
6948 | 204192.3 | 2014-02-22 19:57 | 1380.608 | 7 | 46 | -2.599731 | 3.048467 | 64.77621 | 65.3368 | 225.4478 | 198.9642 | -9.65783e-05 | 0.04082167 | 0 | 0 | 0
6949 | 204222.3 | 2014-02-22 19:57 | 1410.624 | 7 | 46 | -2.599731 | 3.042962 | 64.77621 | 65.35849 | 225.4478 | 199.0302 | -0.0001619337 | 0.04082167 | 0 | 0 | 0
6950 | 204252.4 | 2014-02-22 19:58 | 1440.639 | 7 | 46 | -2.599731 | 3.037294 | 64.77621 | 65.38015 | 225.4478 | 199.0961 | -0.0001619337 | 0.04082167 | 0 | 0 | 0
6951 | 204282.4 | 2014-02-22 19:58 | 1470.655 | 7 | 46 | -2.599911 | 3.030978 | 64.77621 | 65.40184 | 225.4478 | 199.1619 | -0.0002253209 | 0.04082167 | 0 | 0 | 0
6952 | 204312.4 | 2014-02-22 19:59 | 1500.669 | 7 | 46 | -2.599911 | 3.024339 | 64.77621 | 65.42351 | 225.4478 | 199.2275 | -0.0002591099 | 0.04082167 | 0 | 0 | 0
6953 | 204342.4 | 2014-02-22 19:59 | 1530.685 | 7 | 46 | -2.599911 | 3.016567 | 64.77621 | 65.44519 | 225.4478 | 199.293 | -0.0002896467 | 0.04082167 | 0 | 0 | 0
6954 | 204372.4 | 2014-02-22 20:00 | 1560.7 | 7 | 46 | -2.599911 | 3.007498 | 64.77621 | 65.46687 | 225.4478 | 199.3583 | -0.000355189 | 0.04082167 | 0 | 0 | 0
6955 | 204402.4 | 2014-02-22 20:00 | 1590.715 | 7 | 46 | -2.599731 | 2.997134 | 64.77621 | 65.48854 | 225.4478 | 199.4234 | -0.0003551755 | 0.04082167 | 0 | 0 | 0
6956 | 204432.4 | 2014-02-22 20:01 | 1620.715 | 7 | 46 | -2.599731 | 2.984342 | 64.77621 | 65.51021 | 225.4478 | 199.4882 | -0.0004827957 | 0.04082167 | 0 | 0 | 0
6957 | 204462.4 | 2014-02-22 20:01 | 1650.73 | 7 | 46 | -2.599551 | 2.969606 | 64.77621 | 65.53187 | 225.4478 | 199.5527 | -0.0005489099 | 0.04082167 | 0 | 0 | 0
6958 | 204492.5 | 2014-02-22 20:02 | 1680.745 | 7 | 46 | -2.599731 | 2.951955 | 64.77621 | 65.55356 | 225.4478 | 199.6169 | -0.0006438004 | 0.04082167 | 0 | 0 | 0
6959 | 204522.5 | 2014-02-22 20:02 | 1710.746 | 7 | 46 | -2.599731 | 2.931389 | 64.77621 | 65.57523 | 225.4478 | 199.6806 | -0.0007125111 | 0.04082167 | 0 | 0 | 0
6960 | 204552.5 | 2014-02-22 20:03 | 1740.76 | 7 | 46 | -2.599731 | 2.907099 | 64.77621 | 65.59689 | 225.4478 | 199.7439 | -0.0008368299 | 0.04082167 | 0 | 0 | 0
6961 | 204582.5 | 2014-02-22 20:03 | 1770.76 | 7 | 46 | -2.599731 | 2.878437 | 64.77621 | 65.61857 | 225.4478 | 199.8066 | -0.001000879 | 0.04082167 | 0 | 0 | 0
6962 | 204612.5 | 2014-02-22 20:04 | 1800.776 | 7 | 46 | -2.599731 | 2.844269 | 64.77621 | 65.64024 | 225.4478 | 199.8686 | -0.001223028 | 0.04082167 | 0 | 0 | 0
6963 | 204642.5 | 2014-02-22 20:04 | 1830.79 | 7 | 46 | -2.599551 | 2.803461 | 64.77621 | 65.66191 | 225.4478 | 199.9298 | -0.001448352 | 0.04082167 | 0 | 0 | 0
6964 | 204672.5 | 2014-02-22 20:05 | 1860.806 | 7 | 46 | -2.599731 | 2.753424 | 64.77621 | 65.68359 | 225.4478 | 199.9901 | -0.001770228 | 0.04082167 | 0 | 0 | 0
6965 | 204702.5 | 2014-02-22 20:05 | 1890.821 | 7 | 46 | -2.599911 | 2.689136 | 64.77621 | 65.70526 | 225.4478 | 200.0491 | -0.002381792 | 0.04082167 | 0 | 0 | 0
6966 | 204732.6 | 2014-02-22 20:06 | 1920.837 | 7 | 46 | -2.599731 | 2.601044 | 64.77621 | 65.72695 | 225.4478 | 200.1065 | -0.003443852 | 0.04082167 | 0 | 0 | 0
6967 | 204762.6 | 2014-02-22 20:06 | 1950.852 | 7 | 46 | -2.599911 | 2.454979 | 64.77621 | 65.74861 | 225.4478 | 200.1614 | -0.006437074 | 0.04082167 | 0 | 0 | 0
6968 | 204792.6 | 2014-02-22 20:07 | 1980.867 | 7 | 46 | -2.599731 | 2.069577 | 64.77621 | 65.7703 | 225.4478 | 200.2113 | -0.02024284 | 0.04082167 | 0 | 0 | 0
6969 | 204795.6 | 2014-02-22 20:07 | 1983.898 | 7 | 46 | -2.599911 | 1.999621 | 64.77621 | 65.77249 | 225.4478 | 200.2158 | -0.02240626 | 0.04082167 | 0 | 0 | 0
6970 | 204795.6 | 2014-02-22 20:07 | 0.01554116 | 8 | 46 | -0.0003540663 | 2.115404 | 64.77621 | 65.77249 | 225.4478 | 200.2158 | 0 | 0.04276555 | 0 | 0 | 0
6971 | 204825.6 | 2014-02-22 20:07 | 30.01536 | 9 | 46 | 0 | 2.550683 | 64.77621 | 65.77249 | 225.4478 | 200.2158 | 0.003218667 | 0.04276555 | 0 | 0 | 0
6972 | 204855.6 | 2014-02-22 20:08 | 60.03008 | 9 | 46 | 0 | 2.608655 | 64.77621 | 65.77249 | 225.4478 | 200.2158 | 0.001392593 | 0.04276555 | 0 | 0 | 0
6973 | 204885.7 | 2014-02-22 20:08 | 90.04591 | 9 | 46 | 0 | 2.639422 | 64.77621 | 65.77249 | 225.4478 | 200.2158 | 0.0008394183 | 0.04276555 | 0 | 0 | 0
6974 | 204915.6 | 2014-02-22 20:09 | 120.0143 | 9 | 46 | 0 | 2.660312 | 64.77621 | 65.77249 | 225.4478 | 200.2158 | 0.0006115503 | 0.04276555 | 0 | 0 | 0
6975 | 204945.6 | 2014-02-22 20:09 | 30.01541 | 10 | 46 | 2.599744 | 3.005717 | 64.79789 | 65.77249 | 225.5112 | 200.2158 | 0.004113094 | 0.04276555 | 0 | 0 | 0
6976 | 204975.7 | 2014-02-22 20:10 | 60.03005 | 10 | 46 | 2.599924 | 3.098505 | 64.81955 | 65.77249 | 225.5774 | 200.2158 | 0.002542727 | 0.04276555 | 0 | 0 | 0
6977 | 205005.7 | 2014-02-22 20:10 | 90.03029 | 10 | 46 | 2.599924 | 3.163117 | 64.84123 | 65.77249 | 225.6453 | 200.2158 | 0.001866805 | 0.04276555 | 0 | 0 | 0
6978 | 205035.7 | 2014-02-22 20:11 | 120.0456 | 10 | 46 | 2.600285 | 3.212992 | 64.86291 | 65.77249 | 225.7145 | 200.2158 | 0.001517453 | 0.04276555 | 0 | 0 | 0
6979 | 205065.7 | 2014-02-22 20:11 | 150.0601 | 10 | 46 | 2.599924 | 3.253152 | 64.88457 | 65.77249 | 225.7845 | 200.2158 | 0.001230715 | 0.04276555 | 0 | 0 | 0
6980 | 205095.7 | 2014-02-22 20:12 | 180.0761 | 10 | 46 | 2.599744 | 3.286996 | 64.90626 | 65.77249 | 225.8555 | 200.2158 | 0.0009977745 | 0.04276555 | 0 | 0 | 0
6981 | 205125.7 | 2014-02-22 20:12 | 210.0912 | 10 | 46 | 2.600105 | 3.31582 | 64.92794 | 65.77249 | 225.927 | 200.2158 | 0.000936338 | 0.04276555 | 0 | 0 | 0
6982 | 205155.7 | 2014-02-22 20:13 | 240.1059 | 10 | 46 | 2.599924 | 3.336224 | 64.94961 | 65.77249 | 225.9991 | 200.2158 | 0.0005472622 | 0.04276555 | 0 | 0 | 0
6983 | 205185.7 | 2014-02-22 20:13 | 270.1063 | 10 | 46 | 2.599924 | 3.347883 | 64.97128 | 65.77249 | 226.0716 | 200.2158 | 0.0003540335 | 0.04276555 | 0 | 0 | 0
6984 | 205215.7 | 2014-02-22 20:14 | 300.1209 | 10 | 46 | 2.599924 | 3.355494 | 64.99295 | 65.77249 | 226.1442 | 200.2158 | 0.0002253335 | 0.04276555 | 0 | 0 | 0
6985 | 205245.8 | 2014-02-22 20:14 | 330.1368 | 10 | 46 | 2.600105 | 3.361972 | 65.01463 | 65.77249 | 226.217 | 200.2158 | 0.0001931539 | 0.04276555 | 0 | 0 | 0
6986 | 205275.8 | 2014-02-22 20:15 | 360.1518 | 10 | 46 | 2.600105 | 3.367639 | 65.0363 | 65.77249 | 226.2899 | 200.2158 | 0.0001614263 | 0.04276555 | 0 | 0 | 0
6987 | 205305.8 | 2014-02-22 20:15 | 390.1668 | 10 | 46 | 2.599924 | 3.373469 | 65.05798 | 65.77249 | 226.363 | 200.2158 | 0.0001937085 | 0.04276555 | 0 | 0 | 0
6988 | 205335.8 | 2014-02-22 20:16 | 420.167 | 10 | 46 | 2.599924 | 3.379137 | 65.07965 | 65.77249 | 226.4362 | 200.2158 | 0.0001931057 | 0.04276555 | 0 | 0 | 0
6989 | 205365.8 | 2014-02-22 20:16 | 450.1817 | 10 | 46 | 2.599924 | 3.385128 | 65.10132 | 65.77249 | 226.5095 | 200.2158 | 0.0001931038 | 0.04276555 | 0 | 0 | 0
6990 | 205395.8 | 2014-02-22 20:17 | 480.1975 | 10 | 46 | 2.599924 | 3.390958 | 65.12301 | 65.77249 | 226.5829 | 200.2158 | 0.0001609293 | 0.04276555 | 0 | 0 | 0
6991 | 205425.8 | 2014-02-22 20:17 | 510.2122 | 10 | 46 | 2.599924 | 3.396625 | 65.14468 | 65.77249 | 226.6565 | 200.2158 | 0.0001931064 | 0.04276555 | 0 | 0 | 0
6992 | 205455.9 | 2014-02-22 20:18 | 540.2281 | 10 | 46 | 2.599924 | 3.402131 | 65.16636 | 65.77249 | 226.7302 | 200.2158 | 0.0002252832 | 0.04276555 | 0 | 0 | 0
6993 | 205485.9 | 2014-02-22 20:18 | 570.2428 | 10 | 46 | 2.600105 | 3.407313 | 65.18803 | 65.77249 | 226.804 | 200.2158 | 0.0001943563 | 0.04276555 | 0 | 0 | 0
6994 | 205515.9 | 2014-02-22 20:19 | 600.2585 | 10 | 46 | 2.599924 | 3.412495 | 65.20972 | 65.77249 | 226.8779 | 200.2158 | 0.0001931069 | 0.04276555 | 0 | 0 | 0
6995 | 205545.9 | 2014-02-22 20:19 | 630.2733 | 10 | 46 | 2.599924 | 3.417029 | 65.23138 | 65.77249 | 226.9519 | 200.2158 | 0.0001295557 | 0.04276555 | 0 | 0 | 0
6996 | 205575.9 | 2014-02-22 20:20 | 660.2891 | 10 | 46 | 2.599924 | 3.421725 | 65.25307 | 65.77249 | 227.0261 | 200.2158 | 0.0001291032 | 0.04276555 | 0 | 0 | 0
6997 | 205605.9 | 2014-02-22 20:20 | 690.3038 | 10 | 46 | 2.599924 | 3.426259 | 65.27474 | 65.77249 | 227.1002 | 200.2158 | 0.0001287544 | 0.04276555 | 0 | 0 | 0
6998 | 205635.9 | 2014-02-22 20:21 | 720.3196 | 10 | 46 | 2.599924 | 3.430146 | 65.29643 | 65.77249 | 227.1746 | 200.2158 | 0.0001287552 | 0.04276555 | 0 | 0 | 0
6999 | 205666 | 2014-02-22 20:21 | 750.3342 | 10 | 46 | 2.599924 | 3.434194 | 65.31809 | 65.77249 | 227.249 | 200.2158 | 0.0001295517 | 0.04276555 | 0 | 0 | 0
7000 | 205696 | 2014-02-22 20:22 | 780.3502 | 10 | 46 | 2.599924 | 3.437433 | 65.33978 | 65.77249 | 227.3235 | 200.2158 | 0.0001295564 | 0.04276555 | 0 | 0 | 0
7001 | 205726 | 2014-02-22 20:22 | 810.3653 | 10 | 46 | 2.599564 | 3.440671 | 65.36146 | 65.77249 | 227.398 | 200.2158 | 9.688004e-05 | 0.04276555 | 0 | 0 | 0
7002 | 205756 | 2014-02-22 20:23 | 840.3807 | 10 | 46 | 2.599564 | 3.443586 | 65.38313 | 65.77249 | 227.4726 | 200.2158 | 9.65752e-05 | 0.04276555 | 0 | 0 | 0
7003 | 205786 | 2014-02-22 20:23 | 870.3955 | 10 | 46 | 2.599744 | 3.446501 | 65.4048 | 65.77249 | 227.5473 | 200.2158 | 6.435093e-05 | 0.04276555 | 0 | 0 | 0
7004 | 205816 | 2014-02-22 20:24 | 900.4112 | 10 | 46 | 2.599744 | 3.44893 | 65.42648 | 65.77249 | 227.622 | 200.2158 | 9.653024e-05 | 0.04276555 | 0 | 0 | 0
7005 | 205846.1 | 2014-02-22 20:24 | 930.426 | 10 | 46 | 2.599744 | 3.451521 | 65.44815 | 65.77249 | 227.6968 | 200.2158 | 9.653081e-05 | 0.04276555 | 0 | 0 | 0
7006 | 205876.1 | 2014-02-22 20:25 | 960.4418 | 10 | 46 | 2.599564 | 3.453788 | 65.46984 | 65.77249 | 227.7717 | 200.2158 | 6.475369e-05 | 0.04276555 | 0 | 0 | 0
7007 | 205906.1 | 2014-02-22 20:25 | 990.4569 | 10 | 46 | 2.599924 | 3.456217 | 65.49151 | 65.77249 | 227.8466 | 200.2158 | 9.683068e-05 | 0.04276555 | 0 | 0 | 0
7008 | 205936.1 | 2014-02-22 20:26 | 1020.472 | 10 | 46 | 2.600105 | 3.458484 | 65.51319 | 65.77249 | 227.9215 | 200.2158 | 9.687576e-05 | 0.04276555 | 0 | 0 | 0
7009 | 205966.1 | 2014-02-22 20:26 | 1050.488 | 10 | 46 | 2.599924 | 3.460751 | 65.53487 | 65.77249 | 227.9965 | 200.2158 | 6.480217e-05 | 0.04276555 | 0 | 0 | 0
7010 | 205996.1 | 2014-02-22 20:27 | 1080.503 | 10 | 46 | 2.599924 | 3.46318 | 65.55654 | 65.77249 | 228.0715 | 200.2158 | 9.717941e-05 | 0.04276555 | 0 | 0 | 0
7011 | 206026.1 | 2014-02-22 20:27 | 1110.518 | 10 | 46 | 2.600105 | 3.465285 | 65.57822 | 65.77249 | 228.1466 | 200.2158 | 9.713173e-05 | 0.04276555 | 0 | 0 | 0
7012 | 206056.2 | 2014-02-22 20:28 | 1140.533 | 10 | 46 | 2.599924 | 3.467876 | 65.5999 | 65.77249 | 228.2218 | 200.2158 | 0.0001295567 | 0.04276555 | 0 | 0 | 0
7013 | 206086.2 | 2014-02-22 20:28 | 1170.549 | 10 | 46 | 2.599744 | 3.470143 | 65.62158 | 65.77249 | 228.297 | 200.2158 | 9.713173e-05 | 0.04276555 | 0 | 0 | 0
7014 | 206116.2 | 2014-02-22 20:29 | 1200.564 | 10 | 46 | 2.599924 | 3.472734 | 65.64325 | 65.77249 | 228.3722 | 200.2158 | 0.0001295567 | 0.04276555 | 0 | 0 | 0
7015 | 206146.2 | 2014-02-22 20:29 | 1230.579 | 10 | 46 | 2.600105 | 3.475487 | 65.66492 | 65.77249 | 228.4475 | 200.2158 | 6.475449e-05 | 0.04276555 | 0 | 0 | 0
7016 | 206176.2 | 2014-02-22 20:30 | 1260.594 | 10 | 46 | 2.599924 | 3.478402 | 65.68661 | 65.77249 | 228.5229 | 200.2158 | 6.480217e-05 | 0.04276555 | 0 | 0 | 0
7017 | 206206.2 | 2014-02-22 20:30 | 1290.61 | 10 | 46 | 2.599924 | 3.481479 | 65.70828 | 65.77249 | 228.5983 | 200.2158 | 6.475449e-05 | 0.04276555 | 0 | 0 | 0
7018 | 206236.3 | 2014-02-22 20:31 | 1320.625 | 10 | 46 | 2.599924 | 3.485041 | 65.72996 | 65.77249 | 228.6738 | 200.2158 | 0.0001287542 | 0.04276555 | 0 | 0 | 0
7019 | 206266.3 | 2014-02-22 20:31 | 1350.64 | 10 | 46 | 2.599924 | 3.488604 | 65.75164 | 65.77249 | 228.7494 | 200.2158 | 9.683031e-05 | 0.04276555 | 0 | 0 | 0
7020 | 206296.3 | 2014-02-22 20:32 | 1380.655 | 10 | 46 | 2.599924 | 3.492328 | 65.77332 | 65.77249 | 228.8251 | 200.2158 | 6.459936e-05 | 0.04276555 | 0 | 0 | 0
7021 | 206326.3 | 2014-02-22 20:32 | 1410.67 | 10 | 46 | 2.599924 | 3.496862 | 65.79498 | 65.77249 | 228.9008 | 200.2158 | 0.0001619325 | 0.04276555 | 0 | 0 | 0
7022 | 206356.3 | 2014-02-22 20:33 | 1440.686 | 10 | 46 | 2.600285 | 3.501883 | 65.81667 | 65.77249 | 228.9767 | 200.2158 | 0.0001931534 | 0.04276555 | 0 | 0 | 0
7023 | 206386.3 | 2014-02-22 20:33 | 1470.701 | 10 | 46 | 2.599744 | 3.506902 | 65.83834 | 65.77249 | 229.0526 | 200.2158 | 0.0001931051 | 0.04276555 | 0 | 0 | 0
7024 | 206416.3 | 2014-02-22 20:34 | 1500.716 | 10 | 46 | 2.600105 | 3.513056 | 65.86003 | 65.77249 | 229.1288 | 200.2158 | 0.000225983 | 0.04276555 | 0 | 0 | 0
7025 | 206446.4 | 2014-02-22 20:34 | 1530.731 | 10 | 46 | 2.599744 | 3.519857 | 65.88169 | 65.77249 | 229.2049 | 200.2158 | 0.0002575057 | 0.04276555 | 0 | 0 | 0
7026 | 206476.4 | 2014-02-22 20:35 | 1560.747 | 10 | 46 | 2.600105 | 3.527792 | 65.90338 | 65.77249 | 229.2814 | 200.2158 | 0.0002896842 | 0.04276555 | 0 | 0 | 0
7027 | 206506.4 | 2014-02-22 20:35 | 1590.762 | 10 | 46 | 2.599924 | 3.53686 | 65.92505 | 65.77249 | 229.3579 | 200.2158 | 0.0002896828 | 0.04276555 | 0 | 0 | 0
7028 | 206536.4 | 2014-02-22 20:36 | 1620.778 | 10 | 46 | 2.599924 | 3.547548 | 65.94673 | 65.77249 | 229.4347 | 200.2158 | 0.0003886218 | 0.04276555 | 0 | 0 | 0
7029 | 206566.4 | 2014-02-22 20:36 | 1650.793 | 10 | 46 | 2.599924 | 3.560179 | 65.96841 | 65.77249 | 229.5118 | 200.2158 | 0.0004520213 | 0.04276555 | 0 | 0 | 0
7030 | 206596.4 | 2014-02-22 20:37 | 1680.807 | 10 | 46 | 2.600105 | 3.575562 | 65.99008 | 65.77249 | 229.5891 | 200.2158 | 0.0005793572 | 0.04276555 | 0 | 0 | 0
7031 | 206626.5 | 2014-02-22 20:37 | 1710.823 | 10 | 46 | 2.599744 | 3.593861 | 66.01177 | 65.77249 | 229.6668 | 200.2158 | 0.0006456714 | 0.04276555 | 0 | 0 | 0
7032 | 206656.5 | 2014-02-22 20:38 | 1740.838 | 10 | 46 | 2.600105 | 3.617665 | 66.03343 | 65.77249 | 229.7449 | 200.2158 | 0.0008690513 | 0.04276555 | 0 | 0 | 0
7033 | 206686.5 | 2014-02-22 20:38 | 1770.854 | 10 | 46 | 2.599924 | 3.647299 | 66.05512 | 65.77249 | 229.8237 | 200.2158 | 0.001126511 | 0.04276555 | 0 | 0 | 0
7034 | 206716.5 | 2014-02-22 20:39 | 1800.869 | 10 | 46 | 2.599924 | 3.685839 | 66.07679 | 65.77249 | 229.9031 | 200.2158 | 0.001448379 | 0.04276555 | 0 | 0 | 0
7035 | 206746.5 | 2014-02-22 20:39 | 1830.884 | 10 | 46 | 2.599924 | 3.737334 | 66.09848 | 65.77249 | 229.9836 | 200.2158 | 0.00189897 | 0.04276555 | 0 | 0 | 0
7036 | 206776.5 | 2014-02-22 20:40 | 1860.899 | 10 | 46 | 2.600105 | 3.809233 | 66.12014 | 65.77249 | 230.0653 | 200.2158 | 0.002808799 | 0.04276555 | 0 | 0 | 0
7037 | 206806.5 | 2014-02-22 20:40 | 1890.915 | 10 | 46 | 2.599924 | 3.916433 | 66.14183 | 65.77249 | 230.149 | 200.2158 | 0.004248679 | 0.04276555 | 0 | 0 | 0
7038 | 206836.6 | 2014-02-22 20:41 | 1920.93 | 10 | 46 | 2.599924 | 4.089865 | 66.1635 | 65.77249 | 230.2355 | 200.2158 | 0.00709265 | 0.04276555 | 0 | 0 | 0
7039 | 206837.9 | 2014-02-22 20:41 | 1922.29 | 10 | 46 | 2.599744 | 4.100067 | 66.16449 | 65.77249 | 230.2396 | 200.2158 | 0.00727396 | 0.04276555 | 0 | 0 | 0
7040 | 206867.9 | 2014-02-22 20:41 | 30.01473 | 11 | 46 | 1.526347 | 4.099742 | 66.18081 | 65.77249 | 230.3065 | 200.2158 | -3.232752e-05 | 0.04276555 | 0 | 0 | 0
7041 | 206897.9 | 2014-02-22 20:42 | 60.01486 | 11 | 46 | 0.9682817 | 4.099905 | 66.19101 | 65.77249 | 230.3484 | 200.2158 | 3.232427e-05 | 0.04276555 | 0 | 0 | 0
7042 | 206927.9 | 2014-02-22 20:42 | 90.0296 | 11 | 46 | 0.625689 | 4.099905 | 66.19754 | 65.77249 | 230.3751 | 200.2158 | 3.242487e-05 | 0.04276555 | 0 | 0 | 0
7043 | 206957.9 | 2014-02-22 20:43 | 120.0297 | 11 | 46 | 0.4143634 | 4.099742 | 66.20181 | 65.77249 | 230.3926 | 200.2158 | 0 | 0.04276555 | 0 | 0 | 0
7044 | 206988 | 2014-02-22 20:43 | 150.0451 | 11 | 46 | 0.2827357 | 4.099742 | 66.20467 | 65.77249 | 230.4043 | 200.2158 | 3.222967e-05 | 0.04276555 | 0 | 0 | 0
7045 | 207018 | 2014-02-22 20:44 | 180.0603 | 11 | 46 | 0.1994316 | 4.099905 | 66.20666 | 65.77249 | 230.4125 | 200.2158 | 3.222463e-05 | 0.04276555 | 0 | 0 | 0
7046 | 207048 | 2014-02-22 20:44 | 210.0755 | 11 | 46 | 0.1451577 | 4.099742 | 66.20808 | 65.77249 | 230.4183 | 200.2158 | 0 | 0.04276555 | 0 | 0 | 0
7047 | 207078 | 2014-02-22 20:45 | 240.0909 | 11 | 46 | 0.1096362 | 4.099742 | 66.20913 | 65.77249 | 230.4226 | 200.2158 | 0 | 0.04276555 | 0 | 0 | 0
7048 | 207108 | 2014-02-22 20:45 | 270.106 | 11 | 46 | 0.08529411 | 4.099742 | 66.20993 | 65.77249 | 230.4259 | 200.2158 | 0 | 0.04276555 | 0 | 0 | 0
7049 | 207116.3 | 2014-02-22 20:45 | 278.3716 | 11 | 46 | 0.07970443 | 4.099581 | 66.21012 | 65.77249 | 230.4267 | 200.2158 | -3.212931e-05 | 0.04276555 | 0 | 0 | 0
7050 | 207146.3 | 2014-02-22 20:46 | 30.01531 | 4 | 47 | 0 | 4.012622 | 66.21012 | 65.77249 | 230.4267 | 200.2158 | -0.002317491 | 0.04276555 | 0 | 0 | 0
7051 | 207176.3 | 2014-02-22 20:46 | 60.02995 | 4 | 47 | 0 | 3.952383 | 66.21012 | 65.77249 | 230.4267 | 200.2158 | -0.001802412 | 0.04276555 | 0 | 0 | 0
7052 | 207206.4 | 2014-02-22 20:47 | 90.0451 | 4 | 47 | 0 | 3.904936 | 66.21012 | 65.77249 | 230.4267 | 200.2158 | -0.001448369 | 0.04276555 | 0 | 0 | 0
7053 | 207236.3 | 2014-02-22 20:47 | 120.0137 | 4 | 47 | 0 | 3.866072 | 66.21012 | 65.77249 | 230.4267 | 200.2158 | -0.00122304 | 0.04276555 | 0 | 0 | 0
7054 | 207236.4 | 2014-02-22 20:47 | 0.03106329 | 5 | 47 | 6.557588e-06 | 3.866072 | 66.21012 | 65.77249 | 230.4267 | 200.2158 | 0 | 0.02721445 | 0 | 0 | 0
7055 | 207266.4 | 2014-02-22 20:48 | 30.01584 | 6 | 47 | 0 | 3.832875 | 66.21012 | 65.77249 | 230.4267 | 200.2158 | -0.001029924 | 0.02721445 | 0 | 0 | 0
7056 | 207296.4 | 2014-02-22 20:48 | 60.01545 | 6 | 47 | 0 | 3.804213 | 66.21012 | 65.77249 | 230.4267 | 200.2158 | -0.0008096695 | 0.02721445 | 0 | 0 | 0
7057 | 207326.4 | 2014-02-22 20:49 | 30.01525 | 7 | 47 | -2.599551 | 3.203924 | 66.21012 | 65.79416 | 230.4267 | 200.2866 | -0.001133537 | 0.02721445 | 0 | 0 | 0
7058 | 207356.4 | 2014-02-22 20:49 | 60.03048 | 7 | 47 | -2.599551 | 3.186273 | 66.21012 | 65.81584 | 230.4267 | 200.3558 | -0.0002591133 | 0.02721445 | 0 | 0 | 0
7059 | 207386.4 | 2014-02-22 20:50 | 90.04577 | 7 | 47 | -2.599731 | 3.179148 | 66.21012 | 65.83751 | 230.4267 | 200.4248 | -0.0001619339 | 0.02721445 | 0 | 0 | 0
7060 | 207416.4 | 2014-02-22 20:50 | 120.061 | 7 | 47 | -2.599731 | 3.174452 | 66.21012 | 65.85919 | 230.4267 | 200.4936 | -9.713173e-05 | 0.02721445 | 0 | 0 | 0
7061 | 207446.4 | 2014-02-22 20:51 | 150.0763 | 7 | 47 | -2.599731 | 3.170727 | 66.21012 | 65.88086 | 230.4267 | 200.5624 | -9.717941e-05 | 0.02721445 | 0 | 0 | 0
7062 | 207476.5 | 2014-02-22 20:51 | 180.0908 | 7 | 47 | -2.599731 | 3.167651 | 66.21012 | 65.90254 | 230.4267 | 200.6311 | -9.717941e-05 | 0.02721445 | 0 | 0 | 0
7063 | 207506.5 | 2014-02-22 20:52 | 210.1061 | 7 | 47 | -2.599731 | 3.164736 | 66.21012 | 65.92422 | 230.4267 | 200.6997 | -6.475449e-05 | 0.02721445 | 0 | 0 | 0
7064 | 207536.5 | 2014-02-22 20:52 | 240.1213 | 7 | 47 | -2.599911 | 3.162145 | 66.21012 | 65.94589 | 230.4267 | 200.7683 | -6.475449e-05 | 0.02721445 | 0 | 0 | 0
7065 | 207566.5 | 2014-02-22 20:53 | 270.1366 | 7 | 47 | -2.599551 | 3.159878 | 66.21012 | 65.96757 | 230.4267 | 200.8368 | -6.4562e-05 | 0.02721445 | 0 | 0 | 0
7066 | 207596.5 | 2014-02-22 20:53 | 300.1369 | 7 | 47 | -2.599731 | 3.157611 | 66.21012 | 65.98923 | 230.4267 | 200.9052 | -3.227665e-05 | 0.02721445 | 0 | 0 | 0
7067 | 207626.5 | 2014-02-22 20:54 | 330.1521 | 7 | 47 | -2.599731 | 3.155506 | 66.21012 | 66.01091 | 230.4267 | 200.9737 | -6.460137e-05 | 0.02721445 | 0 | 0 | 0
7068 | 207656.5 | 2014-02-22 20:54 | 360.1674 | 7 | 47 | -2.599911 | 3.153401 | 66.21012 | 66.03258 | 230.4267 | 201.042 | -6.455246e-05 | 0.02721445 | 0 | 0 | 0
7069 | 207686.5 | 2014-02-22 20:55 | 390.182 | 7 | 47 | -2.599731 | 3.151295 | 66.21012 | 66.05425 | 230.4267 | 201.1103 | -9.687617e-05 | 0.02721445 | 0 | 0 | 0
7070 | 207716.6 | 2014-02-22 20:55 | 420.198 | 7 | 47 | -2.599731 | 3.149676 | 66.21012 | 66.07594 | 230.4267 | 201.1786 | 0 | 0.02721445 | 0 | 0 | 0
7071 | 207746.6 | 2014-02-22 20:56 | 450.2131 | 7 | 47 | -2.599911 | 3.147571 | 66.21012 | 66.09761 | 230.4267 | 201.2469 | 0 | 0.02721445 | 0 | 0 | 0
7072 | 207776.6 | 2014-02-22 20:56 | 480.2285 | 7 | 47 | -2.599731 | 3.145628 | 66.21012 | 66.11929 | 230.4267 | 201.3151 | -6.44014e-05 | 0.02721445 | 0 | 0 | 0
7073 | 207806.6 | 2014-02-22 20:57 | 510.2431 | 7 | 47 | -2.599731 | 3.143685 | 66.21012 | 66.14095 | 230.4267 | 201.3832 | -9.652782e-05 | 0.02721445 | 0 | 0 | 0
7074 | 207836.6 | 2014-02-22 20:57 | 540.2433 | 7 | 47 | -2.599731 | 3.141903 | 66.21012 | 66.16263 | 230.4267 | 201.4513 | -6.455606e-05 | 0.02721445 | 0 | 0 | 0
7075 | 207866.6 | 2014-02-22 20:58 | 570.2587 | 7 | 47 | -2.599731 | 3.139798 | 66.21012 | 66.1843 | 230.4267 | 201.5194 | -6.435296e-05 | 0.02721445 | 0 | 0 | 0
7076 | 207896.6 | 2014-02-22 20:58 | 600.2738 | 7 | 47 | -2.599731 | 3.137855 | 66.21012 | 66.20598 | 230.4267 | 201.5875 | -6.455463e-05 | 0.02721445 | 0 | 0 | 0
7077 | 207926.7 | 2014-02-22 20:59 | 630.2891 | 7 | 47 | -2.599911 | 3.135588 | 66.21012 | 66.22765 | 230.4267 | 201.6555 | -9.71316e-05 | 0.02721445 | 0 | 0 | 0
7078 | 207956.7 | 2014-02-22 20:59 | 660.3043 | 7 | 47 | -2.599731 | 3.133483 | 66.21012 | 66.24933 | 230.4267 | 201.7234 | -6.460345e-05 | 0.02721445 | 0 | 0 | 0
7079 | 207986.7 | 2014-02-22 21:00 | 690.3199 | 7 | 47 | -2.599911 | 3.131216 | 66.21012 | 66.27101 | 230.4267 | 201.7913 | -9.657455e-05 | 0.02721445 | 0 | 0 | 0
7080 | 208016.7 | 2014-02-22 21:00 | 720.3344 | 7 | 47 | -2.599731 | 3.128949 | 66.21012 | 66.29267 | 230.4267 | 201.8591 | -6.435245e-05 | 0.02721445 | 0 | 0 | 0
7081 | 208046.7 | 2014-02-22 21:01 | 750.3344 | 7 | 47 | -2.599731 | 3.12652 | 66.21012 | 66.31435 | 230.4267 | 201.9269 | -3.227793e-05 | 0.02721445 | 0 | 0 | 0
7082 | 208076.7 | 2014-02-22 21:01 | 780.3499 | 7 | 47 | -2.599911 | 3.123929 | 66.21012 | 66.33602 | 230.4267 | 201.9946 | -9.657976e-05 | 0.02721445 | 0 | 0 | 0
7083 | 208106.7 | 2014-02-22 21:02 | 810.3651 | 7 | 47 | -2.599731 | 3.121176 | 66.21012 | 66.3577 | 230.4267 | 202.0623 | -6.455522e-05 | 0.02721445 | 0 | 0 | 0
7084 | 208136.7 | 2014-02-22 21:02 | 840.3804 | 7 | 47 | -2.599731 | 3.118585 | 66.21012 | 66.37937 | 230.4267 | 202.13 | -9.652925e-05 | 0.02721445 | 0 | 0 | 0
7085 | 208166.8 | 2014-02-22 21:03 | 870.395 | 7 | 47 | -2.599911 | 3.115508 | 66.21012 | 66.40104 | 230.4267 | 202.1975 | -0.000128753 | 0.02721445 | 0 | 0 | 0
7086 | 208196.8 | 2014-02-22 21:03 | 900.3951 | 7 | 47 | -2.599731 | 3.112431 | 66.21012 | 66.42271 | 230.4267 | 202.265 | -0.0001291592 | 0.02721445 | 0 | 0 | 0
7087 | 208226.8 | 2014-02-22 21:04 | 930.4106 | 7 | 47 | -2.599731 | 3.109354 | 66.21012 | 66.44439 | 230.4267 | 202.3324 | -0.00016093 | 0.02721445 | 0 | 0 | 0
7088 | 208256.8 | 2014-02-22 21:04 | 960.4253 | 7 | 47 | -2.599731 | 3.106278 | 66.21012 | 66.46605 | 230.4267 | 202.3997 | -0.0001287542 | 0.02721445 | 0 | 0 | 0
7089 | 208286.8 | 2014-02-22 21:05 | 990.4411 | 7 | 47 | -2.599731 | 3.102715 | 66.21012 | 66.48774 | 230.4267 | 202.4671 | -0.0001287542 | 0.02721445 | 0 | 0 | 0
7090 | 208316.8 | 2014-02-22 21:05 | 1020.456 | 7 | 47 | -2.599551 | 3.099315 | 66.21012 | 66.5094 | 230.4267 | 202.5343 | -9.653105e-05 | 0.02721445 | 0 | 0 | 0
7091 | 208346.8 | 2014-02-22 21:06 | 1050.456 | 7 | 47 | -2.599731 | 3.09559 | 66.21012 | 66.53108 | 230.4267 | 202.6014 | -0.0001614341 | 0.02721445 | 0 | 0 | 0
7092 | 208376.8 | 2014-02-22 21:06 | 1080.471 | 7 | 47 | -2.599551 | 3.092028 | 66.21012 | 66.55276 | 230.4267 | 202.6685 | -9.652927e-05 | 0.02721445 | 0 | 0 | 0
7093 | 208406.9 | 2014-02-22 21:07 | 1110.486 | 7 | 47 | -2.599551 | 3.088141 | 66.21012 | 66.57442 | 230.4267 | 202.7354 | -9.717907e-05 | 0.02721445 | 0 | 0 | 0
7094 | 208436.9 | 2014-02-22 21:07 | 1140.502 | 7 | 47 | -2.599731 | 3.083931 | 66.21012 | 66.59611 | 230.4267 | 202.8023 | -0.0001931073 | 0.02721445 | 0 | 0 | 0
7095 | 208466.9 | 2014-02-22 21:08 | 1170.517 | 7 | 47 | -2.599731 | 3.080045 | 66.21012 | 66.61777 | 230.4267 | 202.8691 | -0.0001287545 | 0.02721445 | 0 | 0 | 0
7096 | 208496.9 | 2014-02-22 21:08 | 1200.532 | 7 | 47 | -2.599731 | 3.075672 | 66.21012 | 66.63946 | 230.4267 | 202.9358 | -0.0001295086 | 0.02721445 | 0 | 0 | 0
7097 | 208526.9 | 2014-02-22 21:09 | 1230.547 | 7 | 47 | -2.599911 | 3.070976 | 66.21012 | 66.66113 | 230.4267 | 203.0025 | -0.0001937081 | 0.02721445 | 0 | 0 | 0
7098 | 208556.9 | 2014-02-22 21:09 | 1260.563 | 7 | 47 | -2.599731 | 3.066766 | 66.21012 | 66.68281 | 230.4267 | 203.069 | -9.652931e-05 | 0.02721445 | 0 | 0 | 0
7099 | 208586.9 | 2014-02-22 21:10 | 1290.577 | 7 | 47 | -2.599731 | 3.061584 | 66.21012 | 66.70447 | 230.4267 | 203.1354 | -0.0001931062 | 0.02721445 | 0 | 0 | 0
7100 | 208617 | 2014-02-22 21:10 | 1320.593 | 7 | 47 | -2.599731 | 3.056726 | 66.21012 | 66.72616 | 230.4267 | 203.2017 | -0.0001614235 | 0.02721445 | 0 | 0 | 0
7101 | 208647 | 2014-02-22 21:11 | 1350.608 | 7 | 47 | -2.599731 | 3.051868 | 66.21012 | 66.74782 | 230.4267 | 203.2679 | -0.0001609321 | 0.02721445 | 0 | 0 | 0
7102 | 208677 | 2014-02-22 21:11 | 1380.624 | 7 | 47 | -2.599731 | 3.046524 | 66.21012 | 66.76951 | 230.4267 | 203.334 | -0.0001943078 | 0.02721445 | 0 | 0 | 0
7103 | 208707 | 2014-02-22 21:12 | 1410.639 | 7 | 47 | -2.599911 | 3.041018 | 66.21012 | 66.79119 | 230.4267 | 203.4 | -0.0001937121 | 0.02721445 | 0 | 0 | 0
7104 | 208737 | 2014-02-22 21:12 | 1440.654 | 7 | 47 | -2.599551 | 3.035675 | 66.21012 | 66.81286 | 230.4267 | 203.4658 | -0.0001287547 | 0.02721445 | 0 | 0 | 0
7105 | 208767 | 2014-02-22 21:13 | 1470.67 | 7 | 47 | -2.599731 | 3.029521 | 66.21012 | 66.83454 | 230.4267 | 203.5316 | -0.0001937026 | 0.02721445 | 0 | 0 | 0
7106 | 208797.1 | 2014-02-22 21:13 | 1500.684 | 7 | 47 | -2.599731 | 3.02272 | 66.21012 | 66.8562 | 230.4267 | 203.5971 | -0.0002253306 | 0.02721445 | 0 | 0 | 0
7107 | 208827.1 | 2014-02-22 21:14 | 1530.7 | 7 | 47 | -2.599731 | 3.014947 | 66.21012 | 66.87789 | 230.4267 | 203.6626 | -0.0002582562 | 0.02721445 | 0 | 0 | 0
7108 | 208857.1 | 2014-02-22 21:14 | 1560.715 | 7 | 47 | -2.599731 | 3.005879 | 66.21012 | 66.89955 | 230.4267 | 203.7278 | -0.0003540843 | 0.02721445 | 0 | 0 | 0
7109 | 208887.1 | 2014-02-22 21:15 | 1590.731 | 7 | 47 | -2.599731 | 2.995191 | 66.21012 | 66.92124 | 230.4267 | 203.7929 | -0.0003862505 | 0.02721445 | 0 | 0 | 0
7110 | 208917.1 | 2014-02-22 21:15 | 1620.745 | 7 | 47 | -2.599731 | 2.982722 | 66.21012 | 66.9429 | 230.4267 | 203.8576 | -0.0004520347 | 0.02721445 | 0 | 0 | 0
7111 | 208947.1 | 2014-02-22 21:16 | 1650.761 | 7 | 47 | -2.599731 | 2.967986 | 66.21012 | 66.96459 | 230.4267 | 203.9222 | -0.0005471532 | 0.02721445 | 0 | 0 | 0
7112 | 208977.1 | 2014-02-22 21:16 | 1680.776 | 7 | 47 | -2.599551 | 2.950497 | 66.21012 | 66.98625 | 230.4267 | 203.9863 | -0.0006134206 | 0.02721445 | 0 | 0 | 0
7113 | 209007.1 | 2014-02-22 21:17 | 1710.776 | 7 | 47 | -2.599731 | 2.92977 | 66.21012 | 67.00793 | 230.4267 | 204.05 | -0.0007103431 | 0.02721445 | 0 | 0 | 0
7114 | 209037.2 | 2014-02-22 21:17 | 1740.791 | 7 | 47 | -2.599731 | 2.90548 | 66.21012 | 67.02961 | 230.4267 | 204.1133 | -0.0008368224 | 0.02721445 | 0 | 0 | 0
7115 | 209067.2 | 2014-02-22 21:18 | 1770.806 | 7 | 47 | -2.599551 | 2.876817 | 66.21012 | 67.05127 | 230.4267 | 204.1759 | -0.001029927 | 0.02721445 | 0 | 0 | 0
7116 | 209097.2 | 2014-02-22 21:18 | 1800.822 | 7 | 47 | -2.599731 | 2.842487 | 66.21012 | 67.07296 | 230.4267 | 204.2379 | -0.001223087 | 0.02721445 | 0 | 0 | 0
7117 | 209127.2 | 2014-02-22 21:19 | 1830.837 | 7 | 47 | -2.599731 | 2.801194 | 66.21012 | 67.09463 | 230.4267 | 204.2991 | -0.001480614 | 0.02721445 | 0 | 0 | 0
7118 | 209157.2 | 2014-02-22 21:19 | 1860.852 | 7 | 47 | -2.599731 | 2.750995 | 66.21012 | 67.11631 | 230.4267 | 204.3593 | -0.001802452 | 0.02721445 | 0 | 0 | 0
7119 | 209187.2 | 2014-02-22 21:20 | 1890.867 | 7 | 47 | -2.599911 | 2.686383 | 66.21012 | 67.13797 | 230.4267 | 204.4182 | -0.002413923 | 0.02721445 | 0 | 0 | 0
7120 | 209217.2 | 2014-02-22 21:20 | 1920.883 | 7 | 47 | -2.599911 | 2.597643 | 66.21012 | 67.15966 | 230.4267 | 204.4756 | -0.003476138 | 0.02721445 | 0 | 0 | 0
7121 | 209247.3 | 2014-02-22 21:21 | 1950.898 | 7 | 47 | -2.599911 | 2.44996 | 66.21012 | 67.18132 | 230.4267 | 204.5305 | -0.006501575 | 0.02721445 | 0 | 0 | 0
7122 | 209277.3 | 2014-02-22 21:21 | 1980.898 | 7 | 47 | -2.599731 | 2.055812 | 66.21012 | 67.203 | 230.4267 | 204.5801 | -0.02069572 | 0.02721445 | 0 | 0 | 0
7123 | 209279.7 | 2014-02-22 21:21 | 1983.304 | 7 | 47 | -2.599731 | 1.999945 | 66.21012 | 67.20474 | 230.4267 | 204.5837 | -0.02240705 | 0.02721445 | 0 | 0 | 0
7124 | 209279.7 | 2014-02-22 21:21 | 1.999961443e-06 | 8 | 47 | -0.0003540663 | 2.133379 | 66.21012 | 67.20474 | 230.4267 | 204.5837 | 0 | 0.02721445 | 0 | 0 | 0
7125 | 209309.7 | 2014-02-22 21:22 | 30.01539 | 9 | 47 | 0 | 2.552464 | 66.21012 | 67.20474 | 230.4267 | 204.5837 | 0.003228547 | 0.04209734 | 0 | 0 | 0
7126 | 209339.7 | 2014-02-22 21:22 | 60.02998 | 9 | 47 | 0 | 2.60995 | 66.21012 | 67.20474 | 230.4267 | 204.5837 | 0.001351812 | 0.04209734 | 0 | 0 | 0
7127 | 209369.7 | 2014-02-22 21:23 | 90.04585 | 9 | 47 | 0 | 2.640718 | 66.21012 | 67.20474 | 230.4267 | 204.5837 | 0.0008046478 | 0.04209734 | 0 | 0 | 0
7128 | 209399.7 | 2014-02-22 21:23 | 120.0143 | 9 | 47 | 0 | 2.661607 | 66.21012 | 67.20474 | 230.4267 | 204.5837 | 0.0006437066 | 0.04209734 | 0 | 0 | 0
7129 | 209429.7 | 2014-02-22 21:24 | 30.01463 | 10 | 47 | 2.599924 | 3.007336 | 66.23179 | 67.20474 | 230.4901 | 204.5837 | 0.004152039 | 0.04209734 | 0 | 0 | 0
7130 | 209459.7 | 2014-02-22 21:24 | 60.03057 | 10 | 47 | 2.599744 | 3.100124 | 66.25347 | 67.20474 | 230.5564 | 204.5837 | 0.002518312 | 0.04209734 | 0 | 0 | 0
7131 | 209489.7 | 2014-02-22 21:25 | 90.04577 | 10 | 47 | 2.599924 | 3.164736 | 66.27515 | 67.20474 | 230.6243 | 204.5837 | 0.001898981 | 0.04209734 | 0 | 0 | 0
7132 | 209519.8 | 2014-02-22 21:25 | 120.0605 | 10 | 47 | 2.599924 | 3.21445 | 66.29682 | 67.20474 | 230.6935 | 204.5837 | 0.00151741 | 0.04209734 | 0 | 0 | 0
7133 | 209549.8 | 2014-02-22 21:26 | 150.0606 | 10 | 47 | 2.599924 | 3.254771 | 66.31849 | 67.20474 | 230.7636 | 204.5837 | 0.001259188 | 0.04209734 | 0 | 0 | 0
7134 | 209579.8 | 2014-02-22 21:26 | 180.076 | 10 | 47 | 2.599744 | 3.288292 | 66.34017 | 67.20474 | 230.8345 | 204.5837 | 0.0009978076 | 0.04209734 | 0 | 0 | 0
7135 | 209609.8 | 2014-02-22 21:27 | 210.0906 | 10 | 47 | 2.599744 | 3.316954 | 66.36184 | 67.20474 | 230.9061 | 204.5837 | 0.000836837 | 0.04209734 | 0 | 0 | 0
7136 | 209639.8 | 2014-02-22 21:27 | 240.1066 | 10 | 47 | 2.599924 | 3.337358 | 66.38352 | 67.20474 | 230.9783 | 204.5837 | 0.0005505527 | 0.04209734 | 0 | 0 | 0
7137 | 209669.8 | 2014-02-22 21:28 | 270.1214 | 10 | 47 | 2.599924 | 3.349017 | 66.4052 | 67.20474 | 231.0507 | 204.5837 | 0.0003228906 | 0.04209734 | 0 | 0 | 0
7138 | 209699.8 | 2014-02-22 21:28 | 300.137 | 10 | 47 | 2.599744 | 3.356628 | 66.42688 | 67.20474 | 231.1234 | 204.5837 | 0.0001931123 | 0.04209734 | 0 | 0 | 0
7139 | 209729.8 | 2014-02-22 21:29 | 330.1517 | 10 | 47 | 2.600105 | 3.363105 | 66.44854 | 67.20474 | 231.1962 | 204.5837 | 0.0002252851 | 0.04209734 | 0 | 0 | 0
7140 | 209759.9 | 2014-02-22 21:29 | 360.1675 | 10 | 47 | 2.599924 | 3.368773 | 66.47023 | 67.20474 | 231.2692 | 204.5837 | 0.0001937058 | 0.04209734 | 0 | 0 | 0
7141 | 209789.9 | 2014-02-22 21:30 | 390.1822 | 10 | 47 | 2.599744 | 3.37444 | 66.4919 | 67.20474 | 231.3423 | 204.5837 | 0.0001609288 | 0.04209734 | 0 | 0 | 0
7142 | 209819.9 | 2014-02-22 21:30 | 420.198 | 10 | 47 | 2.599924 | 3.380432 | 66.51359 | 67.20474 | 231.4155 | 204.5837 | 0.0002259806 | 0.04209734 | 0 | 0 | 0
7143 | 209849.9 | 2014-02-22 21:31 | 450.2127 | 10 | 47 | 2.599924 | 3.386424 | 66.53525 | 67.20474 | 231.4888 | 204.5837 | 0.0002253288 | 0.04209734 | 0 | 0 | 0
7144 | 209879.9 | 2014-02-22 21:31 | 480.2285 | 10 | 47 | 2.600105 | 3.392253 | 66.55694 | 67.20474 | 231.5623 | 204.5837 | 0.0001931071 | 0.04209734 | 0 | 0 | 0
7145 | 209909.9 | 2014-02-22 21:32 | 510.2432 | 10 | 47 | 2.600105 | 3.397921 | 66.57861 | 67.20474 | 231.6359 | 204.5837 | 0.0001931077 | 0.04209734 | 0 | 0 | 0
7146 | 209939.9 | 2014-02-22 21:32 | 540.259 | 10 | 47 | 2.599924 | 3.403265 | 66.6003 | 67.20474 | 231.7096 | 204.5837 | 0.0001937528 | 0.04209734 | 0 | 0 | 0
7147 | 209970 | 2014-02-22 21:33 | 570.2742 | 10 | 47 | 2.599924 | 3.408608 | 66.62197 | 67.20474 | 231.7835 | 204.5837 | 0.0001937091 | 0.04209734 | 0 | 0 | 0
7148 | 210000 | 2014-02-22 21:33 | 600.2895 | 10 | 47 | 2.600105 | 3.413628 | 66.64365 | 67.20474 | 231.8574 | 204.5837 | 0.0001609302 | 0.04209734 | 0 | 0 | 0
7149 | 210030 | 2014-02-22 21:34 | 630.3042 | 10 | 47 | 2.599924 | 3.418324 | 66.66532 | 67.20474 | 231.9314 | 204.5837 | 0.0001609298 | 0.04209734 | 0 | 0 | 0
7150 | 210060 | 2014-02-22 21:34 | 660.32 | 10 | 47 | 2.599924 | 3.423021 | 66.687 | 67.20474 | 232.0056 | 204.5837 | 0.0001609301 | 0.04209734 | 0 | 0 | 0
7151 | 210090 | 2014-02-22 21:35 | 690.3347 | 10 | 47 | 2.600105 | 3.427555 | 66.70867 | 67.20474 | 232.0798 | 204.5837 | 0.0001609314 | 0.04209734 | 0 | 0 | 0
7152 | 210120 | 2014-02-22 21:35 | 720.3349 | 10 | 47 | 2.599924 | 3.431441 | 66.73035 | 67.20474 | 232.1542 | 204.5837 | 0.0001291083 | 0.04209734 | 0 | 0 | 0
7153 | 210150 | 2014-02-22 21:36 | 750.3494 | 10 | 47 | 2.599924 | 3.435166 | 66.75188 | 67.20474 | 232.2281 | 204.5837 | 9.687783e-05 | 0.04209734 | 0 | 0 | 0
7154 | 210180.1 | 2014-02-22 21:36 | 780.3658 | 10 | 47 | 2.599924 | 3.438728 | 66.7737 | 67.20474 | 232.3031 | 204.5837 | 9.713173e-05 | 0.04209734 | 0 | 0 | 0
7155 | 210210.1 | 2014-02-22 21:37 | 810.3808 | 10 | 47 | 2.599744 | 3.441805 | 66.79538 | 67.20474 | 232.3777 | 204.5837 | 9.713173e-05 | 0.04209734 | 0 | 0 | 0
7156 | 210240.1 | 2014-02-22 21:37 | 840.3959 | 10 | 47 | 2.599924 | 3.444882 | 66.81705 | 67.20474 | 232.4523 | 204.5837 | 9.713173e-05 | 0.04209734 | 0 | 0 | 0
7157 | 210270.1 | 2014-02-22 21:38 | 870.4113 | 10 | 47 | 2.599744 | 3.447635 | 66.83873 | 67.20474 | 232.527 | 204.5837 | 9.717941e-05 | 0.04209734 | 0 | 0 | 0
7158 | 210300.1 | 2014-02-22 21:38 | 900.4264 | 10 | 47 | 2.599924 | 3.450387 | 66.86041 | 67.20474 | 232.6018 | 204.5837 | 9.717941e-05 | 0.04209734 | 0 | 0 | 0
7159 | 210330.1 | 2014-02-22 21:39 | 930.4419 | 10 | 47 | 2.599744 | 3.452655 | 66.88208 | 67.20474 | 232.6766 | 204.5837 | 6.480217e-05 | 0.04209734 | 0 | 0 | 0
7160 | 210360.1 | 2014-02-22 21:39 | 960.4565 | 10 | 47 | 2.599744 | 3.455084 | 66.90375 | 67.20474 | 232.7514 | 204.5837 | 6.480217e-05 | 0.04209734 | 0 | 0 | 0
7161 | 210390.2 | 2014-02-22 21:40 | 990.4723 | 10 | 47 | 2.599744 | 3.457513 | 66.92543 | 67.20474 | 232.8264 | 204.5837 | 9.717941e-05 | 0.04209734 | 0 | 0 | 0
7162 | 210420.2 | 2014-02-22 21:40 | 1020.487 | 10 | 47 | 2.599924 | 3.459618 | 66.9471 | 67.20474 | 232.9013 | 204.5837 | 3.217709e-05 | 0.04209734 | 0 | 0 | 0
7163 | 210450.2 | 2014-02-22 21:41 | 1050.503 | 10 | 47 | 2.600105 | 3.462047 | 66.96879 | 67.20474 | 232.9764 | 204.5837 | 9.653013e-05 | 0.04209734 | 0 | 0 | 0
7164 | 210480.2 | 2014-02-22 21:41 | 1080.518 | 10 | 47 | 2.600105 | 3.464152 | 66.99046 | 67.20474 | 233.0514 | 204.5837 | 6.455249e-05 | 0.04209734 | 0 | 0 | 0
7165 | 210510.2 | 2014-02-22 21:42 | 1110.533 | 10 | 47 | 2.599744 | 3.466419 | 67.01213 | 67.20474 | 233.1265 | 204.5837 | 3.227601e-05 | 0.04209734 | 0 | 0 | 0
7166 | 210540.2 | 2014-02-22 21:42 | 1140.533 | 10 | 47 | 2.599924 | 3.46901 | 67.03381 | 67.20474 | 233.2017 | 204.5837 | 9.688102e-05 | 0.04209734 | 0 | 0 | 0
7167 | 210570.2 | 2014-02-22 21:43 | 1170.548 | 10 | 47 | 2.599924 | 3.471439 | 67.05548 | 67.20474 | 233.2769 | 204.5837 | 6.475405e-05 | 0.04209734 | 0 | 0 | 0
7168 | 210600.3 | 2014-02-22 21:43 | 1200.563 | 10 | 47 | 2.599924 | 3.474192 | 67.07716 | 67.20474 | 233.3522 | 204.5837 | 0.0001291099 | 0.04209734 | 0 | 0 | 0
7169 | 210630.3 | 2014-02-22 21:44 | 1230.579 | 10 | 47 | 2.599924 | 3.476945 | 67.09884 | 67.20474 | 233.4275 | 204.5837 | 0.0001295556 | 0.04209734 | 0 | 0 | 0
7170 | 210660.3 | 2014-02-22 21:44 | 1260.593 | 10 | 47 | 2.599924 | 3.479859 | 67.1205 | 67.20474 | 233.5029 | 204.5837 | 9.652722e-05 | 0.04209734 | 0 | 0 | 0
7171 | 210690.3 | 2014-02-22 21:45 | 1290.609 | 10 | 47 | 2.600105 | 3.48326 | 67.14219 | 67.20474 | 233.5784 | 204.5837 | 0.0001295558 | 0.04209734 | 0 | 0 | 0
7172 | 210720.3 | 2014-02-22 21:45 | 1320.624 | 10 | 47 | 2.599924 | 3.486661 | 67.16387 | 67.20474 | 233.6539 | 204.5837 | 9.688849e-05 | 0.04209734 | 0 | 0 | 0
7173 | 210750.3 | 2014-02-22 21:46 | 1350.624 | 10 | 47 | 2.599924 | 3.490385 | 67.18553 | 67.20474 | 233.7295 | 204.5837 | 0.0001619208 | 0.04209734 | 0 | 0 | 0
7174 | 210780.3 | 2014-02-22 21:46 | 1380.639 | 10 | 47 | 2.599924 | 3.494433 | 67.2072 | 67.20474 | 233.8052 | 204.5837 | 0.0001614455 | 0.04209734 | 0 | 0 | 0
7175 | 210810.3 | 2014-02-22 21:47 | 1410.655 | 10 | 47 | 2.599744 | 3.498482 | 67.22889 | 67.20474 | 233.881 | 204.5837 | 9.652053e-05 | 0.04209734 | 0 | 0 | 0
7176 | 210840.4 | 2014-02-22 21:47 | 1440.67 | 10 | 47 | 2.599744 | 3.503502 | 67.25056 | 67.20474 | 233.9569 | 204.5837 | 0.0001614285 | 0.04209734 | 0 | 0 | 0
7177 | 210870.4 | 2014-02-22 21:48 | 1470.684 | 10 | 47 | 2.599924 | 3.509007 | 67.27223 | 67.20474 | 234.0329 | 204.5837 | 0.0001943108 | 0.04209734 | 0 | 0 | 0
7178 | 210900.4 | 2014-02-22 21:48 | 1500.685 | 10 | 47 | 2.599924 | 3.514999 | 67.29391 | 67.20474 | 234.109 | 204.5837 | 0.0001937165 | 0.04209734 | 0 | 0 | 0
7179 | 210930.4 | 2014-02-22 21:49 | 1530.7 | 10 | 47 | 2.599744 | 3.521962 | 67.31558 | 67.20474 | 234.1853 | 204.5837 | 0.0001931113 | 0.04209734 | 0 | 0 | 0
7180 | 210960.4 | 2014-02-22 21:49 | 1560.715 | 10 | 47 | 2.600105 | 3.530383 | 67.33725 | 67.20474 | 234.2617 | 204.5837 | 0.0003218601 | 0.04209734 | 0 | 0 | 0
7181 | 210990.4 | 2014-02-22 21:50 | 1590.715 | 10 | 47 | 2.599744 | 3.539451 | 67.35892 | 67.20474 | 234.3383 | 204.5837 | 0.0003228707 | 0.04209734 | 0 | 0 | 0
7182 | 211020.4 | 2014-02-22 21:50 | 1620.73 | 10 | 47 | 2.599924 | 3.550301 | 67.3806 | 67.20474 | 234.4151 | 204.5837 | 0.0003862265 | 0.04209734 | 0 | 0 | 0
7183 | 211050.4 | 2014-02-22 21:51 | 1650.745 | 10 | 47 | 2.599924 | 3.563255 | 67.40227 | 67.20474 | 234.4922 | 204.5837 | 0.0004505682 | 0.04209734 | 0 | 0 | 0
7184 | 211080.5 | 2014-02-22 21:51 | 1680.761 | 10 | 47 | 2.599924 | 3.578801 | 67.42396 | 67.20474 | 234.5696 | 204.5837 | 0.0005471936 | 0.04209734 | 0 | 0 | 0
7185 | 211110.5 | 2014-02-22 21:52 | 1710.775 | 10 | 47 | 2.600105 | 3.597747 | 67.44562 | 67.20474 | 234.6473 | 204.5837 | 0.0006759047 | 0.04209734 | 0 | 0 | 0
7186 | 211140.5 | 2014-02-22 21:52 | 1740.791 | 10 | 47 | 2.599744 | 3.62139 | 67.46731 | 67.20474 | 234.7256 | 204.5837 | 0.0008690052 | 0.04209734 | 0 | 0 | 0
7187 | 211170.5 | 2014-02-22 21:53 | 1770.806 | 10 | 47 | 2.599924 | 3.651671 | 67.48898 | 67.20474 | 234.8044 | 204.5837 | 0.001126508 | 0.04209734 | 0 | 0 | 0
7188 | 211200.5 | 2014-02-22 21:53 | 1800.822 | 10 | 47 | 2.599924 | 3.690859 | 67.51066 | 67.20474 | 234.884 | 204.5837 | 0.001448394 | 0.04209734 | 0 | 0 | 0
7189 | 211230.5 | 2014-02-22 21:54 | 1830.836 | 10 | 47 | 2.599744 | 3.74284 | 67.53233 | 67.20474 | 234.9645 | 204.5837 | 0.001995504 | 0.04209734 | 0 | 0 | 0
7190 | 211260.5 | 2014-02-22 21:54 | 1860.852 | 10 | 47 | 2.600105 | 3.815872 | 67.55402 | 67.20474 | 235.0464 | 204.5837 | 0.002832381 | 0.04209734 | 0 | 0 | 0
7191 | 211290.6 | 2014-02-22 21:55 | 1890.867 | 10 | 47 | 2.599924 | 3.924368 | 67.57568 | 67.20474 | 235.1302 | 204.5837 | 0.004345127 | 0.04209734 | 0 | 0 | 0
7192 | 211320.6 | 2014-02-22 21:55 | 1920.883 | 10 | 47 | 2.599564 | 4.099905 | 67.59737 | 67.20474 | 235.217 | 204.5837 | 0.007080997 | 0.04209734 | 0 | 0 | 0
7193 | 211320.6 | 2014-02-22 21:55 | 1920.914 | 10 | 47 | 2.599924 | 4.100228 | 67.59739 | 67.20474 | 235.2171 | 204.5837 | 0.007102689 | 0.04209734 | 0 | 0 | 0
7194 | 211350.6 | 2014-02-22 21:56 | 30.01541 | 11 | 47 | 1.535723 | 4.099742 | 67.61375 | 67.20474 | 235.2842 | 204.5837 | 0 | 0.04209734 | 0 | 0 | 0
7195 | 211380.6 | 2014-02-22 21:56 | 60.02994 | 11 | 47 | 0.9787397 | 4.099742 | 67.62404 | 67.20474 | 235.3264 | 204.5837 | 0 | 0.04209734 | 0 | 0 | 0
7196 | 211410.6 | 2014-02-22 21:57 | 90.0458 | 11 | 47 | 0.6356061 | 4.099742 | 67.63067 | 67.20474 | 235.3535 | 204.5837 | 0 | 0.04209734 | 0 | 0 | 0
7197 | 211440.7 | 2014-02-22 21:57 | 120.0605 | 11 | 47 | 0.423379 | 4.099742 | 67.63501 | 67.20474 | 235.3713 | 204.5837 | 0 | 0.04209734 | 0 | 0 | 0
7198 | 211470.7 | 2014-02-22 21:58 | 150.0763 | 11 | 47 | 0.2895875 | 4.099905 | 67.63794 | 67.20474 | 235.3834 | 204.5837 | 0 | 0.04209734 | 0 | 0 | 0
7199 | 211500.7 | 2014-02-22 21:58 | 180.0916 | 11 | 47 | 0.2044803 | 4.099742 | 67.63997 | 67.20474 | 235.3917 | 204.5837 | 0 | 0.04209734 | 0 | 0 | 0
7200 | 211530.7 | 2014-02-22 21:59 | 210.1069 | 11 | 47 | 0.1489442 | 4.099742 | 67.64143 | 67.20474 | 235.3977 | 204.5837 | 0 | 0.04209734 | 0 | 0 | 0
7201 | 211560.7 | 2014-02-22 21:59 | 240.1221 | 11 | 47 | 0.1123409 | 4.099581 | 67.64251 | 67.20474 | 235.4021 | 204.5837 | 0 | 0.04209734 | 0 | 0 | 0
7202 | 211590.7 | 2014-02-22 22:00 | 270.1374 | 11 | 47 | 0.08727754 | 4.099742 | 67.64334 | 67.20474 | 235.4055 | 204.5837 | 0 | 0.04209734 | 0 | 0 | 0
7203 | 211601.7 | 2014-02-22 22:00 | 281.1372 | 11 | 47 | 0.07988475 | 4.099581 | 67.64359 | 67.20474 | 235.4065 | 204.5837 | -3.232956e-05 | 0.04209734 | 0 | 0 | 0
7204 | 211631.8 | 2014-02-22 22:01 | 30.01507 | 4 | 48 | 0 | 4.011812 | 67.64359 | 67.20474 | 235.4065 | 204.5837 | -0.002072811 | 0.04209734 | 0 | 0 | 0
7205 | 211661.8 | 2014-02-22 22:01 | 60.03049 | 4 | 48 | 0 | 3.951249 | 67.64359 | 67.20474 | 235.4065 | 204.5837 | -0.001554584 | 0.04209734 | 0 | 0 | 0
7206 | 211691.8 | 2014-02-22 22:02 | 90.04574 | 4 | 48 | 0 | 3.903479 | 67.64359 | 67.20474 | 235.4065 | 204.5837 | -0.001230717 | 0.04209734 | 0 | 0 | 0
7207 | 211721.8 | 2014-02-22 22:02 | 120.0142 | 4 | 48 | 0 | 3.864453 | 67.64359 | 67.20474 | 235.4065 | 204.5837 | -0.001003981 | 0.04209734 | 0 | 0 | 0
7208 | 211721.8 | 2014-02-22 22:02 | 0.03109756 | 5 | 48 | -0.0003540663 | 3.864129 | 67.64359 | 67.20474 | 235.4065 | 204.5837 | -3.242493e-05 | 0.04021239 | 0 | 0 | 0
7209 | 211751.8 | 2014-02-22 22:03 | 30.01438 | 6 | 48 | 0 | 3.830932 | 67.64359 | 67.20474 | 235.4065 | 204.5837 | -0.001033183 | 0.04021239 | 0 | 0 | 0
7210 | 211781.8 | 2014-02-22 22:03 | 60.014 | 6 | 48 | 0 | 3.80227 | 67.64359 | 67.20474 | 235.4065 | 204.5837 | -0.0008717073 | 0.04021239 | 0 | 0 | 0
7211 | 211811.8 | 2014-02-22 22:04 | 30.01495 | 7 | 48 | -2.599731 | 3.203276 | 67.64359 | 67.22641 | 235.4065 | 204.6545 | -0.001323803 | 0.04021239 | 0 | 0 | 0
7212 | 211841.8 | 2014-02-22 22:04 | 60.03038 | 7 | 48 | -2.599731 | 3.185787 | 67.64359 | 67.24809 | 235.4065 | 204.7237 | -0.0002896866 | 0.04021239 | 0 | 0 | 0
7213 | 211871.9 | 2014-02-22 22:05 | 90.04505 | 7 | 48 | -2.599911 | 3.1785 | 67.64359 | 67.26975 | 235.4065 | 204.7926 | -0.0001931089 | 0.04021239 | 0 | 0 | 0
7214 | 211901.9 | 2014-02-22 22:05 | 120.0609 | 7 | 48 | -2.599731 | 3.173966 | 67.64359 | 67.29144 | 235.4065 | 204.8615 | -9.657696e-05 | 0.04021239 | 0 | 0 | 0
7215 | 211931.9 | 2014-02-22 22:06 | 150.0755 | 7 | 48 | -2.599911 | 3.17008 | 67.64359 | 67.31311 | 235.4065 | 204.9302 | -0.0001287533 | 0.04021239 | 0 | 0 | 0
7216 | 211961.9 | 2014-02-22 22:06 | 180.0757 | 7 | 48 | -2.599911 | 3.167003 | 67.64359 | 67.33478 | 235.4065 | 204.9989 | -9.68317e-05 | 0.04021239 | 0 | 0 | 0
7217 | 211991.9 | 2014-02-22 22:07 | 210.0911 | 7 | 48 | -2.599911 | 3.164088 | 67.64359 | 67.35646 | 235.4065 | 205.0675 | -9.657673e-05 | 0.04021239 | 0 | 0 | 0
7218 | 212021.9 | 2014-02-22 22:07 | 240.1056 | 7 | 48 | -2.599731 | 3.161659 | 67.64359 | 67.37812 | 235.4065 | 205.136 | -6.435317e-05 | 0.04021239 | 0 | 0 | 0
7219 | 212051.9 | 2014-02-22 22:08 | 270.1216 | 7 | 48 | -2.599911 | 3.159068 | 67.64359 | 67.39981 | 235.4065 | 205.2045 | -9.652981e-05 | 0.04021239 | 0 | 0 | 0
7220 | 212081.9 | 2014-02-22 22:08 | 300.1361 | 7 | 48 | -2.599731 | 3.156963 | 67.64359 | 67.42148 | 235.4065 | 205.273 | -3.217671e-05 | 0.04021239 | 0 | 0 | 0
7221 | 212111.9 | 2014-02-22 22:09 | 330.1362 | 7 | 48 | -2.599551 | 3.15502 | 67.64359 | 67.44315 | 235.4065 | 205.3414 | 0 | 0.04021239 | 0 | 0 | 0
7222 | 212142 | 2014-02-22 22:09 | 360.1517 | 7 | 48 | -2.599731 | 3.152753 | 67.64359 | 67.46483 | 235.4065 | 205.4097 | -3.217678e-05 | 0.04021239 | 0 | 0 | 0
7223 | 212172 | 2014-02-22 22:10 | 390.1663 | 7 | 48 | -2.599911 | 3.150648 | 67.64359 | 67.48649 | 235.4065 | 205.478 | -9.657658e-05 | 0.04021239 | 0 | 0 | 0
7224 | 212202 | 2014-02-22 22:10 | 420.1822 | 7 | 48 | -2.599731 | 3.148866 | 67.64359 | 67.50818 | 235.4065 | 205.5463 | -6.480134e-05 | 0.04021239 | 0 | 0 | 0
7225 | 212232 | 2014-02-22 22:11 | 450.1968 | 7 | 48 | -2.599731 | 3.147085 | 67.64359 | 67.52984 | 235.4065 | 205.6145 | -3.217739e-05 | 0.04021239 | 0 | 0 | 0
7226 | 212262 | 2014-02-22 22:11 | 480.2127 | 7 | 48 | -2.599731 | 3.14498 | 67.64359 | 67.55153 | 235.4065 | 205.6827 | -6.439975e-05 | 0.04021239 | 0 | 0 | 0
7227 | 212292 | 2014-02-22 22:12 | 510.2274 | 7 | 48 | -2.599911 | 3.143037 | 67.64359 | 67.5732 | 235.4065 | 205.7509 | -9.657711e-05 | 0.04021239 | 0 | 0 | 0
7228 | 212322.1 | 2014-02-22 22:12 | 540.2432 | 7 | 48 | -2.599551 | 3.141256 | 67.64359 | 67.59488 | 235.4065 | 205.819 | -3.217665e-05 | 0.04021239 | 0 | 0 | 0
7229 | 212352.1 | 2014-02-22 22:13 | 570.2579 | 7 | 48 | -2.599731 | 3.139312 | 67.64359 | 67.61655 | 235.4065 | 205.887 | -3.222398e-05 | 0.04021239 | 0 | 0 | 0
7230 | 212382.1 | 2014-02-22 22:13 | 600.2738 | 7 | 48 | -2.599911 | 3.137207 | 67.64359 | 67.63824 | 235.4065 | 205.9551 | -3.237694e-05 | 0.04021239 | 0 | 0 | 0
7231 | 212412.1 | 2014-02-22 22:14 | 630.2889 | 7 | 48 | -2.599911 | 3.135102 | 67.64359 | 67.65991 | 235.4065 | 206.0231 | -6.460203e-05 | 0.04021239 | 0 | 0 | 0
7232 | 212442.1 | 2014-02-22 22:14 | 660.3043 | 7 | 48 | -2.599731 | 3.132673 | 67.64359 | 67.68159 | 235.4065 | 206.091 | -9.68746e-05 | 0.04021239 | 0 | 0 | 0
7233 | 212472.1 | 2014-02-22 22:15 | 690.3194 | 7 | 48 | -2.599911 | 3.130568 | 67.64359 | 67.70327 | 235.4065 | 206.1589 | -9.683323e-05 | 0.04021239 | 0 | 0 | 0
7234 | 212502.1 | 2014-02-22 22:15 | 720.3348 | 7 | 48 | -2.599911 | 3.128301 | 67.64359 | 67.72494 | 235.4065 | 206.2267 | -9.682673e-05 | 0.04021239 | 0 | 0 | 0
7235 | 212532.2 | 2014-02-22 22:16 | 750.3498 | 7 | 48 | -2.599911 | 3.125872 | 67.64359 | 67.74662 | 235.4065 | 206.2945 | -9.68336e-05 | 0.04021239 | 0 | 0 | 0
7236 | 212562.2 | 2014-02-22 22:16 | 780.3651 | 7 | 48 | -2.599731 | 3.123281 | 67.64359 | 67.7683 | 235.4065 | 206.3622 | -9.653244e-05 | 0.04021239 | 0 | 0 | 0
7237 | 212592.2 | 2014-02-22 22:17 | 810.3805 | 7 | 48 | -2.599731 | 3.12069 | 67.64359 | 67.78997 | 235.4065 | 206.4299 | -6.459973e-05 | 0.04021239 | 0 | 0 | 0
7238 | 212622.2 | 2014-02-22 22:17 | 840.3956 | 7 | 48 | -2.599911 | 3.117613 | 67.64359 | 67.81165 | 235.4065 | 206.4975 | -0.0001291088 | 0.04021239 | 0 | 0 | 0
7239 | 212652.2 | 2014-02-22 22:18 | 870.411 | 7 | 48 | -2.599731 | 3.115022 | 67.64359 | 67.83332 | 235.4065 | 206.5651 | -6.459932e-05 | 0.04021239 | 0 | 0 | 0
7240 | 212682.2 | 2014-02-22 22:18 | 900.4256 | 7 | 48 | -2.599731 | 3.111946 | 67.64359 | 67.85499 | 235.4065 | 206.6325 | -6.435283e-05 | 0.04021239 | 0 | 0 | 0
7241 | 212712.3 | 2014-02-22 22:19 | 930.4414 | 7 | 48 | -2.599911 | 3.108545 | 67.64359 | 67.87668 | 235.4065 | 206.7 | -0.0001609328 | 0.04021239 | 0 | 0 | 0
7242 | 212742.3 | 2014-02-22 22:19 | 960.4567 | 7 | 48 | -2.599731 | 3.105468 | 67.64359 | 67.89835 | 235.4065 | 206.7673 | -0.0001287536 | 0.04021239 | 0 | 0 | 0
7243 | 212772.3 | 2014-02-22 22:20 | 990.472 | 7 | 48 | -2.599731 | 3.102391 | 67.64359 | 67.92003 | 235.4065 | 206.8346 | -6.435243e-05 | 0.04021239 | 0 | 0 | 0
7244 | 212802.3 | 2014-02-22 22:20 | 1020.487 | 7 | 48 | -2.599731 | 3.098829 | 67.64359 | 67.94169 | 235.4065 | 206.9018 | -9.657734e-05 | 0.04021239 | 0 | 0 | 0
7245 | 212832.3 | 2014-02-22 22:21 | 1050.502 | 7 | 48 | -2.599731 | 3.095266 | 67.64359 | 67.96338 | 235.4065 | 206.9689 | -9.653105e-05 | 0.04021239 | 0 | 0 | 0
7246 | 212862.3 | 2014-02-22 22:21 | 1080.518 | 7 | 48 | -2.599731 | 3.091542 | 67.64359 | 67.98505 | 235.4065 | 207.036 | -0.0001291572 | 0.04021239 | 0 | 0 | 0
7247 | 212892.3 | 2014-02-22 22:22 | 1110.533 | 7 | 48 | -2.599731 | 3.087655 | 67.64359 | 68.00673 | 235.4065 | 207.103 | -9.657726e-05 | 0.04021239 | 0 | 0 | 0
7248 | 212922.4 | 2014-02-22 22:22 | 1140.548 | 7 | 48 | -2.599731 | 3.083445 | 67.64359 | 68.02839 | 235.4065 | 207.1698 | -0.0001609322 | 0.04021239 | 0 | 0 | 0
7249 | 212952.4 | 2014-02-22 22:23 | 1170.564 | 7 | 48 | -2.599731 | 3.079397 | 67.64359 | 68.05008 | 235.4065 | 207.2366 | -0.0001609289 | 0.04021239 | 0 | 0 | 0
7250 | 212982.4 | 2014-02-22 22:23 | 1200.578 | 7 | 48 | -2.599731 | 3.075025 | 67.64359 | 68.07175 | 235.4065 | 207.3033 | -0.0001619284 | 0.04021239 | 0 | 0 | 0
7251 | 213012.4 | 2014-02-22 22:24 | 1230.594 | 7 | 48 | -2.599731 | 3.070652 | 67.64359 | 68.09343 | 235.4065 | 207.37 | -0.000161432 | 0.04021239 | 0 | 0 | 0
7252 | 213042.4 | 2014-02-22 22:24 | 1260.609 | 7 | 48 | -2.599731 | 3.06628 | 67.64359 | 68.1151 | 235.4065 | 207.4364 | -0.0001287534 | 0.04021239 | 0 | 0 | 0
7253 | 213072.4 | 2014-02-22 22:25 | 1290.625 | 7 | 48 | -2.599731 | 3.061422 | 67.64359 | 68.13678 | 235.4065 | 207.5029 | -0.0001291536 | 0.04021239 | 0 | 0 | 0
7254 | 213102.5 | 2014-02-22 22:25 | 1320.64 | 7 | 48 | -2.599731 | 3.056402 | 67.64359 | 68.15846 | 235.4065 | 207.5692 | -0.0001609315 | 0.04021239 | 0 | 0 | 0
7255 | 213132.5 | 2014-02-22 22:26 | 1350.655 | 7 | 48 | -2.599911 | 3.051382 | 67.64359 | 68.18013 | 235.4065 | 207.6354 | -0.000160928 | 0.04021239 | 0 | 0 | 0
7256 | 213162.5 | 2014-02-22 22:26 | 1380.67 | 7 | 48 | -2.599911 | 3.046038 | 67.64359 | 68.20181 | 235.4065 | 207.7015 | -0.000225993 | 0.04021239 | 0 | 0 | 0
7257 | 213192.5 | 2014-02-22 22:27 | 1410.686 | 7 | 48 | -2.599731 | 3.040857 | 67.64359 | 68.22348 | 235.4065 | 207.7674 | -0.0001609297 | 0.04021239 | 0 | 0 | 0
7258 | 213222.5 | 2014-02-22 22:27 | 1440.7 | 7 | 48 | -2.599731 | 3.035189 | 67.64359 | 68.24516 | 235.4065 | 207.8333 | -0.0001937324 | 0.04021239 | 0 | 0 | 0
7259 | 213252.5 | 2014-02-22 22:28 | 1470.715 | 7 | 48 | -2.599731 | 3.029197 | 67.64359 | 68.26683 | 235.4065 | 207.899 | -0.0001943111 | 0.04021239 | 0 | 0 | 0
7260 | 213282.5 | 2014-02-22 22:28 | 1500.716 | 7 | 48 | -2.599731 | 3.022234 | 67.64359 | 68.2885 | 235.4065 | 207.9646 | -0.000291441 | 0.04021239 | 0 | 0 | 0
7261 | 213312.5 | 2014-02-22 22:29 | 1530.731 | 7 | 48 | -2.599731 | 3.014461 | 67.64359 | 68.31017 | 235.4065 | 208.03 | -0.0003228665 | 0.04021239 | 0 | 0 | 0
7262 | 213342.6 | 2014-02-22 22:29 | 1560.746 | 7 | 48 | -2.599731 | 3.005555 | 67.64359 | 68.33185 | 235.4065 | 208.0952 | -0.0003218531 | 0.04021239 | 0 | 0 | 0
7263 | 213372.6 | 2014-02-22 22:30 | 1590.761 | 7 | 48 | -2.599731 | 2.995029 | 67.64359 | 68.35351 | 235.4065 | 208.1602 | -0.0003862063 | 0.04021239 | 0 | 0 | 0
7264 | 213402.6 | 2014-02-22 22:30 | 1620.777 | 7 | 48 | -2.599731 | 2.982398 | 67.64359 | 68.3752 | 235.4065 | 208.225 | -0.0004534242 | 0.04021239 | 0 | 0 | 0
7265 | 213432.6 | 2014-02-22 22:31 | 1650.791 | 7 | 48 | -2.599911 | 2.9675 | 67.64359 | 68.39686 | 235.4065 | 208.2895 | -0.0006134358 | 0.04021239 | 0 | 0 | 0
7266 | 213462.6 | 2014-02-22 22:31 | 1680.807 | 7 | 48 | -2.599731 | 2.950174 | 67.64359 | 68.41855 | 235.4065 | 208.3537 | -0.0006115001 | 0.04021239 | 0 | 0 | 0
7267 | 213492.6 | 2014-02-22 22:32 | 1710.823 | 7 | 48 | -2.599731 | 2.929608 | 67.64359 | 68.44023 | 235.4065 | 208.4174 | -0.0007425806 | 0.04021239 | 0 | 0 | 0
7268 | 213522.6 | 2014-02-22 22:32 | 1740.837 | 7 | 48 | -2.599731 | 2.905156 | 67.64359 | 68.4619 | 235.4065 | 208.4807 | -0.0008717708 | 0.04021239 | 0 | 0 | 0
7269 | 213552.7 | 2014-02-22 22:33 | 1770.853 | 7 | 48 | -2.599911 | 2.876493 | 67.64359 | 68.48358 | 235.4065 | 208.5433 | -0.0009978175 | 0.04021239 | 0 | 0 | 0
7270 | 213582.7 | 2014-02-22 22:33 | 1800.868 | 7 | 48 | -2.599551 | 2.842325 | 67.64359 | 68.50524 | 235.4065 | 208.6053 | -0.001223092 | 0.04021239 | 0 | 0 | 0
7271 | 213612.7 | 2014-02-22 22:34 | 1830.884 | 7 | 48 | -2.599911 | 2.801356 | 67.64359 | 68.52693 | 235.4065 | 208.6665 | -0.001448373 | 0.04021239 | 0 | 0 | 0
7272 | 213642.7 | 2014-02-22 22:34 | 1860.898 | 7 | 48 | -2.599551 | 2.750833 | 67.64359 | 68.54859 | 235.4065 | 208.7266 | -0.001834599 | 0.04021239 | 0 | 0 | 0
7273 | 213672.7 | 2014-02-22 22:35 | 1890.898 | 7 | 48 | -2.599911 | 2.686221 | 67.64359 | 68.57027 | 235.4065 | 208.7856 | -0.002421571 | 0.04021239 | 0 | 0 | 0
7274 | 213702.7 | 2014-02-22 22:35 | 1920.914 | 7 | 48 | -2.599551 | 2.597643 | 67.64359 | 68.59194 | 235.4065 | 208.8429 | -0.00346536 | 0.04021239 | 0 | 0 | 0
7275 | 213732.7 | 2014-02-22 22:36 | 1950.928 | 7 | 48 | -2.599731 | 2.449798 | 67.64359 | 68.61361 | 235.4065 | 208.8978 | -0.006437178 | 0.04021239 | 0 | 0 | 0
7276 | 213762.8 | 2014-02-22 22:36 | 1980.944 | 7 | 48 | -2.599911 | 2.054193 | 67.64359 | 68.63529 | 235.4065 | 208.9474 | -0.02069601 | 0.04021239 | 0 | 0 | 0
7277 | 213765.1 | 2014-02-22 22:36 | 1983.257 | 7 | 48 | -2.599731 | 1.999783 | 67.64359 | 68.63696 | 235.4065 | 208.9508 | -0.02263222 | 0.04021239 | 0 | 0 | 0
7278 | 213765.1 | 2014-02-22 22:36 | 0.03095547 | 8 | 48 | -0.0003540663 | 2.120586 | 67.64359 | 68.63696 | 235.4065 | 208.9508 | 0 | 0.05442889 | 0 | 0 | 0
7279 | 213795.1 | 2014-02-22 22:37 | 30.01537 | 9 | 48 | 0 | 2.55214 | 67.64359 | 68.63696 | 235.4065 | 208.9508 | 0.00321861 | 0.05442889 | 0 | 0 | 0
7280 | 213825.1 | 2014-02-22 22:37 | 60.03006 | 9 | 48 | 0 | 2.609788 | 67.64359 | 68.63696 | 235.4065 | 208.9508 | 0.00136027 | 0.05442889 | 0 | 0 | 0
7281 | 213855.1 | 2014-02-22 22:38 | 90.04591 | 9 | 48 | 0 | 2.640556 | 67.64359 | 68.63696 | 235.4065 | 208.9508 | 0.000804648 | 0.05442889 | 0 | 0 | 0
7282 | 213885.1 | 2014-02-22 22:38 | 120.0143 | 9 | 48 | 0 | 2.661283 | 67.64359 | 68.63696 | 235.4065 | 208.9508 | 0.0006114988 | 0.05442889 | 0 | 0 | 0
7283 | 213915.1 | 2014-02-22 22:39 | 30.01535 | 10 | 48 | 2.599924 | 3.007174 | 67.66527 | 68.63696 | 235.47 | 208.9508 | 0.004087597 | 0.05442889 | 0 | 0 | 0
7284 | 213945.1 | 2014-02-22 22:39 | 60.03063 | 10 | 48 | 2.600105 | 3.099962 | 67.68695 | 68.63696 | 235.5362 | 208.9508 | 0.002574839 | 0.05442889 | 0 | 0 | 0
7285 | 213975.1 | 2014-02-22 22:40 | 90.04528 | 10 | 48 | 2.600105 | 3.164574 | 67.70861 | 68.63696 | 235.6041 | 208.9508 | 0.001931154 | 0.05442889 | 0 | 0 | 0
7286 | 214005.2 | 2014-02-22 22:40 | 120.0611 | 10 | 48 | 2.600105 | 3.214288 | 67.7303 | 68.63696 | 235.6733 | 208.9508 | 0.001512747 | 0.05442889 | 0 | 0 | 0
7287 | 214035.2 | 2014-02-22 22:41 | 150.0764 | 10 | 48 | 2.599924 | 3.254447 | 67.75198 | 68.63696 | 235.7434 | 208.9508 | 0.001259171 | 0.05442889 | 0 | 0 | 0
7288 | 214065.2 | 2014-02-22 22:41 | 180.0916 | 10 | 48 | 2.599924 | 3.288292 | 67.77366 | 68.63696 | 235.8144 | 208.9508 | 0.001065446 | 0.05442889 | 0 | 0 | 0
7289 | 214095.2 | 2014-02-22 22:42 | 210.1063 | 10 | 48 | 2.599744 | 3.316468 | 67.79532 | 68.63696 | 235.8859 | 208.9508 | 0.0008368267 | 0.05442889 | 0 | 0 | 0
7290 | 214125.2 | 2014-02-22 22:42 | 240.1221 | 10 | 48 | 2.599924 | 3.336872 | 67.81701 | 68.63696 | 235.9581 | 208.9508 | 0.0005150088 | 0.05442889 | 0 | 0 | 0
7291 | 214155.2 | 2014-02-22 22:43 | 270.1368 | 10 | 48 | 2.599924 | 3.348855 | 67.83868 | 68.63696 | 236.0305 | 208.9508 | 0.0003540306 | 0.05442889 | 0 | 0 | 0
7292 | 214185.2 | 2014-02-22 22:43 | 300.1527 | 10 | 48 | 2.599924 | 3.356466 | 67.86037 | 68.63696 | 236.1033 | 208.9508 | 0.000225333 | 0.05442889 | 0 | 0 | 0
7293 | 214215.3 | 2014-02-22 22:44 | 330.1672 | 10 | 48 | 2.600105 | 3.362619 | 67.88203 | 68.63696 | 236.176 | 208.9508 | 0.0001931099 | 0.05442889 | 0 | 0 | 0
7294 | 214245.3 | 2014-02-22 22:44 | 360.1831 | 10 | 48 | 2.599924 | 3.368287 | 67.90372 | 68.63696 | 236.249 | 208.9508 | 0.0001931102 | 0.05442889 | 0 | 0 | 0
7295 | 214275.3 | 2014-02-22 22:45 | 390.1985 | 10 | 48 | 2.599924 | 3.374117 | 67.9254 | 68.63696 | 236.3221 | 208.9508 | 0.0001614268 | 0.05442889 | 0 | 0 | 0
7296 | 214305.3 | 2014-02-22 22:45 | 420.213 | 10 | 48 | 2.600105 | 3.380108 | 67.94706 | 68.63696 | 236.3953 | 208.9508 | 0.000193705 | 0.05442889 | 0 | 0 | 0
7297 | 214335.3 | 2014-02-22 22:46 | 450.2133 | 10 | 48 | 2.599924 | 3.385938 | 67.96874 | 68.63696 | 236.4686 | 208.9508 | 0.000193108 | 0.05442889 | 0 | 0 | 0
7298 | 214365.3 | 2014-02-22 22:46 | 480.2286 | 10 | 48 | 2.599924 | 3.391767 | 67.99042 | 68.63696 | 236.5421 | 208.9508 | 0.0001943111 | 0.05442889 | 0 | 0 | 0
7299 | 214395.3 | 2014-02-22 22:47 | 510.2439 | 10 | 48 | 2.599924 | 3.397597 | 68.0121 | 68.63696 | 236.6157 | 208.9508 | 0.0001619339 | 0.05442889 | 0 | 0 | 0
7300 | 214425.4 | 2014-02-22 22:47 | 540.2592 | 10 | 48 | 2.600105 | 3.402941 | 68.03377 | 68.63696 | 236.6894 | 208.9508 | 0.0001295567 | 0.05442889 | 0 | 0 | 0
7301 | 214455.4 | 2014-02-22 22:48 | 570.2744 | 10 | 48 | 2.599924 | 3.408123 | 68.05545 | 68.63696 | 236.7632 | 208.9508 | 0.0001295567 | 0.05442889 | 0 | 0 | 0
7302 | 214485.4 | 2014-02-22 22:48 | 600.2896 | 10 | 48 | 2.599924 | 3.413143 | 68.07713 | 68.63696 | 236.8371 | 208.9508 | 0.0001295567 | 0.05442889 | 0 | 0 | 0
7303 | 214515.4 | 2014-02-22 22:49 | 630.3049 | 10 | 48 | 2.599924 | 3.417839 | 68.0988 | 68.63696 | 236.9112 | 208.9508 | 0.0001295567 | 0.05442889 | 0 | 0 | 0
7304 | 214545.4 | 2014-02-22 22:49 | 660.3196 | 10 | 48 | 2.599924 | 3.422373 | 68.12047 | 68.63696 | 236.9853 | 208.9508 | 6.475449e-05 | 0.05442889 | 0 | 0 | 0
7305 | 214575.4 | 2014-02-22 22:50 | 690.3355 | 10 | 48 | 2.600105 | 3.426907 | 68.14216 | 68.63696 | 237.0596 | 208.9508 | 0.0001295567 | 0.05442889 | 0 | 0 | 0
7306 | 214605.4 | 2014-02-22 22:50 | 720.3509 | 10 | 48 | 2.599924 | 3.431117 | 68.16384 | 68.63696 | 237.1339 | 208.9508 | 0.0001619339 | 0.05442889 | 0 | 0 | 0
7307 | 214635.5 | 2014-02-22 22:51 | 750.3653 | 10 | 48 | 2.599924 | 3.434842 | 68.1855 | 68.63696 | 237.2083 | 208.9508 | 0.0001287506 | 0.05442889 | 0 | 0 | 0
7308 | 214665.5 | 2014-02-22 22:51 | 780.3812 | 10 | 48 | 2.600105 | 3.438404 | 68.20719 | 68.63696 | 237.2828 | 208.9508 | 0.0001614282 | 0.05442889 | 0 | 0 | 0
7309 | 214695.5 | 2014-02-22 22:52 | 810.3963 | 10 | 48 | 2.599744 | 3.441319 | 68.22887 | 68.63696 | 237.3574 | 208.9508 | 6.460322e-05 | 0.05442889 | 0 | 0 | 0
7310 | 214725.5 | 2014-02-22 22:52 | 840.4117 | 10 | 48 | 2.599744 | 3.444558 | 68.25054 | 68.63696 | 237.432 | 208.9508 | 0.0001287545 | 0.05442889 | 0 | 0 | 0
7311 | 214755.5 | 2014-02-22 22:53 | 870.4263 | 10 | 48 | 2.599924 | 3.447149 | 68.27221 | 68.63696 | 237.5067 | 208.9508 | 9.657795e-05 | 0.05442889 | 0 | 0 | 0
7312 | 214785.5 | 2014-02-22 22:53 | 900.4266 | 10 | 48 | 2.599924 | 3.44974 | 68.29389 | 68.63696 | 237.5814 | 208.9508 | 9.653028e-05 | 0.05442889 | 0 | 0 | 0
7313 | 214815.5 | 2014-02-22 22:54 | 930.4418 | 10 | 48 | 2.599744 | 3.452007 | 68.31556 | 68.63696 | 237.6562 | 208.9508 | 6.455425e-05 | 0.05442889 | 0 | 0 | 0
7314 | 214845.6 | 2014-02-22 22:54 | 960.4571 | 10 | 48 | 2.599744 | 3.454436 | 68.33724 | 68.63696 | 237.7311 | 208.9508 | 9.657616e-05 | 0.05442889 | 0 | 0 | 0
7315 | 214875.6 | 2014-02-22 22:55 | 990.4718 | 10 | 48 | 2.599924 | 3.456703 | 68.3589 | 68.63696 | 237.8059 | 208.9508 | 0 | 0.05442889 | 0 | 0 | 0
7316 | 214905.6 | 2014-02-22 22:55 | 1020.472 | 10 | 48 | 2.599924 | 3.45897 | 68.38058 | 68.63696 | 237.8809 | 208.9508 | 9.68778e-05 | 0.05442889 | 0 | 0 | 0
7317 | 214935.6 | 2014-02-22 22:56 | 1050.487 | 10 | 48 | 2.599924 | 3.461399 | 68.40226 | 68.63696 | 237.9559 | 208.9508 | 9.657745e-05 | 0.05442889 | 0 | 0 | 0
7318 | 214965.6 | 2014-02-22 22:56 | 1080.502 | 10 | 48 | 2.599924 | 3.463504 | 68.42392 | 68.63696 | 238.0309 | 208.9508 | 6.435284e-05 | 0.05442889 | 0 | 0 | 0
7319 | 214995.6 | 2014-02-22 22:57 | 1110.518 | 10 | 48 | 2.600105 | 3.465771 | 68.44561 | 68.63696 | 238.1061 | 208.9508 | 6.435188e-05 | 0.05442889 | 0 | 0 | 0
7320 | 215025.6 | 2014-02-22 22:57 | 1140.532 | 10 | 48 | 2.599924 | 3.468362 | 68.46728 | 68.63696 | 238.1812 | 208.9508 | 0.0001287539 | 0.05442889 | 0 | 0 | 0
7321 | 215055.6 | 2014-02-22 22:58 | 1170.532 | 10 | 48 | 2.599924 | 3.470629 | 68.48896 | 68.63696 | 238.2564 | 208.9508 | 6.455645e-05 | 0.05442889 | 0 | 0 | 0
7322 | 215085.6 | 2014-02-22 22:58 | 1200.548 | 10 | 48 | 2.600105 | 3.47322 | 68.51063 | 68.63696 | 238.3316 | 208.9508 | 6.435408e-05 | 0.05442889 | 0 | 0 | 0
7323 | 215115.7 | 2014-02-22 22:59 | 1230.563 | 10 | 48 | 2.599924 | 3.475973 | 68.5323 | 68.63696 | 238.4069 | 208.9508 | 6.440033e-05 | 0.05442889 | 0 | 0 | 0
7324 | 215145.7 | 2014-02-22 22:59 | 1260.578 | 10 | 48 | 2.600105 | 3.47905 | 68.55399 | 68.63696 | 238.4823 | 208.9508 | 0.0001295079 | 0.05442889 | 0 | 0 | 0
7325 | 215175.7 | 2014-02-22 23:00 | 1290.593 | 10 | 48 | 2.599924 | 3.481803 | 68.57565 | 68.63696 | 238.5578 | 208.9508 | 6.48013e-05 | 0.05442889 | 0 | 0 | 0
7326 | 215205.7 | 2014-02-22 23:00 | 1320.609 | 10 | 48 | 2.600105 | 3.485527 | 68.59734 | 68.63696 | 238.6333 | 208.9508 | 0.0001614286 | 0.05442889 | 0 | 0 | 0
7327 | 215235.7 | 2014-02-22 23:01 | 1350.624 | 10 | 48 | 2.599924 | 3.488928 | 68.61901 | 68.63696 | 238.7089 | 208.9508 | 9.687566e-05 | 0.05442889 | 0 | 0 | 0
7328 | 215265.7 | 2014-02-22 23:01 | 1380.64 | 10 | 48 | 2.600105 | 3.493138 | 68.6407 | 68.63696 | 238.7846 | 208.9508 | 0.0001609281 | 0.05442889 | 0 | 0 | 0
7329 | 215295.8 | 2014-02-22 23:02 | 1410.655 | 10 | 48 | 2.600105 | 3.497348 | 68.66237 | 68.63696 | 238.8603 | 208.9508 | 0.0001619257 | 0.05442889 | 0 | 0 | 0
7330 | 215325.8 | 2014-02-22 23:02 | 1440.67 | 10 | 48 | 2.599924 | 3.502044 | 68.68405 | 68.63696 | 238.9362 | 208.9508 | 0.000129152 | 0.05442889 | 0 | 0 | 0
7331 | 215355.8 | 2014-02-22 23:03 | 1470.685 | 10 | 48 | 2.599924 | 3.507388 | 68.70572 | 68.63696 | 239.0121 | 208.9508 | 0.0001619328 | 0.05442889 | 0 | 0 | 0
7332 | 215385.8 | 2014-02-22 23:03 | 1500.701 | 10 | 48 | 2.600105 | 3.513542 | 68.72741 | 68.63696 | 239.0883 | 208.9508 | 0.0001937042 | 0.05442889 | 0 | 0 | 0
7333 | 215415.8 | 2014-02-22 23:04 | 1530.715 | 10 | 48 | 2.599924 | 3.520343 | 68.74907 | 68.63696 | 239.1645 | 208.9508 | 0.0002574643 | 0.05442889 | 0 | 0 | 0
7334 | 215445.8 | 2014-02-22 23:04 | 1560.731 | 10 | 48 | 2.599744 | 3.528116 | 68.77076 | 68.63696 | 239.2409 | 208.9508 | 0.0002896818 | 0.05442889 | 0 | 0 | 0
7335 | 215475.8 | 2014-02-22 23:05 | 1590.746 | 10 | 48 | 2.599924 | 3.537184 | 68.79243 | 68.63696 | 239.3174 | 208.9508 | 0.00032286 | 0.05442889 | 0 | 0 | 0
7336 | 215505.9 | 2014-02-22 23:05 | 1620.762 | 10 | 48 | 2.599924 | 3.548034 | 68.81412 | 68.63696 | 239.3943 | 208.9508 | 0.0003874586 | 0.05442889 | 0 | 0 | 0
7337 | 215535.9 | 2014-02-22 23:06 | 1650.776 | 10 | 48 | 2.599924 | 3.560503 | 68.83578 | 68.63696 | 239.4713 | 208.9508 | 0.0004506214 | 0.05442889 | 0 | 0 | 0
7338 | 215565.9 | 2014-02-22 23:06 | 1680.792 | 10 | 48 | 2.599924 | 3.575724 | 68.85747 | 68.63696 | 239.5487 | 208.9508 | 0.000514978 | 0.05442889 | 0 | 0 | 0
7339 | 215595.9 | 2014-02-22 23:07 | 1710.807 | 10 | 48 | 2.599924 | 3.594347 | 68.87914 | 68.63696 | 239.6263 | 208.9508 | 0.0006759017 | 0.05442889 | 0 | 0 | 0
7340 | 215625.9 | 2014-02-22 23:07 | 1740.823 | 10 | 48 | 2.599924 | 3.617665 | 68.90083 | 68.63696 | 239.7045 | 208.9508 | 0.0008368426 | 0.05442889 | 0 | 0 | 0
7341 | 215655.9 | 2014-02-22 23:08 | 1770.837 | 10 | 48 | 2.599924 | 3.647461 | 68.92249 | 68.63696 | 239.7832 | 208.9508 | 0.001126507 | 0.05442889 | 0 | 0 | 0
7342 | 215685.9 | 2014-02-22 23:08 | 1800.838 | 10 | 48 | 2.599924 | 3.685839 | 68.94417 | 68.63696 | 239.8627 | 208.9508 | 0.001388336 | 0.05442889 | 0 | 0 | 0
7343 | 215715.9 | 2014-02-22 23:09 | 1830.853 | 10 | 48 | 2.599924 | 3.737172 | 68.96585 | 68.63696 | 239.9431 | 208.9508 | 0.001651716 | 0.05442889 | 0 | 0 | 0
7344 | 215746 | 2014-02-22 23:09 | 1860.868 | 10 | 48 | 2.599924 | 3.809395 | 68.98752 | 68.63696 | 240.0249 | 208.9508 | 0.002429008 | 0.05442889 | 0 | 0 | 0
7345 | 215776 | 2014-02-22 23:10 | 1890.883 | 10 | 48 | 2.600105 | 3.916919 | 69.0092 | 68.63696 | 240.1085 | 208.9508 | 0.003756905 | 0.05442889 | 0 | 0 | 0
7346 | 215806 | 2014-02-22 23:10 | 1920.899 | 10 | 48 | 2.599924 | 4.090512 | 69.03088 | 68.63696 | 240.1951 | 208.9508 | 0.006121063 | 0.05442889 | 0 | 0 | 0
7347 | 215807.3 | 2014-02-22 23:10 | 1922.164 | 10 | 48 | 2.599924 | 4.100067 | 69.03179 | 68.63696 | 240.1989 | 208.9508 | 0.006380272 | 0.05442889 | 0 | 0 | 0
7348 | 215837.3 | 2014-02-22 23:11 | 30.01527 | 11 | 48 | 1.524183 | 4.099742 | 69.04809 | 68.63696 | 240.2657 | 208.9508 | 0 | 0.05442889 | 0 | 0 | 0
7349 | 215867.3 | 2014-02-22 23:11 | 60.02992 | 11 | 48 | 0.9657573 | 4.099905 | 69.05828 | 68.63696 | 240.3075 | 208.9508 | 3.242493e-05 | 0.05442889 | 0 | 0 | 0
7350 | 215897.3 | 2014-02-22 23:12 | 90.04584 | 11 | 48 | 0.6237056 | 4.099742 | 69.06479 | 68.63696 | 240.3342 | 208.9508 | -3.242493e-05 | 0.05442889 | 0 | 0 | 0
7351 | 215927.3 | 2014-02-22 23:12 | 120.0604 | 11 | 48 | 0.4132815 | 4.099742 | 69.06904 | 68.63696 | 240.3516 | 208.9508 | -3.242493e-05 | 0.05442889 | 0 | 0 | 0
7352 | 215957.3 | 2014-02-22 23:13 | 150.0764 | 11 | 48 | 0.2820144 | 4.099742 | 69.07189 | 68.63696 | 240.3633 | 208.9508 | 0 | 0.05442889 | 0 | 0 | 0
7353 | 215987.4 | 2014-02-22 23:13 | 180.0916 | 11 | 48 | 0.1981694 | 4.099742 | 69.07387 | 68.63696 | 240.3714 | 208.9508 | 0 | 0.05442889 | 0 | 0 | 0
7354 | 216017.4 | 2014-02-22 23:14 | 210.1068 | 11 | 48 | 0.1446167 | 4.099742 | 69.07528 | 68.63696 | 240.3772 | 208.9508 | 3.212942e-05 | 0.05442889 | 0 | 0 | 0
7355 | 216047.4 | 2014-02-22 23:14 | 240.1221 | 11 | 48 | 0.108915 | 4.099581 | 69.07633 | 68.63696 | 240.3815 | 208.9508 | -3.212995e-05 | 0.05442889 | 0 | 0 | 0
7356 | 216077.4 | 2014-02-22 23:15 | 270.1368 | 11 | 48 | 0.08511379 | 4.099742 | 69.07713 | 68.63696 | 240.3848 | 208.9508 | 0 | 0.05442889 | 0 | 0 | 0
7357 | 216084.4 | 2014-02-22 23:15 | 277.1841 | 11 | 48 | 0.07988475 | 4.099581 | 69.0773 | 68.63696 | 240.3854 | 208.9508 | -6.435376e-05 | 0.05442889 | 0 | 0 | 0
7358 | 216114.5 | 2014-02-22 23:15 | 30.01578 | 4 | 49 | 0 | 4.011974 | 69.0773 | 68.63696 | 240.3854 | 208.9508 | -0.002389263 | 0.05442889 | 0 | 0 | 0
7359 | 216144.5 | 2014-02-22 23:16 | 60.03101 | 4 | 49 | 0 | 3.951573 | 69.0773 | 68.63696 | 240.3854 | 208.9508 | -0.001775803 | 0.05442889 | 0 | 0 | 0
7360 | 216174.5 | 2014-02-22 23:16 | 90.04586 | 4 | 49 | 0 | 3.903965 | 69.0773 | 68.63696 | 240.3854 | 208.9508 | -0.00144837 | 0.05442889 | 0 | 0 | 0
7361 | 216204.5 | 2014-02-22 23:17 | 120.0143 | 4 | 49 | 0 | 3.864938 | 69.0773 | 68.63696 | 240.3854 | 208.9508 | -0.001190939 | 0.05442889 | 0 | 0 | 0
7362 | 216204.5 | 2014-02-22 23:17 | 0.01559637 | 5 | 49 | -0.0003540663 | 3.864776 | 69.0773 | 68.63696 | 240.3854 | 208.9508 | 0 | 0.04082167 | 0 | 0 | 0
7363 | 216234.5 | 2014-02-22 23:17 | 30.00007 | 6 | 49 | 0 | 3.831418 | 69.0773 | 68.63696 | 240.3854 | 208.9508 | -0.001065471 | 0.04082167 | 0 | 0 | 0
7364 | 216264.5 | 2014-02-22 23:18 | 60.01472 | 6 | 49 | 0 | 3.802756 | 69.0773 | 68.63696 | 240.3854 | 208.9508 | -0.0009361735 | 0.04082167 | 0 | 0 | 0
7365 | 216294.5 | 2014-02-22 23:18 | 30.01534 | 7 | 49 | -2.599551 | 3.20441 | 69.0773 | 68.65864 | 240.3854 | 209.0217 | -0.001287449 | 0.04082167 | 0 | 0 | 0
7366 | 216324.5 | 2014-02-22 23:19 | 60.02994 | 7 | 49 | -2.599731 | 3.186597 | 69.0773 | 68.6803 | 240.3854 | 209.0908 | -0.0003540335 | 0.04082167 | 0 | 0 | 0
7367 | 216354.5 | 2014-02-22 23:19 | 90.0302 | 7 | 49 | -2.599911 | 3.179472 | 69.0773 | 68.70198 | 240.3854 | 209.1598 | -0.0001937109 | 0.04082167 | 0 | 0 | 0
7368 | 216384.6 | 2014-02-22 23:20 | 120.0456 | 7 | 49 | -2.599731 | 3.174938 | 69.0773 | 68.72366 | 240.3854 | 209.2287 | -0.0001287532 | 0.04082167 | 0 | 0 | 0
7369 | 216414.6 | 2014-02-22 23:20 | 150.0604 | 7 | 49 | -2.599911 | 3.170889 | 69.0773 | 68.74532 | 240.3854 | 209.2974 | -0.0001609306 | 0.04082167 | 0 | 0 | 0
7370 | 216444.6 | 2014-02-22 23:21 | 180.076 | 7 | 49 | -2.599731 | 3.168137 | 69.0773 | 68.76701 | 240.3854 | 209.3662 | -6.435304e-05 | 0.04082167 | 0 | 0 | 0
7371 | 216474.6 | 2014-02-22 23:21 | 210.0907 | 7 | 49 | -2.599731 | 3.165222 | 69.0773 | 68.78867 | 240.3854 | 209.4348 | -6.45993e-05 | 0.04082167 | 0 | 0 | 0
7372 | 216504.6 | 2014-02-22 23:22 | 240.0908 | 7 | 49 | -2.599551 | 3.162631 | 69.0773 | 68.81035 | 240.3854 | 209.5033 | -6.460324e-05 | 0.04082167 | 0 | 0 | 0
7373 | 216534.6 | 2014-02-22 23:22 | 270.1062 | 7 | 49 | -2.599731 | 3.160202 | 69.0773 | 68.83202 | 240.3854 | 209.5719 | -6.440077e-05 | 0.04082167 | 0 | 0 | 0
7374 | 216564.6 | 2014-02-22 23:23 | 300.1215 | 7 | 49 | -2.599551 | 3.158097 | 69.0773 | 68.8537 | 240.3854 | 209.6403 | -6.455473e-05 | 0.04082167 | 0 | 0 | 0
7375 | 216594.6 | 2014-02-22 23:23 | 330.1362 | 7 | 49 | -2.599731 | 3.155992 | 69.0773 | 68.87536 | 240.3854 | 209.7087 | 0 | 0.04082167 | 0 | 0 | 0
7376 | 216624.6 | 2014-02-22 23:24 | 360.1364 | 7 | 49 | -2.599911 | 3.153724 | 69.0773 | 68.89704 | 240.3854 | 209.7771 | -6.460235e-05 | 0.04082167 | 0 | 0 | 0
7377 | 216654.7 | 2014-02-22 23:24 | 390.1517 | 7 | 49 | -2.599731 | 3.151943 | 69.0773 | 68.91872 | 240.3854 | 209.8455 | -3.237718e-05 | 0.04082167 | 0 | 0 | 0
7378 | 216684.7 | 2014-02-22 23:25 | 420.1663 | 7 | 49 | -2.599911 | 3.149838 | 69.0773 | 68.94038 | 240.3854 | 209.9137 | -3.22244e-05 | 0.04082167 | 0 | 0 | 0
7379 | 216714.7 | 2014-02-22 23:25 | 450.1821 | 7 | 49 | -2.599551 | 3.148057 | 69.0773 | 68.96207 | 240.3854 | 209.982 | -6.44018e-05 | 0.04082167 | 0 | 0 | 0
7380 | 216744.7 | 2014-02-22 23:26 | 480.1975 | 7 | 49 | -2.599911 | 3.145952 | 69.0773 | 68.98374 | 240.3854 | 210.0502 | -9.683066e-05 | 0.04082167 | 0 | 0 | 0
7381 | 216774.7 | 2014-02-22 23:26 | 510.2121 | 7 | 49 | -2.599731 | 3.144332 | 69.0773 | 69.00541 | 240.3854 | 210.1184 | -6.455205e-05 | 0.04082167 | 0 | 0 | 0
7382 | 216804.7 | 2014-02-22 23:27 | 540.228 | 7 | 49 | -2.599731 | 3.142227 | 69.0773 | 69.0271 | 240.3854 | 210.1865 | -6.435263e-05 | 0.04082167 | 0 | 0 | 0
7383 | 216834.8 | 2014-02-22 23:27 | 570.2426 | 7 | 49 | -2.599911 | 3.140284 | 69.0773 | 69.04876 | 240.3854 | 210.2546 | -9.653033e-05 | 0.04082167 | 0 | 0 | 0
7384 | 216864.8 | 2014-02-22 23:28 | 600.2585 | 7 | 49 | -2.599731 | 3.138341 | 69.0773 | 69.07045 | 240.3854 | 210.3227 | -6.44005e-05 | 0.04082167 | 0 | 0 | 0
7385 | 216894.8 | 2014-02-22 23:28 | 630.2732 | 7 | 49 | -2.599911 | 3.136236 | 69.0773 | 69.09211 | 240.3854 | 210.3907 | -6.435387e-05 | 0.04082167 | 0 | 0 | 0
7386 | 216924.8 | 2014-02-22 23:29 | 660.289 | 7 | 49 | -2.599911 | 3.13413 | 69.0773 | 69.1138 | 240.3854 | 210.4586 | -6.455179e-05 | 0.04082167 | 0 | 0 | 0
7387 | 216954.8 | 2014-02-22 23:29 | 690.3038 | 7 | 49 | -2.599911 | 3.131701 | 69.0773 | 69.13547 | 240.3854 | 210.5265 | -9.657667e-05 | 0.04082167 | 0 | 0 | 0
7388 | 216984.8 | 2014-02-22 23:30 | 720.3194 | 7 | 49 | -2.599911 | 3.129434 | 69.0773 | 69.15715 | 240.3854 | 210.5944 | -9.658044e-05 | 0.04082167 | 0 | 0 | 0
7389 | 217014.8 | 2014-02-22 23:30 | 750.3347 | 7 | 49 | -2.599731 | 3.127167 | 69.0773 | 69.17883 | 240.3854 | 210.6622 | -6.460059e-05 | 0.04082167 | 0 | 0 | 0
7390 | 217044.9 | 2014-02-22 23:31 | 780.3503 | 7 | 49 | -2.599731 | 3.124576 | 69.0773 | 69.20051 | 240.3854 | 210.73 | -6.479961e-05 | 0.04082167 | 0 | 0 | 0
7391 | 217074.9 | 2014-02-22 23:31 | 810.3647 | 7 | 49 | -2.599911 | 3.121662 | 69.0773 | 69.22217 | 240.3854 | 210.7976 | -0.0001291033 | 0.04082167 | 0 | 0 | 0
7392 | 217104.9 | 2014-02-22 23:32 | 840.3807 | 7 | 49 | -2.599731 | 3.119071 | 69.0773 | 69.24386 | 240.3854 | 210.8653 | -9.717792e-05 | 0.04082167 | 0 | 0 | 0
7393 | 217134.9 | 2014-02-22 23:32 | 870.3952 | 7 | 49 | -2.599911 | 3.116156 | 69.0773 | 69.26552 | 240.3854 | 210.9329 | -9.681788e-05 | 0.04082167 | 0 | 0 | 0
7394 | 217164.9 | 2014-02-22 23:33 | 900.4112 | 7 | 49 | -2.599911 | 3.113079 | 69.0773 | 69.28721 | 240.3854 | 211.0004 | -9.717934e-05 | 0.04082167 | 0 | 0 | 0
7395 | 217194.9 | 2014-02-22 23:33 | 930.4258 | 7 | 49 | -2.599731 | 3.10984 | 69.0773 | 69.30887 | 240.3854 | 211.0678 | -0.0001619326 | 0.04082167 | 0 | 0 | 0
7396 | 217224.9 | 2014-02-22 23:34 | 960.441 | 7 | 49 | -2.599911 | 3.106764 | 69.0773 | 69.33054 | 240.3854 | 211.1352 | -9.68789e-05 | 0.04082167 | 0 | 0 | 0
7397 | 217255 | 2014-02-22 23:34 | 990.4569 | 7 | 49 | -2.599731 | 3.103525 | 69.0773 | 69.35224 | 240.3854 | 211.2025 | -0.0001287548 | 0.04082167 | 0 | 0 | 0
7398 | 217285 | 2014-02-22 23:35 | 1020.472 | 7 | 49 | -2.599911 | 3.099962 | 69.0773 | 69.3739 | 240.3854 | 211.2697 | -0.0001291045 | 0.04082167 | 0 | 0 | 0
7399 | 217315 | 2014-02-22 23:35 | 1050.472 | 7 | 49 | -2.599731 | 3.096562 | 69.0773 | 69.39558 | 240.3854 | 211.3369 | -9.657667e-05 | 0.04082167 | 0 | 0 | 0
7400 | 217345 | 2014-02-22 23:36 | 1080.486 | 7 | 49 | -2.599731 | 3.092837 | 69.0773 | 69.41724 | 240.3854 | 211.4039 | -0.0001287533 | 0.04082167 | 0 | 0 | 0
7401 | 217375 | 2014-02-22 23:36 | 1110.487 | 7 | 49 | -2.599731 | 3.088789 | 69.0773 | 69.43892 | 240.3854 | 211.4709 | -0.0001614367 | 0.04082167 | 0 | 0 | 0
7402 | 217405 | 2014-02-22 23:37 | 1140.502 | 7 | 49 | -2.599911 | 3.084741 | 69.0773 | 69.46059 | 240.3854 | 211.5378 | -0.0001609314 | 0.04082167 | 0 | 0 | 0
7403 | 217435 | 2014-02-22 23:37 | 1170.517 | 7 | 49 | -2.599731 | 3.081016 | 69.0773 | 69.48226 | 240.3854 | 211.6046 | -6.440028e-05 | 0.04082167 | 0 | 0 | 0
7404 | 217465 | 2014-02-22 23:38 | 1200.533 | 7 | 49 | -2.599731 | 3.076482 | 69.0773 | 69.50394 | 240.3854 | 211.6714 | -0.0001287057 | 0.04082167 | 0 | 0 | 0
7405 | 217495.1 | 2014-02-22 23:38 | 1230.547 | 7 | 49 | -2.599731 | 3.071948 | 69.0773 | 69.52561 | 240.3854 | 211.738 | -0.0001609288 | 0.04082167 | 0 | 0 | 0
7406 | 217525.1 | 2014-02-22 23:39 | 1260.547 | 7 | 49 | -2.599731 | 3.06709 | 69.0773 | 69.54728 | 240.3854 | 211.8045 | -0.0001937111 | 0.04082167 | 0 | 0 | 0
7407 | 217555.1 | 2014-02-22 23:39 | 1290.563 | 7 | 49 | -2.599731 | 3.062556 | 69.0773 | 69.56896 | 240.3854 | 211.871 | -0.0001287526 | 0.04082167 | 0 | 0 | 0
7408 | 217585.1 | 2014-02-22 23:40 | 1320.577 | 7 | 49 | -2.599731 | 3.057698 | 69.0773 | 69.59063 | 240.3854 | 211.9373 | -0.0001609281 | 0.04082167 | 0 | 0 | 0
7409 | 217615.1 | 2014-02-22 23:40 | 1350.593 | 7 | 49 | -2.599731 | 3.052678 | 69.0773 | 69.61231 | 240.3854 | 212.0035 | -0.0001287536 | 0.04082167 | 0 | 0 | 0
7410 | 217645.1 | 2014-02-22 23:41 | 1380.608 | 7 | 49 | -2.599731 | 3.047496 | 69.0773 | 69.63399 | 240.3854 | 212.0696 | -0.0001943081 | 0.04082167 | 0 | 0 | 0
7411 | 217675.1 | 2014-02-22 23:41 | 1410.624 | 7 | 49 | -2.599911 | 3.042152 | 69.0773 | 69.65566 | 240.3854 | 212.1356 | -0.0001931144 | 0.04082167 | 0 | 0 | 0
7412 | 217705.1 | 2014-02-22 23:42 | 1440.639 | 7 | 49 | -2.599911 | 3.036646 | 69.0773 | 69.67734 | 240.3854 | 212.2015 | -0.0001614319 | 0.04082167 | 0 | 0 | 0
7413 | 217735.2 | 2014-02-22 23:42 | 1470.654 | 7 | 49 | -2.599911 | 3.030493 | 69.0773 | 69.69902 | 240.3854 | 212.2673 | -0.0001937049 | 0.04082167 | 0 | 0 | 0
7414 | 217765.2 | 2014-02-22 23:43 | 1500.669 | 7 | 49 | -2.599911 | 3.023691 | 69.0773 | 69.72069 | 240.3854 | 212.3329 | -0.0002583015 | 0.04082167 | 0 | 0 | 0
7415 | 217795.2 | 2014-02-22 23:43 | 1530.685 | 7 | 49 | -2.599911 | 3.015919 | 69.0773 | 69.74237 | 240.3854 | 212.3983 | -0.0002905838 | 0.04082167 | 0 | 0 | 0
7416 | 217825.2 | 2014-02-22 23:44 | 1560.699 | 7 | 49 | -2.599551 | 3.007012 | 69.0773 | 69.76403 | 240.3854 | 212.4636 | -0.0002896852 | 0.04082167 | 0 | 0 | 0
7417 | 217855.2 | 2014-02-22 23:44 | 1590.715 | 7 | 49 | -2.599911 | 2.996163 | 69.0773 | 69.78572 | 240.3854 | 212.5287 | -0.0004506084 | 0.04082167 | 0 | 0 | 0
7418 | 217885.2 | 2014-02-22 23:45 | 1620.73 | 7 | 49 | -2.599731 | 2.983856 | 69.0773 | 69.80738 | 240.3854 | 212.5935 | -0.0004506172 | 0.04082167 | 0 | 0 | 0
7419 | 217915.3 | 2014-02-22 23:45 | 1650.746 | 7 | 49 | -2.599731 | 2.968958 | 69.0773 | 69.82907 | 240.3854 | 212.658 | -0.0005181752 | 0.04082167 | 0 | 0 | 0
7420 | 217945.3 | 2014-02-22 23:46 | 1680.76 | 7 | 49 | -2.599731 | 2.951469 | 69.0773 | 69.85074 | 240.3854 | 212.7222 | -0.0006134348 | 0.04082167 | 0 | 0 | 0
7421 | 217975.3 | 2014-02-22 23:46 | 1710.776 | 7 | 49 | -2.599731 | 2.930741 | 69.0773 | 69.87242 | 240.3854 | 212.7859 | -0.0007402999 | 0.04082167 | 0 | 0 | 0
7422 | 218005.3 | 2014-02-22 23:47 | 1740.791 | 7 | 49 | -2.599911 | 2.906451 | 69.0773 | 69.89409 | 240.3854 | 212.8492 | -0.0009012313 | 0.04082167 | 0 | 0 | 0
7423 | 218035.3 | 2014-02-22 23:47 | 1770.807 | 7 | 49 | -2.599731 | 2.877789 | 69.0773 | 69.91577 | 240.3854 | 212.9119 | -0.001062159 | 0.04082167 | 0 | 0 | 0
7424 | 218065.3 | 2014-02-22 23:48 | 1800.822 | 7 | 49 | -2.599551 | 2.843945 | 69.0773 | 69.93744 | 240.3854 | 212.9739 | -0.001223086 | 0.04082167 | 0 | 0 | 0
7425 | 218095.3 | 2014-02-22 23:48 | 1830.822 | 7 | 49 | -2.599551 | 2.802976 | 69.0773 | 69.95911 | 240.3854 | 213.0351 | -0.001485179 | 0.04082167 | 0 | 0 | 0
7426 | 218125.3 | 2014-02-22 23:49 | 1860.837 | 7 | 49 | -2.599551 | 2.752614 | 69.0773 | 69.98079 | 240.3854 | 213.0953 | -0.001770237 | 0.04082167 | 0 | 0 | 0
7427 | 218155.4 | 2014-02-22 23:49 | 1890.852 | 7 | 49 | -2.599731 | 2.688488 | 69.0773 | 70.00245 | 240.3854 | 213.1543 | -0.002381834 | 0.04082167 | 0 | 0 | 0
7428 | 218185.4 | 2014-02-22 23:50 | 1920.868 | 7 | 49 | -2.599731 | 2.600072 | 69.0773 | 70.02414 | 240.3854 | 213.2117 | -0.003411705 | 0.04082167 | 0 | 0 | 0
7429 | 218215.4 | 2014-02-22 23:50 | 1950.882 | 7 | 49 | -2.599731 | 2.453522 | 69.0773 | 70.04581 | 240.3854 | 213.2666 | -0.006372838 | 0.04082167 | 0 | 0 | 0
7430 | 218245.4 | 2014-02-22 23:51 | 1980.882 | 7 | 49 | -2.599731 | 2.064719 | 69.0773 | 70.06748 | 240.3854 | 213.3164 | -0.02037357 | 0.04082167 | 0 | 0 | 0
7431 | 218248.2 | 2014-02-22 23:51 | 1983.711 | 7 | 49 | -2.599911 | 1.999621 | 69.0773 | 70.06952 | 240.3854 | 213.3206 | -0.02243825 | 0.04082167 | 0 | 0 | 0
7432 | 218248.2 | 2014-02-22 23:51 | 0.01574421 | 8 | 49 | -0.0003540663 | 2.13435 | 69.0773 | 70.06952 | 240.3854 | 213.3206 | 0.006606913 | 0.02763313 | 0 | 0 | 0
7433 | 218278.3 | 2014-02-22 23:51 | 30.01506 | 9 | 49 | 0 | 2.551006 | 69.0773 | 70.06952 | 240.3854 | 213.3206 | 0.003293248 | 0.02763313 | 0 | 0 | 0
7434 | 218308.3 | 2014-02-22 23:52 | 60.02976 | 9 | 49 | 0 | 2.608493 | 69.0773 | 70.06952 | 240.3854 | 213.3206 | 0.001351785 | 0.02763313 | 0 | 0 | 0
7435 | 218338.3 | 2014-02-22 23:52 | 90.04565 | 9 | 49 | 0 | 2.639422 | 69.0773 | 70.06952 | 240.3854 | 213.3206 | 0.0008717043 | 0.02763313 | 0 | 0 | 0
7436 | 218368.3 | 2014-02-22 23:53 | 120.0141 | 9 | 49 | 0 | 2.66015 | 69.0773 | 70.06952 | 240.3854 | 213.3206 | 0.0005811656 | 0.02763313 | 0 | 0 | 0
7437 | 218398.3 | 2014-02-22 23:53 | 30.01536 | 10 | 49 | 2.599924 | 3.005879 | 69.09897 | 70.06952 | 240.4488 | 213.3206 | 0.004248592 | 0.02763313 | 0 | 0 | 0
7438 | 218428.3 | 2014-02-22 23:54 | 60.03056 | 10 | 49 | 2.599924 | 3.098829 | 69.12065 | 70.06952 | 240.5151 | 213.3206 | 0.002582936 | 0.02763313 | 0 | 0 | 0
7439 | 218458.3 | 2014-02-22 23:54 | 90.04593 | 10 | 49 | 2.600105 | 3.162955 | 69.14233 | 70.06952 | 240.583 | 213.3206 | 0.001834599 | 0.02763313 | 0 | 0 | 0
7440 | 218488.3 | 2014-02-22 23:55 | 120.0606 | 10 | 49 | 2.600105 | 3.212992 | 69.16399 | 70.06952 | 240.6521 | 213.3206 | 0.001544885 | 0.02763313 | 0 | 0 | 0
7441 | 218518.3 | 2014-02-22 23:55 | 150.0765 | 10 | 49 | 2.600105 | 3.253476 | 69.18568 | 70.06952 | 240.7222 | 213.3206 | 0.001295464 | 0.02763313 | 0 | 0 | 0
7442 | 218548.3 | 2014-02-22 23:56 | 180.0911 | 10 | 49 | 2.599924 | 3.287158 | 69.20735 | 70.06952 | 240.7931 | 213.3206 | 0.001062128 | 0.02763313 | 0 | 0 | 0
7443 | 218578.4 | 2014-02-22 23:56 | 210.107 | 10 | 49 | 2.599924 | 3.315658 | 69.22904 | 70.06952 | 240.8647 | 213.3206 | 0.0007772446 | 0.02763313 | 0 | 0 | 0
7444 | 218608.4 | 2014-02-22 23:57 | 240.1222 | 10 | 49 | 2.600105 | 3.336386 | 69.25071 | 70.06952 | 240.9368 | 213.3206 | 0.0005181789 | 0.02763313 | 0 | 0 | 0
7445 | 218638.4 | 2014-02-22 23:57 | 270.1375 | 10 | 49 | 2.599744 | 3.347721 | 69.27239 | 70.06952 | 241.0093 | 213.3206 | 0.0002266884 | 0.02763313 | 0 | 0 | 0
7446 | 218668.4 | 2014-02-22 23:58 | 300.1526 | 10 | 49 | 2.599924 | 3.355494 | 69.29407 | 70.06952 | 241.0819 | 213.3206 | 0.0001295567 | 0.02763313 | 0 | 0 | 0
7447 | 218698.4 | 2014-02-22 23:58 | 330.168 | 10 | 49 | 2.599924 | 3.361972 | 69.31575 | 70.06952 | 241.1547 | 213.3206 | 0.0001619339 | 0.02763313 | 0 | 0 | 0
7448 | 218728.4 | 2014-02-22 23:59 | 360.1833 | 10 | 49 | 2.599744 | 3.367477 | 69.33742 | 70.06952 | 241.2277 | 213.3206 | 9.713173e-05 | 0.02763313 | 0 | 0 | 0
7449 | 218758.5 | 2014-02-22 23:59 | 390.1987 | 10 | 49 | 2.600105 | 3.373469 | 69.3591 | 70.06952 | 241.3007 | 213.3206 | 0.0001619339 | 0.02763313 | 0 | 0 | 0
7450 | 218788.5 | 2014-02-23 | 420.2139 | 10 | 49 | 2.599924 | 3.379137 | 69.38078 | 70.06952 | 241.3739 | 213.3206 | 0.0001619339 | 0.02763313 | 0 | 0 | 0
7451 | 218818.5 | 2014-02-23 | 450.229 | 10 | 49 | 2.600105 | 3.385128 | 69.40245 | 70.06952 | 241.4472 | 213.3206 | 0.0001937069 | 0.02763313 | 0 | 0 | 0
7452 | 218848.5 | 2014-02-23 00:01 | 480.2438 | 10 | 49 | 2.600105 | 3.390796 | 69.42412 | 70.06952 | 241.5206 | 213.3206 | 0.0001614284 | 0.02763313 | 0 | 0 | 0
7453 | 218878.5 | 2014-02-23 00:01 | 510.2596 | 10 | 49 | 2.599924 | 3.396625 | 69.44581 | 70.06952 | 241.5942 | 213.3206 | 0.0001931035 | 0.02763313 | 0 | 0 | 0
7454 | 218908.5 | 2014-02-23 00:02 | 540.275 | 10 | 49 | 2.599924 | 3.401807 | 69.46749 | 70.06952 | 241.6679 | 213.3206 | 0.0001295529 | 0.02763313 | 0 | 0 | 0
7455 | 218938.5 | 2014-02-23 00:02 | 570.2901 | 10 | 49 | 2.599924 | 3.407151 | 69.48916 | 70.06952 | 241.7417 | 213.3206 | 0.0001295074 | 0.02763313 | 0 | 0 | 0
7456 | 218968.6 | 2014-02-23 00:03 | 600.3054 | 10 | 49 | 2.599924 | 3.412171 | 69.51084 | 70.06952 | 241.8156 | 213.3206 | 0.0001609297 | 0.02763313 | 0 | 0 | 0
7457 | 218998.6 | 2014-02-23 00:03 | 630.32 | 10 | 49 | 2.600105 | 3.417029 | 69.53251 | 70.06952 | 241.8896 | 213.3206 | 0.0001287585 | 0.02763313 | 0 | 0 | 0
7458 | 219028.6 | 2014-02-23 00:04 | 660.3202 | 10 | 49 | 2.599924 | 3.421725 | 69.55419 | 70.06952 | 241.9638 | 213.3206 | 0.0001609343 | 0.02763313 | 0 | 0 | 0
7459 | 219058.6 | 2014-02-23 00:04 | 690.335 | 10 | 49 | 2.599744 | 3.425936 | 69.57585 | 70.06952 | 242.0379 | 213.3206 | 9.717915e-05 | 0.02763313 | 0 | 0 | 0
7460 | 219088.6 | 2014-02-23 00:05 | 720.3508 | 10 | 49 | 2.599924 | 3.430146 | 69.59754 | 70.06952 | 242.1123 | 213.3206 | 0.000128753 | 0.02763313 | 0 | 0 | 0
7461 | 219118.6 | 2014-02-23 00:05 | 750.3655 | 10 | 49 | 2.600105 | 3.434032 | 69.61921 | 70.06952 | 242.1866 | 213.3206 | 9.657711e-05 | 0.02763313 | 0 | 0 | 0
7462 | 219148.6 | 2014-02-23 00:06 | 780.3656 | 10 | 49 | 2.599924 | 3.437433 | 69.64088 | 70.06952 | 242.2611 | 213.3206 | 0.0001287552 | 0.02763313 | 0 | 0 | 0
7463 | 219178.6 | 2014-02-23 00:06 | 810.381 | 10 | 49 | 2.599744 | 3.44051 | 69.66256 | 70.06952 | 242.3357 | 213.3206 | 6.480191e-05 | 0.02763313 | 0 | 0 | 0
7464 | 219208.6 | 2014-02-23 00:07 | 840.3963 | 10 | 49 | 2.599924 | 3.443424 | 69.68424 | 70.06952 | 242.4103 | 213.3206 | 6.455096e-05 | 0.02763313 | 0 | 0 | 0
7465 | 219238.7 | 2014-02-23 00:07 | 870.4108 | 10 | 49 | 2.599744 | 3.446339 | 69.7059 | 70.06952 | 242.4849 | 213.3206 | 9.687467e-05 | 0.02763313 | 0 | 0 | 0
7466 | 219268.7 | 2014-02-23 00:08 | 900.4268 | 10 | 49 | 2.599744 | 3.448768 | 69.72759 | 70.06952 | 242.5597 | 213.3206 | 6.435262e-05 | 0.02763313 | 0 | 0 | 0
7467 | 219298.7 | 2014-02-23 00:08 | 930.4415 | 10 | 49 | 2.599744 | 3.451359 | 69.74925 | 70.06952 | 242.6344 | 213.3206 | 9.653049e-05 | 0.02763313 | 0 | 0 | 0
7468 | 219328.7 | 2014-02-23 00:09 | 960.4573 | 10 | 49 | 2.599744 | 3.453626 | 69.77094 | 70.06952 | 242.7093 | 213.3206 | 6.435342e-05 | 0.02763313 | 0 | 0 | 0
7469 | 219358.7 | 2014-02-23 00:09 | 990.4719 | 10 | 49 | 2.600105 | 3.456055 | 69.79261 | 70.06952 | 242.7842 | 213.3206 | 9.717938e-05 | 0.02763313 | 0 | 0 | 0
7470 | 219388.7 | 2014-02-23 00:10 | 1020.472 | 10 | 49 | 2.599744 | 3.45816 | 69.81428 | 70.06952 | 242.8591 | 213.3206 | 3.222408e-05 | 0.02763313 | 0 | 0 | 0
7471 | 219418.7 | 2014-02-23 00:10 | 1050.487 | 10 | 49 | 2.599924 | 3.460427 | 69.83595 | 70.06952 | 242.934 | 213.3206 | 9.653092e-05 | 0.02763313 | 0 | 0 | 0
7472 | 219448.7 | 2014-02-23 00:11 | 1080.487 | 10 | 49 | 2.599924 | 3.462694 | 69.85763 | 70.06952 | 243.0091 | 213.3206 | 6.4555e-05 | 0.02763313 | 0 | 0 | 0
7473 | 219478.8 | 2014-02-23 00:11 | 1110.502 | 10 | 49 | 2.599924 | 3.465123 | 69.8793 | 70.06952 | 243.0842 | 213.3206 | 9.652942e-05 | 0.02763313 | 0 | 0 | 0
7474 | 219508.8 | 2014-02-23 00:12 | 1140.517 | 10 | 49 | 2.599564 | 3.467229 | 69.90097 | 70.06952 | 243.1593 | 213.3206 | 6.440051e-05 | 0.02763313 | 0 | 0 | 0
7475 | 219538.8 | 2014-02-23 00:12 | 1170.533 | 10 | 49 | 2.599924 | 3.46982 | 69.92266 | 70.06952 | 243.2345 | 213.3206 | 9.657688e-05 | 0.02763313 | 0 | 0 | 0
7476 | 219568.8 | 2014-02-23 00:13 | 1200.548 | 10 | 49 | 2.599744 | 3.472249 | 69.94432 | 70.06952 | 243.3097 | 213.3206 | 6.435329e-05 | 0.02763313 | 0 | 0 | 0
7477 | 219598.8 | 2014-02-23 00:13 | 1230.563 | 10 | 49 | 2.599924 | 3.475163 | 69.96601 | 70.06952 | 243.385 | 213.3206 | 9.686916e-05 | 0.02763313 | 0 | 0 | 0
7478 | 219628.8 | 2014-02-23 00:14 | 1260.578 | 10 | 49 | 2.600105 | 3.47824 | 69.98768 | 70.06952 | 243.4604 | 213.3206 | 0.0001287053 | 0.02763313 | 0 | 0 | 0
7479 | 219658.8 | 2014-02-23 00:14 | 1290.594 | 10 | 49 | 2.599924 | 3.481155 | 70.00936 | 70.06952 | 243.5358 | 213.3206 | 0.0001287571 | 0.02763313 | 0 | 0 | 0
7480 | 219688.9 | 2014-02-23 00:15 | 1320.609 | 10 | 49 | 2.599924 | 3.484555 | 70.03104 | 70.06952 | 243.6113 | 213.3206 | 9.713166e-05 | 0.02763313 | 0 | 0 | 0
7481 | 219718.9 | 2014-02-23 00:15 | 1350.624 | 10 | 49 | 2.599924 | 3.488118 | 70.05272 | 70.06952 | 243.6869 | 213.3206 | 9.6877e-05 | 0.02763313 | 0 | 0 | 0
7482 | 219748.9 | 2014-02-23 00:16 | 1380.639 | 10 | 49 | 2.599924 | 3.492004 | 70.07439 | 70.06952 | 243.7625 | 213.3206 | 0.0001291047 | 0.02763313 | 0 | 0 | 0
7483 | 219778.9 | 2014-02-23 00:16 | 1410.655 | 10 | 49 | 2.599924 | 3.496377 | 70.09607 | 70.06952 | 243.8383 | 213.3206 | 0.0001609332 | 0.02763313 | 0 | 0 | 0
7484 | 219808.9 | 2014-02-23 00:17 | 1440.67 | 10 | 49 | 2.599924 | 3.501073 | 70.11774 | 70.06952 | 243.9141 | 213.3206 | 0.0001295566 | 0.02763313 | 0 | 0 | 0
7485 | 219838.9 | 2014-02-23 00:17 | 1470.686 | 10 | 49 | 2.599924 | 3.506417 | 70.13943 | 70.06952 | 243.9901 | 213.3206 | 0.0002252785 | 0.02763313 | 0 | 0 | 0
7486 | 219869 | 2014-02-23 00:18 | 1500.7 | 10 | 49 | 2.599924 | 3.512408 | 70.1611 | 70.06952 | 244.0661 | 213.3206 | 0.0001619331 | 0.02763313 | 0 | 0 | 0
7487 | 219899 | 2014-02-23 00:18 | 1530.701 | 10 | 49 | 2.599924 | 3.519209 | 70.18277 | 70.06952 | 244.1423 | 213.3206 | 0.0001619339 | 0.02763313 | 0 | 0 | 0
7488 | 219929 | 2014-02-23 00:19 | 1560.716 | 10 | 49 | 2.600105 | 3.526982 | 70.20445 | 70.06952 | 244.2187 | 213.3206 | 0.0002267361 | 0.02763313 | 0 | 0 | 0
7489 | 219959 | 2014-02-23 00:19 | 1590.73 | 10 | 49 | 2.600105 | 3.536051 | 70.22612 | 70.06952 | 244.2952 | 213.3206 | 0.0002914905 | 0.02763313 | 0 | 0 | 0
7490 | 219989 | 2014-02-23 00:20 | 1620.731 | 10 | 49 | 2.600285 | 3.546738 | 70.24779 | 70.06952 | 244.372 | 213.3206 | 0.000356245 | 0.02763313 | 0 | 0 | 0
7491 | 220019 | 2014-02-23 00:20 | 1650.746 | 10 | 49 | 2.599924 | 3.559207 | 70.26947 | 70.06952 | 244.449 | 213.3206 | 0.0003886223 | 0.02763313 | 0 | 0 | 0
7492 | 220049 | 2014-02-23 00:21 | 1680.761 | 10 | 49 | 2.600285 | 3.574429 | 70.29115 | 70.06952 | 244.5263 | 213.3206 | 0.0005181789 | 0.02763313 | 0 | 0 | 0
7493 | 220079 | 2014-02-23 00:21 | 1710.776 | 10 | 49 | 2.600105 | 3.592889 | 70.31283 | 70.06952 | 244.604 | 213.3206 | 0.0005829811 | 0.02763313 | 0 | 0 | 0
7494 | 220109 | 2014-02-23 00:22 | 1740.792 | 10 | 49 | 2.600105 | 3.615884 | 70.3345 | 70.06952 | 244.6821 | 213.3206 | 0.000744915 | 0.02763313 | 0 | 0 | 0
7495 | 220139.1 | 2014-02-23 00:22 | 1770.807 | 10 | 49 | 2.599924 | 3.645194 | 70.35618 | 70.06952 | 244.7608 | 213.3206 | 0.0009716034 | 0.02763313 | 0 | 0 | 0
7496 | 220169.1 | 2014-02-23 00:23 | 1800.822 | 10 | 49 | 2.599924 | 3.68341 | 70.37786 | 70.06952 | 244.8402 | 213.3206 | 0.001416199 | 0.02763313 | 0 | 0 | 0
7497 | 220199.1 | 2014-02-23 00:23 | 1830.837 | 10 | 49 | 2.600105 | 3.734743 | 70.39953 | 70.06952 | 244.9205 | 213.3206 | 0.001975562 | 0.02763313 | 0 | 0 | 0
7498 | 220229.1 | 2014-02-23 00:24 | 1860.853 | 10 | 49 | 2.600105 | 3.805995 | 70.42121 | 70.06952 | 245.0023 | 213.3206 | 0.002785285 | 0.02763313 | 0 | 0 | 0
7499 | 220259.1 | 2014-02-23 00:24 | 1890.868 | 10 | 49 | 2.599924 | 3.912547 | 70.44288 | 70.06952 | 245.0858 | 213.3206 | 0.004280751 | 0.02763313 | 0 | 0 | 0
7500 | 220289.1 | 2014-02-23 00:25 | 1920.868 | 10 | 49 | 2.599924 | 4.08533 | 70.46456 | 70.06952 | 245.1723 | 213.3206 | 0.007006223 | 0.02763313 | 0 | 0 | 0
7501 | 220291.1 | 2014-02-23 00:25 | 1922.852 | 10 | 49 | 2.599924 | 4.100228 | 70.46599 | 70.06952 | 245.1782 | 213.3206 | 0.007306286 | 0.02763313 | 0 | 0 | 0
7502 | 220321.1 | 2014-02-23 00:25 | 30.01451 | 11 | 49 | 1.520577 | 4.099905 | 70.48226 | 70.06952 | 245.2449 | 213.3206 | 3.222374e-05 | 0.02763313 | 0 | 0 | 0
7503 | 220351.1 | 2014-02-23 00:26 | 60.01462 | 11 | 49 | 0.9608889 | 4.099905 | 70.49241 | 70.06952 | 245.2865 | 213.3206 | 0 | 0.02763313 | 0 | 0 | 0
7504 | 220381.1 | 2014-02-23 00:26 | 90.03011 | 11 | 49 | 0.6191977 | 4.099742 | 70.49888 | 70.06952 | 245.3131 | 213.3206 | 0 | 0.02763313 | 0 | 0 | 0
7505 | 220411.1 | 2014-02-23 00:27 | 120.0448 | 11 | 49 | 0.4096753 | 4.099905 | 70.5031 | 70.06952 | 245.3303 | 213.3206 | 3.222446e-05 | 0.02763313 | 0 | 0 | 0
7506 | 220441.2 | 2014-02-23 00:27 | 150.0607 | 11 | 49 | 0.2789491 | 4.099742 | 70.50593 | 70.06952 | 245.3419 | 213.3206 | 0 | 0.02763313 | 0 | 0 | 0
7507 | 220471.2 | 2014-02-23 00:28 | 180.0752 | 11 | 49 | 0.1963663 | 4.099742 | 70.50788 | 70.06952 | 245.3499 | 213.3206 | 0 | 0.02763313 | 0 | 0 | 0
7508 | 220501.2 | 2014-02-23 00:28 | 210.0753 | 11 | 49 | 0.1429939 | 4.099581 | 70.50928 | 70.06952 | 245.3557 | 213.3206 | -3.223095e-05 | 0.02763313 | 0 | 0 | 0
7509 | 220531.2 | 2014-02-23 00:29 | 240.0908 | 11 | 49 | 0.1078331 | 4.099742 | 70.51032 | 70.06952 | 245.3599 | 213.3206 | 0 | 0.02763313 | 0 | 0 | 0
7510 | 220561.2 | 2014-02-23 00:29 | 270.1058 | 11 | 49 | 0.08403192 | 4.099742 | 70.51111 | 70.06952 | 245.3632 | 213.3206 | 0 | 0.02763313 | 0 | 0 | 0
7511 | 220566.7 | 2014-02-23 00:30 | 275.6216 | 11 | 49 | 0.07988475 | 4.099742 | 70.51123 | 70.06952 | 245.3637 | 213.3206 | 3.212941e-05 | 0.02763313 | 0 | 0 | 0
7512 | 220596.8 | 2014-02-23 00:30 | 30.01533 | 4 | 50 | 0 | 4.011974 | 70.51123 | 70.06952 | 245.3637 | 213.3206 | -0.002349618 | 0.02763313 | 0 | 0 | 0
7513 | 220626.8 | 2014-02-23 00:31 | 60.03 | 4 | 50 | 0 | 3.951573 | 70.51123 | 70.06952 | 245.3637 | 213.3206 | -0.001807967 | 0.02763313 | 0 | 0 | 0
7514 | 220656.8 | 2014-02-23 00:31 | 90.04595 | 4 | 50 | 0 | 3.903965 | 70.51123 | 70.06952 | 245.3637 | 213.3206 | -0.001416138 | 0.02763313 | 0 | 0 | 0
7515 | 220686.7 | 2014-02-23 00:32 | 120.0143 | 4 | 50 | 0 | 3.864776 | 70.51123 | 70.06952 | 245.3637 | 213.3206 | -0.001255272 | 0.02763313 | 0 | 0 | 0
7516 | 220686.8 | 2014-02-23 00:32 | 0.03114025 | 5 | 50 | -0.0001737543 | 3.864614 | 70.51123 | 70.06952 | 245.3637 | 213.3206 | -3.237724e-05 | 0.06507802 | 0 | 0 | 0
7517 | 220716.8 | 2014-02-23 00:32 | 30.01538 | 6 | 50 | 0 | 3.83158 | 70.51123 | 70.06952 | 245.3637 | 213.3206 | -0.0009977522 | 0.06507802 | 0 | 0 | 0
7518 | 220746.8 | 2014-02-23 00:32 | 60.01502 | 6 | 50 | 0 | 3.802918 | 70.51123 | 70.06952 | 245.3637 | 213.3206 | -0.000901168 | 0.06507802 | 0 | 0 | 0
7519 | 220776.8 | 2014-02-23 00:33 | 30.01531 | 7 | 50 | -2.599551 | 3.20441 | 70.51123 | 70.0912 | 245.3637 | 213.3914 | -0.00135597 | 0.06507802 | 0 | 0 | 0
7520 | 220806.8 | 2014-02-23 00:34 | 60.02989 | 7 | 50 | -2.599731 | 3.186759 | 70.51123 | 70.11286 | 245.3637 | 213.4606 | -0.0003551309 | 0.06507802 | 0 | 0 | 0
7521 | 220836.8 | 2014-02-23 00:34 | 90.04578 | 7 | 50 | -2.599731 | 3.179796 | 70.51123 | 70.13455 | 245.3637 | 213.5296 | -0.0001609312 | 0.06507802 | 0 | 0 | 0
7522 | 220866.9 | 2014-02-23 00:34 | 120.0605 | 7 | 50 | -2.599911 | 3.1751 | 70.51123 | 70.15622 | 245.3637 | 213.5984 | -0.0001609299 | 0.06507802 | 0 | 0 | 0
7523 | 220896.9 | 2014-02-23 00:35 | 150.0606 | 7 | 50 | -2.599911 | 3.171537 | 70.51123 | 70.17789 | 245.3637 | 213.6672 | -9.687943e-05 | 0.06507802 | 0 | 0 | 0
7524 | 220926.9 | 2014-02-23 00:36 | 180.076 | 7 | 50 | -2.600092 | 3.168298 | 70.51123 | 70.19957 | 245.3637 | 213.7359 | -6.440109e-05 | 0.06507802 | 0 | 0 | 0
7525 | 220956.9 | 2014-02-23 00:36 | 210.0907 | 7 | 50 | -2.599551 | 3.165546 | 70.51123 | 70.22123 | 245.3637 | 213.8045 | -6.435417e-05 | 0.06507802 | 0 | 0 | 0
7526 | 220986.9 | 2014-02-23 00:36 | 240.1065 | 7 | 50 | -2.599731 | 3.162955 | 70.51123 | 70.24292 | 245.3637 | 213.8732 | -6.435304e-05 | 0.06507802 | 0 | 0 | 0
7527 | 221016.9 | 2014-02-23 00:37 | 270.1211 | 7 | 50 | -2.599731 | 3.160526 | 70.51123 | 70.26458 | 245.3637 | 213.9417 | -6.455235e-05 | 0.06507802 | 0 | 0 | 0
7528 | 221046.9 | 2014-02-23 00:38 | 300.1214 | 7 | 50 | -2.599551 | 3.158421 | 70.51123 | 70.28626 | 245.3637 | 214.0101 | -3.227677e-05 | 0.06507802 | 0 | 0 | 0
7529 | 221076.9 | 2014-02-23 00:38 | 330.1366 | 7 | 50 | -2.599731 | 3.156153 | 70.51123 | 70.30793 | 245.3637 | 214.0786 | -6.440227e-05 | 0.06507802 | 0 | 0 | 0
7530 | 221106.9 | 2014-02-23 00:38 | 360.1514 | 7 | 50 | -2.599731 | 3.154048 | 70.51123 | 70.3296 | 245.3637 | 214.1469 | -9.713125e-05 | 0.06507802 | 0 | 0 | 0
7531 | 221136.9 | 2014-02-23 00:39 | 390.1515 | 7 | 50 | -2.599551 | 3.152429 | 70.51123 | 70.35127 | 245.3637 | 214.2153 | -6.455453e-05 | 0.06507802 | 0 | 0 | 0
7532 | 221167 | 2014-02-23 00:40 | 420.167 | 7 | 50 | -2.599551 | 3.150162 | 70.51123 | 70.37295 | 245.3637 | 214.2836 | -9.713141e-05 | 0.06507802 | 0 | 0 | 0
7533 | 221197 | 2014-02-23 00:40 | 450.1819 | 7 | 50 | -2.599731 | 3.148543 | 70.51123 | 70.39462 | 245.3637 | 214.3518 | -6.455649e-05 | 0.06507802 | 0 | 0 | 0
7534 | 221227 | 2014-02-23 00:40 | 480.1974 | 7 | 50 | -2.599731 | 3.146437 | 70.51123 | 70.4163 | 245.3637 | 214.4201 | -9.657724e-05 | 0.06507802 | 0 | 0 | 0
7535 | 221257 | 2014-02-23 00:41 | 510.212 | 7 | 50 | -2.599551 | 3.144656 | 70.51123 | 70.43796 | 245.3637 | 214.4882 | -6.435288e-05 | 0.06507802 | 0 | 0 | 0
7536 | 221287 | 2014-02-23 00:42 | 540.2122 | 7 | 50 | -2.599551 | 3.142713 | 70.51123 | 70.45964 | 245.3637 | 214.5564 | -6.45553e-05 | 0.06507802 | 0 | 0 | 0
7537 | 221317 | 2014-02-23 00:42 | 570.2276 | 7 | 50 | -2.599731 | 3.140932 | 70.51123 | 70.48132 | 245.3637 | 214.6245 | -3.222425e-05 | 0.06507802 | 0 | 0 | 0
7538 | 221347 | 2014-02-23 00:42 | 600.2427 | 7 | 50 | -2.599731 | 3.138827 | 70.51123 | 70.50299 | 245.3637 | 214.6925 | -6.455454e-05 | 0.06507802 | 0 | 0 | 0
7539 | 221377.1 | 2014-02-23 00:43 | 630.2581 | 7 | 50 | -2.599911 | 3.136721 | 70.51123 | 70.52467 | 245.3637 | 214.7605 | -6.440019e-05 | 0.06507802 | 0 | 0 | 0
7540 | 221407.1 | 2014-02-23 00:43 | 660.2728 | 7 | 50 | -2.599911 | 3.134454 | 70.51123 | 70.54633 | 245.3637 | 214.8285 | -9.657761e-05 | 0.06507802 | 0 | 0 | 0
7541 | 221437.1 | 2014-02-23 00:44 | 690.273 | 7 | 50 | -2.599731 | 3.132187 | 70.51123 | 70.56801 | 245.3637 | 214.8964 | -9.652921e-05 | 0.06507802 | 0 | 0 | 0
7542 | 221467.1 | 2014-02-23 00:44 | 720.2877 | 7 | 50 | -2.599731 | 3.12992 | 70.51123 | 70.58967 | 245.3637 | 214.9642 | -9.713077e-05 | 0.06507802 | 0 | 0 | 0
7543 | 221497.1 | 2014-02-23 00:45 | 750.3035 | 7 | 50 | -2.599731 | 3.127329 | 70.51123 | 70.61136 | 245.3637 | 215.0321 | -9.652996e-05 | 0.06507802 | 0 | 0 | 0
7544 | 221527.1 | 2014-02-23 00:46 | 780.3182 | 7 | 50 | -2.599731 | 3.125062 | 70.51123 | 70.63302 | 245.3637 | 215.0998 | -6.435312e-05 | 0.06507802 | 0 | 0 | 0
7545 | 221557.1 | 2014-02-23 00:46 | 810.3183 | 7 | 50 | -2.599731 | 3.122147 | 70.51123 | 70.6547 | 245.3637 | 215.1675 | -0.0001291599 | 0.06507802 | 0 | 0 | 0
7546 | 221587.1 | 2014-02-23 00:47 | 840.3336 | 7 | 50 | -2.599551 | 3.119556 | 70.51123 | 70.67637 | 245.3637 | 215.2352 | -6.455468e-05 | 0.06507802 | 0 | 0 | 0
7547 | 221617.1 | 2014-02-23 00:47 | 870.349 | 7 | 50 | -2.599551 | 3.11648 | 70.51123 | 70.69805 | 245.3637 | 215.3027 | -0.0001287536 | 0.06507802 | 0 | 0 | 0
7548 | 221647.2 | 2014-02-23 00:48 | 900.3641 | 7 | 50 | -2.599551 | 3.113565 | 70.51123 | 70.71973 | 245.3637 | 215.3703 | -0.0001291154 | 0.06507802 | 0 | 0 | 0
7549 | 221677.2 | 2014-02-23 00:48 | 930.3795 | 7 | 50 | -2.599731 | 3.11065 | 70.51123 | 70.7414 | 245.3637 | 215.4377 | -6.435435e-05 | 0.06507802 | 0 | 0 | 0
7550 | 221707.2 | 2014-02-23 00:49 | 960.3941 | 7 | 50 | -2.599731 | 3.107249 | 70.51123 | 70.76306 | 245.3637 | 215.5051 | -0.000128705 | 0.06507802 | 0 | 0 | 0
7551 | 221737.2 | 2014-02-23 00:49 | 990.41 | 7 | 50 | -2.599731 | 3.103849 | 70.51123 | 70.78475 | 245.3637 | 215.5724 | -9.717941e-05 | 0.06507802 | 0 | 0 | 0
7552 | 221767.2 | 2014-02-23 00:50 | 1020.425 | 7 | 50 | -2.599731 | 3.100448 | 70.51123 | 70.80643 | 245.3637 | 215.6397 | -0.0001295567 | 0.06507802 | 0 | 0 | 0
7553 | 221797.2 | 2014-02-23 00:50 | 1050.441 | 7 | 50 | -2.599551 | 3.097048 | 70.51123 | 70.8281 | 245.3637 | 215.7068 | -6.475449e-05 | 0.06507802 | 0 | 0 | 0
7554 | 221827.2 | 2014-02-23 00:51 | 1080.455 | 7 | 50 | -2.599911 | 3.092999 | 70.51123 | 70.84978 | 245.3637 | 215.7739 | -0.0001943111 | 0.06507802 | 0 | 0 | 0
7555 | 221857.2 | 2014-02-23 00:51 | 1110.456 | 7 | 50 | -2.599911 | 3.089275 | 70.51123 | 70.87144 | 245.3637 | 215.8409 | -9.717941e-05 | 0.06507802 | 0 | 0 | 0
7556 | 221887.3 | 2014-02-23 00:52 | 1140.471 | 7 | 50 | -2.599731 | 3.085388 | 70.51123 | 70.89312 | 245.3637 | 215.9078 | -0.000129509 | 0.06507802 | 0 | 0 | 0
7557 | 221917.3 | 2014-02-23 00:52 | 1170.486 | 7 | 50 | -2.599551 | 3.081178 | 70.51123 | 70.91479 | 245.3637 | 215.9746 | -0.0001295567 | 0.06507802 | 0 | 0 | 0
7558 | 221947.3 | 2014-02-23 00:53 | 1200.501 | 7 | 50 | -2.599731 | 3.076806 | 70.51123 | 70.93647 | 245.3637 | 216.0414 | -0.0001295567 | 0.06507802 | 0 | 0 | 0
7559 | 221977.3 | 2014-02-23 00:53 | 1230.517 | 7 | 50 | -2.599731 | 3.072434 | 70.51123 | 70.95814 | 245.3637 | 216.108 | -0.0001619339 | 0.06507802 | 0 | 0 | 0
7560 | 222007.3 | 2014-02-23 00:54 | 1260.532 | 7 | 50 | -2.599551 | 3.067738 | 70.51123 | 70.97982 | 245.3637 | 216.1746 | -0.0001295567 | 0.06507802 | 0 | 0 | 0
7561 | 222037.3 | 2014-02-23 00:54 | 1290.547 | 7 | 50 | -2.599731 | 3.063041 | 70.51123 | 71.00149 | 245.3637 | 216.241 | -0.0001619339 | 0.06507802 | 0 | 0 | 0
7562 | 222067.4 | 2014-02-23 00:55 | 1320.562 | 7 | 50 | -2.599731 | 3.058183 | 70.51123 | 71.02317 | 245.3637 | 216.3073 | -0.0001295567 | 0.06507802 | 0 | 0 | 0
7563 | 222097.4 | 2014-02-23 00:55 | 1350.578 | 7 | 50 | -2.599731 | 3.053164 | 70.51123 | 71.04484 | 245.3637 | 216.3736 | -0.0001619339 | 0.06507802 | 0 | 0 | 0
7564 | 222127.4 | 2014-02-23 00:56 | 1380.593 | 7 | 50 | -2.599731 | 3.048144 | 70.51123 | 71.06652 | 245.3637 | 216.4397 | -0.000129509 | 0.06507802 | 0 | 0 | 0
7565 | 222157.4 | 2014-02-23 00:56 | 1410.608 | 7 | 50 | -2.599731 | 3.042638 | 70.51123 | 71.08819 | 245.3637 | 216.5057 | -0.0001619339 | 0.06507802 | 0 | 0 | 0
7566 | 222187.4 | 2014-02-23 00:57 | 1440.623 | 7 | 50 | -2.599731 | 3.03697 | 70.51123 | 71.10987 | 245.3637 | 216.5716 | -0.0001619339 | 0.06507802 | 0 | 0 | 0
7567 | 222217.4 | 2014-02-23 00:57 | 1470.639 | 7 | 50 | -2.59937 | 3.031141 | 70.51123 | 71.13155 | 245.3637 | 216.6374 | -0.0001619339 | 0.06507802 | 0 | 0 | 0
7568 | 222247.4 | 2014-02-23 00:58 | 1500.654 | 7 | 50 | -2.599731 | 3.024015 | 70.51123 | 71.15322 | 245.3637 | 216.703 | -0.0002266884 | 0.06507802 | 0 | 0 | 0
7569 | 222277.5 | 2014-02-23 00:58 | 1530.669 | 7 | 50 | -2.599731 | 3.016567 | 70.51123 | 71.1749 | 245.3637 | 216.7684 | -0.0002266884 | 0.06507802 | 0 | 0 | 0
7570 | 222307.5 | 2014-02-23 00:59 | 1560.684 | 7 | 50 | -2.599731 | 3.007498 | 70.51123 | 71.19657 | 245.3637 | 216.8337 | -0.0002914905 | 0.06507802 | 0 | 0 | 0
7571 | 222337.5 | 2014-02-23 00:59 | 1590.7 | 7 | 50 | -2.599731 | 2.996972 | 70.51123 | 71.21825 | 245.3637 | 216.8988 | -0.0003562927 | 0.06507802 | 0 | 0 | 0
7572 | 222367.5 | 2014-02-23 01:00 | 1620.715 | 7 | 50 | -2.599551 | 2.984342 | 70.51123 | 71.23992 | 245.3637 | 216.9636 | -0.0004209995 | 0.06507802 | 0 | 0 | 0
7573 | 222397.5 | 2014-02-23 01:00 | 1650.73 | 7 | 50 | -2.599731 | 2.969606 | 70.51123 | 71.2616 | 245.3637 | 217.0282 | -0.0004533768 | 0.06507802 | 0 | 0 | 0
7574 | 222427.5 | 2014-02-23 01:01 | 1680.746 | 7 | 50 | -2.599731 | 2.952117 | 70.51123 | 71.28327 | 245.3637 | 217.0924 | -0.0005181789 | 0.06507802 | 0 | 0 | 0
7575 | 222457.6 | 2014-02-23 01:01 | 1710.761 | 7 | 50 | -2.599731 | 2.931227 | 70.51123 | 71.30495 | 245.3637 | 217.1561 | -0.0006801129 | 0.06507802 | 0 | 0 | 0
7576 | 222487.6 | 2014-02-23 01:02 | 1740.776 | 7 | 50 | -2.599911 | 2.906937 | 70.51123 | 71.32662 | 245.3637 | 217.2194 | -0.0007772922 | 0.06507802 | 0 | 0 | 0
7577 | 222517.6 | 2014-02-23 01:02 | 1770.791 | 7 | 50 | -2.599731 | 2.878437 | 70.51123 | 71.3483 | 245.3637 | 217.2821 | -0.000874424 | 0.06507802 | 0 | 0 | 0
7578 | 222547.6 | 2014-02-23 01:03 | 1800.807 | 7 | 50 | -2.599551 | 2.844269 | 70.51123 | 71.36997 | 245.3637 | 217.3441 | -0.001068735 | 0.06507802 | 0 | 0 | 0
7579 | 222577.6 | 2014-02-23 01:03 | 1830.822 | 7 | 50 | -2.599551 | 2.803299 | 70.51123 | 71.39165 | 245.3637 | 217.4054 | -0.001263094 | 0.06507802 | 0 | 0 | 0
7580 | 222607.6 | 2014-02-23 01:04 | 1860.837 | 7 | 50 | -2.599551 | 2.753262 | 70.51123 | 71.41332 | 245.3637 | 217.4656 | -0.001554584 | 0.06507802 | 0 | 0 | 0
7581 | 222637.6 | 2014-02-23 01:04 | 1890.852 | 7 | 50 | -2.599731 | 2.688812 | 70.51123 | 71.435 | 245.3637 | 217.5246 | -0.002072763 | 0.06507802 | 0 | 0 | 0
7582 | 222667.7 | 2014-02-23 01:05 | 1920.868 | 7 | 50 | -2.599551 | 2.600558 | 70.51123 | 71.45667 | 245.3637 | 217.582 | -0.00301199 | 0.06507802 | 0 | 0 | 0
7583 | 222697.7 | 2014-02-23 01:05 | 1950.883 | 7 | 50 | -2.599551 | 2.454494 | 70.51123 | 71.47835 | 245.3637 | 217.637 | -0.005602884 | 0.06507802 | 0 | 0 | 0
7584 | 222727.7 | 2014-02-23 01:06 | 1980.898 | 7 | 50 | -2.599731 | 2.067957 | 70.51123 | 71.50003 | 245.3637 | 217.6868 | -0.01781273 | 0.06507802 | 0 | 0 | 0
7585 | 222730.6 | 2014-02-23 01:06 | 1983.836 | 7 | 50 | -2.599731 | 1.999783 | 70.51123 | 71.50215 | 245.3637 | 217.6911 | -0.01959402 | 0.06507802 | 0 | 0 | 0
7586 | 222730.7 | 2014-02-23 01:06 | 0.01566322 | 8 | 50 | -0.0003540663 | 2.114756 | 70.51123 | 71.50215 | 245.3637 | 217.6911 | 0 | 0.0414497 | 0 | 0 | 0
7587 | 222760.7 | 2014-02-23 01:06 | 30.01513 | 9 | 50 | 0 | 2.55052 | 70.51123 | 71.50215 | 245.3637 | 217.6911 | 0.002688074 | 0.0414497 | 0 | 0 | 0
7588 | 222790.7 | 2014-02-23 01:07 | 60.03042 | 9 | 50 | 0 | 2.608331 | 70.51123 | 71.50215 | 245.3637 | 217.6911 | 0.001133537 | 0.0414497 | 0 | 0 | 0
7589 | 222820.7 | 2014-02-23 01:07 | 90.04569 | 9 | 50 | 0 | 2.639422 | 70.51123 | 71.50215 | 245.3637 | 217.6911 | 0.0007448673 | 0.0414497 | 0 | 0 | 0
7590 | 222850.7 | 2014-02-23 01:08 | 120.014 | 9 | 50 | 0 | 2.659988 | 70.51123 | 71.50215 | 245.3637 | 217.6911 | 0.0004858017 | 0.0414497 | 0 | 0 | 0
7591 | 222880.7 | 2014-02-23 01:08 | 30.0152 | 10 | 50 | 2.599924 | 3.005393 | 70.5329 | 71.50215 | 245.427 | 217.6911 | 0.003497791 | 0.0414497 | 0 | 0 | 0
7592 | 222910.7 | 2014-02-23 01:09 | 60.03049 | 10 | 50 | 2.599924 | 3.098343 | 70.55458 | 71.50215 | 245.4933 | 217.6911 | 0.00220232 | 0.0414497 | 0 | 0 | 0
7593 | 222940.7 | 2014-02-23 01:09 | 90.04573 | 10 | 50 | 2.600105 | 3.162955 | 70.57626 | 71.50215 | 245.5612 | 217.6911 | 0.001651764 | 0.0414497 | 0 | 0 | 0
7594 | 222970.7 | 2014-02-23 01:10 | 120.061 | 10 | 50 | 2.599924 | 3.212668 | 70.59793 | 71.50215 | 245.6303 | 217.6911 | 0.001327848 | 0.0414497 | 0 | 0 | 0
7595 | 223000.7 | 2014-02-23 01:10 | 150.0762 | 10 | 50 | 2.599744 | 3.252828 | 70.61961 | 71.50215 | 245.7004 | 217.6911 | 0.001036406 | 0.0414497 | 0 | 0 | 0
7596 | 223030.8 | 2014-02-23 01:11 | 180.0916 | 10 | 50 | 2.599924 | 3.286672 | 70.64128 | 71.50215 | 245.7713 | 217.6911 | 0.0008420944 | 0.0414497 | 0 | 0 | 0
7597 | 223060.8 | 2014-02-23 01:11 | 210.1067 | 10 | 50 | 2.600105 | 3.315496 | 70.66296 | 71.50215 | 245.8428 | 217.6911 | 0.0007772922 | 0.0414497 | 0 | 0 | 0
7598 | 223090.8 | 2014-02-23 01:12 | 240.1221 | 10 | 50 | 2.599924 | 3.3359 | 70.68464 | 71.50215 | 245.9149 | 217.6911 | 0.0004533768 | 0.0414497 | 0 | 0 | 0
7599 | 223120.8 | 2014-02-23 01:12 | 270.1373 | 10 | 50 | 2.599744 | 3.347559 | 70.70631 | 71.50215 | 245.9874 | 217.6911 | 0.0002591133 | 0.0414497 | 0 | 0 | 0
7600 | 223150.8 | 2014-02-23 01:13 | 300.1521 | 10 | 50 | 2.599924 | 3.355494 | 70.72798 | 71.50215 | 246.06 | 217.6911 | 0.0002267361 | 0.0414497 | 0 | 0 | 0
7601 | 223180.8 | 2014-02-23 01:13 | 330.1522 | 10 | 50 | 2.599924 | 3.361648 | 70.74966 | 71.50215 | 246.1328 | 217.6911 | 0.0001619339 | 0.0414497 | 0 | 0 | 0
7602 | 223210.8 | 2014-02-23 01:14 | 360.1675 | 10 | 50 | 2.599924 | 3.367477 | 70.77133 | 71.50215 | 246.2057 | 217.6911 | 0.0001619339 | 0.0414497 | 0 | 0 | 0
7603 | 223240.9 | 2014-02-23 01:14 | 390.1822 | 10 | 50 | 2.599924 | 3.372983 | 70.793 | 71.50215 | 246.2788 | 217.6911 | 0.0001295567 | 0.0414497 | 0 | 0 | 0
7604 | 223270.9 | 2014-02-23 01:15 | 420.1824 | 10 | 50 | 2.599924 | 3.378975 | 70.81468 | 71.50215 | 246.3519 | 217.6911 | 0.0001619339 | 0.0414497 | 0 | 0 | 0
7605 | 223300.9 | 2014-02-23 01:15 | 450.1977 | 10 | 50 | 2.599924 | 3.384804 | 70.83635 | 71.50215 | 246.4253 | 217.6911 | 0.0001619339 | 0.0414497 | 0 | 0 | 0
7606 | 223330.9 | 2014-02-23 01:16 | 480.213 | 10 | 50 | 2.599924 | 3.390634 | 70.85803 | 71.50215 | 246.4987 | 217.6911 | 0.0001619339 | 0.0414497 | 0 | 0 | 0
7607 | 223360.9 | 2014-02-23 01:16 | 510.2282 | 10 | 50 | 2.600105 | 3.396302 | 70.87971 | 71.50215 | 246.5723 | 217.6911 | 0.0001295567 | 0.0414497 | 0 | 0 | 0
7608 | 223390.9 | 2014-02-23 01:17 | 540.2435 | 10 | 50 | 2.599924 | 3.401645 | 70.90138 | 71.50215 | 246.6459 | 217.6911 | 0.0001295567 | 0.0414497 | 0 | 0 | 0
7609 | 223420.9 | 2014-02-23 01:17 | 570.2588 | 10 | 50 | 2.599744 | 3.406989 | 70.92306 | 71.50215 | 246.7197 | 217.6911 | 0.0001295567 | 0.0414497 | 0 | 0 | 0
7610 | 223450.9 | 2014-02-23 01:18 | 600.274 | 10 | 50 | 2.599924 | 3.412009 | 70.94474 | 71.50215 | 246.7936 | 217.6911 | 0.000129509 | 0.0414497 | 0 | 0 | 0
7611 | 223481 | 2014-02-23 01:18 | 630.2892 | 10 | 50 | 2.599924 | 3.416867 | 70.96642 | 71.50215 | 246.8677 | 217.6911 | 0.000129509 | 0.0414497 | 0 | 0 | 0
7612 | 223511 | 2014-02-23 01:19 | 660.3045 | 10 | 50 | 2.599924 | 3.421401 | 70.98809 | 71.50215 | 246.9418 | 217.6911 | 9.717941e-05 | 0.0414497 | 0 | 0 | 0
7613 | 223541 | 2014-02-23 01:19 | 690.3198 | 10 | 50 | 2.599924 | 3.425936 | 71.00977 | 71.50215 | 247.016 | 217.6911 | 9.717941e-05 | 0.0414497 | 0 | 0 | 0
7614 | 223571 | 2014-02-23 01:20 | 720.3351 | 10 | 50 | 2.599924 | 3.429822 | 71.03145 | 71.50215 | 247.0903 | 217.6911 | 9.713173e-05 | 0.0414497 | 0 | 0 | 0
7615 | 223601 | 2014-02-23 01:20 | 750.3503 | 10 | 50 | 2.599744 | 3.433708 | 71.05312 | 71.50215 | 247.1647 | 217.6911 | 6.475449e-05 | 0.0414497 | 0 | 0 | 0
7616 | 223631 | 2014-02-23 01:21 | 780.3656 | 10 | 50 | 2.599924 | 3.437109 | 71.0748 | 71.50215 | 247.2392 | 217.6911 | 6.475449e-05 | 0.0414497 | 0 | 0 | 0
7617 | 223661 | 2014-02-23 01:21 | 810.3806 | 10 | 50 | 2.599744 | 3.440347 | 71.09648 | 71.50215 | 247.3137 | 217.6911 | 9.713173e-05 | 0.0414497 | 0 | 0 | 0
7618 | 223691.1 | 2014-02-23 01:22 | 840.3961 | 10 | 50 | 2.599924 | 3.443424 | 71.11815 | 71.50215 | 247.3883 | 217.6911 | 6.475449e-05 | 0.0414497 | 0 | 0 | 0
7619 | 223721.1 | 2014-02-23 01:22 | 870.4113 | 10 | 50 | 2.599924 | 3.446015 | 71.13983 | 71.50215 | 247.463 | 217.6911 | 9.717941e-05 | 0.0414497 | 0 | 0 | 0
7620 | 223751.1 | 2014-02-23 01:23 | 900.4267 | 10 | 50 | 2.599564 | 3.448444 | 71.16151 | 71.50215 | 247.5377 | 217.6911 | 3.242493e-05 | 0.0414497 | 0 | 0 | 0
7621 | 223781.1 | 2014-02-23 01:23 | 930.4419 | 10 | 50 | 2.599744 | 3.451035 | 71.18318 | 71.50215 | 247.6125 | 217.6911 | 9.717941e-05 | 0.0414497 | 0 | 0 | 0
7622 | 223811.1 | 2014-02-23 01:24 | 960.4572 | 10 | 50 | 2.599744 | 3.453302 | 71.20486 | 71.50215 | 247.6873 | 217.6911 | 3.242493e-05 | 0.0414497 | 0 | 0 | 0
7623 | 223841.1 | 2014-02-23 01:24 | 990.4724 | 10 | 50 | 2.599744 | 3.455731 | 71.22654 | 71.50215 | 247.7622 | 217.6911 | 9.717941e-05 | 0.0414497 | 0 | 0 | 0
7624 | 223871.2 | 2014-02-23 01:25 | 1020.488 | 10 | 50 | 2.599924 | 3.457998 | 71.24821 | 71.50215 | 247.8371 | 217.6911 | 6.475449e-05 | 0.0414497 | 0 | 0 | 0
7625 | 223901.2 | 2014-02-23 01:25 | 1050.503 | 10 | 50 | 2.599924 | 3.460265 | 71.26989 | 71.50215 | 247.9121 | 217.6911 | 6.475449e-05 | 0.0414497 | 0 | 0 | 0
7626 | 223931.2 | 2014-02-23 01:26 | 1080.518 | 10 | 50 | 2.599924 | 3.462533 | 71.29157 | 71.50215 | 247.9872 | 217.6911 | 6.475449e-05 | 0.0414497 | 0 | 0 | 0
7627 | 223961.2 | 2014-02-23 01:26 | 1110.533 | 10 | 50 | 2.599744 | 3.4648 | 71.31324 | 71.50215 | 248.0622 | 217.6911 | 9.717941e-05 | 0.0414497 | 0 | 0 | 0
7628 | 223991.2 | 2014-02-23 01:27 | 1140.549 | 10 | 50 | 2.599924 | 3.467229 | 71.33492 | 71.50215 | 248.1374 | 217.6911 | 9.717941e-05 | 0.0414497 | 0 | 0 | 0
7629 | 224021.2 | 2014-02-23 01:27 | 1170.564 | 10 | 50 | 2.599924 | 3.469496 | 71.3566 | 71.50215 | 248.2126 | 217.6911 | 3.242493e-05 | 0.0414497 | 0 | 0 | 0
7630 | 224051.2 | 2014-02-23 01:28 | 1200.579 | 10 | 50 | 2.599744 | 3.472087 | 71.37827 | 71.50215 | 248.2878 | 217.6911 | 3.237724e-05 | 0.0414497 | 0 | 0 | 0
7631 | 224081.3 | 2014-02-23 01:28 | 1230.595 | 10 | 50 | 2.599744 | 3.474839 | 71.39995 | 71.50215 | 248.3631 | 217.6911 | 6.475449e-05 | 0.0414497 | 0 | 0 | 0
7632 | 224111.3 | 2014-02-23 01:29 | 1260.61 | 10 | 50 | 2.599924 | 3.477754 | 71.42163 | 71.50215 | 248.4384 | 217.6911 | 6.480217e-05 | 0.0414497 | 0 | 0 | 0
7633 | 224141.3 | 2014-02-23 01:29 | 1290.625 | 10 | 50 | 2.599744 | 3.480831 | 71.4433 | 71.50215 | 248.5139 | 217.6911 | 6.480217e-05 | 0.0414497 | 0 | 0 | 0
7634 | 224171.3 | 2014-02-23 01:30 | 1320.64 | 10 | 50 | 2.599744 | 3.484232 | 71.46498 | 71.50215 | 248.5894 | 217.6911 | 6.480217e-05 | 0.0414497 | 0 | 0 | 0
7635 | 224201.3 | 2014-02-23 01:30 | 1350.656 | 10 | 50 | 2.599924 | 3.487956 | 71.48666 | 71.50215 | 248.6649 | 217.6911 | 0.000129509 | 0.0414497 | 0 | 0 | 0
7636 | 224231.3 | 2014-02-23 01:31 | 1380.671 | 10 | 50 | 2.599744 | 3.491843 | 71.50833 | 71.50215 | 248.7406 | 217.6911 | 9.713173e-05 | 0.0414497 | 0 | 0 | 0
7637 | 224261.4 | 2014-02-23 01:31 | 1410.686 | 10 | 50 | 2.599744 | 3.496053 | 71.53001 | 71.50215 | 248.8163 | 217.6911 | 0.000129509 | 0.0414497 | 0 | 0 | 0
7638 | 224291.4 | 2014-02-23 01:32 | 1440.701 | 10 | 50 | 2.599924 | 3.500749 | 71.55169 | 71.50215 | 248.8921 | 217.6911 | 9.713173e-05 | 0.0414497 | 0 | 0 | 0
7639 | 224321.4 | 2014-02-23 01:32 | 1470.717 | 10 | 50 | 2.599924 | 3.506255 | 71.57336 | 71.50215 | 248.9681 | 217.6911 | 0.0001619339 | 0.0414497 | 0 | 0 | 0
7640 | 224351.4 | 2014-02-23 01:33 | 1500.731 | 10 | 50 | 2.599924 | 3.511922 | 71.59503 | 71.50215 | 249.0441 | 217.6911 | 0.0001619339 | 0.0414497 | 0 | 0 | 0
7641 | 224381.4 | 2014-02-23 01:33 | 1530.732 | 10 | 50 | 2.599744 | 3.518723 | 71.61671 | 71.50215 | 249.1203 | 217.6911 | 0.0001943111 | 0.0414497 | 0 | 0 | 0
7642 | 224411.4 | 2014-02-23 01:34 | 1560.747 | 10 | 50 | 2.599924 | 3.526496 | 71.63838 | 71.50215 | 249.1967 | 217.6911 | 0.0002591133 | 0.0414497 | 0 | 0 | 0
7643 | 224441.4 | 2014-02-23 01:34 | 1590.761 | 10 | 50 | 2.599924 | 3.535403 | 71.66005 | 71.50215 | 249.2732 | 217.6911 | 0.0002914905 | 0.0414497 | 0 | 0 | 0
7644 | 224471.4 | 2014-02-23 01:35 | 1620.777 | 10 | 50 | 2.599744 | 3.545928 | 71.68174 | 71.50215 | 249.35 | 217.6911 | 0.0003238678 | 0.0414497 | 0 | 0 | 0
7645 | 224501.5 | 2014-02-23 01:35 | 1650.793 | 10 | 50 | 2.600105 | 3.558721 | 71.70341 | 71.50215 | 249.427 | 217.6911 | 0.0004210472 | 0.0414497 | 0 | 0 | 0
7646 | 224531.5 | 2014-02-23 01:36 | 1680.808 | 10 | 50 | 2.599924 | 3.573295 | 71.72509 | 71.50215 | 249.5042 | 217.6911 | 0.0004210472 | 0.0414497 | 0 | 0 | 0
7647 | 224561.5 | 2014-02-23 01:36 | 1710.823 | 10 | 50 | 2.599924 | 3.59208 | 71.74677 | 71.50215 | 249.5819 | 217.6911 | 0.0006153584 | 0.0414497 | 0 | 0 | 0
7648 | 224591.5 | 2014-02-23 01:37 | 1740.838 | 10 | 50 | 2.600105 | 3.615236 | 71.76845 | 71.50215 | 249.66 | 217.6911 | 0.0007772922 | 0.0414497 | 0 | 0 | 0
7649 | 224621.5 | 2014-02-23 01:37 | 1770.854 | 10 | 50 | 2.599924 | 3.644546 | 71.79012 | 71.50215 | 249.7387 | 217.6911 | 0.0009716034 | 0.0414497 | 0 | 0 | 0
7650 | 224651.5 | 2014-02-23 01:38 | 1800.869 | 10 | 50 | 2.599924 | 3.682601 | 71.8118 | 71.50215 | 249.8181 | 217.6911 | 0.001198292 | 0.0414497 | 0 | 0 | 0
7651 | 224681.6 | 2014-02-23 01:38 | 1830.884 | 10 | 50 | 2.599744 | 3.73361 | 71.83348 | 71.50215 | 249.8984 | 217.6911 | 0.001684093 | 0.0414497 | 0 | 0 | 0
7652 | 224711.6 | 2014-02-23 01:39 | 1860.9 | 10 | 50 | 2.599924 | 3.804861 | 71.85515 | 71.50215 | 249.9801 | 217.6911 | 0.002429008 | 0.0414497 | 0 | 0 | 0
7653 | 224741.6 | 2014-02-23 01:39 | 1890.914 | 10 | 50 | 2.599924 | 3.911089 | 71.87682 | 71.50215 | 250.0636 | 217.6911 | 0.003659677 | 0.0414497 | 0 | 0 | 0
7654 | 224771.6 | 2014-02-23 01:40 | 1920.93 | 10 | 50 | 2.599924 | 4.083711 | 71.89851 | 71.50215 | 250.1501 | 217.6911 | 0.006153488 | 0.0414497 | 0 | 0 | 0
7655 | 224773.8 | 2014-02-23 01:40 | 1923.118 | 10 | 50 | 2.599744 | 4.100067 | 71.90009 | 71.50215 | 250.1566 | 217.6911 | 0.006445026 | 0.0414497 | 0 | 0 | 0
7656 | 224803.8 | 2014-02-23 01:40 | 30.01511 | 11 | 50 | 1.518413 | 4.099742 | 71.91636 | 71.50215 | 250.2233 | 217.6911 | -3.242493e-05 | 0.0414497 | 0 | 0 | 0
7657 | 224833.8 | 2014-02-23 01:41 | 60.03046 | 11 | 50 | 0.9587252 | 4.099742 | 71.92649 | 71.50215 | 250.2649 | 217.6911 | 3.232956e-05 | 0.0414497 | 0 | 0 | 0
7658 | 224863.8 | 2014-02-23 01:41 | 90.04556 | 11 | 50 | 0.6177552 | 4.099905 | 71.93295 | 71.50215 | 250.2913 | 217.6911 | 3.242493e-05 | 0.0414497 | 0 | 0 | 0
7659 | 224893.8 | 2014-02-23 01:42 | 120.0611 | 11 | 50 | 0.4080525 | 4.099742 | 71.93716 | 71.50215 | 250.3086 | 217.6911 | -3.242493e-05 | 0.0414497 | 0 | 0 | 0
7660 | 224923.9 | 2014-02-23 01:42 | 150.0763 | 11 | 50 | 0.277687 | 4.099742 | 71.93997 | 71.50215 | 250.3201 | 217.6911 | 0 | 0.0414497 | 0 | 0 | 0
7661 | 224953.9 | 2014-02-23 01:43 | 180.0915 | 11 | 50 | 0.1952844 | 4.099742 | 71.94192 | 71.50215 | 250.3281 | 217.6911 | -3.242493e-05 | 0.0414497 | 0 | 0 | 0
7662 | 224983.9 | 2014-02-23 01:43 | 210.1066 | 11 | 50 | 0.1422727 | 4.099742 | 71.94331 | 71.50215 | 250.3338 | 217.6911 | 0 | 0.0414497 | 0 | 0 | 0
7663 | 225013.9 | 2014-02-23 01:44 | 240.122 | 11 | 50 | 0.1071118 | 4.099581 | 71.94435 | 71.50215 | 250.338 | 217.6911 | -3.232956e-05 | 0.0414497 | 0 | 0 | 0
7664 | 225043.9 | 2014-02-23 01:44 | 270.1374 | 11 | 50 | 0.08367129 | 4.099742 | 71.94513 | 71.50215 | 250.3413 | 217.6911 | 0 | 0.0414497 | 0 | 0 | 0
7665 | 225049.3 | 2014-02-23 01:44 | 275.5437 | 11 | 50 | 0.07988475 | 4.099742 | 71.94526 | 71.50215 | 250.3418 | 217.6911 | -3.242493e-05 | 0.0414497 | 0 | 0 | 0
7666 | 225079.4 | 2014-02-23 01:45 | 30.01511 | 4 | 51 | 0 | 4.012298 | 71.94526 | 71.50215 | 250.3418 | 217.6911 | -0.002008057 | 0.0414497 | 0 | 0 | 0
7667 | 225109.4 | 2014-02-23 01:45 | 60.03041 | 4 | 51 | 0 | 3.951897 | 71.94526 | 71.50215 | 250.3418 | 217.6911 | -0.001619339 | 0.0414497 | 0 | 0 | 0
7668 | 225139.4 | 2014-02-23 01:46 | 90.04563 | 4 | 51 | 0 | 3.90445 | 71.94526 | 71.50215 | 250.3418 | 217.6911 | -0.001263094 | 0.0414497 | 0 | 0 | 0
7669 | 225169.4 | 2014-02-23 01:46 | 120.014 | 4 | 51 | 0 | 3.865586 | 71.94526 | 71.50215 | 250.3418 | 217.6911 | -0.001036406 | 0.0414497 | 0 | 0 | 0
7670 | 225169.4 | 2014-02-23 01:46 | 0.01565399 | 5 | 51 | 6.557588e-06 | 3.865262 | 71.94526 | 71.50215 | 250.3418 | 217.6911 | -6.475449e-05 | 0.0414497 | 0 | 0 | 0
7671 | 225199.4 | 2014-02-23 01:47 | 30.01519 | 6 | 51 | 0 | 3.83239 | 71.94526 | 71.50215 | 250.3418 | 217.6911 | -0.0008420467 | 0.0414497 | 0 | 0 | 0
7672 | 225229.4 | 2014-02-23 01:47 | 60.01486 | 6 | 51 | 0 | 3.803727 | 71.94526 | 71.50215 | 250.3418 | 217.6911 | -0.0007448673 | 0.0414497 | 0 | 0 | 0
7673 | 225259.4 | 2014-02-23 01:48 | 30.01533 | 7 | 51 | -2.599911 | 3.204734 | 71.94526 | 71.52382 | 250.3418 | 217.7619 | -0.00110116 | 0.0414497 | 0 | 0 | 0
7674 | 225289.4 | 2014-02-23 01:48 | 60.03055 | 7 | 51 | -2.599731 | 3.187083 | 71.94526 | 71.5455 | 250.3418 | 217.8312 | -0.0002591133 | 0.0414497 | 0 | 0 | 0
7675 | 225319.5 | 2014-02-23 01:49 | 90.04575 | 7 | 51 | -2.599911 | 3.179796 | 71.94526 | 71.56717 | 250.3418 | 217.9002 | -0.0001943588 | 0.0414497 | 0 | 0 | 0
7676 | 225349.5 | 2014-02-23 01:49 | 120.061 | 7 | 51 | -2.599731 | 3.175424 | 71.94526 | 71.58885 | 250.3418 | 217.969 | -9.717941e-05 | 0.0414497 | 0 | 0 | 0
7677 | 225379.5 | 2014-02-23 01:50 | 150.0763 | 7 | 51 | -2.599911 | 3.171537 | 71.94526 | 71.61053 | 250.3418 | 218.0378 | -0.0001295567 | 0.0414497 | 0 | 0 | 0
7678 | 225409.5 | 2014-02-23 01:50 | 180.0915 | 7 | 51 | -2.599731 | 3.168298 | 71.94526 | 71.6322 | 250.3418 | 218.1065 | -9.717941e-05 | 0.0414497 | 0 | 0 | 0
7679 | 225439.5 | 2014-02-23 01:51 | 210.1065 | 7 | 51 | -2.599911 | 3.165546 | 71.94526 | 71.65388 | 250.3418 | 218.1752 | -9.713173e-05 | 0.0414497 | 0 | 0 | 0
7680 | 225469.5 | 2014-02-23 01:51 | 240.1221 | 7 | 51 | -2.599731 | 3.162955 | 71.94526 | 71.67555 | 250.3418 | 218.2438 | -6.475449e-05 | 0.0414497 | 0 | 0 | 0
7681 | 225499.6 | 2014-02-23 01:52 | 270.1375 | 7 | 51 | -2.599911 | 3.160526 | 71.94526 | 71.69723 | 250.3418 | 218.3123 | -9.713173e-05 | 0.0414497 | 0 | 0 | 0
7682 | 225529.6 | 2014-02-23 01:52 | 300.1526 | 7 | 51 | -2.599731 | 3.158421 | 71.94526 | 71.71891 | 250.3418 | 218.3808 | -6.475449e-05 | 0.0414497 | 0 | 0 | 0
7683 | 225559.6 | 2014-02-23 01:53 | 330.1679 | 7 | 51 | -2.599731 | 3.156315 | 71.94526 | 71.74058 | 250.3418 | 218.4492 | -3.242493e-05 | 0.0414497 | 0 | 0 | 0
7684 | 225589.6 | 2014-02-23 01:53 | 360.1832 | 7 | 51 | -2.599911 | 3.15421 | 71.94526 | 71.76226 | 250.3418 | 218.5176 | -6.475449e-05 | 0.0414497 | 0 | 0 | 0
7685 | 225619.6 | 2014-02-23 01:54 | 390.1985 | 7 | 51 | -2.599731 | 3.152429 | 71.94526 | 71.78393 | 250.3418 | 218.586 | -6.475449e-05 | 0.0414497 | 0 | 0 | 0
7686 | 225649.6 | 2014-02-23 01:54 | 420.2137 | 7 | 51 | -2.599731 | 3.150486 | 71.94526 | 71.80561 | 250.3418 | 218.6543 | -3.237724e-05 | 0.0414497 | 0 | 0 | 0
7687 | 225679.6 | 2014-02-23 01:55 | 450.2289 | 7 | 51 | -2.599731 | 3.148543 | 71.94526 | 71.82729 | 250.3418 | 218.7226 | -6.475449e-05 | 0.0414497 | 0 | 0 | 0
7688 | 225709.7 | 2014-02-23 01:55 | 480.2442 | 7 | 51 | -2.599911 | 3.146599 | 71.94526 | 71.84896 | 250.3418 | 218.7908 | -9.717941e-05 | 0.0414497 | 0 | 0 | 0
7689 | 225739.7 | 2014-02-23 01:56 | 510.2595 | 7 | 51 | -2.599731 | 3.144818 | 71.94526 | 71.87064 | 250.3418 | 218.859 | -3.237724e-05 | 0.0414497 | 0 | 0 | 0
7690 | 225769.7 | 2014-02-23 01:56 | 540.2747 | 7 | 51 | -2.599731 | 3.142875 | 71.94526 | 71.89231 | 250.3418 | 218.9271 | -6.475449e-05 | 0.0414497 | 0 | 0 | 0
7691 | 225799.7 | 2014-02-23 01:57 | 570.29 | 7 | 51 | -2.599551 | 3.141094 | 71.94526 | 71.91399 | 250.3418 | 218.9952 | 0 | 0.0414497 | 0 | 0 | 0
7692 | 225829.7 | 2014-02-23 01:57 | 600.3053 | 7 | 51 | -2.600092 | 3.138827 | 71.94526 | 71.93567 | 250.3418 | 219.0633 | -6.475449e-05 | 0.0414497 | 0 | 0 | 0
7693 | 225859.7 | 2014-02-23 01:58 | 630.3205 | 7 | 51 | -2.599911 | 3.136883 | 71.94526 | 71.95734 | 250.3418 | 219.1313 | -6.480217e-05 | 0.0414497 | 0 | 0 | 0
7694 | 225889.8 | 2014-02-23 01:58 | 660.3358 | 7 | 51 | -2.599911 | 3.134616 | 71.94526 | 71.97902 | 250.3418 | 219.1993 | -3.237724e-05 | 0.0414497 | 0 | 0 | 0
7695 | 225919.8 | 2014-02-23 01:59 | 690.351 | 7 | 51 | -2.599911 | 3.132511 | 71.94526 | 72.0007 | 250.3418 | 219.2672 | -6.475449e-05 | 0.0414497 | 0 | 0 | 0
7696 | 225949.8 | 2014-02-23 01:59 | 720.3662 | 7 | 51 | -2.599731 | 3.130082 | 71.94526 | 72.02237 | 250.3418 | 219.3351 | -9.717941e-05 | 0.0414497 | 0 | 0 | 0
7697 | 225979.8 | 2014-02-23 02:00 | 750.3815 | 7 | 51 | -2.599551 | 3.127815 | 71.94526 | 72.04405 | 250.3418 | 219.4029 | -6.480217e-05 | 0.0414497 | 0 | 0 | 0
7698 | 226009.8 | 2014-02-23 02:00 | 780.3969 | 7 | 51 | -2.599731 | 3.125062 | 71.94526 | 72.06572 | 250.3418 | 219.4707 | -6.475449e-05 | 0.0414497 | 0 | 0 | 0
7699 | 226039.8 | 2014-02-23 02:01 | 810.4122 | 7 | 51 | -2.599731 | 3.122309 | 71.94526 | 72.0874 | 250.3418 | 219.5384 | -9.717941e-05 | 0.0414497 | 0 | 0 | 0
7700 | 226069.8 | 2014-02-23 02:01 | 840.4276 | 7 | 51 | -2.599731 | 3.119556 | 71.94526 | 72.10908 | 250.3418 | 219.606 | -6.475449e-05 | 0.0414497 | 0 | 0 | 0
7701 | 226099.9 | 2014-02-23 02:02 | 870.4425 | 7 | 51 | -2.599731 | 3.116642 | 71.94526 | 72.13075 | 250.3418 | 219.6736 | -9.717941e-05 | 0.0414497 | 0 | 0 | 0
7702 | 226129.9 | 2014-02-23 02:02 | 900.458 | 7 | 51 | -2.599731 | 3.113727 | 71.94526 | 72.15243 | 250.3418 | 219.7411 | -9.713173e-05 | 0.0414497 | 0 | 0 | 0
7703 | 226159.9 | 2014-02-23 02:03 | 930.4726 | 7 | 51 | -2.599731 | 3.11065 | 71.94526 | 72.17409 | 250.3418 | 219.8086 | -9.717941e-05 | 0.0414497 | 0 | 0 | 0
7704 | 226189.9 | 2014-02-23 02:03 | 960.4885 | 7 | 51 | -2.599551 | 3.107411 | 71.94526 | 72.19578 | 250.3418 | 219.876 | -6.475449e-05 | 0.0414497 | 0 | 0 | 0
7705 | 226219.9 | 2014-02-23 02:04 | 990.5033 | 7 | 51 | -2.599731 | 3.104011 | 71.94526 | 72.21745 | 250.3418 | 219.9433 | -9.713173e-05 | 0.0414497 | 0 | 0 | 0
7706 | 226249.9 | 2014-02-23 02:04 | 1020.503 | 7 | 51 | -2.599911 | 3.10061 | 71.94526 | 72.23912 | 250.3418 | 220.0105 | -0.0001295567 | 0.0414497 | 0 | 0 | 0
7707 | 226279.9 | 2014-02-23 02:05 | 1050.519 | 7 | 51 | -2.599731 | 3.097048 | 71.94526 | 72.26079 | 250.3418 | 220.0777 | -6.475449e-05 | 0.0414497 | 0 | 0 | 0
7708 | 226309.9 | 2014-02-23 02:05 | 1080.534 | 7 | 51 | -2.599551 | 3.093323 | 71.94526 | 72.28247 | 250.3418 | 220.1448 | -9.717941e-05 | 0.0414497 | 0 | 0 | 0
7709 | 226340 | 2014-02-23 02:06 | 1110.549 | 7 | 51 | -2.600092 | 3.089437 | 71.94526 | 72.30414 | 250.3418 | 220.2117 | -9.713173e-05 | 0.0414497 | 0 | 0 | 0
7710 | 226370 | 2014-02-23 02:06 | 1140.549 | 7 | 51 | -2.599731 | 3.085388 | 71.94526 | 72.32581 | 250.3418 | 220.2787 | -9.713173e-05 | 0.0414497 | 0 | 0 | 0
7711 | 226400 | 2014-02-23 02:07 | 1170.564 | 7 | 51 | -2.599911 | 3.081178 | 71.94526 | 72.34749 | 250.3418 | 220.3455 | -0.0001295567 | 0.0414497 | 0 | 0 | 0
7712 | 226430 | 2014-02-23 02:07 | 1200.579 | 7 | 51 | -2.599911 | 3.076968 | 71.94526 | 72.36917 | 250.3418 | 220.4122 | -0.0001295567 | 0.0414497 | 0 | 0 | 0
7713 | 226460 | 2014-02-23 02:08 | 1230.595 | 7 | 51 | -2.599551 | 3.072596 | 71.94526 | 72.39084 | 250.3418 | 220.4789 | -9.713173e-05 | 0.0414497 | 0 | 0 | 0
7714 | 226490 | 2014-02-23 02:08 | 1260.61 | 7 | 51 | -2.599731 | 3.067738 | 71.94526 | 72.41252 | 250.3418 | 220.5454 | -0.0001619339 | 0.0414497 | 0 | 0 | 0
7715 | 226520 | 2014-02-23 02:09 | 1290.625 | 7 | 51 | -2.599911 | 3.063041 | 71.94526 | 72.43418 | 250.3418 | 220.6118 | -0.0001295567 | 0.0414497 | 0 | 0 | 0
7716 | 226550.1 | 2014-02-23 02:09 | 1320.64 | 7 | 51 | -2.599551 | 3.058345 | 71.94526 | 72.45587 | 250.3418 | 220.6782 | -9.717941e-05 | 0.0414497 | 0 | 0 | 0
7717 | 226580.1 | 2014-02-23 02:10 | 1350.656 | 7 | 51 | -2.599731 | 3.053325 | 71.94526 | 72.47754 | 250.3418 | 220.7445 | -9.717941e-05 | 0.0414497 | 0 | 0 | 0
7718 | 226610.1 | 2014-02-23 02:10 | 1380.67 | 7 | 51 | -2.599731 | 3.04782 | 71.94526 | 72.49921 | 250.3418 | 220.8105 | -0.0001943111 | 0.0414497 | 0 | 0 | 0
7719 | 226640.1 | 2014-02-23 02:11 | 1410.686 | 7 | 51 | -2.599911 | 3.042638 | 71.94526 | 72.52089 | 250.3418 | 220.8766 | -0.0001619339 | 0.0414497 | 0 | 0 | 0
7720 | 226670.1 | 2014-02-23 02:11 | 1440.701 | 7 | 51 | -2.599731 | 3.03697 | 71.94526 | 72.54257 | 250.3418 | 220.9425 | -0.0001943111 | 0.0414497 | 0 | 0 | 0
7721 | 226700.1 | 2014-02-23 02:12 | 1470.717 | 7 | 51 | -2.599911 | 3.030817 | 71.94526 | 72.56424 | 250.3418 | 221.0082 | -0.0001943111 | 0.0414497 | 0 | 0 | 0
7722 | 226730.1 | 2014-02-23 02:12 | 1500.732 | 7 | 51 | -2.599551 | 3.024339 | 71.94526 | 72.58592 | 250.3418 | 221.0739 | -0.0001619339 | 0.0414497 | 0 | 0 | 0
7723 | 226760.2 | 2014-02-23 02:13 | 1530.747 | 7 | 51 | -2.599731 | 3.016404 | 71.94526 | 72.60759 | 250.3418 | 221.1393 | -0.0002591133 | 0.0414497 | 0 | 0 | 0
7724 | 226790.2 | 2014-02-23 02:13 | 1560.763 | 7 | 51 | -2.599551 | 3.007336 | 71.94526 | 72.62927 | 250.3418 | 221.2046 | -0.0003238678 | 0.0414497 | 0 | 0 | 0
7725 | 226820.2 | 2014-02-23 02:14 | 1590.778 | 7 | 51 | -2.599551 | 2.99681 | 71.94526 | 72.65095 | 250.3418 | 221.2697 | -0.00038867 | 0.0414497 | 0 | 0 | 0
7726 | 226850.2 | 2014-02-23 02:14 | 1620.792 | 7 | 51 | -2.599731 | 2.98418 | 71.94526 | 72.67262 | 250.3418 | 221.3345 | -0.0004209995 | 0.0414497 | 0 | 0 | 0
7727 | 226880.2 | 2014-02-23 02:15 | 1650.807 | 7 | 51 | -2.599731 | 2.969444 | 71.94526 | 72.69428 | 250.3418 | 221.399 | -0.0004858017 | 0.0414497 | 0 | 0 | 0
7728 | 226910.2 | 2014-02-23 02:15 | 1680.823 | 7 | 51 | -2.599551 | 2.951955 | 71.94526 | 72.71597 | 250.3418 | 221.4632 | -0.0004858017 | 0.0414497 | 0 | 0 | 0
7729 | 226940.2 | 2014-02-23 02:16 | 1710.823 | 7 | 51 | -2.599551 | 2.931227 | 71.94526 | 72.73764 | 250.3418 | 221.527 | -0.0006477356 | 0.0414497 | 0 | 0 | 0
7730 | 226970.3 | 2014-02-23 02:16 | 1740.839 | 7 | 51 | -2.599551 | 2.906775 | 71.94526 | 72.75931 | 250.3418 | 221.5902 | -0.0007772922 | 0.0414497 | 0 | 0 | 0
7731 | 227000.3 | 2014-02-23 02:17 | 1770.854 | 7 | 51 | -2.599731 | 2.878113 | 71.94526 | 72.78099 | 250.3418 | 221.6529 | -0.0009068489 | 0.0414497 | 0 | 0 | 0
7732 | 227030.3 | 2014-02-23 02:17 | 1800.869 | 7 | 51 | -2.599731 | 2.843945 | 71.94526 | 72.80266 | 250.3418 | 221.715 | -0.00110116 | 0.0414497 | 0 | 0 | 0
7733 | 227060.3 | 2014-02-23 02:18 | 1830.884 | 7 | 51 | -2.599911 | 2.802976 | 71.94526 | 72.82434 | 250.3418 | 221.7762 | -0.001263046 | 0.0414497 | 0 | 0 | 0
7734 | 227090.3 | 2014-02-23 02:18 | 1860.9 | 7 | 51 | -2.599731 | 2.752938 | 71.94526 | 72.84601 | 250.3418 | 221.8364 | -0.001586914 | 0.0414497 | 0 | 0 | 0
7735 | 227120.3 | 2014-02-23 02:19 | 1890.915 | 7 | 51 | -2.599731 | 2.688488 | 71.94526 | 72.86769 | 250.3418 | 221.8954 | -0.002105141 | 0.0414497 | 0 | 0 | 0
7736 | 227150.3 | 2014-02-23 02:19 | 1920.93 | 7 | 51 | -2.599911 | 2.600072 | 71.94526 | 72.88936 | 250.3418 | 221.9528 | -0.003076744 | 0.0414497 | 0 | 0 | 0
7737 | 227180.4 | 2014-02-23 02:20 | 1950.945 | 7 | 51 | -2.599911 | 2.453846 | 71.94526 | 72.91104 | 250.3418 | 222.0077 | -0.005602932 | 0.0414497 | 0 | 0 | 0
7738 | 227210.4 | 2014-02-23 02:20 | 1980.961 | 7 | 51 | -2.599731 | 2.0665 | 71.94526 | 72.93271 | 250.3418 | 222.0575 | -0.01778035 | 0.0414497 | 0 | 0 | 0
7739 | 227213.3 | 2014-02-23 02:20 | 1983.867 | 7 | 51 | -2.599731 | 1.999297 | 71.94526 | 72.93481 | 250.3418 | 222.0618 | -0.01956162 | 0.0414497 | 0 | 0 | 0
7740 | 227213.3 | 2014-02-23 02:20 | 0.03053873 | 8 | 51 | -0.0005343782 | 2.113623 | 71.94526 | 72.93481 | 250.3418 | 222.0618 | 0 | 0.04082167 | 0 | 0 | 0
7741 | 227243.3 | 2014-02-23 02:21 | 30.01516 | 9 | 51 | 0 | 2.550359 | 71.94526 | 72.93481 | 250.3418 | 222.0618 | 0.002720499 | 0.04082167 | 0 | 0 | 0
7742 | 227273.3 | 2014-02-23 02:21 | 60.03043 | 9 | 51 | 0 | 2.608331 | 71.94526 | 72.93481 | 250.3418 | 222.0618 | 0.00119834 | 0.04082167 | 0 | 0 | 0
7743 | 227303.4 | 2014-02-23 02:22 | 90.04566 | 9 | 51 | 0 | 2.639422 | 71.94526 | 72.93481 | 250.3418 | 222.0618 | 0.0007448673 | 0.04082167 | 0 | 0 | 0
7744 | 227333.3 | 2014-02-23 02:22 | 120.014 | 9 | 51 | 0 | 2.659826 | 71.94526 | 72.93481 | 250.3418 | 222.0618 | 0.0004858017 | 0.04082167 | 0 | 0 | 0
7745 | 227363.3 | 2014-02-23 02:23 | 30.01522 | 10 | 51 | 2.600105 | 3.005555 | 71.96693 | 72.93481 | 250.4052 | 222.0618 | 0.003594923 | 0.04082167 | 0 | 0 | 0
7746 | 227393.4 | 2014-02-23 02:23 | 60.0305 | 10 | 51 | 2.599924 | 3.098343 | 71.98861 | 72.93481 | 250.4714 | 222.0618 | 0.00220232 | 0.04082167 | 0 | 0 | 0
7747 | 227423.4 | 2014-02-23 02:24 | 90.04579 | 10 | 51 | 2.599924 | 3.162955 | 72.01028 | 72.93481 | 250.5393 | 222.0618 | 0.001586962 | 0.04082167 | 0 | 0 | 0
7748 | 227453.4 | 2014-02-23 02:24 | 120.061 | 10 | 51 | 2.599744 | 3.212668 | 72.03196 | 72.93481 | 250.6084 | 222.0618 | 0.001263094 | 0.04082167 | 0 | 0 | 0
7749 | 227483.4 | 2014-02-23 02:25 | 150.0762 | 10 | 51 | 2.599924 | 3.253152 | 72.05364 | 72.93481 | 250.6785 | 222.0618 | 0.001036358 | 0.04082167 | 0 | 0 | 0
7750 | 227513.4 | 2014-02-23 02:25 | 180.0916 | 10 | 51 | 2.599924 | 3.287158 | 72.07532 | 72.93481 | 250.7494 | 222.0618 | 0.0009392261 | 0.04082167 | 0 | 0 | 0
7751 | 227543.4 | 2014-02-23 02:26 | 210.106 | 10 | 51 | 2.599924 | 3.315496 | 72.09699 | 72.93481 | 250.821 | 222.0618 | 0.0007124901 | 0.04082167 | 0 | 0 | 0
7752 | 227573.4 | 2014-02-23 02:26 | 240.1212 | 10 | 51 | 2.600105 | 3.336062 | 72.11867 | 72.93481 | 250.8931 | 222.0618 | 0.0004534245 | 0.04082167 | 0 | 0 | 0
7753 | 227603.5 | 2014-02-23 02:27 | 270.1367 | 10 | 51 | 2.600105 | 3.347721 | 72.14035 | 72.93481 | 250.9656 | 222.0618 | 0.0002266884 | 0.04082167 | 0 | 0 | 0
7754 | 227633.5 | 2014-02-23 02:27 | 300.1519 | 10 | 51 | 2.599924 | 3.355656 | 72.16202 | 72.93481 | 251.0382 | 222.0618 | 0.0002267361 | 0.04082167 | 0 | 0 | 0
7755 | 227663.5 | 2014-02-23 02:28 | 330.1523 | 10 | 51 | 2.599924 | 3.361809 | 72.18369 | 72.93481 | 251.111 | 222.0618 | 0.0001943111 | 0.04082167 | 0 | 0 | 0
7756 | 227693.5 | 2014-02-23 02:28 | 360.1669 | 10 | 51 | 2.599924 | 3.367477 | 72.20537 | 72.93481 | 251.1839 | 222.0618 | 0.0001937087 | 0.04082167 | 0 | 0 | 0
7757 | 227723.5 | 2014-02-23 02:29 | 390.1672 | 10 | 51 | 2.599924 | 3.373307 | 72.22703 | 72.93481 | 251.2569 | 222.0618 | 0.0001295567 | 0.04082167 | 0 | 0 | 0
7758 | 227753.5 | 2014-02-23 02:29 | 420.1825 | 10 | 51 | 2.599924 | 3.378975 | 72.24871 | 72.93481 | 251.3301 | 222.0618 | 0.0001619339 | 0.04082167 | 0 | 0 | 0
7759 | 227783.5 | 2014-02-23 02:30 | 450.1978 | 10 | 51 | 2.599924 | 3.384966 | 72.27039 | 72.93481 | 251.4034 | 222.0618 | 0.0001943111 | 0.04082167 | 0 | 0 | 0
7760 | 227813.5 | 2014-02-23 02:30 | 480.2122 | 10 | 51 | 2.600105 | 3.390958 | 72.29205 | 72.93481 | 251.4768 | 222.0618 | 0.0001619339 | 0.04082167 | 0 | 0 | 0
7761 | 227843.5 | 2014-02-23 02:31 | 510.2126 | 10 | 51 | 2.599924 | 3.396463 | 72.31373 | 72.93481 | 251.5504 | 222.0618 | 0.0001295567 | 0.04082167 | 0 | 0 | 0
7762 | 227873.6 | 2014-02-23 02:31 | 540.2279 | 10 | 51 | 2.599924 | 3.401807 | 72.33541 | 72.93481 | 251.6241 | 222.0618 | 0.0001295567 | 0.04082167 | 0 | 0 | 0
7763 | 227903.6 | 2014-02-23 02:32 | 570.2423 | 10 | 51 | 2.600105 | 3.407151 | 72.35708 | 72.93481 | 251.6979 | 222.0618 | 0.0001619339 | 0.04082167 | 0 | 0 | 0
7764 | 227933.6 | 2014-02-23 02:32 | 600.2423 | 10 | 51 | 2.599744 | 3.411847 | 72.37874 | 72.93481 | 251.7717 | 222.0618 | 0.0001295567 | 0.04082167 | 0 | 0 | 0
7765 | 227963.6 | 2014-02-23 02:33 | 630.2581 | 10 | 51 | 2.600285 | 3.417029 | 72.40043 | 72.93481 | 251.8458 | 222.0618 | 0.0001295567 | 0.04082167 | 0 | 0 | 0
7766 | 227993.6 | 2014-02-23 02:33 | 660.2733 | 10 | 51 | 2.600105 | 3.421563 | 72.42211 | 72.93481 | 251.9199 | 222.0618 | 0.0001619339 | 0.04082167 | 0 | 0 | 0
7767 | 228023.6 | 2014-02-23 02:34 | 690.2886 | 10 | 51 | 2.599924 | 3.425773 | 72.44379 | 72.93481 | 251.9941 | 222.0618 | 9.713173e-05 | 0.04082167 | 0 | 0 | 0
7768 | 228053.6 | 2014-02-23 02:34 | 720.3037 | 10 | 51 | 2.599924 | 3.429984 | 72.46546 | 72.93481 | 252.0684 | 222.0618 | 0.0001295567 | 0.04082167 | 0 | 0 | 0
7769 | 228083.6 | 2014-02-23 02:35 | 750.3191 | 10 | 51 | 2.599924 | 3.43387 | 72.48714 | 72.93481 | 252.1428 | 222.0618 | 0.000129509 | 0.04082167 | 0 | 0 | 0
7770 | 228113.7 | 2014-02-23 02:35 | 780.3342 | 10 | 51 | 2.599924 | 3.437271 | 72.50882 | 72.93481 | 252.2173 | 222.0618 | 9.717941e-05 | 0.04082167 | 0 | 0 | 0
7771 | 228143.7 | 2014-02-23 02:36 | 810.3497 | 10 | 51 | 2.599924 | 3.440186 | 72.5305 | 72.93481 | 252.2919 | 222.0618 | 3.237724e-05 | 0.04082167 | 0 | 0 | 0
7772 | 228173.7 | 2014-02-23 02:36 | 840.3649 | 10 | 51 | 2.599924 | 3.443262 | 72.55217 | 72.93481 | 252.3665 | 222.0618 | 6.475449e-05 | 0.04082167 | 0 | 0 | 0
7773 | 228203.7 | 2014-02-23 02:37 | 870.3801 | 10 | 51 | 2.599744 | 3.446177 | 72.57385 | 72.93481 | 252.4411 | 222.0618 | 9.717941e-05 | 0.04082167 | 0 | 0 | 0
7774 | 228233.7 | 2014-02-23 02:37 | 900.3949 | 10 | 51 | 2.599924 | 3.448768 | 72.59551 | 72.93481 | 252.5158 | 222.0618 | 6.475449e-05 | 0.04082167 | 0 | 0 | 0
7775 | 228263.7 | 2014-02-23 02:38 | 930.4108 | 10 | 51 | 2.599924 | 3.451197 | 72.6172 | 72.93481 | 252.5906 | 222.0618 | 9.717941e-05 | 0.04082167 | 0 | 0 | 0
7776 | 228293.8 | 2014-02-23 02:38 | 960.4261 | 10 | 51 | 2.599744 | 3.453302 | 72.63888 | 72.93481 | 252.6655 | 222.0618 | 3.242493e-05 | 0.04082167 | 0 | 0 | 0
7777 | 228323.8 | 2014-02-23 02:39 | 990.4412 | 10 | 51 | 2.599564 | 3.455569 | 72.66055 | 72.93481 | 252.7404 | 222.0618 | 3.237724e-05 | 0.04082167 | 0 | 0 | 0
7778 | 228353.8 | 2014-02-23 02:39 | 1020.456 | 10 | 51 | 2.599924 | 3.457998 | 72.68223 | 72.93481 | 252.8153 | 222.0618 | 6.475449e-05 | 0.04082167 | 0 | 0 | 0
7779 | 228383.8 | 2014-02-23 02:40 | 1050.472 | 10 | 51 | 2.599924 | 3.460265 | 72.70391 | 72.93481 | 252.8903 | 222.0618 | 9.713173e-05 | 0.04082167 | 0 | 0 | 0
7780 | 228413.8 | 2014-02-23 02:40 | 1080.487 | 10 | 51 | 2.600105 | 3.462533 | 72.72559 | 72.93481 | 252.9653 | 222.0618 | 6.475449e-05 | 0.04082167 | 0 | 0 | 0
7781 | 228443.8 | 2014-02-23 02:41 | 1110.502 | 10 | 51 | 2.600285 | 3.464962 | 72.74726 | 72.93481 | 253.0404 | 222.0618 | 0.0001295567 | 0.04082167 | 0 | 0 | 0
7782 | 228473.8 | 2014-02-23 02:41 | 1140.518 | 10 | 51 | 2.599744 | 3.467067 | 72.76894 | 72.93481 | 253.1155 | 222.0618 | 6.480217e-05 | 0.04082167 | 0 | 0 | 0
7783 | 228503.8592 | 2014-02-23 02:42 | 1170.533 | 10 | 51 | 2.599744 | 3.469496 | 72.79062 | 72.93481 | 253.1907 | 222.0618 | 3.242493e-05 | 0.04082167 | 0 | 0 | 0
7784 | 228533.9 | 2014-02-23 02:42 | 1200.548 | 10 | 51 | 2.600105 | 3.472087 | 72.81229 | 72.93481 | 253.2659 | 222.0618 | 0.0001295567 | 0.04082167 | 0 | 0 | 0
7785 | 228563.9 | 2014-02-23 02:43 | 1230.563 | 10 | 51 | 2.599744 | 3.474839 | 72.83397 | 72.93481 | 253.3412 | 222.0618 | 6.475449e-05 | 0.04082167 | 0 | 0 | 0
7786 | 228593.9 | 2014-02-23 02:43 | 1260.579 | 10 | 51 | 2.599924 | 3.477592 | 72.85565 | 72.93481 | 253.4166 | 222.0618 | 6.480217e-05 | 0.04082167 | 0 | 0 | 0
7787 | 228623.9 | 2014-02-23 02:44 | 1290.593 | 10 | 51 | 2.599744 | 3.480669 | 72.87733 | 72.93481 | 253.492 | 222.0618 | 6.475449e-05 | 0.04082167 | 0 | 0 | 0
7788 | 228653.9 | 2014-02-23 02:44 | 1320.594 | 10 | 51 | 2.599744 | 3.48407 | 72.89899 | 72.93481 | 253.5675 | 222.0618 | 0.0001295567 | 0.04082167 | 0 | 0 | 0
7789 | 228683.9 | 2014-02-23 02:45 | 1350.609 | 10 | 51 | 2.599924 | 3.487632 | 72.92067 | 72.93481 | 253.643 | 222.0618 | 0.0001295567 | 0.04082167 | 0 | 0 | 0
7790 | 228714 | 2014-02-23 02:45 | 1380.624 | 10 | 51 | 2.599924 | 3.491681 | 72.94235 | 72.93481 | 253.7187 | 222.0618 | 0.0001295567 | 0.04082167 | 0 | 0 | 0
7791 | 228744 | 2014-02-23 02:46 | 1410.639 | 10 | 51 | 2.599744 | 3.495729 | 72.96402 | 72.93481 | 253.7944 | 222.0618 | 9.717941e-05 | 0.04082167 | 0 | 0 | 0
7792 | 228774 | 2014-02-23 02:46 | 1440.655 | 10 | 51 | 2.599924 | 3.500587 | 72.9857 | 72.93481 | 253.8702 | 222.0618 | 0.0001619339 | 0.04082167 | 0 | 0 | 0
7793 | 228804 | 2014-02-23 02:47 | 1470.67 | 10 | 51 | 2.599924 | 3.505931 | 73.00738 | 72.93481 | 253.9462 | 222.0618 | 0.0001943588 | 0.04082167 | 0 | 0 | 0
7794 | 228834 | 2014-02-23 02:47 | 1500.685 | 10 | 51 | 2.600105 | 3.512084 | 73.02906 | 72.93481 | 254.0222 | 222.0618 | 0.0002266884 | 0.04082167 | 0 | 0 | 0
7795 | 228864 | 2014-02-23 02:48 | 1530.7 | 10 | 51 | 2.599924 | 3.518723 | 73.05073 | 72.93481 | 254.0984 | 222.0618 | 0.0002266884 | 0.04082167 | 0 | 0 | 0
7796 | 228894 | 2014-02-23 02:48 | 1560.716 | 10 | 51 | 2.599924 | 3.526335 | 73.07241 | 72.93481 | 254.1748 | 222.0618 | 0.0002591133 | 0.04082167 | 0 | 0 | 0
7797 | 228924.1 | 2014-02-23 02:49 | 1590.731 | 10 | 51 | 2.599924 | 3.535241 | 73.09409 | 72.93481 | 254.2513 | 222.0618 | 0.0002914905 | 0.04082167 | 0 | 0 | 0
7798 | 228954.1 | 2014-02-23 02:49 | 1620.746 | 10 | 51 | 2.600105 | 3.545767 | 73.11577 | 72.93481 | 254.3281 | 222.0618 | 0.0003238678 | 0.04082167 | 0 | 0 | 0
7799 | 228984.1 | 2014-02-23 02:50 | 1650.762 | 10 | 51 | 2.599924 | 3.557912 | 73.13744 | 72.93481 | 254.4051 | 222.0618 | 0.000356245 | 0.04082167 | 0 | 0 | 0
7800 | 229014.1 | 2014-02-23 02:50 | 1680.777 | 10 | 51 | 2.599744 | 3.573133 | 73.15912 | 72.93481 | 254.4823 | 222.0618 | 0.0004858017 | 0.04082167 | 0 | 0 | 0
7801 | 229044.1 | 2014-02-23 02:51 | 1710.792 | 10 | 51 | 2.599924 | 3.591432 | 73.1808 | 72.93481 | 254.56 | 222.0618 | 0.0005505562 | 0.04082167 | 0 | 0 | 0
7802 | 229074.1 | 2014-02-23 02:51 | 1740.807 | 10 | 51 | 2.599924 | 3.614588 | 73.20247 | 72.93481 | 254.6381 | 222.0618 | 0.0007772922 | 0.04082167 | 0 | 0 | 0
7803 | 229104.1 | 2014-02-23 02:52 | 1770.822 | 10 | 51 | 2.600105 | 3.643737 | 73.22415 | 72.93481 | 254.7167 | 222.0618 | 0.0009068489 | 0.04082167 | 0 | 0 | 0
7804 | 229134.2 | 2014-02-23 02:52 | 1800.838 | 10 | 51 | 2.599924 | 3.681791 | 73.24583 | 72.93481 | 254.7961 | 222.0618 | 0.001263094 | 0.04082167 | 0 | 0 | 0
7805 | 229164.2 | 2014-02-23 02:53 | 1830.853 | 10 | 51 | 2.599924 | 3.7328 | 73.26751 | 72.93481 | 254.8765 | 222.0618 | 0.001716518 | 0.04082167 | 0 | 0 | 0
7806 | 229194.2 | 2014-02-23 02:53 | 1860.868 | 10 | 51 | 2.600105 | 3.804051 | 73.28918 | 72.93481 | 254.9581 | 222.0618 | 0.002461386 | 0.04082167 | 0 | 0 | 0
7807 | 229224.2 | 2014-02-23 02:54 | 1890.884 | 10 | 51 | 2.599924 | 3.909956 | 73.31086 | 72.93481 | 255.0416 | 222.0618 | 0.003659725 | 0.04082167 | 0 | 0 | 0
7808 | 229254.2 | 2014-02-23 02:54 | 1920.899 | 10 | 51 | 2.599924 | 4.082254 | 73.33254 | 72.93481 | 255.1281 | 222.0618 | 0.005959225 | 0.04082167 | 0 | 0 | 0
7809 | 229256.6 | 2014-02-23 02:54 | 1923.243 | 10 | 51 | 2.599924 | 4.100067 | 73.33423 | 72.93481 | 255.135 | 222.0618 | 0.006412602 | 0.04082167 | 0 | 0 | 0
7810 | 229286.6 | 2014-02-23 02:55 | 30.01528 | 11 | 51 | 1.51661 | 4.099581 | 73.35049 | 72.93481 | 255.2017 | 222.0618 | -3.232956e-05 | 0.04082167 | 0 | 0 | 0
7811 | 229316.6 | 2014-02-23 02:55 | 60.03058 | 11 | 51 | 0.9572827 | 4.099905 | 73.36061 | 72.93481 | 255.2432 | 222.0618 | 3.242493e-05 | 0.04082167 | 0 | 0 | 0
7812 | 229346.6 | 2014-02-23 02:56 | 90.04519 | 11 | 51 | 0.616493 | 4.099742 | 73.36705 | 72.93481 | 255.2696 | 222.0618 | 0 | 0.04082167 | 0 | 0 | 0
7813 | 229376.6 | 2014-02-23 02:56 | 120.0611 | 11 | 51 | 0.4067903 | 4.099742 | 73.37125 | 72.93481 | 255.2868 | 222.0618 | 0 | 0.04082167 | 0 | 0 | 0
7814 | 229406.7 | 2014-02-23 02:57 | 150.0761 | 11 | 51 | 0.2769657 | 4.099742 | 73.37406 | 72.93481 | 255.2983 | 222.0618 | 0 | 0.04082167 | 0 | 0 | 0
7815 | 229436.7 | 2014-02-23 02:57 | 180.0916 | 11 | 51 | 0.1949238 | 4.099742 | 73.376 | 72.93481 | 255.3063 | 222.0618 | 0 | 0.04082167 | 0 | 0 | 0
7816 | 229466.7 | 2014-02-23 02:58 | 210.1069 | 11 | 51 | 0.1420924 | 4.099742 | 73.37739 | 72.93481 | 255.312 | 222.0618 | 3.232956e-05 | 0.04082167 | 0 | 0 | 0
7817 | 229496.7 | 2014-02-23 02:58 | 240.1221 | 11 | 51 | 0.1069315 | 4.099742 | 73.37842 | 72.93481 | 255.3162 | 222.0618 | 0 | 0.04082167 | 0 | 0 | 0
7818 | 229526.7 | 2014-02-23 02:59 | 270.1374 | 11 | 51 | 0.08313036 | 4.099581 | 73.37921 | 72.93481 | 255.3194 | 222.0618 | 0 | 0.04082167 | 0 | 0 | 0
7819 | 229531.7 | 2014-02-23 02:59 | 275.1685 | 11 | 51 | 0.07988475 | 4.099742 | 73.37932 | 72.93481 | 255.3199 | 222.0618 | 0 | 0.04082167 | 0 | 0 | 0
7820 | 229561.8 | 2014-02-23 02:59 | 30.01521 | 4 | 52 | 0 | 4.01246 | 73.37932 | 72.93481 | 255.3199 | 222.0618 | -0.001975632 | 0.04082167 | 0 | 0 | 0
7821 | 229591.8 | 2014-02-23 03:00 | 60.03045 | 4 | 52 | 0 | 3.952221 | 73.37932 | 72.93481 | 255.3199 | 222.0618 | -0.001522207 | 0.04082167 | 0 | 0 | 0
7822 | 229621.8 | 2014-02-23 03:00 | 90.04569 | 4 | 52 | 0 | 3.904774 | 73.37932 | 72.93481 | 255.3199 | 222.0618 | -0.001230669 | 0.04082167 | 0 | 0 | 0
7823 | 229651.8 | 2014-02-23 03:01 | 120.0141 | 4 | 52 | 0 | 3.86591 | 73.37932 | 72.93481 | 255.3199 | 222.0618 | -0.001036358 | 0.04082167 | 0 | 0 | 0
7824 | 229651.8 | 2014-02-23 03:01 | 0.03104723 | 5 | 52 | -0.0001737543 | 3.865748 | 73.37932 | 72.93481 | 255.3199 | 222.0618 | -3.242493e-05 | 0.0414497 | 0 | 0 | 0
7825 | 229681.8 | 2014-02-23 03:01 | 30.01512 | 6 | 52 | 0 | 3.832714 | 73.37932 | 72.93481 | 255.3199 | 222.0618 | -0.0009068012 | 0.0414497 | 0 | 0 | 0
7826 | 229711.8 | 2014-02-23 03:02 | 60.01479 | 6 | 52 | 0 | 3.804213 | 73.37932 | 72.93481 | 255.3199 | 222.0618 | -0.000744915 | 0.0414497 | 0 | 0 | 0
7827 | 229741.8 | 2014-02-23 03:02 | 30.01517 | 7 | 52 | -2.599731 | 3.204734 | 73.37932 | 72.95649 | 255.3199 | 222.1327 | -0.001133537 | 0.0414497 | 0 | 0 | 0
7828 | 229771.8 | 2014-02-23 03:03 | 60.03044 | 7 | 52 | -2.599731 | 3.187083 | 73.37932 | 72.97816 | 255.3199 | 222.2019 | -0.0003238678 | 0.0414497 | 0 | 0 | 0
7829 | 229801.9 | 2014-02-23 03:03 | 90.04553 | 7 | 52 | -2.599731 | 3.18012 | 73.37932 | 72.99984 | 255.3199 | 222.2709 | -0.0001295567 | 0.0414497 | 0 | 0 | 0
7830 | 229831.9 | 2014-02-23 03:04 | 120.061 | 7 | 52 | -2.599911 | 3.175262 | 73.37932 | 73.02152 | 255.3199 | 222.3398 | -0.0001295567 | 0.0414497 | 0 | 0 | 0
7831 | 229861.9 | 2014-02-23 03:04 | 150.0763 | 7 | 52 | -2.599911 | 3.171699 | 73.37932 | 73.04319 | 255.3199 | 222.4086 | -9.717941e-05 | 0.0414497 | 0 | 0 | 0
7832 | 229891.9 | 2014-02-23 03:05 | 180.0915 | 7 | 52 | -2.599911 | 3.168622 | 73.37932 | 73.06487 | 255.3199 | 222.4773 | -6.475449e-05 | 0.0414497 | 0 | 0 | 0
7833 | 229921.9 | 2014-02-23 03:05 | 210.1068 | 7 | 52 | -2.599911 | 3.165546 | 73.37932 | 73.08655 | 255.3199 | 222.5459 | -9.713173e-05 | 0.0414497 | 0 | 0 | 0
7834 | 229951.9 | 2014-02-23 03:06 | 240.1222 | 7 | 52 | -2.599911 | 3.163279 | 73.37932 | 73.10822 | 255.3199 | 222.6145 | -6.475449e-05 | 0.0414497 | 0 | 0 | 0
7835 | 229981.9 | 2014-02-23 03:06 | 270.1372 | 7 | 52 | -2.599911 | 3.160526 | 73.37932 | 73.1299 | 255.3199 | 222.6831 | -9.713173e-05 | 0.0414497 | 0 | 0 | 0
7836 | 230012 | 2014-02-23 03:07 | 300.1527 | 7 | 52 | -2.599731 | 3.158421 | 73.37932 | 73.15157 | 255.3199 | 222.7515 | -9.717941e-05 | 0.0414497 | 0 | 0 | 0
7837 | 230042 | 2014-02-23 03:07 | 330.1673 | 7 | 52 | -2.599731 | 3.156477 | 73.37932 | 73.17324 | 255.3199 | 222.8199 | 0 | 0.0414497 | 0 | 0 | 0
7838 | 230072 | 2014-02-23 03:08 | 360.1832 | 7 | 52 | -2.599731 | 3.154534 | 73.37932 | 73.19493 | 255.3199 | 222.8884 | -3.237724e-05 | 0.0414497 | 0 | 0 | 0
7839 | 230102 | 2014-02-23 03:08 | 390.198 | 7 | 52 | -2.599911 | 3.152429 | 73.37932 | 73.2166 | 255.3199 | 222.9567 | -6.475449e-05 | 0.0414497 | 0 | 0 | 0
7840 | 230132 | 2014-02-23 03:09 | 420.2136 | 7 | 52 | -2.599731 | 3.150324 | 73.37932 | 73.23828 | 255.3199 | 223.025 | -6.475449e-05 | 0.0414497 | 0 | 0 | 0
7841 | 230162 | 2014-02-23 03:09 | 450.2283 | 7 | 52 | -2.599911 | 3.148543 | 73.37932 | 73.25994 | 255.3199 | 223.0933 | -3.237724e-05 | 0.0414497 | 0 | 0 | 0
7842 | 230192 | 2014-02-23 03:10 | 480.2286 | 7 | 52 | -2.599911 | 3.146923 | 73.37932 | 73.28162 | 255.3199 | 223.1615 | -3.237724e-05 | 0.0414497 | 0 | 0 | 0
7843 | 230222.1 | 2014-02-23 03:10 | 510.2438 | 7 | 52 | -2.599731 | 3.144656 | 73.37932 | 73.30329 | 255.3199 | 223.2297 | -9.717941e-05 | 0.0414497 | 0 | 0 | 0
7844 | 230252.1 | 2014-02-23 03:11 | 540.2591 | 7 | 52 | -2.599731 | 3.142875 | 73.37932 | 73.32497 | 255.3199 | 223.2978 | -9.713173e-05 | 0.0414497 | 0 | 0 | 0
7845 | 230282.1 | 2014-02-23 03:11 | 570.2744 | 7 | 52 | -2.599911 | 3.141094 | 73.37932 | 73.34665 | 255.3199 | 223.3659 | -3.237724e-05 | 0.0414497 | 0 | 0 | 0
7846 | 230312.1 | 2014-02-23 03:12 | 600.2897 | 7 | 52 | -2.599731 | 3.138988 | 73.37932 | 73.36832 | 255.3199 | 223.434 | -6.475449e-05 | 0.0414497 | 0 | 0 | 0
7847 | 230342.1 | 2014-02-23 03:12 | 630.3049 | 7 | 52 | -2.599731 | 3.136883 | 73.37932 | 73.39 | 255.3199 | 223.502 | -6.480217e-05 | 0.0414497 | 0 | 0 | 0
7848 | 230372.1 | 2014-02-23 03:13 | 660.3196 | 7 | 52 | -2.599911 | 3.134616 | 73.37932 | 73.41166 | 255.3199 | 223.57 | -9.713173e-05 | 0.0414497 | 0 | 0 | 0
7849 | 230402.1 | 2014-02-23 03:13 | 690.3355 | 7 | 52 | -2.599911 | 3.132511 | 73.37932 | 73.43335 | 255.3199 | 223.6379 | -6.475449e-05 | 0.0414497 | 0 | 0 | 0
7850 | 230432.2 | 2014-02-23 03:14 | 720.3506 | 7 | 52 | -2.599731 | 3.130244 | 73.37932 | 73.45503 | 255.3199 | 223.7058 | -9.717941e-05 | 0.0414497 | 0 | 0 | 0
7851 | 230462.2 | 2014-02-23 03:14 | 750.3659 | 7 | 52 | -2.599731 | 3.127815 | 73.37932 | 73.47671 | 255.3199 | 223.7736 | -3.237724e-05 | 0.0414497 | 0 | 0 | 0
7852 | 230492.2 | 2014-02-23 03:15 | 780.3812 | 7 | 52 | -2.599731 | 3.125224 | 73.37932 | 73.49838 | 255.3199 | 223.8414 | -3.237724e-05 | 0.0414497 | 0 | 0 | 0
7853 | 230522.2 | 2014-02-23 03:15 | 810.3965 | 7 | 52 | -2.599911 | 3.122471 | 73.37932 | 73.52006 | 255.3199 | 223.9091 | -9.713173e-05 | 0.0414497 | 0 | 0 | 0
7854 | 230552.2 | 2014-02-23 03:16 | 840.4117 | 7 | 52 | -2.599911 | 3.119718 | 73.37932 | 73.54173 | 255.3199 | 223.9768 | -9.717941e-05 | 0.0414497 | 0 | 0 | 0
7855 | 230582.2 | 2014-02-23 03:16 | 870.427 | 7 | 52 | -2.599731 | 3.116804 | 73.37932 | 73.56341 | 255.3199 | 224.0444 | -9.713173e-05 | 0.0414497 | 0 | 0 | 0
7856 | 230612.3 | 2014-02-23 03:17 | 900.4421 | 7 | 52 | -2.599731 | 3.113727 | 73.37932 | 73.58508 | 255.3199 | 224.1119 | -9.713173e-05 | 0.0414497 | 0 | 0 | 0
7857 | 230642.3 | 2014-02-23 03:17 | 930.4576 | 7 | 52 | -2.599731 | 3.11065 | 73.37932 | 73.60676 | 255.3199 | 224.1793 | -9.717941e-05 | 0.0414497 | 0 | 0 | 0
7858 | 230672.3 | 2014-02-23 03:18 | 960.4729 | 7 | 52 | -2.599731 | 3.107573 | 73.37932 | 73.62844 | 255.3199 | 224.2467 | -6.475449e-05 | 0.0414497 | 0 | 0 | 0
7859 | 230702.3 | 2014-02-23 03:18 | 990.4881 | 7 | 52 | -2.599731 | 3.104173 | 73.37932 | 73.65011 | 255.3199 | 224.3141 | -9.713173e-05 | 0.0414497 | 0 | 0 | 0
7860 | 230732.3 | 2014-02-23 03:19 | 1020.503 | 7 | 52 | -2.599731 | 3.10061 | 73.37932 | 73.67179 | 255.3199 | 224.3813 | -0.0001295567 | 0.0414497 | 0 | 0 | 0
7861 | 230762.3 | 2014-02-23 03:19 | 1050.519 | 7 | 52 | -2.600092 | 3.097048 | 73.37932 | 73.69346 | 255.3199 | 224.4485 | -9.717941e-05 | 0.0414497 | 0 | 0 | 0
7862 | 230792.3 | 2014-02-23 03:20 | 1080.534 | 7 | 52 | -2.600092 | 3.093485 | 73.37932 | 73.71514 | 255.3199 | 224.5156 | -9.713173e-05 | 0.0414497 | 0 | 0 | 0
7863 | 230822.4 | 2014-02-23 03:20 | 1110.549 | 7 | 52 | -2.599731 | 3.089437 | 73.37932 | 73.73682 | 255.3199 | 224.5826 | -0.000129509 | 0.0414497 | 0 | 0 | 0
7864 | 230852.4 | 2014-02-23 03:21 | 1140.564 | 7 | 52 | -2.599731 | 3.085874 | 73.37932 | 73.75848 | 255.3199 | 224.6495 | -6.480217e-05 | 0.0414497 | 0 | 0 | 0
7865 | 230882.4 | 2014-02-23 03:21 | 1170.564 | 7 | 52 | -2.599731 | 3.081664 | 73.37932 | 73.78016 | 255.3199 | 224.7163 | -9.717941e-05 | 0.0414497 | 0 | 0 | 0
7866 | 230912.4 | 2014-02-23 03:22 | 1200.579 | 7 | 52 | -2.599731 | 3.07713 | 73.37932 | 73.80183 | 255.3199 | 224.7831 | -9.717941e-05 | 0.0414497 | 0 | 0 | 0
7867 | 230942.4 | 2014-02-23 03:22 | 1230.579 | 7 | 52 | -2.599911 | 3.072596 | 73.37932 | 73.8235 | 255.3199 | 224.8497 | -0.0001619339 | 0.0414497 | 0 | 0 | 0
7868 | 230972.4 | 2014-02-23 03:23 | 1260.594 | 7 | 52 | -2.599911 | 3.067899 | 73.37932 | 73.84517 | 255.3199 | 224.9162 | -0.0001619339 | 0.0414497 | 0 | 0 | 0
7869 | 231002.4 | 2014-02-23 03:23 | 1290.61 | 7 | 52 | -2.599731 | 3.063365 | 73.37932 | 73.86685 | 255.3199 | 224.9827 | -0.0001295567 | 0.0414497 | 0 | 0 | 0
7870 | 231032.4 | 2014-02-23 03:24 | 1320.625 | 7 | 52 | -2.599911 | 3.058345 | 73.37932 | 73.88852 | 255.3199 | 225.049 | -0.0001619339 | 0.0414497 | 0 | 0 | 0
7871 | 231062.4 | 2014-02-23 03:24 | 1350.64 | 7 | 52 | -2.599731 | 3.053649 | 73.37932 | 73.9102 | 255.3199 | 225.1153 | -9.717941e-05 | 0.0414497 | 0 | 0 | 0
7872 | 231092.5 | 2014-02-23 03:25 | 1380.655 | 7 | 52 | -2.599911 | 3.048144 | 73.37932 | 73.93187 | 255.3199 | 225.1814 | -0.0001943111 | 0.0414497 | 0 | 0 | 0
7873 | 231122.5 | 2014-02-23 03:25 | 1410.655 | 7 | 52 | -2.599731 | 3.042962 | 73.37932 | 73.95354 | 255.3199 | 225.2474 | -0.0001295567 | 0.0414497 | 0 | 0 | 0
7874 | 231152.5 | 2014-02-23 03:26 | 1440.67 | 7 | 52 | -2.599731 | 3.037294 | 73.37932 | 73.97522 | 255.3199 | 225.3133 | -0.0001619339 | 0.0414497 | 0 | 0 | 0
7875 | 231182.5 | 2014-02-23 03:26 | 1470.686 | 7 | 52 | -2.599731 | 3.031141 | 73.37932 | 73.99689 | 255.3199 | 225.3791 | -0.0001619339 | 0.0414497 | 0 | 0 | 0
7876 | 231212.5 | 2014-02-23 03:27 | 1500.701 | 7 | 52 | -2.599731 | 3.024339 | 73.37932 | 74.01857 | 255.3199 | 225.4447 | -0.0002267361 | 0.0414497 | 0 | 0 | 0
7877 | 231242.5 | 2014-02-23 03:27 | 1530.716 | 7 | 52 | -2.599911 | 3.016728 | 73.37932 | 74.04024 | 255.3199 | 225.5102 | -0.0001943111 | 0.0414497 | 0 | 0 | 0
7878 | 231272.5 | 2014-02-23 03:28 | 1560.731 | 7 | 52 | -2.599731 | 3.007498 | 73.37932 | 74.06192 | 255.3199 | 225.5755 | -0.0003238678 | 0.0414497 | 0 | 0 | 0
7879 | 231302.6 | 2014-02-23 03:28 | 1590.746 | 7 | 52 | -2.599911 | 2.996972 | 73.37932 | 74.0836 | 255.3199 | 225.6405 | -0.0003238678 | 0.0414497 | 0 | 0 | 0
7880 | 231332.6 | 2014-02-23 03:29 | 1620.762 | 7 | 52 | -2.599731 | 2.984342 | 73.37932 | 74.10527 | 255.3199 | 225.7054 | -0.0004534245 | 0.0414497 | 0 | 0 | 0
7881 | 231362.6 | 2014-02-23 03:29 | 1650.777 | 7 | 52 | -2.599911 | 2.969606 | 73.37932 | 74.12695 | 255.3199 | 225.7699 | -0.0004858017 | 0.0414497 | 0 | 0 | 0
7882 | 231392.6 | 2014-02-23 03:30 | 1680.792 | 7 | 52 | -2.599731 | 2.951955 | 73.37932 | 74.14862 | 255.3199 | 225.8341 | -0.0005829334 | 0.0414497 | 0 | 0 | 0
7883 | 231422.6 | 2014-02-23 03:30 | 1710.808 | 7 | 52 | -2.599911 | 2.931389 | 73.37932 | 74.1703 | 255.3199 | 225.8979 | -0.0006477356 | 0.0414497 | 0 | 0 | 0
7884 | 231452.6 | 2014-02-23 03:31 | 1740.823 | 7 | 52 | -2.599911 | 2.906775 | 73.37932 | 74.19198 | 255.3199 | 225.9611 | -0.0008420467 | 0.0414497 | 0 | 0 | 0
7885 | 231482.6 | 2014-02-23 03:31 | 1770.838 | 7 | 52 | -2.599911 | 2.878437 | 73.37932 | 74.21365 | 255.3199 | 226.0239 | -0.0009068012 | 0.0414497 | 0 | 0 | 0
7886 | 231512.7 | 2014-02-23 03:32 | 1800.853 | 7 | 52 | -2.599731 | 2.844431 | 73.37932 | 74.23533 | 255.3199 | 226.0859 | -0.001036358 | 0.0414497 | 0 | 0 | 0
7887 | 231542.7 | 2014-02-23 03:32 | 1830.869 | 7 | 52 | -2.599731 | 2.803461 | 73.37932 | 74.257 | 255.3199 | 226.1471 | -0.001295471 | 0.0414497 | 0 | 0 | 0
7888 | 231572.7 | 2014-02-23 03:33 | 1860.883 | 7 | 52 | -2.599731 | 2.753262 | 73.37932 | 74.27867 | 255.3199 | 226.2073 | -0.001554584 | 0.0414497 | 0 | 0 | 0
7889 | 231602.7 | 2014-02-23 03:33 | 1890.883 | 7 | 52 | -2.599731 | 2.689298 | 73.37932 | 74.30034 | 255.3199 | 226.2663 | -0.002040386 | 0.0414497 | 0 | 0 | 0
7890 | 231632.7 | 2014-02-23 03:34 | 1920.899 | 7 | 52 | -2.599731 | 2.601044 | 73.37932 | 74.32202 | 255.3199 | 226.3237 | -0.002947188 | 0.0414497 | 0 | 0 | 0
7891 | 231662.7 | 2014-02-23 03:34 | 1950.914 | 7 | 52 | -2.599731 | 2.455142 | 73.37932 | 74.3437 | 255.3199 | 226.3787 | -0.005570507 | 0.0414497 | 0 | 0 | 0
7892 | 231692.7 | 2014-02-23 03:35 | 1980.929 | 7 | 52 | -2.599731 | 2.070225 | 73.37932 | 74.36537 | 255.3199 | 226.4286 | -0.01768317 | 0.0414497 | 0 | 0 | 0
7893 | 231695.8 | 2014-02-23 03:35 | 1983.992 | 7 | 52 | -2.599731 | 1.999459 | 73.37932 | 74.36758 | 255.3199 | 226.4331 | -0.019594 | 0.0414497 | 0 | 0 | 0
7894 | 231695.8 | 2014-02-23 03:35 | 2.030036051e-06 | 8 | 52 | -0.0003540663 | 2.132083 | 73.37932 | 74.36758 | 255.3199 | 226.4331 | 0 | 0.0414497 | 0 | 0 | 0
7895 | 231725.8 | 2014-02-23 03:36 | 30.01508 | 9 | 52 | 0 | 2.550359 | 73.37932 | 74.36758 | 255.3199 | 226.4331 | 0.002882433 | 0.04209734 | 0 | 0 | 0
7896 | 231755.8 | 2014-02-23 03:36 | 60.03048 | 9 | 52 | 0 | 2.608169 | 73.37932 | 74.36758 | 255.3199 | 226.4331 | 0.001165962 | 0.04209734 | 0 | 0 | 0
7897 | 231785.9 | 2014-02-23 03:37 | 90.04561 | 9 | 52 | 0 | 2.639098 | 73.37932 | 74.36758 | 255.3199 | 226.4331 | 0.000744915 | 0.04209734 | 0 | 0 | 0
7898 | 231815.8 | 2014-02-23 03:37 | 120.014 | 9 | 52 | 0 | 2.659826 | 73.37932 | 74.36758 | 255.3199 | 226.4331 | 0.0005506038 | 0.04209734 | 0 | 0 | 0
7899 | 231845.8 | 2014-02-23 03:38 | 30.0153 | 10 | 52 | 2.599924 | 3.005231 | 73.401 | 74.36758 | 255.3833 | 226.4331 | 0.003659725 | 0.04209734 | 0 | 0 | 0
7900 | 231875.9 | 2014-02-23 03:38 | 60.03059 | 10 | 52 | 2.599924 | 3.098343 | 73.42268 | 74.36758 | 255.4495 | 226.4331 | 0.002234697 | 0.04209734 | 0 | 0 | 0
7901 | 231905.9 | 2014-02-23 03:39 | 90.0458 | 10 | 52 | 2.599744 | 3.162631 | 73.44435 | 74.36758 | 255.5174 | 226.4331 | 0.001684093 | 0.04209734 | 0 | 0 | 0
7902 | 231935.9 | 2014-02-23 03:39 | 120.0611 | 10 | 52 | 2.599744 | 3.212507 | 73.46603 | 74.36758 | 255.5865 | 226.4331 | 0.001295471 | 0.04209734 | 0 | 0 | 0
7903 | 231965.9 | 2014-02-23 03:40 | 150.0756 | 10 | 52 | 2.599924 | 3.25299 | 73.4877 | 74.36758 | 255.6566 | 226.4331 | 0.001133537 | 0.04209734 | 0 | 0 | 0
7904 | 231995.9 | 2014-02-23 03:40 | 180.076 | 10 | 52 | 2.599924 | 3.286834 | 73.50937 | 74.36758 | 255.7275 | 226.4331 | 0.0009068489 | 0.04209734 | 0 | 0 | 0
7905 | 232025.9 | 2014-02-23 03:41 | 210.0906 | 10 | 52 | 2.599924 | 3.315173 | 73.53105 | 74.36758 | 255.799 | 226.4331 | 0.000744915 | 0.04209734 | 0 | 0 | 0
7906 | 232055.9 | 2014-02-23 03:41 | 240.0909 | 10 | 52 | 2.600105 | 3.3359 | 73.55272 | 74.36758 | 255.8711 | 226.4331 | 0.0004858017 | 0.04209734 | 0 | 0 | 0
7907 | 232085.9 | 2014-02-23 03:42 | 270.1063 | 10 | 52 | 2.599924 | 3.347559 | 73.57439 | 74.36758 | 255.9436 | 226.4331 | 0.0002267361 | 0.04209734 | 0 | 0 | 0
7908 | 232116 | 2014-02-23 03:42 | 300.1215 | 10 | 52 | 2.599924 | 3.355494 | 73.59607 | 74.36758 | 256.0162 | 226.4331 | 0.0001943588 | 0.04209734 | 0 | 0 | 0
7909 | 232146 | 2014-02-23 03:43 | 330.1367 | 10 | 52 | 2.600105 | 3.361648 | 73.61775 | 74.36758 | 256.089 | 226.4331 | 0.0001943111 | 0.04209734 | 0 | 0 | 0
7910 | 232176 | 2014-02-23 03:43 | 360.1519 | 10 | 52 | 2.599924 | 3.367477 | 73.63942 | 74.36758 | 256.162 | 226.4331 | 0.0001943111 | 0.04209734 | 0 | 0 | 0
7911 | 232206 | 2014-02-23 03:44 | 390.1672 | 10 | 52 | 2.599744 | 3.373145 | 73.6611 | 74.36758 | 256.235 | 226.4331 | 0.0001943111 | 0.04209734 | 0 | 0 | 0
7912 | 232236 | 2014-02-23 03:44 | 420.1825 | 10 | 52 | 2.599744 | 3.378975 | 73.68278 | 74.36758 | 256.3082 | 226.4331 | 0.0001619339 | 0.04209734 | 0 | 0 | 0
7913 | 232266 | 2014-02-23 03:45 | 450.1978 | 10 | 52 | 2.599924 | 3.384966 | 73.70446 | 74.36758 | 256.3815 | 226.4331 | 0.0001943111 | 0.04209734 | 0 | 0 | 0
7914 | 232296 | 2014-02-23 03:45 | 480.2132 | 10 | 52 | 2.599744 | 3.390634 | 73.72613 | 74.36758 | 256.4549 | 226.4331 | 0.0001943106 | 0.04209734 | 0 | 0 | 0
7915 | 232326.1 | 2014-02-23 03:46 | 510.2278 | 10 | 52 | 2.599924 | 3.396302 | 73.7478 | 74.36758 | 256.5285 | 226.4331 | 0.0001609318 | 0.04209734 | 0 | 0 | 0
7916 | 232356.1 | 2014-02-23 03:46 | 540.228 | 10 | 52 | 2.599924 | 3.401807 | 73.76948 | 74.36758 | 256.6021 | 226.4331 | 0.0001931052 | 0.04209734 | 0 | 0 | 0
7917 | 232386.1 | 2014-02-23 03:47 | 570.2426 | 10 | 52 | 2.599744 | 3.406827 | 73.79114 | 74.36758 | 256.6759 | 226.4331 | 0.0001287522 | 0.04209734 | 0 | 0 | 0
7918 | 232416.1 | 2014-02-23 03:47 | 600.2429 | 10 | 52 | 2.599924 | 3.412009 | 73.81282 | 74.36758 | 256.7498 | 226.4331 | 0.00019431 | 0.04209734 | 0 | 0 | 0
7919 | 232446.1 | 2014-02-23 03:48 | 630.2579 | 10 | 52 | 2.599924 | 3.416705 | 73.8345 | 74.36758 | 256.8238 | 226.4331 | 0.0001614375 | 0.04209734 | 0 | 0 | 0
7920 | 232476.1 | 2014-02-23 03:48 | 660.2727 | 10 | 52 | 2.599924 | 3.421401 | 73.85616 | 74.36758 | 256.8979 | 226.4331 | 0.000128751 | 0.04209734 | 0 | 0 | 0
7921 | 232506.1 | 2014-02-23 03:49 | 690.2884 | 10 | 52 | 2.599924 | 3.425773 | 73.87785 | 74.36758 | 256.9722 | 226.4331 | 0.0001609389 | 0.04209734 | 0 | 0 | 0
7922 | 232536.1 | 2014-02-23 03:49 | 720.3038 | 10 | 52 | 2.599924 | 3.429822 | 73.89953 | 74.36758 | 257.0465 | 226.4331 | 9.683263e-05 | 0.04209734 | 0 | 0 | 0
7923 | 232566.2 | 2014-02-23 03:50 | 750.3192 | 10 | 52 | 2.600105 | 3.433708 | 73.9212 | 74.36758 | 257.1209 | 226.4331 | 0.0001614274 | 0.04209734 | 0 | 0 | 0
7924 | 232596.2 | 2014-02-23 03:50 | 780.3345 | 10 | 52 | 2.599924 | 3.437109 | 73.94288 | 74.36758 | 257.1953 | 226.4331 | 9.65315e-05 | 0.04209734 | 0 | 0 | 0
7925 | 232626.2 | 2014-02-23 03:51 | 810.3491 | 10 | 52 | 2.599924 | 3.440347 | 73.96455 | 74.36758 | 257.2698 | 226.4331 | 9.653031e-05 | 0.04209734 | 0 | 0 | 0
7926 | 232656.2 | 2014-02-23 03:51 | 840.365 | 10 | 52 | 2.599744 | 3.443262 | 73.98624 | 74.36758 | 257.3445 | 226.4331 | 9.682604e-05 | 0.04209734 | 0 | 0 | 0
7927 | 232686.2 | 2014-02-23 03:52 | 870.3802 | 10 | 52 | 2.599924 | 3.446015 | 74.00791 | 74.36758 | 257.4191 | 226.4331 | 9.687895e-05 | 0.04209734 | 0 | 0 | 0
7928 | 232716.2 | 2014-02-23 03:52 | 900.3949 | 10 | 52 | 2.599564 | 3.448444 | 74.02958 | 74.36758 | 257.4938 | 226.4331 | 3.242473e-05 | 0.04209734 | 0 | 0 | 0
7929 | 232746.2 | 2014-02-23 03:53 | 930.3952 | 10 | 52 | 2.599744 | 3.451035 | 74.05125 | 74.36758 | 257.5686 | 226.4331 | 6.440037e-05 | 0.04209734 | 0 | 0 | 0
7930 | 232776.2 | 2014-02-23 03:53 | 960.4098 | 10 | 52 | 2.600105 | 3.453464 | 74.07292 | 74.36758 | 257.6434 | 226.4331 | 0.0001295406 | 0.04209734 | 0 | 0 | 0
7931 | 232806.2 | 2014-02-23 03:54 | 990.41 | 10 | 52 | 2.599744 | 3.455569 | 74.09459 | 74.36758 | 257.7183 | 226.4331 | 6.474689e-05 | 0.04209734 | 0 | 0 | 0
7932 | 232836.3 | 2014-02-23 03:54 | 1020.425 | 10 | 52 | 2.599744 | 3.457836 | 74.11627 | 74.36758 | 257.7932 | 226.4331 | 6.435336e-05 | 0.04209734 | 0 | 0 | 0
7933 | 232866.3 | 2014-02-23 03:55 | 1050.441 | 10 | 52 | 2.599924 | 3.460104 | 74.13795 | 74.36758 | 257.8682 | 226.4331 | 3.2273e-05 | 0.04209734 | 0 | 0 | 0
7934 | 232896.3 | 2014-02-23 03:55 | 1080.455 | 10 | 52 | 2.599744 | 3.462371 | 74.15961 | 74.36758 | 257.9432 | 226.4331 | 9.687691e-05 | 0.04209734 | 0 | 0 | 0
7935 | 232926.3 | 2014-02-23 03:56 | 1110.471 | 10 | 52 | 2.599744 | 3.464476 | 74.1813 | 74.36758 | 258.0183 | 226.4331 | 3.217851e-05 | 0.04209734 | 0 | 0 | 0
7936 | 232956.3 | 2014-02-23 03:56 | 1140.486 | 10 | 52 | 2.600105 | 3.467067 | 74.20298 | 74.36758 | 258.0934 | 226.4331 | 9.657799e-05 | 0.04209734 | 0 | 0 | 0
7937 | 232986.3 | 2014-02-23 03:57 | 1170.501 | 10 | 52 | 2.599924 | 3.469496 | 74.22464 | 74.36758 | 258.1686 | 226.4331 | 9.717677e-05 | 0.04209734 | 0 | 0 | 0
7938 | 233016.3 | 2014-02-23 03:57 | 1200.501 | 10 | 52 | 2.599924 | 3.472087 | 74.24632 | 74.36758 | 258.2438 | 226.4331 | 9.657848e-05 | 0.04209734 | 0 | 0 | 0
7939 | 233046.4 | 2014-02-23 03:58 | 1230.517 | 10 | 52 | 2.599744 | 3.474839 | 74.268 | 74.36758 | 258.3191 | 226.4331 | 9.652955e-05 | 0.04209734 | 0 | 0 | 0
7940 | 233076.4 | 2014-02-23 03:58 | 1260.532 | 10 | 52 | 2.599564 | 3.47743 | 74.28967 | 74.36758 | 258.3945 | 226.4331 | 6.475438e-05 | 0.04209734 | 0 | 0 | 0
7941 | 233106.4 | 2014-02-23 03:59 | 1290.547 | 10 | 52 | 2.600105 | 3.480831 | 74.31135 | 74.36758 | 258.4699 | 226.4331 | 0.0001291538 | 0.04209734 | 0 | 0 | 0
7942 | 233136.4 | 2014-02-23 03:59 | 1320.562 | 10 | 52 | 2.599924 | 3.484232 | 74.33303 | 74.36758 | 258.5454 | 226.4331 | 0.0001295567 | 0.04209734 | 0 | 0 | 0
7943 | 233166.4 | 2014-02-23 04:00 | 1350.578 | 10 | 52 | 2.599924 | 3.487632 | 74.3547 | 74.36758 | 258.6209 | 226.4331 | 9.657735e-05 | 0.04209734 | 0 | 0 | 0
7944 | 233196.4 | 2014-02-23 04:00 | 1380.593 | 10 | 52 | 2.599564 | 3.491519 | 74.37638 | 74.36758 | 258.6966 | 226.4331 | 9.657688e-05 | 0.04209734 | 0 | 0 | 0
7945 | 233226.4 | 2014-02-23 04:01 | 1410.608 | 10 | 52 | 2.599924 | 3.495891 | 74.39806 | 74.36758 | 258.7723 | 226.4331 | 0.0001931105 | 0.04209734 | 0 | 0 | 0
7946 | 233256.5 | 2014-02-23 04:01 | 1440.623 | 10 | 52 | 2.599924 | 3.500749 | 74.41973 | 74.36758 | 258.8481 | 226.4331 | 0.0001937103 | 0.04209734 | 0 | 0 | 0
7947 | 233286.5 | 2014-02-23 04:02 | 1470.638 | 10 | 52 | 2.599744 | 3.505931 | 74.4414 | 74.36758 | 258.924 | 226.4331 | 0.0001937551 | 0.04209734 | 0 | 0 | 0
7948 | 233316.5 | 2014-02-23 04:02 | 1500.654 | 10 | 52 | 2.599924 | 3.51176 | 74.46309 | 74.36758 | 259.0001 | 226.4331 | 0.0001614198 | 0.04209734 | 0 | 0 | 0
7949 | 233346.5 | 2014-02-23 04:03 | 1530.669 | 10 | 52 | 2.599924 | 3.518562 | 74.48475 | 74.36758 | 259.0763 | 226.4331 | 0.0002252855 | 0.04209734 | 0 | 0 | 0
7950 | 233376.5 | 2014-02-23 04:03 | 1560.684 | 10 | 52 | 2.599924 | 3.526496 | 74.50644 | 74.36758 | 259.1527 | 226.4331 | 0.0002896815 | 0.04209734 | 0 | 0 | 0
7951 | 233406.5 | 2014-02-23 04:04 | 1590.699 | 10 | 52 | 2.600105 | 3.535403 | 74.52811 | 74.36758 | 259.2292 | 226.4331 | 0.0003540358 | 0.04209734 | 0 | 0 | 0
7952 | 233436.5 | 2014-02-23 04:04 | 1620.715 | 10 | 52 | 2.599924 | 3.545767 | 74.5498 | 74.36758 | 259.306 | 226.4331 | 0.0003540239 | 0.04209734 | 0 | 0 | 0
7953 | 233466.6 | 2014-02-23 04:05 | 1650.73 | 10 | 52 | 2.599924 | 3.558235 | 74.57147 | 74.36758 | 259.3829 | 226.4331 | 0.0004843151 | 0.04209734 | 0 | 0 | 0
7954 | 233496.6 | 2014-02-23 04:05 | 1680.746 | 10 | 52 | 2.599924 | 3.572971 | 74.59315 | 74.36758 | 259.4602 | 226.4331 | 0.0004858012 | 0.04209734 | 0 | 0 | 0
7955 | 233526.6 | 2014-02-23 04:06 | 1710.76 | 10 | 52 | 2.600105 | 3.591432 | 74.61482 | 74.36758 | 259.5378 | 226.4331 | 0.0006759106 | 0.04209734 | 0 | 0 | 0
7956 | 233556.6 | 2014-02-23 04:06 | 1740.776 | 10 | 52 | 2.600105 | 3.614588 | 74.6365 | 74.36758 | 259.616 | 226.4331 | 0.0008690001 | 0.04209734 | 0 | 0 | 0
7957 | 233586.6 | 2014-02-23 04:07 | 1770.791 | 10 | 52 | 2.599924 | 3.643898 | 74.65818 | 74.36758 | 259.6946 | 226.4331 | 0.001133509 | 0.04209734 | 0 | 0 | 0
7958 | 233616.6 | 2014-02-23 04:07 | 1800.806 | 10 | 52 | 2.600105 | 3.681953 | 74.67985 | 74.36758 | 259.774 | 226.4331 | 0.00145287 | 0.04209734 | 0 | 0 | 0
7959 | 233646.6 | 2014-02-23 04:08 | 1830.806 | 10 | 52 | 2.599924 | 3.732638 | 74.70153 | 74.36758 | 259.8543 | 226.4331 | 0.001931175 | 0.04209734 | 0 | 0 | 0
7960 | 233676.7 | 2014-02-23 04:08 | 1860.822 | 10 | 52 | 2.600105 | 3.804051 | 74.7232 | 74.36758 | 259.9359 | 226.4331 | 0.002808852 | 0.04209734 | 0 | 0 | 0
7961 | 233706.7 | 2014-02-23 04:09 | 1890.836 | 10 | 52 | 2.599924 | 3.909956 | 74.74487 | 74.36758 | 260.0194 | 226.4331 | 0.004216323 | 0.04209734 | 0 | 0 | 0
7962 | 233736.7 | 2014-02-23 04:09 | 1920.836 | 10 | 52 | 2.599924 | 4.08193 | 74.76655 | 74.36758 | 260.1059 | 226.4331 | 0.007006261 | 0.04209734 | 0 | 0 | 0
7963 | 233739.1 | 2014-02-23 04:09 | 1923.274 | 10 | 52 | 2.599924 | 4.100067 | 74.76831 | 74.36758 | 260.1131 | 226.4331 | 0.007274255 | 0.04209734 | 0 | 0 | 0
7964 | 233769.1 | 2014-02-23 04:10 | 30.01538 | 11 | 52 | 1.516971 | 4.099742 | 74.78456 | 74.36758 | 260.1797 | 226.4331 | 0 | 0.04209734 | 0 | 0 | 0
7965 | 233799.1 | 2014-02-23 04:10 | 60.03003 | 11 | 52 | 0.9578236 | 4.099742 | 74.79468 | 74.36758 | 260.2212 | 226.4331 | -3.222431e-05 | 0.04209734 | 0 | 0 | 0
7966 | 233829.2 | 2014-02-23 04:11 | 90.04584 | 11 | 52 | 0.6168537 | 4.099581 | 74.80113 | 74.36758 | 260.2477 | 226.4331 | 0 | 0.04209734 | 0 | 0 | 0
7967 | 233859.2 | 2014-02-23 04:11 | 120.0605 | 11 | 52 | 0.4076918 | 4.099742 | 74.80534 | 74.36758 | 260.2649 | 226.4331 | 3.212897e-05 | 0.04209734 | 0 | 0 | 0
7968 | 233889.2 | 2014-02-23 04:12 | 150.0608 | 11 | 52 | 0.2775066 | 4.099905 | 74.80815 | 74.36758 | 260.2764 | 226.4331 | 3.232455e-05 | 0.04209734 | 0 | 0 | 0
7969 | 233919.2 | 2014-02-23 04:12 | 180.0755 | 11 | 52 | 0.1954647 | 4.099581 | 74.8101 | 74.36758 | 260.2844 | 226.4331 | -6.47544e-05 | 0.04209734 | 0 | 0 | 0
7970 | 233949.2 | 2014-02-23 04:13 | 210.0912 | 11 | 52 | 0.1420924 | 4.099581 | 74.81149 | 74.36758 | 260.2901 | 226.4331 | -6.435526e-05 | 0.04209734 | 0 | 0 | 0
7971 | 233979.2 | 2014-02-23 04:13 | 240.1066 | 11 | 52 | 0.1071118 | 4.099581 | 74.81252 | 74.36758 | 260.2944 | 226.4331 | -3.222621e-05 | 0.04209734 | 0 | 0 | 0
7972 | 234009.2 | 2014-02-23 04:14 | 270.1218 | 11 | 52 | 0.08349098 | 4.099581 | 74.81331 | 74.36758 | 260.2976 | 226.4331 | -3.222993e-05 | 0.04209734 | 0 | 0 | 0
7973 | 234014.4 | 2014-02-23 04:14 | 275.3093 | 11 | 52 | 0.07988475 | 4.099581 | 74.81343 | 74.36758 | 260.2981 | 226.4331 | -3.222934e-05 | 0.04209734 | 0 | 0 | 0
7974 | 234044.4 | 2014-02-23 04:14 | 30.01472 | 4 | 53 | 0 | 4.012298 | 74.81343 | 74.36758 | 260.2981 | 226.4331 | -0.002356966 | 0.04209734 | 0 | 0 | 0
7975 | 234074.4 | 2014-02-23 04:15 | 60.01503 | 4 | 53 | 0 | 3.951897 | 74.81343 | 74.36758 | 260.2981 | 226.4331 | -0.001834593 | 0.04209734 | 0 | 0 | 0
7976 | 234104.5 | 2014-02-23 04:15 | 90.03026 | 4 | 53 | 0 | 3.904774 | 74.81343 | 74.36758 | 260.2981 | 226.4331 | -0.001420561 | 0.04209734 | 0 | 0 | 0
7977 | 234134.4 | 2014-02-23 04:16 | 120.0137 | 4 | 53 | 0 | 3.865748 | 74.81343 | 74.36758 | 260.2981 | 226.4331 | -0.001226911 | 0.04209734 | 0 | 0 | 0
7978 | 234134.5 | 2014-02-23 04:16 | 0.01539334 | 5 | 53 | -0.0003540663 | 3.865586 | 74.81343 | 74.36758 | 260.2981 | 226.4331 | 0 | 0.05442889 | 0 | 0 | 0
7979 | 234164.5 | 2014-02-23 04:16 | 30.01588 | 6 | 53 | 0 | 3.832551 | 74.81343 | 74.36758 | 260.2981 | 226.4331 | -0.001033161 | 0.05442889 | 0 | 0 | 0
7980 | 234194.5 | 2014-02-23 04:17 | 60.01548 | 6 | 53 | 0 | 3.804051 | 74.81343 | 74.36758 | 260.2981 | 226.4331 | -0.0009334096 | 0.05442889 | 0 | 0 | 0
7981 | 234224.5 | 2014-02-23 04:17 | 30.01455 | 7 | 53 | -2.599551 | 3.204734 | 74.81343 | 74.38925 | 260.2981 | 226.5039 | -0.001295465 | 0.05442889 | 0 | 0 | 0
7982 | 234254.5 | 2014-02-23 04:18 | 60.01494 | 7 | 53 | -2.599731 | 3.186921 | 74.81343 | 74.41092 | 260.2981 | 226.5731 | -0.0003886509 | 0.05442889 | 0 | 0 | 0
7983 | 234284.5 | 2014-02-23 04:18 | 90.02954 | 7 | 53 | -2.599731 | 3.179796 | 74.81343 | 74.43259 | 260.2981 | 226.642 | -0.0002253306 | 0.05442889 | 0 | 0 | 0
7984 | 234314.5 | 2014-02-23 04:19 | 120.0455 | 7 | 53 | -2.599731 | 3.175262 | 74.81343 | 74.45427 | 260.2981 | 226.711 | -0.0001295531 | 0.05442889 | 0 | 0 | 0
7985 | 234344.6 | 2014-02-23 04:19 | 150.0601 | 7 | 53 | -2.599731 | 3.171537 | 74.81343 | 74.47594 | 260.2981 | 226.7797 | -0.00012875 | 0.05442889 | 0 | 0 | 0
7986 | 234374.6 | 2014-02-23 04:20 | 180.0758 | 7 | 53 | -2.599731 | 3.168298 | 74.81343 | 74.49762 | 260.2981 | 226.8484 | -9.657631e-05 | 0.05442889 | 0 | 0 | 0
7987 | 234404.6 | 2014-02-23 04:20 | 210.0912 | 7 | 53 | -2.599911 | 3.165546 | 74.81343 | 74.5193 | 260.2981 | 226.9171 | -0.0001287559 | 0.05442889 | 0 | 0 | 0
7988 | 234434.6 | 2014-02-23 04:21 | 240.1059 | 7 | 53 | -2.599731 | 3.162955 | 74.81343 | 74.54097 | 260.2981 | 226.9856 | -9.71299e-05 | 0.05442889 | 0 | 0 | 0
7989 | 234464.6 | 2014-02-23 04:21 | 270.1061 | 7 | 53 | -2.599551 | 3.160526 | 74.81343 | 74.56264 | 260.2981 | 227.0542 | -9.71316e-05 | 0.05442889 | 0 | 0 | 0
7990 | 234494.6 | 2014-02-23 04:22 | 300.1214 | 7 | 53 | -2.599731 | 3.158421 | 74.81343 | 74.58432 | 260.2981 | 227.1227 | -3.237714e-05 | 0.05442889 | 0 | 0 | 0
7991 | 234524.6 | 2014-02-23 04:22 | 330.136 | 7 | 53 | -2.599731 | 3.156153 | 74.81343 | 74.60598 | 260.2981 | 227.1911 | -6.440029e-05 | 0.05442889 | 0 | 0 | 0
7992 | 234554.6 | 2014-02-23 04:23 | 360.152 | 7 | 53 | -2.599911 | 3.15421 | 74.81343 | 74.62767 | 260.2981 | 227.2595 | -6.475439e-05 | 0.05442889 | 0 | 0 | 0
7993 | 234584.7 | 2014-02-23 04:23 | 390.1672 | 7 | 53 | -2.599551 | 3.152267 | 74.81343 | 74.64934 | 260.2981 | 227.3278 | -6.439962e-05 | 0.05442889 | 0 | 0 | 0
7994 | 234614.7 | 2014-02-23 04:24 | 420.1824 | 7 | 53 | -2.599731 | 3.150162 | 74.81343 | 74.67102 | 260.2981 | 227.3961 | -6.475449e-05 | 0.05442889 | 0 | 0 | 0
7995 | 234644.7 | 2014-02-23 04:24 | 450.1978 | 7 | 53 | -2.599731 | 3.148543 | 74.81343 | 74.6927 | 260.2981 | 227.4644 | -3.237724e-05 | 0.05442889 | 0 | 0 | 0
7996 | 234674.7 | 2014-02-23 04:25 | 480.2131 | 7 | 53 | -2.599731 | 3.146599 | 74.81343 | 74.71437 | 260.2981 | 227.5326 | -6.480217e-05 | 0.05442889 | 0 | 0 | 0
7997 | 234704.7 | 2014-02-23 04:25 | 510.2283 | 7 | 53 | -2.600092 | 3.144656 | 74.81343 | 74.73605 | 260.2981 | 227.6008 | -6.475449e-05 | 0.05442889 | 0 | 0 | 0
7998 | 234734.7 | 2014-02-23 04:26 | 540.2436 | 7 | 53 | -2.599731 | 3.142875 | 74.81343 | 74.75772 | 260.2981 | 227.669 | -3.237724e-05 | 0.05442889 | 0 | 0 | 0
7999 | 234764.8 | 2014-02-23 04:26 | 570.2588 | 7 | 53 | -2.599731 | 3.14077 | 74.81343 | 74.7794 | 260.2981 | 227.7371 | -3.237724e-05 | 0.05442889 | 0 | 0 | 0
8000 | 234794.8 | 2014-02-23 04:27 | 600.2739 | 7 | 53 | -2.599911 | 3.138988 | 74.81343 | 74.80107 | 260.2981 | 227.8051 | -6.475449e-05 | 0.05442889 | 0 | 0 | 0
8001 | 234824.8 | 2014-02-23 04:27 | 630.2893 | 7 | 53 | -2.599911 | 3.136721 | 74.81343 | 74.82275 | 260.2981 | 227.8731 | -3.237724e-05 | 0.05442889 | 0 | 0 | 0
8002 | 234854.8 | 2014-02-23 04:28 | 660.2897 | 7 | 53 | -2.599731 | 3.134616 | 74.81343 | 74.84442 | 260.2981 | 227.9411 | -6.475449e-05 | 0.05442889 | 0 | 0 | 0
8003 | 234884.8 | 2014-02-23 04:28 | 690.3036 | 7 | 53 | -2.600092 | 3.132187 | 74.81343 | 74.86608 | 260.2981 | 228.0089 | -9.652991e-05 | 0.05442889 | 0 | 0 | 0
8004 | 234914.8 | 2014-02-23 04:29 | 720.3036 | 7 | 53 | -2.599911 | 3.130082 | 74.81343 | 74.88776 | 260.2981 | 228.0768 | -3.227837e-05 | 0.05442889 | 0 | 0 | 0
8005 | 234944.8 | 2014-02-23 04:29 | 750.3185 | 7 | 53 | -2.599911 | 3.127653 | 74.81343 | 74.90942 | 260.2981 | 228.1446 | -6.435464e-05 | 0.05442889 | 0 | 0 | 0
8006 | 234974.8 | 2014-02-23 04:30 | 780.3187 | 7 | 53 | -2.599731 | 3.1249 | 74.81343 | 74.9311 | 260.2981 | 228.2124 | -0.0001287052 | 0.05442889 | 0 | 0 | 0
8007 | 235004.8 | 2014-02-23 04:30 | 810.3334 | 7 | 53 | -2.599551 | 3.122471 | 74.81343 | 74.95276 | 260.2981 | 228.28 | -3.217659e-05 | 0.05442889 | 0 | 0 | 0
8008 | 235034.8 | 2014-02-23 04:31 | 840.3492 | 7 | 53 | -2.599731 | 3.119556 | 74.81343 | 74.97445 | 260.2981 | 228.3477 | -6.435386e-05 | 0.05442889 | 0 | 0 | 0
8009 | 235064.9 | 2014-02-23 04:31 | 870.3643 | 7 | 53 | -2.599911 | 3.116642 | 74.81343 | 74.99612 | 260.2981 | 228.4153 | -0.0001295535 | 0.05442889 | 0 | 0 | 0
8010 | 235094.9 | 2014-02-23 04:32 | 900.3798 | 7 | 53 | -2.599731 | 3.113565 | 74.81343 | 75.0178 | 260.2981 | 228.4828 | -0.0001614354 | 0.05442889 | 0 | 0 | 0
8011 | 235124.9 | 2014-02-23 04:32 | 930.3951 | 7 | 53 | -2.599731 | 3.110488 | 74.81343 | 75.03947 | 260.2981 | 228.5503 | -0.0001291511 | 0.05442889 | 0 | 0 | 0
8012 | 235154.9 | 2014-02-23 04:33 | 960.4098 | 7 | 53 | -2.599911 | 3.107249 | 74.81343 | 75.06114 | 260.2981 | 228.6176 | -0.0001287067 | 0.05442889 | 0 | 0 | 0
8013 | 235184.9 | 2014-02-23 04:33 | 990.41 | 7 | 53 | -2.599911 | 3.104011 | 74.81343 | 75.08281 | 260.2981 | 228.685 | -0.0001291071 | 0.05442889 | 0 | 0 | 0
8014 | 235214.9 | 2014-02-23 04:34 | 1020.425 | 7 | 53 | -2.599731 | 3.10061 | 74.81343 | 75.10449 | 260.2981 | 228.7522 | -9.688143e-05 | 0.05442889 | 0 | 0 | 0
8015 | 235244.9 | 2014-02-23 04:34 | 1050.441 | 7 | 53 | -2.599911 | 3.096886 | 74.81343 | 75.12616 | 260.2981 | 228.8194 | -0.0001287529 | 0.05442889 | 0 | 0 | 0
8016 | 235274.9 | 2014-02-23 04:35 | 1080.455 | 7 | 53 | -2.599911 | 3.093161 | 74.81343 | 75.14783 | 260.2981 | 228.8864 | -0.0001609279 | 0.05442889 | 0 | 0 | 0
8017 | 235305 | 2014-02-23 04:35 | 1110.471 | 7 | 53 | -2.599551 | 3.089437 | 74.81343 | 75.16951 | 260.2981 | 228.9535 | -0.000160931 | 0.05442889 | 0 | 0 | 0
8018 | 235335 | 2014-02-23 04:36 | 1140.486 | 7 | 53 | -2.599911 | 3.085388 | 74.81343 | 75.19118 | 260.2981 | 229.0203 | -0.0001287043 | 0.05442889 | 0 | 0 | 0
8019 | 235365 | 2014-02-23 04:36 | 1170.486 | 7 | 53 | -2.599731 | 3.081178 | 74.81343 | 75.21285 | 260.2981 | 229.0872 | -0.000129157 | 0.05442889 | 0 | 0 | 0
8020 | 235395 | 2014-02-23 04:37 | 1200.501 | 7 | 53 | -2.599731 | 3.076806 | 74.81343 | 75.23453 | 260.2981 | 229.1539 | -0.000128751 | 0.05442889 | 0 | 0 | 0
8021 | 235425 | 2014-02-23 04:37 | 1230.516 | 7 | 53 | -2.599731 | 3.072434 | 74.81343 | 75.25619 | 260.2981 | 229.2205 | -0.000193103 | 0.05442889 | 0 | 0 | 0
8022 | 235455 | 2014-02-23 04:38 | 1260.516 | 7 | 53 | -2.599731 | 3.067738 | 74.81343 | 75.27787 | 260.2981 | 229.2871 | -0.0001614403 | 0.05442889 | 0 | 0 | 0
8023 | 235485 | 2014-02-23 04:38 | 1290.531 | 7 | 53 | -2.599731 | 3.063041 | 74.81343 | 75.29954 | 260.2981 | 229.3535 | -0.0001609347 | 0.05442889 | 0 | 0 | 0
8024 | 235515 | 2014-02-23 04:39 | 1320.546 | 7 | 53 | -2.599731 | 3.058183 | 74.81343 | 75.32121 | 260.2981 | 229.4198 | -0.0001619282 | 0.05442889 | 0 | 0 | 0
8025 | 235545.1 | 2014-02-23 04:39 | 1350.562 | 7 | 53 | -2.599731 | 3.053002 | 74.81343 | 75.3429 | 260.2981 | 229.4861 | -0.0001943103 | 0.05442889 | 0 | 0 | 0
8026 | 235575.1 | 2014-02-23 04:40 | 1380.577 | 7 | 53 | -2.599731 | 3.048144 | 74.81343 | 75.36456 | 260.2981 | 229.5522 | -0.0001287069 | 0.05442889 | 0 | 0 | 0
8027 | 235605.1 | 2014-02-23 04:40 | 1410.592 | 7 | 53 | -2.599731 | 3.042476 | 74.81343 | 75.38625 | 260.2981 | 229.6182 | -0.0001931086 | 0.05442889 | 0 | 0 | 0
8028 | 235635.1 | 2014-02-23 04:41 | 1440.607 | 7 | 53 | -2.599551 | 3.037132 | 74.81343 | 75.40791 | 260.2981 | 229.6841 | -0.0001931089 | 0.05442889 | 0 | 0 | 0
8029 | 235665.1 | 2014-02-23 04:41 | 1470.622 | 7 | 53 | -2.599731 | 3.030978 | 74.81343 | 75.4296 | 260.2981 | 229.7499 | -0.0001931797 | 0.05442889 | 0 | 0 | 0
8030 | 235695.1 | 2014-02-23 04:42 | 1500.638 | 7 | 53 | -2.599551 | 3.024177 | 74.81343 | 75.45127 | 260.2981 | 229.8155 | -0.0002253129 | 0.05442889 | 0 | 0 | 0
8031 | 235725.1 | 2014-02-23 04:42 | 1530.653 | 7 | 53 | -2.599731 | 3.016567 | 74.81343 | 75.47295 | 260.2981 | 229.881 | -0.0002582809 | 0.05442889 | 0 | 0 | 0
8032 | 235755.2 | 2014-02-23 04:43 | 1560.668 | 7 | 53 | -2.599911 | 3.007336 | 74.81343 | 75.49461 | 260.2981 | 229.9462 | -0.0003228794 | 0.05442889 | 0 | 0 | 0
8033 | 235785.2 | 2014-02-23 04:43 | 1590.669 | 7 | 53 | -2.599731 | 2.99681 | 74.81343 | 75.51629 | 260.2981 | 230.0113 | -0.0003562336 | 0.05442889 | 0 | 0 | 0
8034 | 235815.2 | 2014-02-23 04:44 | 1620.683 | 7 | 53 | -2.599911 | 2.98418 | 74.81343 | 75.53795 | 260.2981 | 230.0761 | -0.0004858011 | 0.05442889 | 0 | 0 | 0
8035 | 235845.2 | 2014-02-23 04:44 | 1650.699 | 7 | 53 | -2.599551 | 2.969444 | 74.81343 | 75.55964 | 260.2981 | 230.1406 | -0.0005150195 | 0.05442889 | 0 | 0 | 0
8036 | 235875.2 | 2014-02-23 04:45 | 1680.714 | 7 | 53 | -2.599551 | 2.951955 | 74.81343 | 75.58131 | 260.2981 | 230.2048 | -0.0006115551 | 0.05442889 | 0 | 0 | 0
8037 | 235905.2 | 2014-02-23 04:45 | 1710.729 | 7 | 53 | -2.599731 | 2.931389 | 74.81343 | 75.60299 | 260.2981 | 230.2686 | -0.0007125322 | 0.05442889 | 0 | 0 | 0
8038 | 235935.2 | 2014-02-23 04:46 | 1740.745 | 7 | 53 | -2.599731 | 2.906937 | 74.81343 | 75.62467 | 260.2981 | 230.3319 | -0.0008690035 | 0.05442889 | 0 | 0 | 0
8039 | 235965.3 | 2014-02-23 04:46 | 1770.76 | 7 | 53 | -2.599551 | 2.878275 | 74.81343 | 75.64634 | 260.2981 | 230.3946 | -0.0009977553 | 0.05442889 | 0 | 0 | 0
8040 | 235995.3 | 2014-02-23 04:47 | 1800.775 | 7 | 53 | -2.599911 | 2.844107 | 74.81343 | 75.66802 | 260.2981 | 230.4566 | -0.001223083 | 0.05442889 | 0 | 0 | 0
8041 | 236025.3 | 2014-02-23 04:47 | 1830.79 | 7 | 53 | -2.599731 | 2.803138 | 74.81343 | 75.68968 | 260.2981 | 230.5178 | -0.001512736 | 0.05442889 | 0 | 0 | 0
8042 | 236055.3 | 2014-02-23 04:48 | 1860.806 | 7 | 53 | -2.599731 | 2.7531 | 74.81343 | 75.71137 | 260.2981 | 230.5781 | -0.001845996 | 0.05442889 | 0 | 0 | 0
8043 | 236085.3 | 2014-02-23 04:48 | 1890.821 | 7 | 53 | -2.599731 | 2.688974 | 74.81343 | 75.73304 | 260.2981 | 230.6371 | -0.002389231 | 0.05442889 | 0 | 0 | 0
8044 | 236115.3 | 2014-02-23 04:49 | 1920.836 | 7 | 53 | -2.599911 | 2.600882 | 74.81343 | 75.75472 | 260.2981 | 230.6945 | -0.003443897 | 0.05442889 | 0 | 0 | 0
8045 | 236145.3 | 2014-02-23 04:49 | 1950.851 | 7 | 53 | -2.599731 | 2.455303 | 74.81343 | 75.77638 | 260.2981 | 230.7494 | -0.006340663 | 0.05442889 | 0 | 0 | 0
8046 | 236175.4 | 2014-02-23 04:50 | 1980.867 | 7 | 53 | -2.599731 | 2.070872 | 74.81343 | 75.79807 | 260.2981 | 230.7993 | -0.02011644 | 0.05442889 | 0 | 0 | 0
8047 | 236178.4 | 2014-02-23 04:50 | 1983.945 | 7 | 53 | -2.599731 | 1.999297 | 74.81343 | 75.80029 | 260.2981 | 230.8038 | -0.02247154 | 0.05442889 | 0 | 0 | 0
8048 | 236178.5 | 2014-02-23 04:50 | 0.01616252 | 8 | 53 | -0.0007146902 | 2.104069 | 74.81343 | 75.80029 | 260.2981 | 230.8038 | 0 | 0.05526626 | 0 | 0 | 0
8049 | 236208.5 | 2014-02-23 04:50 | 30.01531 | 9 | 53 | 0 | 2.550197 | 74.81343 | 75.80029 | 260.2981 | 230.8038 | 0.003163829 | 0.05526626 | 0 | 0 | 0
8050 | 236238.5 | 2014-02-23 04:51 | 60.03059 | 9 | 53 | 0 | 2.608331 | 74.81343 | 75.80029 | 260.2981 | 230.8038 | 0.001230717 | 0.05526626 | 0 | 0 | 0
8051 | 236268.5 | 2014-02-23 04:51 | 90.046 | 9 | 53 | 0 | 2.639098 | 74.81343 | 75.80029 | 260.2981 | 230.8038 | 0.000744915 | 0.05526626 | 0 | 0 | 0
8052 | 236298.5 | 2014-02-23 04:52 | 120.0142 | 9 | 53 | 0 | 2.659826 | 74.81343 | 75.80029 | 260.2981 | 230.8038 | 0.0005182266 | 0.05526626 | 0 | 0 | 0
8053 | 236328.5 | 2014-02-23 04:52 | 30.01523 | 10 | 53 | 2.599564 | 3.005393 | 74.8351 | 75.80029 | 260.3615 | 230.8038 | 0.003627348 | 0.05526626 | 0 | 0 | 0
8054 | 236358.5 | 2014-02-23 04:53 | 60.02982 | 10 | 53 | 2.600105 | 3.098505 | 74.85678 | 75.80029 | 260.4277 | 230.8038 | 0.002234697 | 0.05526626 | 0 | 0 | 0
8055 | 236388.5 | 2014-02-23 04:53 | 90.04502 | 10 | 53 | 2.599924 | 3.162955 | 74.87846 | 75.80029 | 260.4956 | 230.8038 | 0.001619339 | 0.05526626 | 0 | 0 | 0
8056 | 236418.5 | 2014-02-23 04:54 | 120.0604 | 10 | 53 | 2.599924 | 3.21283 | 74.90013 | 75.80029 | 260.5647 | 230.8038 | 0.001327848 | 0.05526626 | 0 | 0 | 0
8057 | 236448.5 | 2014-02-23 04:54 | 150.0757 | 10 | 53 | 2.599744 | 3.25299 | 74.92181 | 75.80029 | 260.6348 | 230.8038 | 0.00110116 | 0.05526626 | 0 | 0 | 0
8058 | 236478.5 | 2014-02-23 04:55 | 180.0759 | 10 | 53 | 2.599924 | 3.287158 | 74.94348 | 75.80029 | 260.7057 | 230.8038 | 0.0009392261 | 0.05526626 | 0 | 0 | 0
8059 | 236508.6 | 2014-02-23 04:55 | 210.0912 | 10 | 53 | 2.599924 | 3.315496 | 74.96516 | 75.80029 | 260.7773 | 230.8038 | 0.0008690009 | 0.05526626 | 0 | 0 | 0
8060 | 236538.6 | 2014-02-23 04:56 | 240.1059 | 10 | 53 | 2.599924 | 3.336224 | 74.98682 | 75.80029 | 260.8493 | 230.8038 | 0.0005471914 | 0.05526626 | 0 | 0 | 0
8061 | 236568.6 | 2014-02-23 04:56 | 270.1061 | 10 | 53 | 2.599924 | 3.347721 | 75.0085 | 75.80029 | 260.9218 | 230.8038 | 0.00025911 | 0.05526626 | 0 | 0 | 0
8062 | 236598.6 | 2014-02-23 04:57 | 300.1213 | 10 | 53 | 2.599924 | 3.355494 | 75.03018 | 75.80029 | 260.9944 | 230.8038 | 0.0001937431 | 0.05526626 | 0 | 0 | 0
8063 | 236628.6 | 2014-02-23 04:57 | 330.136 | 10 | 53 | 2.599924 | 3.361972 | 75.05184 | 75.80029 | 261.0672 | 230.8038 | 0.0002253321 | 0.05526626 | 0 | 0 | 0
8064 | 236658.6 | 2014-02-23 04:58 | 360.1519 | 10 | 53 | 2.599744 | 3.367639 | 75.07353 | 75.80029 | 261.1402 | 230.8038 | 0.0001931544 | 0.05526626 | 0 | 0 | 0
8065 | 236688.6 | 2014-02-23 04:58 | 390.1666 | 10 | 53 | 2.599744 | 3.373307 | 75.0952 | 75.80029 | 261.2132 | 230.8038 | 0.0001931536 | 0.05526626 | 0 | 0 | 0
8066 | 236718.6 | 2014-02-23 04:59 | 420.1668 | 10 | 53 | 2.599924 | 3.379137 | 75.11687 | 75.80029 | 261.2864 | 230.8038 | 0.0001931068 | 0.05526626 | 0 | 0 | 0
8067 | 236748.6 | 2014-02-23 04:59 | 450.1821 | 10 | 53 | 2.599744 | 3.385128 | 75.13855 | 75.80029 | 261.3597 | 230.8038 | 0.0001936977 | 0.05526626 | 0 | 0 | 0
8068 | 236778.7 | 2014-02-23 05:00 | 480.1969 | 10 | 53 | 2.599744 | 3.390796 | 75.16021 | 75.80029 | 261.4331 | 230.8038 | 0.0001937151 | 0.05526626 | 0 | 0 | 0
8069 | 236808.7 | 2014-02-23 05:00 | 510.2126 | 10 | 53 | 2.599744 | 3.396463 | 75.1819 | 75.80029 | 261.5067 | 230.8038 | 0.0001609236 | 0.05526626 | 0 | 0 | 0
8070 | 236838.7 | 2014-02-23 05:01 | 540.2272 | 10 | 53 | 2.600105 | 3.401969 | 75.20357 | 75.80029 | 261.5804 | 230.8038 | 0.0001931094 | 0.05526626 | 0 | 0 | 0
8071 | 236868.7 | 2014-02-23 05:01 | 570.243 | 10 | 53 | 2.600105 | 3.407151 | 75.22525 | 75.80029 | 261.6542 | 230.8038 | 0.0001609327 | 0.05526626 | 0 | 0 | 0
8072 | 236898.7 | 2014-02-23 05:02 | 600.2582 | 10 | 53 | 2.599744 | 3.412333 | 75.24693 | 75.80029 | 261.7281 | 230.8038 | 0.0001614395 | 0.05526626 | 0 | 0 | 0
8073 | 236928.7 | 2014-02-23 05:02 | 630.2737 | 10 | 53 | 2.599744 | 3.417029 | 75.26861 | 75.80029 | 261.8021 | 230.8038 | 0.0001609309 | 0.05526626 | 0 | 0 | 0
8074 | 236958.7 | 2014-02-23 05:03 | 660.2883 | 10 | 53 | 2.599924 | 3.421563 | 75.29027 | 75.80029 | 261.8762 | 230.8038 | 0.0001609314 | 0.05526626 | 0 | 0 | 0
8075 | 236988.7 | 2014-02-23 05:03 | 690.2884 | 10 | 53 | 2.599744 | 3.425936 | 75.31195 | 75.80029 | 261.9504 | 230.8038 | 0.0001609356 | 0.05526626 | 0 | 0 | 0
8076 | 237018.8 | 2014-02-23 05:04 | 720.3031 | 10 | 53 | 2.599924 | 3.429984 | 75.33362 | 75.80029 | 262.0247 | 230.8038 | 6.440057e-05 | 0.05526626 | 0 | 0 | 0
8077 | 237048.8 | 2014-02-23 05:04 | 750.3191 | 10 | 53 | 2.599924 | 3.43387 | 75.3553 | 75.80029 | 262.0991 | 230.8038 | 0.0001287055 | 0.05526626 | 0 | 0 | 0
8078 | 237078.8 | 2014-02-23 05:05 | 780.3343 | 10 | 53 | 2.599924 | 3.437271 | 75.37698 | 75.80029 | 262.1736 | 230.8038 | 9.657707e-05 | 0.05526626 | 0 | 0 | 0
8079 | 237108.8 | 2014-02-23 05:05 | 810.349 | 10 | 53 | 2.600105 | 3.440833 | 75.39865 | 75.80029 | 262.2481 | 230.8038 | 0.0001287543 | 0.05526626 | 0 | 0 | 0
8080 | 237138.8 | 2014-02-23 05:06 | 840.3493 | 10 | 53 | 2.599924 | 3.443424 | 75.42032 | 75.80029 | 262.3227 | 230.8038 | 9.652993e-05 | 0.05526626 | 0 | 0 | 0
8081 | 237168.8 | 2014-02-23 05:06 | 870.364 | 10 | 53 | 2.599744 | 3.446501 | 75.44199 | 75.80029 | 262.3974 | 230.8038 | 0.0001287542 | 0.05526626 | 0 | 0 | 0
8082 | 237198.8 | 2014-02-23 05:07 | 900.3796 | 10 | 53 | 2.599744 | 3.44893 | 75.46367 | 75.80029 | 262.4721 | 230.8038 | 9.653216e-05 | 0.05526626 | 0 | 0 | 0
8083 | 237228.9 | 2014-02-23 05:07 | 930.3951 | 10 | 53 | 2.599744 | 3.451197 | 75.48535 | 75.80029 | 262.5469 | 230.8038 | 6.43524e-05 | 0.05526626 | 0 | 0 | 0
8084 | 237258.9 | 2014-02-23 05:08 | 960.4105 | 10 | 53 | 2.599924 | 3.453626 | 75.50703 | 75.80029 | 262.6218 | 230.8038 | 6.47539e-05 | 0.05526626 | 0 | 0 | 0
8085 | 237288.9 | 2014-02-23 05:08 | 990.4249 | 10 | 53 | 2.599744 | 3.455893 | 75.52869 | 75.80029 | 262.6966 | 230.8038 | 6.459879e-05 | 0.05526626 | 0 | 0 | 0
8086 | 237318.9 | 2014-02-23 05:09 | 1020.441 | 10 | 53 | 2.599924 | 3.45816 | 75.55038 | 75.80029 | 262.7716 | 230.8038 | 6.440202e-05 | 0.05526626 | 0 | 0 | 0
8087 | 237348.9 | 2014-02-23 05:09 | 1050.456 | 10 | 53 | 2.599924 | 3.460589 | 75.57206 | 75.80029 | 262.8466 | 230.8038 | 9.687932e-05 | 0.05526626 | 0 | 0 | 0
8088 | 237378.9 | 2014-02-23 05:10 | 1080.471 | 10 | 53 | 2.599744 | 3.462856 | 75.59372 | 75.80029 | 262.9216 | 230.8038 | 0.0001295088 | 0.05526626 | 0 | 0 | 0
8089 | 237408.9 | 2014-02-23 05:10 | 1110.471 | 10 | 53 | 2.600105 | 3.464962 | 75.6154 | 75.80029 | 262.9967 | 230.8038 | 6.455005e-05 | 0.05526626 | 0 | 0 | 0
8090 | 237438.9 | 2014-02-23 05:11 | 1140.486 | 10 | 53 | 2.600105 | 3.467391 | 75.63707 | 75.80029 | 263.0718 | 230.8038 | 6.435342e-05 | 0.05526626 | 0 | 0 | 0
8091 | 237469 | 2014-02-23 05:11 | 1170.502 | 10 | 53 | 2.600105 | 3.469981 | 75.65875 | 75.80029 | 263.147 | 230.8038 | 0.0001287524 | 0.05526626 | 0 | 0 | 0
8092 | 237499 | 2014-02-23 05:12 | 1200.517 | 10 | 53 | 2.600105 | 3.47241 | 75.68043 | 75.80029 | 263.2222 | 230.8038 | 9.652929e-05 | 0.05526626 | 0 | 0 | 0
8093 | 237529 | 2014-02-23 05:12 | 1230.531 | 10 | 53 | 2.599924 | 3.475163 | 75.70209 | 75.80029 | 263.2975 | 230.8038 | 0.0001291556 | 0.05526626 | 0 | 0 | 0
8094 | 237559 | 2014-02-23 05:13 | 1260.547 | 10 | 53 | 2.599924 | 3.478078 | 75.72378 | 75.80029 | 263.3729 | 230.8038 | 9.652897e-05 | 0.05526626 | 0 | 0 | 0
8095 | 237589 | 2014-02-23 05:13 | 1290.562 | 10 | 53 | 2.600105 | 3.481155 | 75.74545 | 75.80029 | 263.4483 | 230.8038 | 9.717728e-05 | 0.05526626 | 0 | 0 | 0
8096 | 237619 | 2014-02-23 05:14 | 1320.578 | 10 | 53 | 2.599924 | 3.484555 | 75.76714 | 75.80029 | 263.5238 | 230.8038 | 0.0001291511 | 0.05526626 | 0 | 0 | 0
8097 | 237649.1 | 2014-02-23 05:14 | 1350.593 | 10 | 53 | 2.600105 | 3.488118 | 75.7888 | 75.80029 | 263.5993 | 230.8038 | 0.0001295566 | 0.05526626 | 0 | 0 | 0
8098 | 237679.1 | 2014-02-23 05:15 | 1380.608 | 10 | 53 | 2.599744 | 3.492004 | 75.81049 | 75.80029 | 263.675 | 230.8038 | 0.000129104 | 0.05526626 | 0 | 0 | 0
8099 | 237709.1 | 2014-02-23 05:15 | 1410.624 | 10 | 53 | 2.599924 | 3.496377 | 75.83217 | 75.80029 | 263.7508 | 230.8038 | 0.0001291569 | 0.05526626 | 0 | 0 | 0
8100 | 237739.1 | 2014-02-23 05:16 | 1440.639 | 10 | 53 | 2.599924 | 3.501235 | 75.85384 | 75.80029 | 263.8266 | 230.8038 | 0.0001931051 | 0.05526626 | 0 | 0 | 0
8101 | 237769.1 | 2014-02-23 05:16 | 1470.654 | 10 | 53 | 2.599924 | 3.506417 | 75.87552 | 75.80029 | 263.9026 | 230.8038 | 0.0001937145 | 0.05526626 | 0 | 0 | 0
8102 | 237799.1 | 2014-02-23 05:17 | 1500.669 | 10 | 53 | 2.599744 | 3.512246 | 75.8972 | 75.80029 | 263.9786 | 230.8038 | 0.0002252834 | 0.05526626 | 0 | 0 | 0
8103 | 237829.1 | 2014-02-23 05:17 | 1530.684 | 10 | 53 | 2.599924 | 3.519047 | 75.91886 | 75.80029 | 264.0548 | 230.8038 | 0.0002253359 | 0.05526626 | 0 | 0 | 0
8104 | 237859.2 | 2014-02-23 05:18 | 1560.7 | 10 | 53 | 2.599924 | 3.52682 | 75.94055 | 75.80029 | 264.1312 | 230.8038 | 0.000257459 | 0.05526626 | 0 | 0 | 0
8105 | 237889.2 | 2014-02-23 05:18 | 1590.715 | 10 | 53 | 2.599924 | 3.535889 | 75.96222 | 75.80029 | 264.2077 | 230.8038 | 0.0003218522 | 0.05526626 | 0 | 0 | 0
8106 | 237919.2 | 2014-02-23 05:19 | 1620.73 | 10 | 53 | 2.599924 | 3.546414 | 75.98391 | 75.80029 | 264.2845 | 230.8038 | 0.0003862692 | 0.05526626 | 0 | 0 | 0
8107 | 237949.2 | 2014-02-23 05:19 | 1650.746 | 10 | 53 | 2.599924 | 3.558883 | 76.00558 | 75.80029 | 264.3615 | 230.8038 | 0.0004197258 | 0.05526626 | 0 | 0 | 0
8108 | 237979.2 | 2014-02-23 05:20 | 1680.761 | 10 | 53 | 2.599924 | 3.574105 | 76.02726 | 75.80029 | 264.4388 | 230.8038 | 0.000547193 | 0.05526626 | 0 | 0 | 0
8109 | 238009.2 | 2014-02-23 05:20 | 1710.776 | 10 | 53 | 2.599924 | 3.592403 | 76.04892 | 75.80029 | 264.5165 | 230.8038 | 0.0006801001 | 0.05526626 | 0 | 0 | 0
8110 | 238039.3 | 2014-02-23 05:21 | 1740.792 | 10 | 53 | 2.599924 | 3.615398 | 76.07061 | 75.80029 | 264.5946 | 230.8038 | 0.0008393995 | 0.05526626 | 0 | 0 | 0
8111 | 238069.3 | 2014-02-23 05:21 | 1770.807 | 10 | 53 | 2.599744 | 3.64487 | 76.09229 | 75.80029 | 264.6733 | 230.8038 | 0.001097703 | 0.05526626 | 0 | 0 | 0
8112 | 238099.3 | 2014-02-23 05:22 | 1800.822 | 10 | 53 | 2.599924 | 3.683087 | 76.11397 | 75.80029 | 264.7527 | 230.8038 | 0.0014249 | 0.05526626 | 0 | 0 | 0
8113 | 238129.3 | 2014-02-23 05:22 | 1830.837 | 10 | 53 | 2.599924 | 3.734258 | 76.13563 | 75.80029 | 264.833 | 230.8038 | 0.001931151 | 0.05526626 | 0 | 0 | 0
8114 | 238159.3 | 2014-02-23 05:23 | 1860.837 | 10 | 53 | 2.599744 | 3.80567 | 76.15731 | 75.80029 | 264.9147 | 230.8038 | 0.002767956 | 0.05526626 | 0 | 0 | 0
8115 | 238189.3 | 2014-02-23 05:23 | 1890.852 | 10 | 53 | 2.599744 | 3.911899 | 76.17899 | 75.80029 | 264.9983 | 230.8038 | 0.004164848 | 0.05526626 | 0 | 0 | 0
8116 | 238219.3 | 2014-02-23 05:24 | 1920.867 | 10 | 53 | 2.600105 | 4.085007 | 76.20065 | 75.80029 | 265.0847 | 230.8038 | 0.007080941 | 0.05526626 | 0 | 0 | 0
8117 | 238221.4 | 2014-02-23 05:24 | 1922.914 | 10 | 53 | 2.599924 | 4.100228 | 76.20214 | 75.80029 | 265.0908 | 230.8038 | 0.007241879 | 0.05526626 | 0 | 0 | 0
8118 | 238251.4 | 2014-02-23 05:24 | 30.01473 | 11 | 53 | 1.520938 | 4.099905 | 76.21841 | 75.80029 | 265.1575 | 230.8038 | 3.232251e-05 | 0.05526626 | 0 | 0 | 0
8119 | 238281.4 | 2014-02-23 05:25 | 60.03041 | 11 | 53 | 0.9623314 | 4.099742 | 76.22858 | 75.80029 | 265.1992 | 230.8038 | -3.222399e-05 | 0.05526626 | 0 | 0 | 0
8120 | 238311.4 | 2014-02-23 05:25 | 90.04556 | 11 | 53 | 0.6206402 | 4.099742 | 76.23506 | 75.80029 | 265.2258 | 230.8038 | 3.223031e-05 | 0.05526626 | 0 | 0 | 0
8121 | 238341.4 | 2014-02-23 05:26 | 120.061 | 11 | 53 | 0.4107572 | 4.099742 | 76.23929 | 75.80029 | 265.2431 | 230.8038 | -3.222378e-05 | 0.05526626 | 0 | 0 | 0
8122 | 238371.5 | 2014-02-23 05:26 | 150.0763 | 11 | 53 | 0.2802113 | 4.099742 | 76.24213 | 75.80029 | 265.2548 | 230.8038 | 0 | 0.05526626 | 0 | 0 | 0
8123 | 238401.5 | 2014-02-23 05:27 | 180.0915 | 11 | 53 | 0.1969072 | 4.099581 | 76.24409 | 75.80029 | 265.2628 | 230.8038 | -3.212902e-05 | 0.05526626 | 0 | 0 | 0
8124 | 238431.5 | 2014-02-23 05:27 | 210.1068 | 11 | 53 | 0.1437152 | 4.099905 | 76.2455 | 75.80029 | 265.2686 | 230.8038 | 3.222454e-05 | 0.05526626 | 0 | 0 | 0
8125 | 238461.5 | 2014-02-23 05:28 | 240.1219 | 11 | 53 | 0.108374 | 4.099905 | 76.24654 | 75.80029 | 265.2728 | 230.8038 | 3.232483e-05 | 0.05526626 | 0 | 0 | 0
8126 | 238491.5 | 2014-02-23 05:28 | 270.1373 | 11 | 53 | 0.08439255 | 4.099581 | 76.24734 | 75.80029 | 265.2761 | 230.8038 | 0 | 0.05526626 | 0 | 0 | 0
8127 | 238498.2 | 2014-02-23 05:28 | 276.8553 | 11 | 53 | 0.07970443 | 4.099581 | 76.24749 | 75.80029 | 265.2767 | 230.8038 | -6.455578e-05 | 0.05526626 | 0 | 0 | 0
8128 | 238528.2 | 2014-02-23 05:29 | 30.00047 | 4 | 54 | 0 | 4.012136 | 76.24749 | 75.80029 | 265.2767 | 230.8038 | -0.002421435 | 0.05526626 | 0 | 0 | 0
8129 | 238558.3 | 2014-02-23 05:29 | 60.01517 | 4 | 54 | 0 | 3.952059 | 76.24749 | 75.80029 | 265.2767 | 230.8038 | -0.001813631 | 0.05526626 | 0 | 0 | 0
8130 | 238588.3 | 2014-02-23 05:30 | 90.03098 | 4 | 54 | 0 | 3.904612 | 76.24749 | 75.80029 | 265.2767 | 230.8038 | -0.001448354 | 0.05526626 | 0 | 0 | 0
8131 | 238618.3 | 2014-02-23 05:30 | 120.0144 | 4 | 54 | 0 | 3.865586 | 76.24749 | 75.80029 | 265.2767 | 230.8038 | -0.001255264 | 0.05526626 | 0 | 0 | 0
8132 | 238648.3 | 2014-02-23 05:31 | 30.0146 | 6 | 54 | 0 | 3.83239 | 76.24749 | 75.80029 | 265.2767 | 230.8038 | -0.001000868 | 0.04082167 | 0 | 0 | 0
8133 | 238678.3 | 2014-02-23 05:31 | 60.01434 | 6 | 54 | 0 | 3.803727 | 76.24749 | 75.80029 | 265.2767 | 230.8038 | -0.0009363197 | 0.04082167 | 0 | 0 | 0
8134 | 238708.3 | 2014-02-23 05:32 | 30.01454 | 7 | 54 | -2.599911 | 3.20441 | 76.24749 | 75.82196 | 265.2767 | 230.8746 | -0.001319719 | 0.04082167 | 0 | 0 | 0
8135 | 238738.3 | 2014-02-23 05:32 | 60.01482 | 7 | 54 | -2.599911 | 3.186597 | 76.24749 | 75.84363 | 265.2767 | 230.9439 | -0.000387399 | 0.04082167 | 0 | 0 | 0
8136 | 238768.3 | 2014-02-23 05:33 | 90.02945 | 7 | 54 | -2.599731 | 3.179634 | 76.24749 | 75.8653 | 265.2767 | 231.0128 | -0.0002253315 | 0.04082167 | 0 | 0 | 0
8137 | 238798.3 | 2014-02-23 05:33 | 120.0298 | 7 | 54 | -2.599731 | 3.1751 | 76.24749 | 75.88697 | 265.2767 | 231.0817 | -0.000129509 | 0.04082167 | 0 | 0 | 0
8138 | 238828.3 | 2014-02-23 05:34 | 150.0447 | 7 | 54 | -2.599551 | 3.171537 | 76.24749 | 75.90865 | 265.2767 | 231.1505 | -9.717941e-05 | 0.04082167 | 0 | 0 | 0
8139 | 238858.3 | 2014-02-23 05:34 | 180.0603 | 7 | 54 | -2.599731 | 3.168298 | 76.24749 | 75.93032 | 265.2767 | 231.2192 | -6.480217e-05 | 0.04082167 | 0 | 0 | 0
8140 | 238888.3 | 2014-02-23 05:35 | 210.0756 | 7 | 54 | -2.599911 | 3.165222 | 76.24749 | 75.952 | 265.2767 | 231.2878 | -9.717941e-05 | 0.04082167 | 0 | 0 | 0
8141 | 238918.4 | 2014-02-23 05:35 | 240.0909 | 7 | 54 | -2.600092 | 3.162631 | 76.24749 | 75.97368 | 265.2767 | 231.3564 | -6.480217e-05 | 0.04082167 | 0 | 0 | 0
8142 | 238948.4 | 2014-02-23 05:36 | 270.1061 | 7 | 54 | -2.599551 | 3.160364 | 76.24749 | 75.99535 | 265.2767 | 231.4249 | -6.480217e-05 | 0.04082167 | 0 | 0 | 0
8143 | 238978.4 | 2014-02-23 05:36 | 300.1214 | 7 | 54 | -2.599731 | 3.158097 | 76.24749 | 76.01703 | 265.2767 | 231.4934 | -9.713173e-05 | 0.04082167 | 0 | 0 | 0
8144 | 239008.4 | 2014-02-23 05:37 | 330.1366 | 7 | 54 | -2.599731 | 3.156153 | 76.24749 | 76.0387 | 265.2767 | 231.5618 | -3.237724e-05 | 0.04082167 | 0 | 0 | 0
8145 | 239038.4 | 2014-02-23 05:37 | 360.1518 | 7 | 54 | -2.599731 | 3.154048 | 76.24749 | 76.06038 | 265.2767 | 231.6302 | -6.475449e-05 | 0.04082167 | 0 | 0 | 0
8146 | 239068.4 | 2014-02-23 05:38 | 390.1671 | 7 | 54 | -2.599731 | 3.152105 | 76.24749 | 76.08206 | 265.2767 | 231.6986 | -6.440097e-05 | 0.04082167 | 0 | 0 | 0
8147 | 239098.4 | 2014-02-23 05:38 | 420.1817 | 7 | 54 | -2.599731 | 3.150324 | 76.24749 | 76.10372 | 265.2767 | 231.7668 | -6.435276e-05 | 0.04082167 | 0 | 0 | 0
8148 | 239128.4 | 2014-02-23 05:39 | 450.1821 | 7 | 54 | -2.599911 | 3.148381 | 76.24749 | 76.1254 | 265.2767 | 231.8351 | -9.652986e-05 | 0.04082167 | 0 | 0 | 0
8149 | 239158.5 | 2014-02-23 05:39 | 480.1967 | 7 | 54 | -2.599731 | 3.146437 | 76.24749 | 76.14706 | 265.2767 | 231.9033 | -6.440024e-05 | 0.04082167 | 0 | 0 | 0
8150 | 239188.5 | 2014-02-23 05:40 | 510.2126 | 7 | 54 | -2.599911 | 3.144494 | 76.24749 | 76.16875 | 265.2767 | 231.9715 | -6.435318e-05 | 0.04082167 | 0 | 0 | 0
8151 | 239218.5 | 2014-02-23 05:40 | 540.2277 | 7 | 54 | -2.599911 | 3.142551 | 76.24749 | 76.19043 | 265.2767 | 232.0397 | -0.0001291605 | 0.04082167 | 0 | 0 | 0
8152 | 239248.5 | 2014-02-23 05:41 | 570.2426 | 7 | 54 | -2.599731 | 3.14077 | 76.24749 | 76.21209 | 265.2767 | 232.1077 | -3.227697e-05 | 0.04082167 | 0 | 0 | 0
8153 | 239278.5 | 2014-02-23 05:41 | 600.2576 | 7 | 54 | -2.599911 | 3.138665 | 76.24749 | 76.23377 | 265.2767 | 232.1758 | -6.435321e-05 | 0.04082167 | 0 | 0 | 0
8154 | 239308.5 | 2014-02-23 05:42 | 630.2579 | 7 | 54 | -2.599731 | 3.136721 | 76.24749 | 76.25544 | 265.2767 | 232.2438 | -3.237699e-05 | 0.04082167 | 0 | 0 | 0
8155 | 239338.5 | 2014-02-23 05:42 | 660.2726 | 7 | 54 | -2.599911 | 3.134454 | 76.24749 | 76.27711 | 265.2767 | 232.3117 | -9.717767e-05 | 0.04082167 | 0 | 0 | 0
8156 | 239368.5 | 2014-02-23 05:43 | 690.2728 | 7 | 54 | -2.599911 | 3.131863 | 76.24749 | 76.29879 | 265.2767 | 232.3796 | -0.0001291486 | 0.04082167 | 0 | 0 | 0
8157 | 239398.6 | 2014-02-23 05:43 | 720.2879 | 7 | 54 | -2.599911 | 3.129596 | 76.24749 | 76.32046 | 265.2767 | 232.4475 | -9.717884e-05 | 0.04082167 | 0 | 0 | 0
8158 | 239428.6 | 2014-02-23 05:44 | 750.3028 | 7 | 54 | -2.599731 | 3.127491 | 76.24749 | 76.34213 | 265.2767 | 232.5153 | -6.475404e-05 | 0.04082167 | 0 | 0 | 0
8159 | 239458.6 | 2014-02-23 05:44 | 780.3184 | 7 | 54 | -2.599731 | 3.124738 | 76.24749 | 76.36381 | 265.2767 | 232.5831 | -9.688081e-05 | 0.04082167 | 0 | 0 | 0
8160 | 239488.6 | 2014-02-23 05:45 | 810.3333 | 7 | 54 | -2.599731 | 3.122147 | 76.24749 | 76.38548 | 265.2767 | 232.6508 | -9.687833e-05 | 0.04082167 | 0 | 0 | 0
8161 | 239518.6 | 2014-02-23 05:45 | 840.3491 | 7 | 54 | -2.600092 | 3.119233 | 76.24749 | 76.40717 | 265.2767 | 232.7184 | -0.0001295089 | 0.04082167 | 0 | 0 | 0
8162 | 239548.6 | 2014-02-23 05:46 | 870.3643 | 7 | 54 | -2.599911 | 3.11648 | 76.24749 | 76.42884 | 265.2767 | 232.786 | -9.657717e-05 | 0.04082167 | 0 | 0 | 0
8163 | 239578.6 | 2014-02-23 05:46 | 900.379 | 7 | 54 | -2.599911 | 3.113403 | 76.24749 | 76.45051 | 265.2767 | 232.8535 | -0.0001287529 | 0.04082167 | 0 | 0 | 0
8164 | 239608.6 | 2014-02-23 05:47 | 930.3792 | 7 | 54 | -2.599911 | 3.110326 | 76.24749 | 76.47218 | 265.2767 | 232.921 | -9.683242e-05 | 0.04082167 | 0 | 0 | 0
8165 | 239638.7 | 2014-02-23 05:47 | 960.3942 | 7 | 54 | -2.599731 | 3.107411 | 76.24749 | 76.49385 | 265.2767 | 232.9883 | -6.455265e-05 | 0.04082167 | 0 | 0 | 0
8166 | 239668.7 | 2014-02-23 05:48 | 990.4098 | 7 | 54 | -2.599731 | 3.104011 | 76.24749 | 76.51553 | 265.2767 | 233.0557 | -9.652847e-05 | 0.04082167 | 0 | 0 | 0
8167 | 239698.7 | 2014-02-23 05:48 | 1020.425 | 7 | 54 | -2.599911 | 3.100448 | 76.24749 | 76.5372 | 265.2767 | 233.1229 | -0.000128753 | 0.04082167 | 0 | 0 | 0
8168 | 239728.7 | 2014-02-23 05:49 | 1050.44 | 7 | 54 | -2.599911 | 3.096724 | 76.24749 | 76.55889 | 265.2767 | 233.1901 | -0.0001614283 | 0.04082167 | 0 | 0 | 0
8169 | 239758.7 | 2014-02-23 05:49 | 1080.455 | 7 | 54 | -2.599731 | 3.093323 | 76.24749 | 76.58055 | 265.2767 | 233.2571 | -0.0001287534 | 0.04082167 | 0 | 0 | 0
8170 | 239788.7 | 2014-02-23 05:50 | 1110.471 | 7 | 54 | -2.599731 | 3.089113 | 76.24749 | 76.60224 | 265.2767 | 233.3242 | -0.0001614318 | 0.04082167 | 0 | 0 | 0
8171 | 239818.7 | 2014-02-23 05:50 | 1140.485 | 7 | 54 | -2.599731 | 3.085226 | 76.24749 | 76.6239 | 265.2767 | 233.391 | -0.0001287531 | 0.04082167 | 0 | 0 | 0
8172 | 239848.8 | 2014-02-23 05:51 | 1170.501 | 7 | 54 | -2.599731 | 3.081178 | 76.24749 | 76.64559 | 265.2767 | 233.4579 | -0.0001287527 | 0.04082167 | 0 | 0 | 0
8173 | 239878.8 | 2014-02-23 05:51 | 1200.516 | 7 | 54 | -2.599731 | 3.076806 | 76.24749 | 76.66727 | 265.2767 | 233.5246 | -0.0001291565 | 0.04082167 | 0 | 0 | 0
8174 | 239908.8 | 2014-02-23 05:52 | 1230.532 | 7 | 54 | -2.599911 | 3.072272 | 76.24749 | 76.68894 | 265.2767 | 233.5913 | -0.0001614242 | 0.04082167 | 0 | 0 | 0
8175 | 239938.8 | 2014-02-23 05:52 | 1260.547 | 7 | 54 | -2.600092 | 3.067414 | 76.24749 | 76.71061 | 265.2767 | 233.6578 | -0.000193156 | 0.04082167 | 0 | 0 | 0
8176 | 239968.8 | 2014-02-23 05:53 | 1290.562 | 7 | 54 | -2.599731 | 3.063041 | 76.24749 | 76.73229 | 265.2767 | 233.7243 | -0.0001609298 | 0.04082167 | 0 | 0 | 0
8177 | 239998.8 | 2014-02-23 05:53 | 1320.577 | 7 | 54 | -2.599731 | 3.05786 | 76.24749 | 76.75396 | 265.2767 | 233.7906 | -0.0001609311 | 0.04082167 | 0 | 0 | 0
8178 | 240028.8 | 2014-02-23 05:54 | 1350.577 | 7 | 54 | -2.599731 | 3.053002 | 76.24749 | 76.77563 | 265.2767 | 233.8568 | -0.0001614347 | 0.04082167 | 0 | 0 | 0
8179 | 240058.9 | 2014-02-23 05:54 | 1380.593 | 7 | 54 | -2.599731 | 3.04782 | 76.24749 | 76.79731 | 265.2767 | 233.9229 | -0.0001609293 | 0.04082167 | 0 | 0 | 0
8180 | 240088.9 | 2014-02-23 05:55 | 1410.607 | 7 | 54 | -2.599911 | 3.042476 | 76.24749 | 76.81898 | 265.2767 | 233.9889 | -0.0001931084 | 0.04082167 | 0 | 0 | 0
8181 | 240118.9 | 2014-02-23 05:55 | 1440.623 | 7 | 54 | -2.599731 | 3.036808 | 76.24749 | 76.84066 | 265.2767 | 234.0548 | -0.0002252812 | 0.04082167 | 0 | 0 | 0
8182 | 240148.9 | 2014-02-23 05:56 | 1470.638 | 7 | 54 | -2.599911 | 3.030817 | 76.24749 | 76.86233 | 265.2767 | 234.1206 | -0.0002260286 | 0.04082167 | 0 | 0 | 0
8183 | 240178.9 | 2014-02-23 05:56 | 1500.638 | 7 | 54 | -2.599731 | 3.024015 | 76.24749 | 76.88401 | 265.2767 | 234.1862 | -0.0002252833 | 0.04082167 | 0 | 0 | 0
8184 | 240208.9 | 2014-02-23 05:57 | 1530.653 | 7 | 54 | -2.599731 | 3.016243 | 76.24749 | 76.90568 | 265.2767 | 234.2516 | -0.0002896831 | 0.04082167 | 0 | 0 | 0
8185 | 240238.9 | 2014-02-23 05:57 | 1560.668 | 7 | 54 | -2.599731 | 3.007174 | 76.24749 | 76.92734 | 265.2767 | 234.3169 | -0.0003540434 | 0.04082167 | 0 | 0 | 0
8186 | 240268.9 | 2014-02-23 05:58 | 1590.684 | 7 | 54 | -2.599731 | 2.99681 | 76.24749 | 76.94903 | 265.2767 | 234.382 | -0.000386265 | 0.04082167 | 0 | 0 | 0
8187 | 240299 | 2014-02-23 05:58 | 1620.699 | 7 | 54 | -2.599731 | 2.98418 | 76.24749 | 76.97071 | 265.2767 | 234.4468 | -0.0004842542 | 0.04082167 | 0 | 0 | 0
8188 | 240329 | 2014-02-23 05:59 | 1650.714 | 7 | 54 | -2.599731 | 2.969444 | 76.24749 | 76.99237 | 265.2767 | 234.5113 | -0.0005471942 | 0.04082167 | 0 | 0 | 0
8189 | 240359 | 2014-02-23 05:59 | 1680.73 | 7 | 54 | -2.599731 | 2.951955 | 76.24749 | 77.01406 | 265.2767 | 234.5755 | -0.0006115411 | 0.04082167 | 0 | 0 | 0
8190 | 240389 | 2014-02-23 06:00 | 1710.745 | 7 | 54 | -2.599731 | 2.931227 | 76.24749 | 77.03573 | 265.2767 | 234.6393 | -0.0007402805 | 0.04082167 | 0 | 0 | 0
8191 | 240419 | 2014-02-23 06:00 | 1740.759 | 7 | 54 | -2.59937 | 2.907099 | 76.24749 | 77.0574 | 265.2767 | 234.7026 | -0.0008368063 | 0.04082167 | 0 | 0 | 0
8192 | 240449 | 2014-02-23 06:01 | 1770.775 | 7 | 54 | -2.599551 | 2.878437 | 76.24749 | 77.07908 | 265.2767 | 234.7653 | -0.0008420467 | 0.04082167 | 0 | 0 | 0
8193 | 240479.1 | 2014-02-23 06:01 | 1800.79 | 7 | 54 | -2.599731 | 2.844269 | 76.24749 | 77.10075 | 265.2767 | 234.8273 | -0.001036358 | 0.04082167 | 0 | 0 | 0
8194 | 240509.1 | 2014-02-23 06:02 | 1830.806 | 7 | 54 | -2.599731 | 2.803138 | 76.24749 | 77.12243 | 265.2767 | 234.8885 | -0.001327848 | 0.04082167 | 0 | 0 | 0
8195 | 240539.1 | 2014-02-23 06:02 | 1860.821 | 7 | 54 | -2.599731 | 2.752938 | 76.24749 | 77.14411 | 265.2767 | 234.9488 | -0.001619339 | 0.04082167 | 0 | 0 | 0
8196 | 240569.1 | 2014-02-23 06:03 | 1890.836 | 7 | 54 | -2.599731 | 2.688812 | 76.24749 | 77.16579 | 265.2767 | 235.0078 | -0.002137566 | 0.04082167 | 0 | 0 | 0
8197 | 240599.1 | 2014-02-23 06:03 | 1920.852 | 7 | 54 | -2.599551 | 2.60072 | 76.24749 | 77.18746 | 265.2767 | 235.0652 | -0.002979612 | 0.04082167 | 0 | 0 | 0
8198 | 240629.1 | 2014-02-23 06:04 | 1950.867 | 7 | 54 | -2.599911 | 2.454979 | 76.24749 | 77.20914 | 265.2767 | 235.1201 | -0.005570555 | 0.04082167 | 0 | 0 | 0
8199 | 240659.1 | 2014-02-23 06:04 | 1980.882 | 7 | 54 | -2.599731 | 2.070225 | 76.24749 | 77.23081 | 265.2767 | 235.17 | -0.01781273 | 0.04082167 | 0 | 0 | 0
8200 | 240662.2 | 2014-02-23 06:04 | 1983.976 | 7 | 54 | -2.599731 | 1.999459 | 76.24749 | 77.23305 | 265.2767 | 235.1746 | -0.02011218 | 0.04082167 | 0 | 0 | 0
8201 | 240662.2 | 2014-02-23 06:04 | 2.065123094e-06 | 8 | 54 | -0.0003540663 | 2.133379 | 76.24749 | 77.23305 | 265.2767 | 235.1746 | 0 | 0.04082167 | 0 | 0 | 0
8202 | 240692.3 | 2014-02-23 06:05 | 30.01462 | 9 | 54 | 0 | 2.550197 | 76.24749 | 77.23305 | 265.2767 | 235.1746 | 0.002850056 | 0.04209734 | 0 | 0 | 0
8203 | 240722.3 | 2014-02-23 06:06 | 60.01481 | 9 | 54 | 0 | 2.608169 | 76.24749 | 77.23305 | 265.2767 | 235.1746 | 0.001351841 | 0.04209734 | 0 | 0 | 0
8204 | 240752.3 | 2014-02-23 06:06 | 90.03014 | 9 | 54 | 0 | 2.639098 | 76.24749 | 77.23305 | 265.2767 | 235.1746 | 0.0008394282 | 0.04209734 | 0 | 0 | 0
8205 | 240782.3 | 2014-02-23 06:06 | 120.0139 | 9 | 54 | 0 | 2.659826 | 76.24749 | 77.23305 | 265.2767 | 235.1746 | 0.0006437607 | 0.04209734 | 0 | 0 | 0
8206 | 240812.3 | 2014-02-23 06:07 | 30.01554 | 10 | 54 | 2.600105 | 3.005555 | 76.26917 | 77.23305 | 265.3401 | 235.1746 | 0.004197383 | 0.04209734 | 0 | 0 | 0
8207 | 240842.3 | 2014-02-23 06:08 | 60.03098 | 10 | 54 | 2.599924 | 3.098505 | 76.29084 | 77.23305 | 265.4064 | 235.1746 | 0.002550529 | 0.04209734 | 0 | 0 | 0
8208 | 240872.3 | 2014-02-23 06:08 | 90.04627 | 10 | 54 | 2.600105 | 3.163117 | 76.31252 | 77.23305 | 265.4743 | 235.1746 | 0.001910784 | 0.04209734 | 0 | 0 | 0
8209 | 240902.3 | 2014-02-23 06:08 | 120.0615 | 10 | 54 | 2.600105 | 3.21283 | 76.3342 | 77.23305 | 265.5434 | 235.1746 | 0.00148056 | 0.04209734 | 0 | 0 | 0
8210 | 240932.3 | 2014-02-23 06:09 | 150.0762 | 10 | 54 | 2.600105 | 3.253314 | 76.35587 | 77.23305 | 265.6135 | 235.1746 | 0.001255267 | 0.04209734 | 0 | 0 | 0
8211 | 240962.3 | 2014-02-23 06:10 | 180.0764 | 10 | 54 | 2.600105 | 3.287158 | 76.37754 | 77.23305 | 265.6844 | 235.1746 | 0.00106538 | 0.04209734 | 0 | 0 | 0
8212 | 240992.4 | 2014-02-23 06:10 | 210.0913 | 10 | 54 | 2.599924 | 3.315496 | 76.39922 | 77.23305 | 265.7559 | 235.1746 | 0.0008072077 | 0.04209734 | 0 | 0 | 0
8213 | 241022.4 | 2014-02-23 06:10 | 240.1064 | 10 | 54 | 2.599924 | 3.336224 | 76.42089 | 77.23305 | 265.828 | 235.1746 | 0.0005471932 | 0.04209734 | 0 | 0 | 0
8214 | 241052.4 | 2014-02-23 06:11 | 270.1223 | 10 | 54 | 2.599924 | 3.348045 | 76.44258 | 77.23305 | 265.9005 | 235.1746 | 0.0002914382 | 0.04209734 | 0 | 0 | 0
8215 | 241082.4 | 2014-02-23 06:11 | 300.1368 | 10 | 54 | 2.600105 | 3.355818 | 76.46424 | 77.23305 | 265.9731 | 235.1746 | 0.0002252828 | 0.04209734 | 0 | 0 | 0
8216 | 241112.4 | 2014-02-23 06:12 | 330.1526 | 10 | 54 | 2.600105 | 3.361972 | 76.48593 | 77.23305 | 266.046 | 235.1746 | 0.0001931593 | 0.04209734 | 0 | 0 | 0
8217 | 241142.4 | 2014-02-23 06:12 | 360.1673 | 10 | 54 | 2.599924 | 3.367639 | 76.5076 | 77.23305 | 266.1189 | 235.1746 | 0.0002253296 | 0.04209734 | 0 | 0 | 0
8218 | 241172.4 | 2014-02-23 06:13 | 390.1676 | 10 | 54 | 2.599924 | 3.373469 | 76.52928 | 77.23305 | 266.192 | 235.1746 | 0.0001931065 | 0.04209734 | 0 | 0 | 0
8219 | 241202.4 | 2014-02-23 06:14 | 420.1823 | 10 | 54 | 2.599924 | 3.379298 | 76.55094 | 77.23305 | 266.2651 | 235.1746 | 0.0002252837 | 0.04209734 | 0 | 0 | 0
8220 | 241232.5 | 2014-02-23 06:14 | 450.1982 | 10 | 54 | 2.599924 | 3.38529 | 76.57263 | 77.23305 | 266.3385 | 235.1746 | 0.000225282 | 0.04209734 | 0 | 0 | 0
8221 | 241262.5 | 2014-02-23 06:14 | 480.2134 | 10 | 54 | 2.600105 | 3.39112 | 76.59431 | 77.23305 | 266.4119 | 235.1746 | 0.0001931547 | 0.04209734 | 0 | 0 | 0
8222 | 241292.5 | 2014-02-23 06:15 | 510.2286 | 10 | 54 | 2.600285 | 3.396787 | 76.61599 | 77.23305 | 266.4855 | 235.1746 | 0.0002253311 | 0.04209734 | 0 | 0 | 0
8223 | 241322.5 | 2014-02-23 06:16 | 540.2434 | 10 | 54 | 2.600285 | 3.402131 | 76.63765 | 77.23305 | 266.5591 | 235.1746 | 0.0001931086 | 0.04209734 | 0 | 0 | 0
8224 | 241352.5 | 2014-02-23 06:16 | 570.2435 | 10 | 54 | 2.599924 | 3.407313 | 76.65933 | 77.23305 | 266.633 | 235.1746 | 0.0001937418 | 0.04209734 | 0 | 0 | 0
8225 | 241382.5 | 2014-02-23 06:16 | 600.2583 | 10 | 54 | 2.600105 | 3.412333 | 76.681 | 77.23305 | 266.7068 | 235.1746 | 0.0001609302 | 0.04209734 | 0 | 0 | 0
8226 | 241412.5 | 2014-02-23 06:17 | 630.274 | 10 | 54 | 2.600105 | 3.417191 | 76.70269 | 77.23305 | 266.7809 | 235.1746 | 0.0001931081 | 0.04209734 | 0 | 0 | 0
8227 | 241442.6 | 2014-02-23 06:18 | 660.2893 | 10 | 54 | 2.600105 | 3.421887 | 76.72436 | 77.23305 | 266.855 | 235.1746 | 0.0001609307 | 0.04209734 | 0 | 0 | 0
8228 | 241472.6 | 2014-02-23 06:18 | 690.3041 | 10 | 54 | 2.600285 | 3.426097 | 76.74603 | 77.23305 | 266.9292 | 235.1746 | 0.0001287547 | 0.04209734 | 0 | 0 | 0
8229 | 241502.6 | 2014-02-23 06:18 | 720.3042 | 10 | 54 | 2.600105 | 3.430308 | 76.76771 | 77.23305 | 267.0035 | 235.1746 | 0.0001291496 | 0.04209734 | 0 | 0 | 0
8230 | 241532.6 | 2014-02-23 06:19 | 750.319 | 10 | 54 | 2.600105 | 3.434032 | 76.78937 | 77.23305 | 267.0779 | 235.1746 | 0.0001287531 | 0.04209734 | 0 | 0 | 0
8231 | 241562.6 | 2014-02-23 06:20 | 780.3347 | 10 | 54 | 2.599924 | 3.437433 | 76.81106 | 77.23305 | 267.1524 | 235.1746 | 9.657836e-05 | 0.04209734 | 0 | 0 | 0
8232 | 241592.6 | 2014-02-23 06:20 | 810.3494 | 10 | 54 | 2.599924 | 3.440671 | 76.83273 | 77.23305 | 267.2269 | 235.1746 | 9.657674e-05 | 0.04209734 | 0 | 0 | 0
8233 | 241622.6 | 2014-02-23 06:20 | 840.3653 | 10 | 54 | 2.599744 | 3.443586 | 76.85442 | 77.23305 | 267.3016 | 235.1746 | 9.657546e-05 | 0.04209734 | 0 | 0 | 0
8234 | 241652.6 | 2014-02-23 06:21 | 870.3805 | 10 | 54 | 2.600105 | 3.446663 | 76.87609 | 77.23305 | 267.3763 | 235.1746 | 9.713169e-05 | 0.04209734 | 0 | 0 | 0
8235 | 241682.7 | 2014-02-23 06:22 | 900.3958 | 10 | 54 | 2.599924 | 3.44893 | 76.89777 | 77.23305 | 267.451 | 235.1746 | 9.653035e-05 | 0.04209734 | 0 | 0 | 0
8236 | 241712.7 | 2014-02-23 06:22 | 930.4105 | 10 | 54 | 2.599744 | 3.451359 | 76.91944 | 77.23305 | 267.5257 | 235.1746 | 6.435331e-05 | 0.04209734 | 0 | 0 | 0
8237 | 241742.7 | 2014-02-23 06:22 | 960.4263 | 10 | 54 | 2.599744 | 3.453788 | 76.94112 | 77.23305 | 267.6006 | 235.1746 | 9.652978e-05 | 0.04209734 | 0 | 0 | 0
8238 | 241772.7 | 2014-02-23 06:23 | 990.4414 | 10 | 54 | 2.599924 | 3.456055 | 76.9628 | 77.23305 | 267.6755 | 235.1746 | 6.455657e-05 | 0.04209734 | 0 | 0 | 0
8239 | 241802.7 | 2014-02-23 06:24 | 1020.457 | 10 | 54 | 2.600105 | 3.458484 | 76.98448 | 77.23305 | 267.7505 | 235.1746 | 9.68731e-05 | 0.04209734 | 0 | 0 | 0
8240 | 241832.7 | 2014-02-23 06:24 | 1050.472 | 10 | 54 | 2.599924 | 3.460589 | 77.00616 | 77.23305 | 267.8255 | 235.1746 | 6.439808e-05 | 0.04209734 | 0 | 0 | 0
8241 | 241862.8 | 2014-02-23 06:24 | 1080.487 | 10 | 54 | 2.600105 | 3.462694 | 77.02782 | 77.23305 | 267.9005 | 235.1746 | 3.22775e-05 | 0.04209734 | 0 | 0 | 0
8242 | 241892.8 | 2014-02-23 06:25 | 1110.503 | 10 | 54 | 2.600105 | 3.465285 | 77.04951 | 77.23305 | 267.9756 | 235.1746 | 9.713166e-05 | 0.04209734 | 0 | 0 | 0
8243 | 241922.8 | 2014-02-23 06:26 | 1140.518 | 10 | 54 | 2.599924 | 3.467552 | 77.07119 | 77.23305 | 268.0507 | 235.1746 | 6.475366e-05 | 0.04209734 | 0 | 0 | 0
8244 | 241952.8 | 2014-02-23 06:26 | 1170.533 | 10 | 54 | 2.599924 | 3.46982 | 77.09285 | 77.23305 | 268.1259 | 235.1746 | 3.227677e-05 | 0.04209734 | 0 | 0 | 0
8245 | 241982.8 | 2014-02-23 06:26 | 1200.548 | 10 | 54 | 2.600105 | 3.472572 | 77.11454 | 77.23305 | 268.2012 | 235.1746 | 9.652961e-05 | 0.04209734 | 0 | 0 | 0
8246 | 242012.8 | 2014-02-23 06:27 | 1230.563 | 10 | 54 | 2.599924 | 3.475325 | 77.13621 | 77.23305 | 268.2764 | 235.1746 | 6.46008e-05 | 0.04209734 | 0 | 0 | 0
8247 | 242042.8 | 2014-02-23 06:27 | 1260.579 | 10 | 54 | 2.599924 | 3.478078 | 77.1579 | 77.23305 | 268.3518 | 235.1746 | 6.435321e-05 | 0.04209734 | 0 | 0 | 0
8248 | 242072.9 | 2014-02-23 06:28 | 1290.594 | 10 | 54 | 2.599924 | 3.481317 | 77.17956 | 77.23305 | 268.4272 | 235.1746 | 9.682636e-05 | 0.04209734 | 0 | 0 | 0
8249 | 242102.9 | 2014-02-23 06:28 | 1320.609 | 10 | 54 | 2.599924 | 3.484717 | 77.20125 | 77.23305 | 268.5028 | 235.1746 | 9.683069e-05 | 0.04209734 | 0 | 0 | 0
8250 | 242132.9 | 2014-02-23 06:29 | 1350.624 | 10 | 54 | 2.600105 | 3.48828 | 77.22293 | 77.23305 | 268.5784 | 235.1746 | 9.657753e-05 | 0.04209734 | 0 | 0 | 0
8251 | 242162.9 | 2014-02-23 06:30 | 1380.624 | 10 | 54 | 2.599924 | 3.492328 | 77.2446 | 77.23305 | 268.654 | 235.1746 | 0.0001295432 | 0.04209734 | 0 | 0 | 0
8252 | 242192.9 | 2014-02-23 06:30 | 1410.639 | 10 | 54 | 2.599924 | 3.496701 | 77.26626 | 77.23305 | 268.7297 | 235.1746 | 0.0001609307 | 0.04209734 | 0 | 0 | 0
8253 | 242222.9 | 2014-02-23 06:31 | 1440.655 | 10 | 54 | 2.600105 | 3.501559 | 77.28795 | 77.23305 | 268.8056 | 235.1746 | 0.000161916 | 0.04209734 | 0 | 0 | 0
8254 | 242252.9 | 2014-02-23 06:31 | 1470.67 | 10 | 54 | 2.599924 | 3.506741 | 77.30963 | 77.23305 | 268.8815 | 235.1746 | 0.0001614258 | 0.04209734 | 0 | 0 | 0
8255 | 242283 | 2014-02-23 06:32 | 1500.685 | 10 | 54 | 2.600105 | 3.512732 | 77.3313 | 77.23305 | 268.9576 | 235.1746 | 0.0002259769 | 0.04209734 | 0 | 0 | 0
8256 | 242313 | 2014-02-23 06:32 | 1530.701 | 10 | 54 | 2.599924 | 3.519533 | 77.35298 | 77.23305 | 269.0338 | 235.1746 | 0.0002574653 | 0.04209734 | 0 | 0 | 0
8257 | 242343 | 2014-02-23 06:32 | 1560.715 | 10 | 54 | 2.599924 | 3.52763 | 77.37465 | 77.23305 | 269.1102 | 235.1746 | 0.0002896389 | 0.04209734 | 0 | 0 | 0
8258 | 242373 | 2014-02-23 06:33 | 1590.731 | 10 | 54 | 2.599744 | 3.536374 | 77.39634 | 77.23305 | 269.1868 | 235.1746 | 0.0002914881 | 0.04209734 | 0 | 0 | 0
8259 | 242403 | 2014-02-23 06:34 | 1620.746 | 10 | 54 | 2.599924 | 3.5469 | 77.418 | 77.23305 | 269.2635 | 235.1746 | 0.0003562439 | 0.04209734 | 0 | 0 | 0
8260 | 242433 | 2014-02-23 06:34 | 1650.762 | 10 | 54 | 2.600105 | 3.559531 | 77.43969 | 77.23305 | 269.3406 | 235.1746 | 0.0004534233 | 0.04209734 | 0 | 0 | 0
8261 | 242463 | 2014-02-23 06:34 | 1680.776 | 10 | 54 | 2.599744 | 3.574591 | 77.46136 | 77.23305 | 269.4178 | 235.1746 | 0.000550556 | 0.04209734 | 0 | 0 | 0
8262 | 242493 | 2014-02-23 06:35 | 1710.777 | 10 | 54 | 2.600105 | 3.593213 | 77.48304 | 77.23305 | 269.4955 | 235.1746 | 0.0006780137 | 0.04209734 | 0 | 0 | 0
8263 | 242523.1 | 2014-02-23 06:36 | 1740.792 | 10 | 54 | 2.599924 | 3.61637 | 77.50471 | 77.23305 | 269.5737 | 235.1746 | 0.0008368355 | 0.04209734 | 0 | 0 | 0
8264 | 242553.1 | 2014-02-23 06:36 | 1770.807 | 10 | 54 | 2.599924 | 3.646004 | 77.52639 | 77.23305 | 269.6524 | 235.1746 | 0.001094329 | 0.04209734 | 0 | 0 | 0
8265 | 242583.1 | 2014-02-23 06:36 | 1800.822 | 10 | 54 | 2.600105 | 3.684544 | 77.54807 | 77.23305 | 269.7318 | 235.1746 | 0.001452926 | 0.04209734 | 0 | 0 | 0
8266 | 242613.1 | 2014-02-23 06:37 | 1830.837 | 10 | 54 | 2.600105 | 3.735877 | 77.56974 | 77.23305 | 269.8122 | 235.1746 | 0.001898996 | 0.04209734 | 0 | 0 | 0
8267 | 242643.1 | 2014-02-23 06:38 | 1860.853 | 10 | 54 | 2.599924 | 3.807452 | 77.59142 | 77.23305 | 269.8939 | 235.1746 | 0.002735783 | 0.04209734 | 0 | 0 | 0
8268 | 242673.1 | 2014-02-23 06:38 | 1890.868 | 10 | 54 | 2.600105 | 3.91449 | 77.61309 | 77.23305 | 269.9775 | 235.1746 | 0.004248555 | 0.04209734 | 0 | 0 | 0
8269 | 242703.2 | 2014-02-23 06:39 | 1920.883 | 10 | 54 | 2.600105 | 4.087759 | 77.63478 | 77.23305 | 270.0641 | 235.1746 | 0.007048687 | 0.04209734 | 0 | 0 | 0
8270 | 242704.8 | 2014-02-23 06:39 | 1922.571 | 10 | 54 | 2.600105 | 4.100228 | 77.636 | 77.23305 | 270.0691 | 235.1746 | 0.00720979 | 0.04209734 | 0 | 0 | 0
8271 | 242734.9 | 2014-02-23 06:39 | 30.01526 | 11 | 54 | 1.523642 | 4.099581 | 77.65229 | 77.23305 | 270.1359 | 235.1746 | -3.232867e-05 | 0.04209734 | 0 | 0 | 0
8272 | 242764.9 | 2014-02-23 06:40 | 60.03005 | 11 | 54 | 0.9671998 | 4.099742 | 77.66248 | 77.23305 | 270.1777 | 235.1746 | 0 | 0.04209734 | 0 | 0 | 0
8273 | 242794.9 | 2014-02-23 06:40 | 90.0301 | 11 | 54 | 0.625689 | 4.099905 | 77.66901 | 77.23305 | 270.2044 | 235.1746 | 3.232597e-05 | 0.04209734 | 0 | 0 | 0
8274 | 242824.9 | 2014-02-23 06:41 | 120.045 | 11 | 54 | 0.4150846 | 4.099742 | 77.67327 | 77.23305 | 270.2219 | 235.1746 | 3.223028e-05 | 0.04209734 | 0 | 0 | 0
8275 | 242854.9 | 2014-02-23 06:41 | 150.0608 | 11 | 54 | 0.2830963 | 4.099742 | 77.67614 | 77.23305 | 270.2337 | 235.1746 | 0 | 0.04209734 | 0 | 0 | 0
8276 | 242884.9 | 2014-02-23 06:42 | 180.0761 | 11 | 54 | 0.1996119 | 4.099581 | 77.67813 | 77.23305 | 270.2418 | 235.1746 | -3.212936e-05 | 0.04209734 | 0 | 0 | 0
8277 | 242914.9 | 2014-02-23 06:42 | 210.0911 | 11 | 54 | 0.1458789 | 4.099742 | 77.67956 | 77.23305 | 270.2477 | 235.1746 | -3.232551e-05 | 0.04209734 | 0 | 0 | 0
8278 | 242944.9 | 2014-02-23 06:43 | 240.106 | 11 | 54 | 0.1096362 | 4.099742 | 77.68061 | 77.23305 | 270.252 | 235.1746 | 0 | 0.04209734 | 0 | 0 | 0
8279 | 242974.9 | 2014-02-23 06:43 | 270.1063 | 11 | 54 | 0.08547442 | 4.099742 | 77.68142 | 77.23305 | 270.2553 | 235.1746 | 0 | 0.04209734 | 0 | 0 | 0
8280 | 242983.4 | 2014-02-23 06:43 | 278.5436 | 11 | 54 | 0.07988475 | 4.099742 | 77.68161 | 77.23305 | 270.2561 | 235.1746 | 0 | 0.04209734 | 0 | 0 | 0
8281 | 243013.4 | 2014-02-23 06:44 | 30.00016 | 4 | 55 | 0 | 4.012298 | 77.68161 | 77.23305 | 270.2561 | 235.1746 | -0.002040386 | 0.04209734 | 0 | 0 | 0
8282 | 243043.4 | 2014-02-23 06:44 | 60.01543 | 4 | 55 | 0 | 3.952221 | 77.68161 | 77.23305 | 270.2561 | 235.1746 | -0.001457405 | 0.04209734 | 0 | 0 | 0
8283 | 243073.4 | 2014-02-23 06:45 | 90.03065 | 4 | 55 | 0 | 3.904774 | 77.68161 | 77.23305 | 270.2561 | 235.1746 | -0.001198292 | 0.04209734 | 0 | 0 | 0
8284 | 243103.4 | 2014-02-23 06:45 | 120.0147 | 4 | 55 | 0 | 3.86591 | 77.68161 | 77.23305 | 270.2561 | 235.1746 | -0.001036358 | 0.04209734 | 0 | 0 | 0
8285 | 243103.4 | 2014-02-23 06:45 | 0.01504996 | 5 | 55 | -0.0003540663 | 3.865586 | 77.68161 | 77.23305 | 270.2561 | 235.1746 | 0 | 0.04021239 | 0 | 0 | 0
8286 | 243133.4 | 2014-02-23 06:46 | 30.01493 | 6 | 55 | 0 | 3.832551 | 77.68161 | 77.23305 | 270.2561 | 235.1746 | -0.0009068489 | 0.04021239 | 0 | 0 | 0
8287 | 243163.4 | 2014-02-23 06:46 | 60.01481 | 6 | 55 | 0 | 3.804051 | 77.68161 | 77.23305 | 270.2561 | 235.1746 | -0.0007772922 | 0.04021239 | 0 | 0 | 0
8288 | 243193.5 | 2014-02-23 06:47 | 30.0153 | 7 | 55 | -2.599731 | 3.204086 | 77.68161 | 77.25472 | 270.2561 | 235.2454 | -0.001133537 | 0.04021239 | 0 | 0 | 0
8289 | 243223.5 | 2014-02-23 06:47 | 60.03049 | 7 | 55 | -2.599731 | 3.186435 | 77.68161 | 77.2764 | 270.2561 | 235.3146 | -0.0003551365 | 0.04021239 | 0 | 0 | 0
8290 | 243253.5 | 2014-02-23 06:48 | 90.04565 | 7 | 55 | -2.599731 | 3.179472 | 77.68161 | 77.29807 | 270.2561 | 235.3836 | -0.0001295567 | 0.04021239 | 0 | 0 | 0
8291 | 243283.5 | 2014-02-23 06:48 | 120.0609 | 7 | 55 | -2.599731 | 3.174776 | 77.68161 | 77.31975 | 270.2561 | 235.4524 | -0.0001614344 | 0.04021239 | 0 | 0 | 0
8292 | 243313.5 | 2014-02-23 06:49 | 150.0764 | 7 | 55 | -2.599911 | 3.170889 | 77.68161 | 77.34142 | 270.2561 | 235.5212 | -0.0001619333 | 0.04021239 | 0 | 0 | 0
8293 | 243343.5 | 2014-02-23 06:49 | 180.091 | 7 | 55 | -2.599731 | 3.167975 | 77.68161 | 77.36309 | 270.2561 | 235.5899 | -0.0001287529 | 0.04021239 | 0 | 0 | 0
8294 | 243373.6 | 2014-02-23 06:50 | 210.107 | 7 | 55 | -2.599731 | 3.16506 | 77.68161 | 77.38477 | 270.2561 | 235.6586 | -9.717928e-05 | 0.04021239 | 0 | 0 | 0
8295 | 243403.6 | 2014-02-23 06:50 | 240.1215 | 7 | 55 | -2.599731 | 3.162469 | 77.68161 | 77.40644 | 270.2561 | 235.7271 | -9.657838e-05 | 0.04021239 | 0 | 0 | 0
8296 | 243433.6 | 2014-02-23 06:51 | 270.1217 | 7 | 55 | -2.599551 | 3.160202 | 77.68161 | 77.42811 | 270.2561 | 235.7956 | -6.440047e-05 | 0.04021239 | 0 | 0 | 0
8297 | 243463.6 | 2014-02-23 06:51 | 300.1365 | 7 | 55 | -2.599731 | 3.157935 | 77.68161 | 77.44978 | 270.2561 | 235.8641 | -9.71781e-05 | 0.04021239 | 0 | 0 | 0
8298 | 243493.6 | 2014-02-23 06:52 | 330.1365 | 7 | 55 | -2.599731 | 3.155668 | 77.68161 | 77.47145 | 270.2561 | 235.9325 | -9.683159e-05 | 0.04021239 | 0 | 0 | 0
8299 | 243523.6 | 2014-02-23 06:52 | 360.1514 | 7 | 55 | -2.599911 | 3.153886 | 77.68161 | 77.49312 | 270.2561 | 236.0008 | -6.440029e-05 | 0.04021239 | 0 | 0 | 0
8300 | 243553.6 | 2014-02-23 06:53 | 390.1515 | 7 | 55 | -2.599911 | 3.151943 | 77.68161 | 77.51479 | 270.2561 | 236.0692 | -3.227653e-05 | 0.04021239 | 0 | 0 | 0
8301 | 243583.6 | 2014-02-23 06:53 | 420.1663 | 7 | 55 | -2.600092 | 3.149676 | 77.68161 | 77.53646 | 270.2561 | 236.1374 | -6.440028e-05 | 0.04021239 | 0 | 0 | 0
8302 | 243613.6 | 2014-02-23 06:54 | 450.182 | 7 | 55 | -2.599911 | 3.147895 | 77.68161 | 77.55815 | 270.2561 | 236.2057 | -9.657643e-05 | 0.04021239 | 0 | 0 | 0
8303 | 243643.6 | 2014-02-23 06:54 | 480.1968 | 7 | 55 | -2.599911 | 3.146114 | 77.68161 | 77.57981 | 270.2561 | 236.2739 | -9.652956e-05 | 0.04021239 | 0 | 0 | 0
8304 | 243673.7 | 2014-02-23 06:55 | 510.2126 | 7 | 55 | -2.599731 | 3.14417 | 77.68161 | 77.6015 | 270.2561 | 236.3421 | -9.657624e-05 | 0.04021239 | 0 | 0 | 0
8305 | 243703.7 | 2014-02-23 06:55 | 540.2273 | 7 | 55 | -2.599731 | 3.142389 | 77.68161 | 77.62317 | 270.2561 | 236.4102 | -3.217613e-05 | 0.04021239 | 0 | 0 | 0
8306 | 243733.7 | 2014-02-23 06:56 | 570.2431 | 7 | 55 | -2.599731 | 3.140446 | 77.68161 | 77.64485 | 270.2561 | 236.4783 | -3.237299e-05 | 0.04021239 | 0 | 0 | 0
8307 | 243763.7 | 2014-02-23 06:56 | 600.2583 | 7 | 55 | -2.599911 | 3.138341 | 77.68161 | 77.66653 | 270.2561 | 236.5464 | -6.460127e-05 | 0.04021239 | 0 | 0 | 0
8308 | 243793.7 | 2014-02-23 06:57 | 630.2736 | 7 | 55 | -2.599731 | 3.136236 | 77.68161 | 77.68821 | 270.2561 | 236.6144 | -3.227653e-05 | 0.04021239 | 0 | 0 | 0
8309 | 243823.7 | 2014-02-23 06:57 | 660.2883 | 7 | 55 | -2.599911 | 3.133969 | 77.68161 | 77.70987 | 270.2561 | 236.6823 | -6.455206e-05 | 0.04021239 | 0 | 0 | 0
8310 | 243853.8 | 2014-02-23 06:58 | 690.3041 | 7 | 55 | -2.600092 | 3.131701 | 77.68161 | 77.73156 | 270.2561 | 236.7503 | -6.435238e-05 | 0.04021239 | 0 | 0 | 0
8311 | 243883.8 | 2014-02-23 06:58 | 720.3188 | 7 | 55 | -2.599731 | 3.129434 | 77.68161 | 77.75323 | 270.2561 | 236.8181 | -3.217644e-05 | 0.04021239 | 0 | 0 | 0
8312 | 243913.8 | 2014-02-23 06:59 | 750.319 | 7 | 55 | -2.599731 | 3.127005 | 77.68161 | 77.7749 | 270.2561 | 236.8859 | -6.440222e-05 | 0.04021239 | 0 | 0 | 0
8313 | 243943.8 | 2014-02-23 06:59 | 780.3343 | 7 | 55 | -2.599911 | 3.124253 | 77.68161 | 77.79658 | 270.2561 | 236.9536 | -0.0001291441 | 0.04021239 | 0 | 0 | 0
8314 | 243973.8 | 2014-02-23 07:00 | 810.3496 | 7 | 55 | -2.599911 | 3.121662 | 77.68161 | 77.81825 | 270.2561 | 237.0213 | -9.682996e-05 | 0.04021239 | 0 | 0 | 0
8315 | 244003.8 | 2014-02-23 07:00 | 840.3642 | 7 | 55 | -2.599731 | 3.118909 | 77.68161 | 77.83992 | 270.2561 | 237.0889 | -0.000128753 | 0.04021239 | 0 | 0 | 0
8316 | 244033.8 | 2014-02-23 07:01 | 870.3644 | 7 | 55 | -2.599551 | 3.115994 | 77.68161 | 77.86159 | 270.2561 | 237.1565 | -6.455355e-05 | 0.04021239 | 0 | 0 | 0
8317 | 244063.8 | 2014-02-23 07:01 | 900.3792 | 7 | 55 | -2.599731 | 3.112917 | 77.68161 | 77.88326 | 270.2561 | 237.224 | -0.0001287557 | 0.04021239 | 0 | 0 | 0
8318 | 244093.8 | 2014-02-23 07:02 | 930.3949 | 7 | 55 | -2.599911 | 3.10984 | 77.68161 | 77.90495 | 270.2561 | 237.2915 | -0.0001291557 | 0.04021239 | 0 | 0 | 0
8319 | 244123.9 | 2014-02-23 07:02 | 960.4103 | 7 | 55 | -2.599731 | 3.106602 | 77.68161 | 77.92662 | 270.2561 | 237.3588 | -0.0001287522 | 0.04021239 | 0 | 0 | 0
8320 | 244153.9 | 2014-02-23 07:03 | 990.4249 | 7 | 55 | -2.599731 | 3.103201 | 77.68161 | 77.94829 | 270.2561 | 237.4261 | -0.0001619335 | 0.04021239 | 0 | 0 | 0
8321 | 244183.9 | 2014-02-23 07:03 | 1020.425 | 7 | 55 | -2.599731 | 3.0998 | 77.68161 | 77.96996 | 270.2561 | 237.4933 | -0.0001287529 | 0.04021239 | 0 | 0 | 0
8322 | 244213.9 | 2014-02-23 07:04 | 1050.44 | 7 | 55 | -2.599731 | 3.096238 | 77.68161 | 77.99163 | 270.2561 | 237.5605 | -9.65756e-05 | 0.04021239 | 0 | 0 | 0
8323 | 244243.9 | 2014-02-23 07:04 | 1080.456 | 7 | 55 | -2.599551 | 3.092513 | 77.68161 | 78.01331 | 270.2561 | 237.6276 | -0.0001291513 | 0.04021239 | 0 | 0 | 0
8324 | 244273.9 | 2014-02-23 07:05 | 1110.47 | 7 | 55 | -2.599731 | 3.088627 | 77.68161 | 78.03498 | 270.2561 | 237.6945 | -0.0001931065 | 0.04021239 | 0 | 0 | 0
8325 | 244303.9 | 2014-02-23 07:05 | 1140.471 | 7 | 55 | -2.599551 | 3.084741 | 77.68161 | 78.05665 | 270.2561 | 237.7614 | -0.0001609308 | 0.04021239 | 0 | 0 | 0
8326 | 244333.9 | 2014-02-23 07:06 | 1170.485 | 7 | 55 | -2.599911 | 3.08053 | 77.68161 | 78.07832 | 270.2561 | 237.8282 | -0.0001291017 | 0.04021239 | 0 | 0 | 0
8327 | 244364 | 2014-02-23 07:06 | 1200.501 | 7 | 55 | -2.599731 | 3.07632 | 77.68161 | 78.10001 | 270.2561 | 237.895 | -0.0001609308 | 0.04021239 | 0 | 0 | 0
8328 | 244394 | 2014-02-23 07:07 | 1230.516 | 7 | 55 | -2.599911 | 3.071786 | 77.68161 | 78.12167 | 270.2561 | 237.9616 | -0.0001609299 | 0.04021239 | 0 | 0 | 0
8329 | 244424 | 2014-02-23 07:07 | 1260.532 | 7 | 55 | -2.599911 | 3.06709 | 77.68161 | 78.14336 | 270.2561 | 238.0281 | -0.000160932 | 0.04021239 | 0 | 0 | 0
8330 | 244454 | 2014-02-23 07:08 | 1290.546 | 7 | 55 | -2.599911 | 3.062394 | 77.68161 | 78.16502 | 270.2561 | 238.0945 | -0.0001931066 | 0.04021239 | 0 | 0 | 0
8331 | 244484 | 2014-02-23 07:08 | 1320.562 | 7 | 55 | -2.599731 | 3.057536 | 77.68161 | 78.18671 | 270.2561 | 238.1609 | -0.0001287527 | 0.04021239 | 0 | 0 | 0
8332 | 244514 | 2014-02-23 07:09 | 1350.577 | 7 | 55 | -2.599911 | 3.052516 | 77.68161 | 78.20838 | 270.2561 | 238.2271 | -0.0001614344 | 0.04021239 | 0 | 0 | 0
8333 | 244544 | 2014-02-23 07:09 | 1380.592 | 7 | 55 | -2.599731 | 3.047172 | 77.68161 | 78.23006 | 270.2561 | 238.2932 | -0.0001931685 | 0.04021239 | 0 | 0 | 0
8334 | 244574.1 | 2014-02-23 07:10 | 1410.608 | 7 | 55 | -2.599731 | 3.04199 | 77.68161 | 78.25174 | 270.2561 | 238.3592 | -0.0001609316 | 0.04021239 | 0 | 0 | 0
8335 | 244604.1 | 2014-02-23 07:10 | 1440.623 | 7 | 55 | -2.599731 | 3.03616 | 77.68161 | 78.2734 | 270.2561 | 238.4251 | -0.0001942894 | 0.04021239 | 0 | 0 | 0
8336 | 244634.1 | 2014-02-23 07:11 | 1470.623 | 7 | 55 | -2.599911 | 3.030007 | 77.68161 | 78.29508 | 270.2561 | 238.4908 | -0.0002260044 | 0.04021239 | 0 | 0 | 0
8337 | 244664.1 | 2014-02-23 07:11 | 1500.638 | 7 | 55 | -2.599911 | 3.023206 | 77.68161 | 78.31675 | 270.2561 | 238.5564 | -0.0002590656 | 0.04021239 | 0 | 0 | 0
8338 | 244694.1 | 2014-02-23 07:12 | 1530.653 | 7 | 55 | -2.599911 | 3.015433 | 77.68161 | 78.33843 | 270.2561 | 238.6219 | -0.0002267361 | 0.04021239 | 0 | 0 | 0
8339 | 244724.1 | 2014-02-23 07:12 | 1560.669 | 7 | 55 | -2.599731 | 3.006688 | 77.68161 | 78.3601 | 270.2561 | 238.6872 | -0.0002591133 | 0.04021239 | 0 | 0 | 0
8340 | 244754.1 | 2014-02-23 07:13 | 1590.683 | 7 | 55 | -2.599911 | 2.996001 | 77.68161 | 78.38177 | 270.2561 | 238.7522 | -0.00038867 | 0.04021239 | 0 | 0 | 0
8341 | 244784.1 | 2014-02-23 07:13 | 1620.699 | 7 | 55 | -2.599551 | 2.983532 | 77.68161 | 78.40346 | 270.2561 | 238.817 | -0.0003886223 | 0.04021239 | 0 | 0 | 0
8342 | 244814.2 | 2014-02-23 07:14 | 1650.714 | 7 | 55 | -2.599551 | 2.968796 | 77.68161 | 78.42512 | 270.2561 | 238.8815 | -0.0004209995 | 0.04021239 | 0 | 0 | 0
8343 | 244844.2 | 2014-02-23 07:14 | 1680.73 | 7 | 55 | -2.599731 | 2.951145 | 77.68161 | 78.44681 | 270.2561 | 238.9457 | -0.0005505562 | 0.04021239 | 0 | 0 | 0
8344 | 244874.2 | 2014-02-23 07:15 | 1710.745 | 7 | 55 | -2.599731 | 2.930579 | 77.68161 | 78.46848 | 270.2561 | 239.0094 | -0.0006153584 | 0.04021239 | 0 | 0 | 0
8345 | 244904.2 | 2014-02-23 07:15 | 1740.76 | 7 | 55 | -2.599731 | 2.906289 | 77.68161 | 78.49016 | 270.2561 | 239.0727 | -0.0008394161 | 0.04021239 | 0 | 0 | 0
8346 | 244934.2 | 2014-02-23 07:16 | 1770.775 | 7 | 55 | -2.599731 | 2.877465 | 77.68161 | 78.51183 | 270.2561 | 239.1354 | -0.001029933 | 0.04021239 | 0 | 0 | 0
8347 | 244964.2 | 2014-02-23 07:16 | 1800.791 | 7 | 55 | -2.599911 | 2.843459 | 77.68161 | 78.53351 | 270.2561 | 239.1974 | -0.00119455 | 0.04021239 | 0 | 0 | 0
8348 | 244994.3 | 2014-02-23 07:17 | 1830.805 | 7 | 55 | -2.599731 | 2.802328 | 77.68161 | 78.55517 | 270.2561 | 239.2586 | -0.001452857 | 0.04021239 | 0 | 0 | 0
8349 | 245024.3 | 2014-02-23 07:17 | 1860.821 | 7 | 55 | -2.599731 | 2.752128 | 77.68161 | 78.57686 | 270.2561 | 239.3188 | -0.001802399 | 0.04021239 | 0 | 0 | 0
8350 | 245054.3 | 2014-02-23 07:18 | 1890.836 | 7 | 55 | -2.599731 | 2.688002 | 77.68161 | 78.59854 | 270.2561 | 239.3778 | -0.002381749 | 0.04021239 | 0 | 0 | 0
8351 | 245084.3 | 2014-02-23 07:18 | 1920.852 | 7 | 55 | -2.599551 | 2.599748 | 77.68161 | 78.62021 | 270.2561 | 239.4352 | -0.00339015 | 0.04021239 | 0 | 0 | 0
8352 | 245114.3 | 2014-02-23 07:19 | 1950.867 | 7 | 55 | -2.599731 | 2.45336 | 77.68161 | 78.64189 | 270.2561 | 239.4901 | -0.006380212 | 0.04021239 | 0 | 0 | 0
8353 | 245144.3 | 2014-02-23 07:19 | 1980.882 | 7 | 55 | -2.599911 | 2.066014 | 77.68161 | 78.66355 | 270.2561 | 239.5399 | -0.02027724 | 0.04021239 | 0 | 0 | 0
8354 | 245147.2 | 2014-02-23 07:19 | 1983.757 | 7 | 55 | -2.599911 | 1.999621 | 77.68161 | 78.66564 | 270.2561 | 239.5441 | -0.02234647 | 0.04021239 | 0 | 0 | 0
8355 | 245177.2 | 2014-02-23 07:20 | 30.01455 | 9 | 55 | 0 | 2.551006 | 77.68161 | 78.66564 | 270.2561 | 239.5441 | 0.003228408 | 0.02763313 | 0 | 0 | 0
8356 | 245207.2 | 2014-02-23 07:20 | 60.01468 | 9 | 55 | 0 | 2.608817 | 77.68161 | 78.66564 | 270.2561 | 239.5441 | 0.001388263 | 0.02763313 | 0 | 0 | 0
8357 | 245237.2 | 2014-02-23 07:21 | 90.02944 | 9 | 55 | 0 | 2.639584 | 77.68161 | 78.66564 | 270.2561 | 239.5441 | 0.000841999 | 0.02763313 | 0 | 0 | 0
8358 | 245267.2 | 2014-02-23 07:21 | 120.0139 | 9 | 55 | 0 | 2.660312 | 77.68161 | 78.66564 | 270.2561 | 239.5441 | 0.0006133736 | 0.02763313 | 0 | 0 | 0
8359 | 245297.2 | 2014-02-23 07:22 | 30.01538 | 10 | 55 | 2.599744 | 3.006203 | 77.70329 | 78.66564 | 270.3195 | 239.5441 | 0.004145126 | 0.02763313 | 0 | 0 | 0
8360 | 245327.2 | 2014-02-23 07:22 | 60.03005 | 10 | 55 | 2.599924 | 3.099153 | 77.72496 | 78.66564 | 270.3857 | 239.5441 | 0.002590633 | 0.02763313 | 0 | 0 | 0
8361 | 245357.3 | 2014-02-23 07:23 | 90.0459 | 10 | 55 | 2.600105 | 3.163602 | 77.74665 | 78.66564 | 270.4537 | 239.5441 | 0.001910602 | 0.02763313 | 0 | 0 | 0
8362 | 245387.3 | 2014-02-23 07:23 | 120.0607 | 10 | 55 | 2.599924 | 3.213316 | 77.76831 | 78.66564 | 270.5228 | 239.5441 | 0.001522053 | 0.02763313 | 0 | 0 | 0
8363 | 245417.3 | 2014-02-23 07:24 | 150.0765 | 10 | 55 | 2.599924 | 3.253638 | 77.79 | 78.66564 | 270.5929 | 239.5441 | 0.001255276 | 0.02763313 | 0 | 0 | 0
8364 | 245447.3 | 2014-02-23 07:24 | 180.0911 | 10 | 55 | 2.599744 | 3.287482 | 77.81167 | 78.66564 | 270.6638 | 239.5441 | 0.001068771 | 0.02763313 | 0 | 0 | 0
8365 | 245477.3 | 2014-02-23 07:25 | 210.0913 | 10 | 55 | 2.600105 | 3.31582 | 77.83334 | 78.66564 | 270.7354 | 239.5441 | 0.0008394824 | 0.02763313 | 0 | 0 | 0
8366 | 245507.3 | 2014-02-23 07:25 | 240.1062 | 10 | 55 | 2.600105 | 3.33671 | 77.85501 | 78.66564 | 270.8075 | 239.5441 | 0.0005811109 | 0.02763313 | 0 | 0 | 0
8367 | 245537.3 | 2014-02-23 07:26 | 270.1219 | 10 | 55 | 2.600105 | 3.348369 | 77.8767 | 78.66564 | 270.88 | 239.5441 | 0.0003540365 | 0.02763313 | 0 | 0 | 0
8368 | 245567.3 | 2014-02-23 07:26 | 300.1372 | 10 | 55 | 2.600105 | 3.35598 | 77.89838 | 78.66564 | 270.9526 | 239.5441 | 0.000258256 | 0.02763313 | 0 | 0 | 0
8369 | 245597.4 | 2014-02-23 07:27 | 330.1519 | 10 | 55 | 2.599924 | 3.362134 | 77.92004 | 78.66564 | 271.0254 | 239.5441 | 0.0001936985 | 0.02763313 | 0 | 0 | 0
8370 | 245627.4 | 2014-02-23 07:27 | 360.1677 | 10 | 55 | 2.600105 | 3.367963 | 77.94173 | 78.66564 | 271.0984 | 239.5441 | 0.0001931065 | 0.02763313 | 0 | 0 | 0
8371 | 245657.4 | 2014-02-23 07:28 | 390.1829 | 10 | 55 | 2.600105 | 3.373631 | 77.96341 | 78.66564 | 271.1715 | 239.5441 | 0.0001614279 | 0.02763313 | 0 | 0 | 0
8372 | 245687.4 | 2014-02-23 07:28 | 420.1976 | 10 | 55 | 2.599924 | 3.379622 | 77.98507 | 78.66564 | 271.2446 | 239.5441 | 0.000225986 | 0.02763313 | 0 | 0 | 0
8373 | 245717.4 | 2014-02-23 07:29 | 450.2135 | 10 | 55 | 2.599924 | 3.385614 | 78.00676 | 78.66564 | 271.318 | 239.5441 | 0.0002260293 | 0.02763313 | 0 | 0 | 0
8374 | 245747.4 | 2014-02-23 07:29 | 480.2287 | 10 | 55 | 2.599924 | 3.391282 | 78.02844 | 78.66564 | 271.3914 | 239.5441 | 0.0001937073 | 0.02763313 | 0 | 0 | 0
8375 | 245777.5 | 2014-02-23 07:30 | 510.2435 | 10 | 55 | 2.599924 | 3.396949 | 78.05011 | 78.66564 | 271.465 | 239.5441 | 0.0001609295 | 0.02763313 | 0 | 0 | 0
8376 | 245807.5 | 2014-02-23 07:30 | 540.2593 | 10 | 55 | 2.600285 | 3.402617 | 78.07179 | 78.66564 | 271.5387 | 239.5441 | 0.0002591124 | 0.02763313 | 0 | 0 | 0
8377 | 245837.5 | 2014-02-23 07:31 | 570.2744 | 10 | 55 | 2.599924 | 3.407637 | 78.09347 | 78.66564 | 271.6125 | 239.5441 | 0.0001937121 | 0.02763313 | 0 | 0 | 0
8378 | 245867.5 | 2014-02-23 07:31 | 600.2896 | 10 | 55 | 2.599744 | 3.412657 | 78.11515 | 78.66564 | 271.6865 | 239.5441 | 0.000161435 | 0.02763313 | 0 | 0 | 0
8379 | 245897.5 | 2014-02-23 07:32 | 630.305 | 10 | 55 | 2.599924 | 3.417515 | 78.13683 | 78.66564 | 271.7605 | 239.5441 | 0.000193705 | 0.02763313 | 0 | 0 | 0
8380 | 245927.5 | 2014-02-23 07:32 | 660.3202 | 10 | 55 | 2.599924 | 3.422049 | 78.1585 | 78.66564 | 271.8346 | 239.5441 | 0.0001291561 | 0.02763313 | 0 | 0 | 0
8381 | 245957.5 | 2014-02-23 07:33 | 690.3355 | 10 | 55 | 2.599924 | 3.426421 | 78.18018 | 78.66564 | 271.9088 | 239.5441 | 0.0001614271 | 0.02763313 | 0 | 0 | 0
8382 | 245987.6 | 2014-02-23 07:33 | 720.3508 | 10 | 55 | 2.599924 | 3.430631 | 78.20186 | 78.66564 | 271.9832 | 239.5441 | 0.0001291047 | 0.02763313 | 0 | 0 | 0
8383 | 246017.6 | 2014-02-23 07:34 | 750.3655 | 10 | 55 | 2.599924 | 3.434194 | 78.22352 | 78.66564 | 272.0575 | 239.5441 | 9.657846e-05 | 0.02763313 | 0 | 0 | 0
8384 | 246047.6 | 2014-02-23 07:34 | 780.3813 | 10 | 55 | 2.600105 | 3.437757 | 78.24521 | 78.66564 | 272.1321 | 239.5441 | 9.652985e-05 | 0.02763313 | 0 | 0 | 0
8385 | 246077.6 | 2014-02-23 07:35 | 810.3959 | 10 | 55 | 2.599924 | 3.440995 | 78.26688 | 78.66564 | 272.2066 | 239.5441 | 0.0001291551 | 0.02763313 | 0 | 0 | 0
8386 | 246107.6 | 2014-02-23 07:35 | 840.4118 | 10 | 55 | 2.599924 | 3.44391 | 78.28857 | 78.66564 | 272.2812 | 239.5441 | 6.435285e-05 | 0.02763313 | 0 | 0 | 0
8387 | 246137.6 | 2014-02-23 07:36 | 870.427 | 10 | 55 | 2.599924 | 3.446663 | 78.31024 | 78.66564 | 272.3559 | 239.5441 | 9.653102e-05 | 0.02763313 | 0 | 0 | 0
8388 | 246167.7 | 2014-02-23 07:36 | 900.4418 | 10 | 55 | 2.599924 | 3.449416 | 78.33191 | 78.66564 | 272.4306 | 239.5441 | 0.0001287534 | 0.02763313 | 0 | 0 | 0
8389 | 246197.7 | 2014-02-23 07:37 | 930.4418 | 10 | 55 | 2.599744 | 3.451521 | 78.35359 | 78.66564 | 272.5054 | 239.5441 | 3.227783e-05 | 0.02763313 | 0 | 0 | 0
8390 | 246227.7 | 2014-02-23 07:37 | 960.4567 | 10 | 55 | 2.599924 | 3.454112 | 78.37525 | 78.66564 | 272.5802 | 239.5441 | 6.459995e-05 | 0.02763313 | 0 | 0 | 0
8391 | 246257.7 | 2014-02-23 07:38 | 990.4724 | 10 | 55 | 2.599744 | 3.456379 | 78.39694 | 78.66564 | 272.6552 | 239.5441 | 9.653237e-05 | 0.02763313 | 0 | 0 | 0
8392 | 246287.7 | 2014-02-23 07:38 | 1020.488 | 10 | 55 | 2.599744 | 3.458484 | 78.41861 | 78.66564 | 272.7301 | 239.5441 | 6.455332e-05 | 0.02763313 | 0 | 0 | 0
8393 | 246317.7 | 2014-02-23 07:39 | 1050.502 | 10 | 55 | 2.599924 | 3.460751 | 78.44028 | 78.66564 | 272.8051 | 239.5441 | 3.217675e-05 | 0.02763313 | 0 | 0 | 0
8394 | 246347.7 | 2014-02-23 07:39 | 1080.503 | 10 | 55 | 2.599924 | 3.46318 | 78.46196 | 78.66564 | 272.8801 | 239.5441 | 9.717939e-05 | 0.02763313 | 0 | 0 | 0
8395 | 246377.7 | 2014-02-23 07:40 | 1110.518 | 10 | 55 | 2.599924 | 3.465285 | 78.48363 | 78.66564 | 272.9552 | 239.5441 | 3.217617e-05 | 0.02763313 | 0 | 0 | 0
8396 | 246407.7 | 2014-02-23 07:40 | 1140.533 | 10 | 55 | 2.599924 | 3.467714 | 78.50531 | 78.66564 | 273.0304 | 239.5441 | 3.227546e-05 | 0.02763313 | 0 | 0 | 0
8397 | 246437.8 | 2014-02-23 07:41 | 1170.548 | 10 | 55 | 2.600105 | 3.470305 | 78.52699 | 78.66564 | 273.1056 | 239.5441 | 9.687837e-05 | 0.02763313 | 0 | 0 | 0
8398 | 246467.8 | 2014-02-23 07:41 | 1200.563 | 10 | 55 | 2.599744 | 3.472896 | 78.54865 | 78.66564 | 273.1808 | 239.5441 | 6.440163e-05 | 0.02763313 | 0 | 0 | 0
8399 | 246497.8 | 2014-02-23 07:42 | 1230.578 | 10 | 55 | 2.600105 | 3.475649 | 78.57034 | 78.66564 | 273.2561 | 239.5441 | 9.683891e-05 | 0.02763313 | 0 | 0 | 0
8400 | 246527.8 | 2014-02-23 07:42 | 1260.593 | 10 | 55 | 2.599924 | 3.478402 | 78.59201 | 78.66564 | 273.3315 | 239.5441 | 6.440005e-05 | 0.02763313 | 0 | 0 | 0
8401 | 246557.8 | 2014-02-23 07:43 | 1290.609 | 10 | 55 | 2.599924 | 3.481641 | 78.6137 | 78.66564 | 273.4069 | 239.5441 | 0.0001291706 | 0.02763313 | 0 | 0 | 0
8402 | 246587.8 | 2014-02-23 07:43 | 1320.609 | 10 | 55 | 2.600105 | 3.485203 | 78.63536 | 78.66564 | 273.4824 | 239.5441 | 0.0001295564 | 0.02763313 | 0 | 0 | 0
8403 | 246617.8 | 2014-02-23 07:44 | 1350.624 | 10 | 55 | 2.600105 | 3.488766 | 78.65703 | 78.66564 | 273.5579 | 239.5441 | 0.000129112 | 0.02763313 | 0 | 0 | 0
8404 | 246647.9 | 2014-02-23 07:44 | 1380.64 | 10 | 55 | 2.599924 | 3.492814 | 78.67872 | 78.66564 | 273.6337 | 239.5441 | 0.000161434 | 0.02763313 | 0 | 0 | 0
8405 | 246677.9 | 2014-02-23 07:45 | 1410.654 | 10 | 55 | 2.599744 | 3.496862 | 78.70038 | 78.66564 | 273.7094 | 239.5441 | 0.0001295075 | 0.02763313 | 0 | 0 | 0
8406 | 246707.9 | 2014-02-23 07:45 | 1440.654 | 10 | 55 | 2.599744 | 3.50172 | 78.72206 | 78.66564 | 273.7852 | 239.5441 | 0.0001291116 | 0.02763313 | 0 | 0 | 0
8407 | 246737.9 | 2014-02-23 07:46 | 1470.67 | 10 | 55 | 2.599744 | 3.507064 | 78.74374 | 78.66564 | 273.8612 | 239.5441 | 0.0001619336 | 0.02763313 | 0 | 0 | 0
8408 | 246767.9 | 2014-02-23 07:46 | 1500.685 | 10 | 55 | 2.599924 | 3.513218 | 78.76541 | 78.66564 | 273.9373 | 239.5441 | 0.0001931561 | 0.02763313 | 0 | 0 | 0
8409 | 246797.9 | 2014-02-23 07:47 | 1530.7 | 10 | 55 | 2.600105 | 3.520181 | 78.78709 | 78.66564 | 274.0135 | 239.5441 | 0.0002582553 | 0.02763313 | 0 | 0 | 0
8410 | 246827.9 | 2014-02-23 07:47 | 1560.716 | 10 | 55 | 2.599924 | 3.527792 | 78.80877 | 78.66564 | 274.0899 | 239.5441 | 0.0002260292 | 0.02763313 | 0 | 0 | 0
8411 | 246857.9 | 2014-02-23 07:48 | 1590.73 | 10 | 55 | 2.599924 | 3.53686 | 78.83043 | 78.66564 | 274.1664 | 239.5441 | 0.0002896873 | 0.02763313 | 0 | 0 | 0
8412 | 246888 | 2014-02-23 07:48 | 1620.746 | 10 | 55 | 2.599924 | 3.547386 | 78.85212 | 78.66564 | 274.2432 | 239.5441 | 0.0003862617 | 0.02763313 | 0 | 0 | 0
8413 | 246918 | 2014-02-23 07:49 | 1650.761 | 10 | 55 | 2.599924 | 3.560179 | 78.87379 | 78.66564 | 274.3202 | 239.5441 | 0.0004827912 | 0.02763313 | 0 | 0 | 0
8414 | 246948 | 2014-02-23 07:49 | 1680.777 | 10 | 55 | 2.599744 | 3.575077 | 78.89548 | 78.66564 | 274.3976 | 239.5441 | 0.0005471507 | 0.02763313 | 0 | 0 | 0
8415 | 246978 | 2014-02-23 07:50 | 1710.792 | 10 | 55 | 2.599744 | 3.593861 | 78.91715 | 78.66564 | 274.4753 | 239.5441 | 0.0007102542 | 0.02763313 | 0 | 0 | 0
8416 | 247008 | 2014-02-23 07:50 | 1740.807 | 10 | 55 | 2.599744 | 3.617179 | 78.93883 | 78.66564 | 274.5534 | 239.5441 | 0.0008420339 | 0.02763313 | 0 | 0 | 0
8417 | 247038 | 2014-02-23 07:51 | 1770.822 | 10 | 55 | 2.600105 | 3.646813 | 78.9605 | 78.66564 | 274.6322 | 239.5441 | 0.001129982 | 0.02763313 | 0 | 0 | 0
8418 | 247068 | 2014-02-23 07:51 | 1800.837 | 10 | 55 | 2.599744 | 3.68503 | 78.98217 | 78.66564 | 274.7116 | 239.5441 | 0.001388324 | 0.02763313 | 0 | 0 | 0
8419 | 247098 | 2014-02-23 07:52 | 1830.837 | 10 | 55 | 2.599924 | 3.736849 | 79.00385 | 78.66564 | 274.792 | 239.5441 | 0.002001722 | 0.02763313 | 0 | 0 | 0
8420 | 247128.1 | 2014-02-23 07:52 | 1860.852 | 10 | 55 | 2.599744 | 3.808424 | 79.02553 | 78.66564 | 274.8737 | 239.5441 | 0.002776786 | 0.02763313 | 0 | 0 | 0
8421 | 247158.1 | 2014-02-23 07:53 | 1890.868 | 10 | 55 | 2.599924 | 3.915624 | 79.0472 | 78.66564 | 274.9573 | 239.5441 | 0.004261506 | 0.02763313 | 0 | 0 | 0
8422 | 247188.1 | 2014-02-23 07:53 | 1920.883 | 10 | 55 | 2.599924 | 4.089217 | 79.06887 | 78.66564 | 275.0439 | 239.5441 | 0.007048741 | 0.02763313 | 0 | 0 | 0
8423 | 247189.5 | 2014-02-23 07:53 | 1922.305 | 10 | 55 | 2.600105 | 4.100067 | 79.06991 | 78.66564 | 275.0482 | 239.5441 | 0.007274104 | 0.02763313 | 0 | 0 | 0
8424 | 247219.5 | 2014-02-23 07:54 | 30.01542 | 11 | 55 | 1.525626 | 4.099742 | 79.08622 | 78.66564 | 275.115 | 239.5441 | -3.242493e-05 | 0.02763313 | 0 | 0 | 0
8425 | 247249.6 | 2014-02-23 07:54 | 60.03059 | 11 | 55 | 0.967921 | 4.099581 | 79.09642 | 78.66564 | 275.1569 | 239.5441 | 0 | 0.02763313 | 0 | 0 | 0
8426 | 247279.6 | 2014-02-23 07:55 | 90.04578 | 11 | 55 | 0.6264102 | 4.099742 | 79.10296 | 78.66564 | 275.1836 | 239.5441 | 6.475449e-05 | 0.02763313 | 0 | 0 | 0
8427 | 247309.6 | 2014-02-23 07:55 | 120.0611 | 11 | 55 | 0.4154453 | 4.099742 | 79.10723 | 78.66564 | 275.2012 | 239.5441 | 0 | 0.02763313 | 0 | 0 | 0
8428 | 247339.6 | 2014-02-23 07:56 | 150.0764 | 11 | 55 | 0.2839979 | 4.099742 | 79.1101 | 78.66564 | 275.2129 | 239.5441 | 0 | 0.02763313 | 0 | 0 | 0
8429 | 247369.6 | 2014-02-23 07:56 | 180.0917 | 11 | 55 | 0.1999725 | 4.099581 | 79.11209 | 78.66564 | 275.2211 | 239.5441 | -3.232956e-05 | 0.02763313 | 0 | 0 | 0
8430 | 247399.6 | 2014-02-23 07:57 | 210.1069 | 11 | 55 | 0.1458789 | 4.099742 | 79.11352 | 78.66564 | 275.227 | 239.5441 | 0 | 0.02763313 | 0 | 0 | 0
8431 | 247429.6 | 2014-02-23 07:57 | 240.1217 | 11 | 55 | 0.1099968 | 4.099905 | 79.11457 | 78.66564 | 275.2313 | 239.5441 | 3.242493e-05 | 0.02763313 | 0 | 0 | 0
8432 | 247459.6 | 2014-02-23 07:58 | 270.1218 | 11 | 55 | 0.08547442 | 4.099742 | 79.11538 | 78.66564 | 275.2346 | 239.5441 | 3.212975e-05 | 0.02763313 | 0 | 0 | 0
8433 | 247468.1 | 2014-02-23 07:58 | 278.5905 | 11 | 55 | 0.07988475 | 4.099581 | 79.11558 | 78.66564 | 275.2354 | 239.5441 | 0 | 0.02763313 | 0 | 0 | 0
8434 | 247498.1 | 2014-02-23 07:58 | 30.00019 | 4 | 56 | 0 | 4.012136 | 79.11558 | 78.66564 | 275.2354 | 239.5441 | -0.002413944 | 0.02763313 | 0 | 0 | 0
8435 | 247528.1 | 2014-02-23 07:59 | 60.01526 | 4 | 56 | 0 | 3.952059 | 79.11558 | 78.66564 | 275.2354 | 239.5441 | -0.00180803 | 0.02763313 | 0 | 0 | 0
8436 | 247558.2 | 2014-02-23 07:59 | 90.03007 | 4 | 56 | 0 | 3.904612 | 79.11558 | 78.66564 | 275.2354 | 239.5441 | -0.001448355 | 0.02763313 | 0 | 0 | 0
8437 | 247588.1 | 2014-02-23 08:00 | 120.0141 | 4 | 56 | 0 | 3.865748 | 79.11558 | 78.66564 | 275.2354 | 239.5441 | -0.001158727 | 0.02763313 | 0 | 0 | 0
8438 | 247588.1 | 2014-02-23 08:00 | 0.01574529 | 5 | 56 | -0.0001737543 | 3.865424 | 79.11558 | 78.66564 | 275.2354 | 239.5441 | -3.237724e-05 | 0.04021239 | 0 | 0 | 0
8439 | 247618.2 | 2014-02-23 08:00 | 30.0152 | 6 | 56 | 0 | 3.83239 | 79.11558 | 78.66564 | 275.2354 | 239.5441 | -0.001000895 | 0.04021239 | 0 | 0 | 0
8440 | 247648.2 | 2014-02-23 08:01 | 60.01512 | 6 | 56 | 0 | 3.803889 | 79.11558 | 78.66564 | 275.2354 | 239.5441 | -0.0008744054 | 0.04021239 | 0 | 0 | 0
8441 | 247678.2 | 2014-02-23 08:01 | 30.01564 | 7 | 56 | -2.599911 | 3.204248 | 79.11558 | 78.68732 | 275.2354 | 239.615 | -0.001255211 | 0.04021239 | 0 | 0 | 0
8442 | 247708.2 | 2014-02-23 08:02 | 60.031 | 7 | 56 | -2.599731 | 3.186273 | 79.11558 | 78.70899 | 275.2354 | 239.6842 | -0.0003874501 | 0.04021239 | 0 | 0 | 0
8443 | 247738.2 | 2014-02-23 08:02 | 90.04557 | 7 | 56 | -2.599911 | 3.179148 | 79.11558 | 78.73066 | 275.2354 | 239.7531 | -0.0002266557 | 0.04021239 | 0 | 0 | 0
8444 | 247768.2 | 2014-02-23 08:03 | 120.0614 | 7 | 56 | -2.599731 | 3.174776 | 79.11558 | 78.75234 | 275.2354 | 239.822 | -0.0001619175 | 0.04021239 | 0 | 0 | 0
8445 | 247798.2 | 2014-02-23 08:03 | 150.0761 | 7 | 56 | -2.599731 | 3.171052 | 79.11558 | 78.77401 | 275.2354 | 239.8908 | -0.000129492 | 0.04021239 | 0 | 0 | 0
8446 | 247828.2 | 2014-02-23 08:04 | 180.0919 | 7 | 56 | -2.599731 | 3.167975 | 79.11558 | 78.79569 | 275.2354 | 239.9595 | -9.68304e-05 | 0.04021239 | 0 | 0 | 0
8447 | 247858.3 | 2014-02-23 08:04 | 210.1071 | 7 | 56 | -2.599731 | 3.16506 | 79.11558 | 78.81737 | 275.2354 | 240.0281 | -6.459453e-05 | 0.04021239 | 0 | 0 | 0
8448 | 247888.3 | 2014-02-23 08:05 | 240.1224 | 7 | 56 | -2.599731 | 3.162469 | 79.11558 | 78.83904 | 275.2354 | 240.0967 | -9.657973e-05 | 0.04021239 | 0 | 0 | 0
8449 | 247918.3 | 2014-02-23 08:05 | 270.1377 | 7 | 56 | -2.600092 | 3.16004 | 79.11558 | 78.86072 | 275.2354 | 240.1652 | -9.687554e-05 | 0.04021239 | 0 | 0 | 0
8450 | 247948.3 | 2014-02-23 08:06 | 300.1525 | 7 | 56 | -2.599731 | 3.157935 | 79.11558 | 78.88238 | 275.2354 | 240.2337 | -3.222396e-05 | 0.04021239 | 0 | 0 | 0
8451 | 247978.3 | 2014-02-23 08:06 | 330.1526 | 7 | 56 | -2.599911 | 3.155668 | 79.11558 | 78.90406 | 275.2354 | 240.3021 | -9.682753e-05 | 0.04021239 | 0 | 0 | 0
8452 | 248008.3 | 2014-02-23 08:07 | 360.1677 | 7 | 56 | -2.599731 | 3.153886 | 79.11558 | 78.92573 | 275.2354 | 240.3705 | -6.460361e-05 | 0.04021239 | 0 | 0 | 0
8453 | 248038.3 | 2014-02-23 08:07 | 390.1832 | 7 | 56 | -2.599731 | 3.151781 | 79.11558 | 78.94741 | 275.2354 | 240.4388 | -9.652878e-05 | 0.04021239 | 0 | 0 | 0
8454 | 248068.3 | 2014-02-23 08:08 | 420.1978 | 7 | 56 | -2.599731 | 3.149838 | 79.11558 | 78.96907 | 275.2354 | 240.5071 | -6.439997e-05 | 0.04021239 | 0 | 0 | 0
8455 | 248098.3 | 2014-02-23 08:08 | 450.1981 | 7 | 56 | -2.599731 | 3.147895 | 79.11558 | 78.99075 | 275.2354 | 240.5753 | -9.657649e-05 | 0.04021239 | 0 | 0 | 0
8456 | 248128.4 | 2014-02-23 08:09 | 480.2132 | 7 | 56 | -2.599911 | 3.146114 | 79.11558 | 79.01243 | 275.2354 | 240.6435 | -9.683252e-05 | 0.04021239 | 0 | 0 | 0
8457 | 248158.4 | 2014-02-23 08:09 | 510.2279 | 7 | 56 | -2.599731 | 3.144332 | 79.11558 | 79.03409 | 275.2354 | 240.7117 | -6.455061e-05 | 0.04021239 | 0 | 0 | 0
8458 | 248188.4 | 2014-02-23 08:10 | 540.2438 | 7 | 56 | -2.599911 | 3.142227 | 79.11558 | 79.05578 | 275.2354 | 240.7799 | -6.435213e-05 | 0.04021239 | 0 | 0 | 0
8459 | 248218.4 | 2014-02-23 08:10 | 570.2592 | 7 | 56 | -2.599731 | 3.140284 | 79.11558 | 79.07745 | 275.2354 | 240.8479 | -9.682964e-05 | 0.04021239 | 0 | 0 | 0
8460 | 248248.4 | 2014-02-23 08:11 | 600.2743 | 7 | 56 | -2.599911 | 3.138341 | 79.11558 | 79.09913 | 275.2354 | 240.916 | -6.480129e-05 | 0.04021239 | 0 | 0 | 0
8461 | 248278.4 | 2014-02-23 08:11 | 630.2896 | 7 | 56 | -2.599731 | 3.136074 | 79.11558 | 79.1208 | 275.2354 | 240.984 | -9.717861e-05 | 0.04021239 | 0 | 0 | 0
8462 | 248308.5 | 2014-02-23 08:12 | 660.3048 | 7 | 56 | -2.599731 | 3.133969 | 79.11558 | 79.14248 | 275.2354 | 241.052 | -6.455325e-05 | 0.04021239 | 0 | 0 | 0
8463 | 248338.5 | 2014-02-23 08:12 | 690.3196 | 7 | 56 | -2.599731 | 3.131701 | 79.11558 | 79.16414 | 275.2354 | 241.1198 | -0.0001287525 | 0.04021239 | 0 | 0 | 0
8464 | 248368.5 | 2014-02-23 08:13 | 720.3198 | 7 | 56 | -2.599731 | 3.129272 | 79.11558 | 79.18582 | 275.2354 | 241.1877 | -0.0001291521 | 0.04021239 | 0 | 0 | 0
8465 | 248398.5 | 2014-02-23 08:13 | 750.335 | 7 | 56 | -2.599911 | 3.127005 | 79.11558 | 79.2075 | 275.2354 | 241.2555 | -6.460185e-05 | 0.04021239 | 0 | 0 | 0
8466 | 248428.5 | 2014-02-23 08:14 | 780.3503 | 7 | 56 | -2.599731 | 3.124414 | 79.11558 | 79.22917 | 275.2354 | 241.3233 | -9.657684e-05 | 0.04021239 | 0 | 0 | 0
8467 | 248458.5 | 2014-02-23 08:14 | 810.3656 | 7 | 56 | -2.599731 | 3.121824 | 79.11558 | 79.25085 | 275.2354 | 241.3909 | -0.0001295554 | 0.04021239 | 0 | 0 | 0
8468 | 248488.5 | 2014-02-23 08:15 | 840.3803 | 7 | 56 | -2.599731 | 3.118909 | 79.11558 | 79.27251 | 275.2354 | 241.4585 | -9.657816e-05 | 0.04021239 | 0 | 0 | 0
8469 | 248518.5 | 2014-02-23 08:15 | 870.3803 | 7 | 56 | -2.599911 | 3.116156 | 79.11558 | 79.29419 | 275.2354 | 241.5261 | -6.45549e-05 | 0.04021239 | 0 | 0 | 0
8470 | 248548.5 | 2014-02-23 08:16 | 900.3956 | 7 | 56 | -2.599731 | 3.113241 | 79.11558 | 79.31586 | 275.2354 | 241.5936 | -9.657898e-05 | 0.04021239 | 0 | 0 | 0
8471 | 248578.6 | 2014-02-23 08:16 | 930.4105 | 7 | 56 | -2.599731 | 3.110002 | 79.11558 | 79.33753 | 275.2354 | 241.661 | -9.687589e-05 | 0.04021239 | 0 | 0 | 0
8472 | 248608.6 | 2014-02-23 08:17 | 960.4262 | 7 | 56 | -2.599731 | 3.106925 | 79.11558 | 79.35921 | 275.2354 | 241.7285 | -9.716819e-05 | 0.04021239 | 0 | 0 | 0
8473 | 248638.6 | 2014-02-23 08:17 | 990.4409 | 7 | 56 | -2.599731 | 3.103363 | 79.11558 | 79.38088 | 275.2354 | 241.7957 | -0.0001287524 | 0.04021239 | 0 | 0 | 0
8474 | 248668.6 | 2014-02-23 08:18 | 1020.457 | 7 | 56 | -2.599731 | 3.099962 | 79.11558 | 79.40256 | 275.2354 | 241.863 | -0.0001295085 | 0.04021239 | 0 | 0 | 0
8475 | 248698.6 | 2014-02-23 08:18 | 1050.472 | 7 | 56 | -2.599731 | 3.0964 | 79.11558 | 79.42424 | 275.2354 | 241.9301 | -0.0001287524 | 0.04021239 | 0 | 0 | 0
8476 | 248728.6 | 2014-02-23 08:19 | 1080.487 | 7 | 56 | -2.599731 | 3.092675 | 79.11558 | 79.44591 | 275.2354 | 241.9972 | -0.0001295058 | 0.04021239 | 0 | 0 | 0
8477 | 248758.7 | 2014-02-23 08:19 | 1110.502 | 7 | 56 | -2.599731 | 3.088627 | 79.11558 | 79.46758 | 275.2354 | 242.0642 | -0.0001609299 | 0.04021239 | 0 | 0 | 0
8478 | 248788.7 | 2014-02-23 08:20 | 1140.518 | 7 | 56 | -2.599551 | 3.084741 | 79.11558 | 79.48927 | 275.2354 | 242.1311 | -0.0001609287 | 0.04021239 | 0 | 0 | 0
8479 | 248818.7 | 2014-02-23 08:20 | 1170.533 | 7 | 56 | -2.599731 | 3.08053 | 79.11558 | 79.51094 | 275.2354 | 242.1979 | -0.0001609388 | 0.04021239 | 0 | 0 | 0
8480 | 248848.7 | 2014-02-23 08:21 | 1200.548 | 7 | 56 | -2.599551 | 3.07632 | 79.11558 | 79.53262 | 275.2354 | 242.2647 | -0.0001295567 | 0.04021239 | 0 | 0 | 0
8481 | 248878.7 | 2014-02-23 08:21 | 1230.564 | 7 | 56 | -2.599731 | 3.071948 | 79.11558 | 79.55429 | 275.2354 | 242.3313 | -9.717941e-05 | 0.04021239 | 0 | 0 | 0
8482 | 248908.7 | 2014-02-23 08:22 | 1260.578 | 7 | 56 | -2.599731 | 3.06709 | 79.11558 | 79.57597 | 275.2354 | 242.3978 | -0.0001295567 | 0.04021239 | 0 | 0 | 0
8483 | 248938.7 | 2014-02-23 08:22 | 1290.578 | 7 | 56 | -2.599731 | 3.062394 | 79.11558 | 79.59763 | 275.2354 | 242.4642 | -0.0001619339 | 0.04021239 | 0 | 0 | 0
8484 | 248968.7 | 2014-02-23 08:23 | 1320.593 | 7 | 56 | -2.599551 | 3.057536 | 79.11558 | 79.61931 | 275.2354 | 242.5305 | -0.0001295567 | 0.04021239 | 0 | 0 | 0
8485 | 248998.8 | 2014-02-23 08:23 | 1350.608 | 7 | 56 | -2.599731 | 3.052516 | 79.11558 | 79.64098 | 275.2354 | 242.5968 | -0.0001295567 | 0.04021239 | 0 | 0 | 0
8486 | 249028.8 | 2014-02-23 08:24 | 1380.609 | 7 | 56 | -2.599551 | 3.047334 | 79.11558 | 79.66265 | 275.2354 | 242.6628 | -0.000129509 | 0.04021239 | 0 | 0 | 0
8487 | 249058.8 | 2014-02-23 08:24 | 1410.624 | 7 | 56 | -2.599731 | 3.04199 | 79.11558 | 79.68432 | 275.2354 | 242.7288 | -0.0001295567 | 0.04021239 | 0 | 0 | 0
8488 | 249088.8 | 2014-02-23 08:25 | 1440.639 | 7 | 56 | -2.599731 | 3.03616 | 79.11558 | 79.706 | 275.2354 | 242.7947 | -0.0001943111 | 0.04021239 | 0 | 0 | 0
8489 | 249118.8 | 2014-02-23 08:25 | 1470.654 | 7 | 56 | -2.599551 | 3.030493 | 79.11558 | 79.72767 | 275.2354 | 242.8605 | -0.0001287529 | 0.04021239 | 0 | 0 | 0
8490 | 249148.8 | 2014-02-23 08:26 | 1500.67 | 7 | 56 | -2.599731 | 3.02353 | 79.11558 | 79.74934712 | 275.2354 | 242.9261 | -0.0002253278 | 0.04021239 | 0 | 0 | 0
8491 | 249178.8 | 2014-02-23 08:26 | 1530.685 | 7 | 56 | -2.599551 | 3.016081 | 79.11558 | 79.77102 | 275.2354 | 242.9915 | -0.0002252818 | 0.04021239 | 0 | 0 | 0
8492 | 249208.9 | 2014-02-23 08:27 | 1560.7 | 7 | 56 | -2.599731 | 3.006688 | 79.11558 | 79.7927 | 275.2354 | 243.0568 | -0.0003228663 | 0.04021239 | 0 | 0 | 0
8493 | 249238.9 | 2014-02-23 08:27 | 1590.715 | 7 | 56 | -2.599731 | 2.996163 | 79.11558 | 79.81437 | 275.2354 | 243.1219 | -0.0003551742 | 0.04021239 | 0 | 0 | 0
8494 | 249268.9 | 2014-02-23 08:28 | 1620.73 | 7 | 56 | -2.599551 | 2.983694 | 79.11558 | 79.83604 | 275.2354 | 243.1866 | -0.0004506156 | 0.04021239 | 0 | 0 | 0
8495 | 249298.9 | 2014-02-23 08:28 | 1650.746 | 7 | 56 | -2.599551 | 2.968634 | 79.11558 | 79.85772 | 275.2354 | 243.2512 | -0.0005793725 | 0.04021239 | 0 | 0 | 0
8496 | 249328.9 | 2014-02-23 08:29 | 1680.761 | 7 | 56 | -2.599731 | 2.951145 | 79.11558 | 79.87939 | 275.2354 | 243.3153 | -0.0006457172 | 0.04021239 | 0 | 0 | 0
8497 | 249358.9 | 2014-02-23 08:29 | 1710.761 | 7 | 56 | -2.599731 | 2.930579 | 79.11558 | 79.90106 | 275.2354 | 243.3791 | -0.0007425892 | 0.04021239 | 0 | 0 | 0
8498 | 249388.9 | 2014-02-23 08:30 | 1740.776 | 7 | 56 | -2.599911 | 2.906289 | 79.11558 | 79.92273 | 275.2354 | 243.4423 | -0.0008096598 | 0.04021239 | 0 | 0 | 0
8499 | 249418.9 | 2014-02-23 08:30 | 1770.791 | 7 | 56 | -2.599731 | 2.877465 | 79.11558 | 79.9444 | 275.2354 | 243.505 | -0.001033127 | 0.04021239 | 0 | 0 | 0
8500 | 249448.9 | 2014-02-23 08:31 | 1800.791 | 7 | 56 | -2.599731 | 2.843621 | 79.11558 | 79.96608 | 275.2354 | 243.567 | -0.001190881 | 0.04021239 | 0 | 0 | 0
8501 | 249479 | 2014-02-23 08:31 | 1830.806 | 7 | 56 | -2.599731 | 2.802652 | 79.11558 | 79.98775 | 275.2354 | 243.6282 | -0.001448336 | 0.04021239 | 0 | 0 | 0
8502 | 249509 | 2014-02-23 08:32 | 1860.821 | 7 | 56 | -2.599731 | 2.752452 | 79.11558 | 80.00943 | 275.2354 | 243.6884 | -0.00180245 | 0.04021239 | 0 | 0 | 0
8503 | 249539 | 2014-02-23 08:32 | 1890.836 | 7 | 56 | -2.599731 | 2.688164 | 79.11558 | 80.03109 | 275.2354 | 243.7474 | -0.002413945 | 0.04021239 | 0 | 0 | 0
8504 | 249569 | 2014-02-23 08:33 | 1920.852 | 7 | 56 | -2.599731 | 2.59991 | 79.11558 | 80.05278 | 275.2354 | 243.8048 | -0.003476092 | 0.04021239 | 0 | 0 | 0
8505 | 249599 | 2014-02-23 08:33 | 1950.867 | 7 | 56 | -2.599731 | 2.453684 | 79.11558 | 80.07445 | 275.2354 | 243.8597 | -0.006437174 | 0.04021239 | 0 | 0 | 0
8506 | 249629 | 2014-02-23 08:34 | 1980.882 | 7 | 56 | -2.599551 | 2.067796 | 79.11558 | 80.09612 | 275.2354 | 243.9095 | -0.02021275 | 0.04021239 | 0 | 0 | 0
8507 | 249632 | 2014-02-23 08:34 | 1983.804 | 7 | 56 | -2.599731 | 1.999621 | 79.11558 | 80.09824 | 275.2354 | 243.9139 | -0.02247072 | 0.04021239 | 0 | 0 | 0
8508 | 249632 | 2014-02-23 08:34 | 1.974899269e-06 | 8 | 56 | -0.0005343782 | 2.112003 | 79.11558 | 80.09824 | 275.2354 | 243.9139 | 0 | 0.04021239 | 0 | 0 | 0
8509 | 249662 | 2014-02-23 08:35 | 30.01457 | 9 | 56 | 0 | 2.550844 | 79.11558 | 80.09824 | 275.2354 | 243.9139 | 0.003196785 | 0.05526626 | 0 | 0 | 0
8510 | 249692 | 2014-02-23 08:35 | 60.02991 | 9 | 56 | 0 | 2.608655 | 79.11558 | 80.09824 | 275.2354 | 243.9139 | 0.001352 | 0.05526626 | 0 | 0 | 0
8511 | 249722 | 2014-02-23 08:36 | 90.03011 | 9 | 56 | 0 | 2.639422 | 79.11558 | 80.09824 | 275.2354 | 243.9139 | 0.0008690226 | 0.05526626 | 0 | 0 | 0
8512 | 249752 | 2014-02-23 08:36 | 120.0137 | 9 | 56 | 0 | 2.66015 | 79.11558 | 80.09824 | 275.2354 | 243.9139 | 0.0005811391 | 0.05526626 | 0 | 0 | 0
8513 | 249782 | 2014-02-23 08:37 | 30.01458 | 10 | 56 | 2.599924 | 3.005879 | 79.13724 | 80.09824 | 275.2988 | 243.9139 | 0.004210266 | 0.05526626 | 0 | 0 | 0
8514 | 249812 | 2014-02-23 08:37 | 60.03033 | 10 | 56 | 2.599924 | 3.098829 | 79.15893 | 80.09824 | 275.365 | 243.9139 | 0.00258275 | 0.05526626 | 0 | 0 | 0
8515 | 249842 | 2014-02-23 08:38 | 90.04515 | 10 | 56 | 2.600105 | 3.163279 | 79.1806 | 80.09824 | 275.4329 | 243.9139 | 0.001904896 | 0.05526626 | 0 | 0 | 0
8516 | 249872 | 2014-02-23 08:38 | 120.0609 | 10 | 56 | 2.599924 | 3.212992 | 79.20229 | 80.09824 | 275.5021 | 243.9139 | 0.001480552 | 0.05526626 | 0 | 0 | 0
8517 | 249902.1 | 2014-02-23 08:39 | 150.0757 | 10 | 56 | 2.599924 | 3.253314 | 79.22395 | 80.09824 | 275.5721 | 243.9139 | 0.00125526 | 0.05526626 | 0 | 0 | 0
8518 | 249932.1 | 2014-02-23 08:39 | 180.0913 | 10 | 56 | 2.599924 | 3.28732 | 79.24564 | 80.09824 | 275.6431 | 243.9139 | 0.001029946 | 0.05526626 | 0 | 0 | 0
8519 | 249962.1 | 2014-02-23 08:40 | 210.1062 | 10 | 56 | 2.599924 | 3.31582 | 79.26731 | 80.09824 | 275.7146 | 243.9139 | 0.0008744596 | 0.05526626 | 0 | 0 | 0
8520 | 249992.1 | 2014-02-23 08:40 | 240.1064 | 10 | 56 | 2.600105 | 3.336548 | 79.28898 | 80.09824 | 275.7867 | 243.9139 | 0.0005829206 | 0.05526626 | 0 | 0 | 0
8521 | 250022.1 | 2014-02-23 08:41 | 270.121 | 10 | 56 | 2.600105 | 3.348045 | 79.31065 | 80.09824 | 275.8592 | 243.9139 | 0.000290532 | 0.05526626 | 0 | 0 | 0
8522 | 250052.1 | 2014-02-23 08:41 | 300.1367 | 10 | 56 | 2.600105 | 3.35598 | 79.33234 | 80.09824 | 275.9319 | 243.9139 | 0.000258268 | 0.05526626 | 0 | 0 | 0
8523 | 250082.1 | 2014-02-23 08:42 | 330.1517 | 10 | 56 | 2.599744 | 3.361972 | 79.35401 | 80.09824 | 276.0046 | 243.9139 | 0.0001931577 | 0.05526626 | 0 | 0 | 0
8524 | 250112.1 | 2014-02-23 08:42 | 360.1674 | 10 | 56 | 2.599924 | 3.367801 | 79.37569 | 80.09824 | 276.0776 | 243.9139 | 0.0001937016 | 0.05526626 | 0 | 0 | 0
8525 | 250142.2 | 2014-02-23 08:43 | 390.1826 | 10 | 56 | 2.599924 | 3.373469 | 79.39737 | 80.09824 | 276.1507 | 243.9139 | 0.0002253306 | 0.05526626 | 0 | 0 | 0
8526 | 250172.2 | 2014-02-23 08:43 | 420.1974 | 10 | 56 | 2.599744 | 3.379298 | 79.41904 | 80.09824 | 276.2238 | 243.9139 | 0.000193106 | 0.05526626 | 0 | 0 | 0
8527 | 250202.2 | 2014-02-23 08:44 | 450.2133 | 10 | 56 | 2.599924 | 3.38529 | 79.44073 | 80.09824 | 276.2972 | 243.9139 | 0.0001943079 | 0.05526626 | 0 | 0 | 0
8528 | 250232.2 | 2014-02-23 08:44 | 480.2279 | 10 | 56 | 2.599924 | 3.39112 | 79.46239 | 80.09824 | 276.3706 | 243.9139 | 0.0001609302 | 0.05526626 | 0 | 0 | 0
8529 | 250262.2 | 2014-02-23 08:45 | 510.2429 | 10 | 56 | 2.599924 | 3.396787 | 79.48407 | 80.09824 | 276.4442 | 243.9139 | 0.0001609499 | 0.05526626 | 0 | 0 | 0
8530 | 250292.2 | 2014-02-23 08:45 | 540.2433 | 10 | 56 | 2.599924 | 3.402293 | 79.50575 | 80.09824 | 276.5179 | 243.9139 | 0.000193709 | 0.05526626 | 0 | 0 | 0
8531 | 250322.2 | 2014-02-23 08:46 | 570.2581 | 10 | 56 | 2.599924 | 3.407475 | 79.52741 | 80.09824 | 276.5917 | 243.9139 | 0.0001609302 | 0.05526626 | 0 | 0 | 0
8532 | 250352.2 | 2014-02-23 08:46 | 600.2582 | 10 | 56 | 2.599924 | 3.412495 | 79.54909 | 80.09824 | 276.6656 | 243.9139 | 0.0001291553 | 0.05526626 | 0 | 0 | 0
8533 | 250382.3 | 2014-02-23 08:47 | 630.273 | 10 | 56 | 2.600105 | 3.417353 | 79.57076 | 80.09824 | 276.7396 | 243.9139 | 0.000193108 | 0.05526626 | 0 | 0 | 0
8534 | 250412.3 | 2014-02-23 08:47 | 660.2887 | 10 | 56 | 2.599744 | 3.421887 | 79.59244 | 80.09824 | 276.8137 | 243.9139 | 0.0001609321 | 0.05526626 | 0 | 0 | 0
8535 | 250442.3 | 2014-02-23 08:48 | 690.3035 | 10 | 56 | 2.599744 | 3.426259 | 79.61411 | 80.09824 | 276.8879 | 243.9139 | 0.00016093 | 0.05526626 | 0 | 0 | 0
8536 | 250472.3 | 2014-02-23 08:48 | 720.3194 | 10 | 56 | 2.599744 | 3.430308 | 79.6358 | 80.09824 | 276.9623 | 243.9139 | 9.717434e-05 | 0.05526626 | 0 | 0 | 0
8537 | 250502.3 | 2014-02-23 08:49 | 750.3343 | 10 | 56 | 2.599924 | 3.434194 | 79.65746 | 80.09824 | 277.0366 | 243.9139 | 0.0001287667 | 0.05526626 | 0 | 0 | 0
8538 | 250532.3 | 2014-02-23 08:49 | 780.3493 | 10 | 56 | 2.599744 | 3.437595 | 79.67914 | 80.09824 | 277.1111 | 243.9139 | 9.687595e-05 | 0.05526626 | 0 | 0 | 0
8539 | 250562.3 | 2014-02-23 08:50 | 810.3494 | 10 | 56 | 2.599744 | 3.440671 | 79.70081 | 80.09824 | 277.1856 | 243.9139 | 9.71788e-05 | 0.05526626 | 0 | 0 | 0
8540 | 250592.3 | 2014-02-23 08:50 | 840.3644 | 10 | 56 | 2.599744 | 3.44391 | 79.72248 | 80.09824 | 277.2602 | 243.9139 | 9.658096e-05 | 0.05526626 | 0 | 0 | 0
8541 | 250622.4 | 2014-02-23 08:51 | 870.3801 | 10 | 56 | 2.599564 | 3.446339 | 79.74416 | 80.09824 | 277.3349 | 243.9139 | 6.45514e-05 | 0.05526626 | 0 | 0 | 0
8542 | 250652.4 | 2014-02-23 08:51 | 900.3951 | 10 | 56 | 2.599744 | 3.449092 | 79.76584 | 80.09824 | 277.4097 | 243.9139 | 9.68338e-05 | 0.05526626 | 0 | 0 | 0
8543 | 250682.4 | 2014-02-23 08:52 | 930.4099 | 10 | 56 | 2.599744 | 3.451521 | 79.7875 | 80.09824 | 277.4844 | 243.9139 | 6.435287e-05 | 0.05526626 | 0 | 0 | 0
8544 | 250712.4 | 2014-02-23 08:52 | 960.41 | 10 | 56 | 2.599744 | 3.453626 | 79.80918 | 80.09824 | 277.5593 | 243.9139 | 3.217837e-05 | 0.05526626 | 0 | 0 | 0
8545 | 250742.4 | 2014-02-23 08:53 | 990.4253 | 10 | 56 | 2.599744 | 3.456055 | 79.83086 | 80.09824 | 277.6341 | 243.9139 | 6.435387e-05 | 0.05526626 | 0 | 0 | 0
8546 | 250772.4 | 2014-02-23 08:53 | 1020.441 | 10 | 56 | 2.599744 | 3.458484 | 79.85253 | 80.09824 | 277.7091 | 243.9139 | 9.657604e-05 | 0.05526626 | 0 | 0 | 0
8547 | 250802.4 | 2014-02-23 08:54 | 1050.455 | 10 | 56 | 2.599924 | 3.460589 | 79.8742 | 80.09824 | 277.784 | 243.9139 | 6.459906e-05 | 0.05526626 | 0 | 0 | 0
8548 | 250832.4 | 2014-02-23 08:54 | 1080.456 | 10 | 56 | 2.599564 | 3.463018 | 79.89587 | 80.09824 | 277.8591 | 243.9139 | 9.687659e-05 | 0.05526626 | 0 | 0 | 0
8549 | 250862.5 | 2014-02-23 08:55 | 1110.471 | 10 | 56 | 2.599744 | 3.465123 | 79.91755 | 80.09824 | 277.9342 | 243.9139 | 6.455437e-05 | 0.05526626 | 0 | 0 | 0
8550 | 250892.5 | 2014-02-23 08:55 | 1140.486 | 10 | 56 | 2.600105 | 3.467714 | 79.93922 | 80.09824 | 278.0093 | 243.9139 | 9.65302e-05 | 0.05526626 | 0 | 0 | 0
8551 | 250922.5 | 2014-02-23 08:56 | 1170.486 | 10 | 56 | 2.599924 | 3.470143 | 79.96089 | 80.09824 | 278.0845 | 243.9139 | 6.435282e-05 | 0.05526626 | 0 | 0 | 0
8552 | 250952.5 | 2014-02-23 08:56 | 1200.501 | 10 | 56 | 2.599924 | 3.472734 | 79.98257 | 80.09824 | 278.1597 | 243.9139 | 9.68797e-05 | 0.05526626 | 0 | 0 | 0
8553 | 250982.5 | 2014-02-23 08:57 | 1230.516 | 10 | 56 | 2.600105 | 3.475487 | 80.00425 | 80.09824 | 278.235 | 243.9139 | 0.0001287532 | 0.05526626 | 0 | 0 | 0
8554 | 251012.5 | 2014-02-23 08:57 | 1260.531 | 10 | 56 | 2.599924 | 3.478402 | 80.02591 | 80.09824 | 278.3104 | 243.9139 | 9.716809e-05 | 0.05526626 | 0 | 0 | 0
8555 | 251042.5 | 2014-02-23 08:58 | 1290.547 | 10 | 56 | 2.599924 | 3.481479 | 80.0476 | 80.09824 | 278.3858 | 243.9139 | 9.653124e-05 | 0.05526626 | 0 | 0 | 0
8556 | 251072.5 | 2014-02-23 08:58 | 1320.562 | 10 | 56 | 2.599924 | 3.484879 | 80.06928 | 80.09824 | 278.4613 | 243.9139 | 0.0001291507 | 0.05526626 | 0 | 0 | 0
8557 | 251102.6 | 2014-02-23 08:59 | 1350.577 | 10 | 56 | 2.599744 | 3.488442 | 80.09094 | 80.09824 | 278.5369 | 243.9139 | 0.0001287533 | 0.05526626 | 0 | 0 | 0
8558 | 251132.6 | 2014-02-23 08:59 | 1380.593 | 10 | 56 | 2.599924 | 3.492328 | 80.11263 | 80.09824 | 278.6126 | 243.9139 | 0.0001614264 | 0.05526626 | 0 | 0 | 0
8559 | 251162.6 | 2014-02-23 09:00 | 1410.607 | 10 | 56 | 2.599924 | 3.496539 | 80.1343 | 80.09824 | 278.6883 | 243.9139 | 0.0001295566 | 0.05526626 | 0 | 0 | 0
8560 | 251192.6 | 2014-02-23 09:00 | 1440.623 | 10 | 56 | 2.599924 | 3.501397 | 80.15599 | 80.09824 | 278.7642 | 243.9139 | 0.0001287529 | 0.05526626 | 0 | 0 | 0
8561 | 251222.6 | 2014-02-23 09:01 | 1470.638 | 10 | 56 | 2.599924 | 3.506741 | 80.17765 | 80.09824 | 278.8401 | 243.9139 | 0.0001614275 | 0.05526626 | 0 | 0 | 0
8562 | 251252.6 | 2014-02-23 09:01 | 1500.654 | 10 | 56 | 2.599924 | 3.512732 | 80.19934 | 80.09824 | 278.9162 | 243.9139 | 0.0001609291 | 0.05526626 | 0 | 0 | 0
8563 | 251282.7 | 2014-02-23 09:02 | 1530.669 | 10 | 56 | 2.599744 | 3.519533 | 80.22102 | 80.09824 | 278.9924 | 243.9139 | 0.0002259819 | 0.05526626 | 0 | 0 | 0
8564 | 251312.7 | 2014-02-23 09:02 | 1560.684 | 10 | 56 | 2.600105 | 3.52763 | 80.24268 | 80.09824 | 279.0688 | 243.9139 | 0.000355139 | 0.05526626 | 0 | 0 | 0
8565 | 251342.7 | 2014-02-23 09:03 | 1590.699 | 10 | 56 | 2.600105 | 3.536374 | 80.26437 | 80.09824 | 279.1454 | 243.9139 | 0.0002896837 | 0.05526626 | 0 | 0 | 0
8566 | 251372.7 | 2014-02-23 09:03 | 1620.714 | 10 | 56 | 2.599924 | 3.5469 | 80.28604 | 80.09824 | 279.2221 | 243.9139 | 0.0003540349 | 0.05526626 | 0 | 0 | 0
8567 | 251402.7 | 2014-02-23 09:04 | 1650.714 | 10 | 56 | 2.599924 | 3.559369 | 80.30771 | 80.09824 | 279.2991 | 243.9139 | 0.0003562927 | 0.05526626 | 0 | 0 | 0
8568 | 251432.7 | 2014-02-23 09:04 | 1680.73 | 10 | 56 | 2.599924 | 3.574591 | 80.32939 | 80.09824 | 279.3764 | 243.9139 | 0.0004858017 | 0.05526626 | 0 | 0 | 0
8569 | 251462.7 | 2014-02-23 09:05 | 1710.745 | 10 | 56 | 2.599744 | 3.593051 | 80.35107 | 80.09824 | 279.4541 | 243.9139 | 0.0005505562 | 0.05526626 | 0 | 0 | 0
8570 | 251492.7 | 2014-02-23 09:05 | 1740.76 | 10 | 56 | 2.599744 | 3.616208 | 80.37274 | 80.09824 | 279.5322 | 243.9139 | 0.0007124901 | 0.05526626 | 0 | 0 | 0
8571 | 251522.8 | 2014-02-23 09:06 | 1770.775 | 10 | 56 | 2.599924 | 3.64568 | 80.39442 | 80.09824 | 279.6109 | 243.9139 | 0.0009391785 | 0.05526626 | 0 | 0 | 0
8572 | 251552.8 | 2014-02-23 09:06 | 1800.791 | 10 | 56 | 2.599924 | 3.68422 | 80.4161 | 80.09824 | 279.6904 | 243.9139 | 0.001263094 | 0.05526626 | 0 | 0 | 0
8573 | 251582.8 | 2014-02-23 09:07 | 1830.806 | 10 | 56 | 2.599924 | 3.735715 | 80.43777 | 80.09824 | 279.7707 | 243.9139 | 0.001716518 | 0.05526626 | 0 | 0 | 0
8574 | 251612.8 | 2014-02-23 09:07 | 1860.821 | 10 | 56 | 2.599924 | 3.807452 | 80.45945 | 80.09824 | 279.8525 | 243.9139 | 0.002396584 | 0.05526626 | 0 | 0 | 0
8575 | 251642.8 | 2014-02-23 09:08 | 1890.836 | 10 | 56 | 2.600105 | 3.91449 | 80.48113 | 80.09824 | 279.9361 | 243.9139 | 0.003692102 | 0.05526626 | 0 | 0 | 0
8576 | 251672.8 | 2014-02-23 09:08 | 1920.852 | 10 | 56 | 2.599924 | 4.087597 | 80.50281 | 80.09824 | 280.0226 | 243.9139 | 0.007016123 | 0.05526626 | 0 | 0 | 0
8577 | 251674.5 | 2014-02-23 09:08 | 1922.539 | 10 | 56 | 2.599924 | 4.100228 | 80.50402 | 80.09824 | 280.0276 | 243.9139 | 0.007241821 | 0.05526626 | 0 | 0 | 0
8578 | 251704.5 | 2014-02-23 09:09 | 30.01533 | 11 | 56 | 1.522921 | 4.099581 | 80.52031 | 80.09824 | 280.0944 | 243.9139 | -3.222919e-05 | 0.05526626 | 0 | 0 | 0
8579 | 251734.5 | 2014-02-23 09:09 | 60.03011 | 11 | 56 | 0.9653966 | 4.099742 | 80.53049 | 80.09824 | 280.1361 | 243.9139 | 0 | 0.05526626 | 0 | 0 | 0
8580 | 251764.5 | 2014-02-23 09:10 | 90.0303 | 11 | 56 | 0.6240662 | 4.099742 | 80.537 | 80.09824 | 280.1628 | 243.9139 | 0 | 0.05526626 | 0 | 0 | 0
8581 | 251794.6 | 2014-02-23 09:10 | 120.0455 | 11 | 56 | 0.4140028 | 4.099905 | 80.54126 | 80.09824 | 280.1803 | 243.9139 | 6.435303e-05 | 0.05526626 | 0 | 0 | 0
8582 | 251824.6 | 2014-02-23 09:11 | 150.0603 | 11 | 56 | 0.2827357 | 4.099905 | 80.54412 | 80.09824 | 280.192 | 243.9139 | 3.222401e-05 | 0.05526626 | 0 | 0 | 0
8583 | 251854.6 | 2014-02-23 09:11 | 180.0605 | 11 | 56 | 0.1990709 | 4.099742 | 80.5461 | 80.09824 | 280.2001 | 243.9139 | 3.212881e-05 | 0.05526626 | 0 | 0 | 0
8584 | 251884.6 | 2014-02-23 09:12 | 210.0751 | 11 | 56 | 0.1449774 | 4.099742 | 80.54752 | 80.09824 | 280.2059 | 243.9139 | -3.222357e-05 | 0.05526626 | 0 | 0 | 0
8585 | 251914.6 | 2014-02-23 09:12 | 240.0753 | 11 | 56 | 0.1092756 | 4.099905 | 80.54857 | 80.09824 | 280.2103 | 243.9139 | 3.222397e-05 | 0.05526626 | 0 | 0 | 0
8586 | 251944.6 | 2014-02-23 09:13 | 270.0901 | 11 | 56 | 0.08475317 | 4.099742 | 80.54937 | 80.09824 | 280.2135 | 243.9139 | -3.222403e-05 | 0.05526626 | 0 | 0 | 0
8587 | 251952.2 | 2014-02-23 09:13 | 277.7311 | 11 | 56 | 0.07970443 | 4.099581 | 80.54955 | 80.09824 | 280.2143 | 243.9139 | 0 | 0.05526626 | 0 | 0 | 0
8588 | 251982.3 | 2014-02-23 09:13 | 30.01536 | 4 | 57 | 0 | 4.011974 | 80.54955 | 80.09824 | 280.2143 | 243.9139 | -0.0023818 | 0.05526626 | 0 | 0 | 0
8589 | 252012.3 | 2014-02-23 09:14 | 60.03056 | 4 | 57 | 0 | 3.951573 | 80.54955 | 80.09824 | 280.2143 | 243.9139 | -0.001802432 | 0.05526626 | 0 | 0 | 0
8590 | 252042.3 | 2014-02-23 09:14 | 90.0458 | 4 | 57 | 0 | 3.903965 | 80.54955 | 80.09824 | 280.2143 | 243.9139 | -0.001485212 | 0.05526626 | 0 | 0 | 0
8591 | 252072.3 | 2014-02-23 09:15 | 120.0142 | 4 | 57 | 0 | 3.864938 | 80.54955 | 80.09824 | 280.2143 | 243.9139 | -0.001190929 | 0.05526626 | 0 | 0 | 0
8592 | 252072.3 | 2014-02-23 09:15 | 2.085172833e-06 | 5 | 57 | -0.0003540663 | 3.864938 | 80.54955 | 80.09824 | 280.2143 | 243.9139 | 0 | 0.05526626 | 0 | 0 | 0
8593 | 252102.3 | 2014-02-23 09:15 | 30.01586 | 6 | 57 | 0 | 3.83158 | 80.54955 | 80.09824 | 280.2143 | 243.9139 | -0.001062148 | 0.05361652 | 0 | 0 | 0
8594 | 252132.3 | 2014-02-23 09:16 | 60.01541 | 6 | 57 | 0 | 3.802918 | 80.54955 | 80.09824 | 280.2143 | 243.9139 | -0.0009363187 | 0.05361652 | 0 | 0 | 0
8595 | 252162.3 | 2014-02-23 09:16 | 30.01568 | 7 | 57 | -2.599911 | 3.204086 | 80.54955 | 80.11992 | 280.2143 | 243.9847 | -0.001319682 | 0.05361652 | 0 | 0 | 0
8596 | 252192.3 | 2014-02-23 09:17 | 60.0303 | 7 | 57 | -2.599911 | 3.186435 | 80.54955 | 80.14158 | 280.2143 | 244.0539 | -0.0003862183 | 0.05361652 | 0 | 0 | 0
8597 | 252222.3 | 2014-02-23 09:17 | 90.04606 | 7 | 57 | -2.599911 | 3.17931 | 80.54955 | 80.16327 | 280.2143 | 244.1229 | -0.0001931081 | 0.05361652 | 0 | 0 | 0
8598 | 252252.4 | 2014-02-23 09:18 | 120.0613 | 7 | 57 | -2.599911 | 3.174938 | 80.54955 | 80.18494 | 280.2143 | 244.1918 | -0.0001614377 | 0.05361652 | 0 | 0 | 0
8599 | 252282.4 | 2014-02-23 09:18 | 150.0763 | 7 | 57 | -2.599551 | 3.171213 | 80.54955 | 80.20661 | 280.2143 | 244.2605 | -9.683023e-05 | 0.05361652 | 0 | 0 | 0
8600 | 252312.4 | 2014-02-23 09:19 | 180.0919 | 7 | 57 | -2.599731 | 3.167975 | 80.54955 | 80.2283 | 280.2143 | 244.3292 | -0.0001287537 | 0.05361652 | 0 | 0 | 0
8601 | 252342.4 | 2014-02-23 09:19 | 210.1067 | 7 | 57 | -2.600092 | 3.16506 | 80.54955 | 80.24996 | 280.2143 | 244.3978 | -9.687904e-05 | 0.05361652 | 0 | 0 | 0
8602 | 252372.4 | 2014-02-23 09:20 | 240.1068 | 7 | 57 | -2.599911 | 3.162469 | 80.54955 | 80.27164 | 280.2143 | 244.4664 | -9.657646e-05 | 0.05361652 | 0 | 0 | 0
8603 | 252402.4 | 2014-02-23 09:20 | 270.1222 | 7 | 57 | -2.599911 | 3.16004 | 80.54955 | 80.29331 | 280.2143 | 244.5349 | -9.717912e-05 | 0.05361652 | 0 | 0 | 0
8604 | 252432.4 | 2014-02-23 09:21 | 300.1368 | 7 | 57 | -2.599911 | 3.157935 | 80.54955 | 80.31498 | 280.2143 | 244.6034 | -6.440088e-05 | 0.05361652 | 0 | 0 | 0
8605 | 252462.4 | 2014-02-23 09:21 | 330.137 | 7 | 57 | -2.599911 | 3.15583 | 80.54955 | 80.33665 | 280.2143 | 244.6718 | -6.435304e-05 | 0.05361652 | 0 | 0 | 0
8606 | 252492.5 | 2014-02-23 09:22 | 360.1518 | 7 | 57 | -2.599731 | 3.153724 | 80.54955 | 80.35833 | 280.2143 | 244.7402 | -6.460845e-05 | 0.05361652 | 0 | 0 | 0
8607 | 252522.5 | 2014-02-23 09:22 | 390.152 | 7 | 57 | -2.599911 | 3.151781 | 80.54955 | 80.37999 | 280.2143 | 244.8085 | -9.652917e-05 | 0.05361652 | 0 | 0 | 0
8608 | 252552.5 | 2014-02-23 09:23 | 420.1672 | 7 | 57 | -2.599731 | 3.149838 | 80.54955 | 80.40167 | 280.2143 | 244.8768 | -6.440064e-05 | 0.05361652 | 0 | 0 | 0
8609 | 252582.5 | 2014-02-23 09:23 | 450.1821 | 7 | 57 | -2.599731 | 3.147895 | 80.54955 | 80.42335 | 280.2143 | 244.9451 | -6.435767e-05 | 0.05361652 | 0 | 0 | 0
8610 | 252612.5 | 2014-02-23 09:24 | 480.1976 | 7 | 57 | -2.599731 | 3.146114 | 80.54955 | 80.44502 | 280.2143 | 245.0133 | -3.227709e-05 | 0.05361652 | 0 | 0 | 0
8611 | 252642.5 | 2014-02-23 09:24 | 510.213 | 7 | 57 | -2.599731 | 3.144332 | 80.54955 | 80.4667 | 280.2143 | 245.0814 | -9.682787e-05 | 0.05361652 | 0 | 0 | 0
8612 | 252672.5 | 2014-02-23 09:25 | 540.2282 | 7 | 57 | -2.599911 | 3.142389 | 80.54955 | 80.48837 | 280.2143 | 245.1496 | -6.46008e-05 | 0.05361652 | 0 | 0 | 0
8613 | 252702.5 | 2014-02-23 09:25 | 570.2435 | 7 | 57 | -2.599911 | 3.140284 | 80.54955 | 80.51005 | 280.2143 | 245.2177 | -6.455131e-05 | 0.05361652 | 0 | 0 | 0
8614 | 252732.6 | 2014-02-23 09:26 | 600.2583 | 7 | 57 | -2.599911 | 3.138179 | 80.54955 | 80.53172 | 280.2143 | 245.2857 | -0.0001287529 | 0.05361652 | 0 | 0 | 0
8615 | 252762.6 | 2014-02-23 09:26 | 630.2733 | 7 | 57 | -2.599911 | 3.136074 | 80.54955 | 80.55335 | 280.2143 | 245.3535 | -0.0001287542 | 0.05361652 | 0 | 0 | 0
8616 | 252792.6 | 2014-02-23 09:27 | 660.2736 | 7 | 57 | -2.599911 | 3.13413 | 80.54955 | 80.57507 | 280.2143 | 245.4216 | -6.43539e-05 | 0.05361652 | 0 | 0 | 0
8617 | 252822.6 | 2014-02-23 09:27 | 690.2883 | 7 | 57 | -2.600092 | 3.131701 | 80.54955 | 80.59673 | 280.2143 | 245.4895 | -9.687931e-05 | 0.05361652 | 0 | 0 | 0
8618 | 252852.6 | 2014-02-23 09:28 | 720.3042 | 7 | 57 | -2.599911 | 3.129272 | 80.54955 | 80.61842 | 280.2143 | 245.5574 | -9.687468e-05 | 0.05361652 | 0 | 0 | 0
8619 | 252882.6 | 2014-02-23 09:28 | 750.3194 | 7 | 57 | -2.599731 | 3.127005 | 80.54955 | 80.6401 | 280.2143 | 245.6252 | -9.657715e-05 | 0.05361652 | 0 | 0 | 0
8620 | 252912.6 | 2014-02-23 09:29 | 780.3342 | 7 | 57 | -2.599731 | 3.124576 | 80.54955 | 80.66176 | 280.2143 | 245.6929 | -3.217656e-05 | 0.05361652 | 0 | 0 | 0
8621 | 252942.6 | 2014-02-23 09:29 | 810.3342 | 7 | 57 | -2.599911 | 3.121662 | 80.54955 | 80.68344 | 280.2143 | 245.7606 | -0.0001291099 | 0.05361652 | 0 | 0 | 0
8622 | 252972.7 | 2014-02-23 09:30 | 840.3496 | 7 | 57 | -2.599731 | 3.118909 | 80.54955 | 80.70511 | 280.2143 | 245.8283 | -0.0001287537 | 0.05361652 | 0 | 0 | 0
8623 | 253002.7 | 2014-02-23 09:30 | 870.3643 | 7 | 57 | -2.599731 | 3.116156 | 80.54955 | 80.72678 | 280.2143 | 245.8958 | -9.652801e-05 | 0.05361652 | 0 | 0 | 0
8624 | 253032.7 | 2014-02-23 09:31 | 900.3645 | 7 | 57 | -2.599731 | 3.113079 | 80.54955 | 80.74845 | 280.2143 | 245.9633 | -0.0001291556 | 0.05361652 | 0 | 0 | 0
8625 | 253062.7 | 2014-02-23 09:31 | 930.3798 | 7 | 57 | -2.599731 | 3.110164 | 80.54955 | 80.77013 | 280.2143 | 246.0308 | -3.242493e-05 | 0.05361652 | 0 | 0 | 0
8626 | 253092.7 | 2014-02-23 09:32 | 960.3951 | 7 | 57 | -2.599911 | 3.106764 | 80.54955 | 80.79181 | 280.2143 | 246.0982 | -9.717941e-05 | 0.05361652 | 0 | 0 | 0
8627 | 253122.7 | 2014-02-23 09:32 | 990.4103 | 7 | 57 | -2.599911 | 3.103363 | 80.54955 | 80.81348 | 280.2143 | 246.1655 | -0.0001295567 | 0.05361652 | 0 | 0 | 0
8628 | 253152.7 | 2014-02-23 09:33 | 1020.425 | 7 | 57 | -2.599731 | 3.099962 | 80.54955 | 80.83516 | 280.2143 | 246.2327 | -0.0001619339 | 0.05361652 | 0 | 0 | 0
8629 | 253182.7 | 2014-02-23 09:33 | 1050.441 | 7 | 57 | -2.599731 | 3.096562 | 80.54955 | 80.85683 | 280.2143 | 246.2999 | -6.480217e-05 | 0.05361652 | 0 | 0 | 0
8630 | 253212.8 | 2014-02-23 09:34 | 1080.456 | 7 | 57 | -2.599911 | 3.092675 | 80.54955 | 80.87851 | 280.2143 | 246.3669 | -0.000129509 | 0.05361652 | 0 | 0 | 0
8631 | 253242.8 | 2014-02-23 09:34 | 1110.472 | 7 | 57 | -2.599731 | 3.088951 | 80.54955 | 80.90019 | 280.2143 | 246.4339 | -0.0001295567 | 0.05361652 | 0 | 0 | 0
8632 | 253272.8 | 2014-02-23 09:35 | 1140.486 | 7 | 57 | -2.599911 | 3.084903 | 80.54955 | 80.92186 | 280.2143 | 246.5008 | -0.0001295567 | 0.05361652 | 0 | 0 | 0
8633 | 253302.8 | 2014-02-23 09:35 | 1170.502 | 7 | 57 | -2.599731 | 3.080692 | 80.54955 | 80.94354 | 280.2143 | 246.5677 | -0.0001609318 | 0.05361652 | 0 | 0 | 0
8634 | 253332.8 | 2014-02-23 09:36 | 1200.517 | 7 | 57 | -2.599731 | 3.076482 | 80.54955 | 80.9652 | 280.2143 | 246.6344 | -0.0001295083 | 0.05361652 | 0 | 0 | 0
8635 | 253362.8 | 2014-02-23 09:36 | 1230.532 | 7 | 57 | -2.599911 | 3.07211 | 80.54955 | 80.98689 | 280.2143 | 246.701 | -0.0001295562 | 0.05361652 | 0 | 0 | 0
8636 | 253392.8 | 2014-02-23 09:37 | 1260.548 | 7 | 57 | -2.599731 | 3.067252 | 80.54955 | 81.00856 | 280.2143 | 246.7676 | -0.000193104 | 0.05361652 | 0 | 0 | 0
8637 | 253422.9 | 2014-02-23 09:37 | 1290.562 | 7 | 57 | -2.599731 | 3.062718 | 80.54955 | 81.03023 | 280.2143 | 246.834 | -0.0001614298 | 0.05361652 | 0 | 0 | 0
8638 | 253452.9 | 2014-02-23 09:38 | 1320.562 | 7 | 57 | -2.599911 | 3.057698 | 80.54955 | 81.0519 | 280.2143 | 246.9003 | -0.0002260372 | 0.05361652 | 0 | 0 | 0
8639 | 253482.9 | 2014-02-23 09:38 | 1350.577 | 7 | 57 | -2.599911 | 3.05284 | 80.54955 | 81.07357 | 280.2143 | 246.9665 | -0.0001291566 | 0.05361652 | 0 | 0 | 0
8640 | 253512.9 | 2014-02-23 09:39 | 1380.577 | 7 | 57 | -2.599731 | 3.047334 | 80.54955 | 81.09525 | 280.2143 | 247.0326 | -0.0001931079 | 0.05361652 | 0 | 0 | 0
8641 | 253542.9 | 2014-02-23 09:39 | 1410.592 | 7 | 57 | -2.599911 | 3.042152 | 80.54955 | 81.11691 | 280.2143 | 247.0986 | -0.0001931057 | 0.05361652 | 0 | 0 | 0
8642 | 253572.9 | 2014-02-23 09:40 | 1440.608 | 7 | 57 | -2.599731 | 3.036646 | 80.54955 | 81.1386 | 280.2143 | 247.1645 | -0.0001931529 | 0.05361652 | 0 | 0 | 0
8643 | 253602.9 | 2014-02-23 09:40 | 1470.623 | 7 | 57 | -2.599911 | 3.030331 | 80.54955 | 81.16027 | 280.2143 | 247.2302 | -0.0002259936 | 0.05361652 | 0 | 0 | 0
8644 | 253632.9 | 2014-02-23 09:41 | 1500.638 | 7 | 57 | -2.599551 | 3.023854 | 80.54955 | 81.18194 | 280.2143 | 247.2958 | -0.0002252831 | 0.05361652 | 0 | 0 | 0
8645 | 253662.9 | 2014-02-23 09:41 | 1530.638 | 7 | 57 | -2.599731 | 3.015919 | 80.54955 | 81.20361 | 280.2143 | 247.3613 | -0.0002574585 | 0.05361652 | 0 | 0 | 0
8646 | 253693 | 2014-02-23 09:42 | 1560.653 | 7 | 57 | -2.599731 | 3.007012 | 80.54955 | 81.22528 | 280.2143 | 247.4265 | -0.0003218599 | 0.05361652 | 0 | 0 | 0
8647 | 253723 | 2014-02-23 09:42 | 1590.653 | 7 | 57 | -2.599551 | 2.996487 | 80.54955 | 81.24695 | 280.2143 | 247.4916 | -0.0003540414 | 0.05361652 | 0 | 0 | 0
8648 | 253753 | 2014-02-23 09:43 | 1620.668 | 7 | 57 | -2.599911 | 2.984018 | 80.54955 | 81.26862 | 280.2143 | 247.5564 | -0.0004184413 | 0.05361652 | 0 | 0 | 0
8649 | 253783 | 2014-02-23 09:43 | 1650.683 | 7 | 57 | -2.599911 | 2.968958 | 80.54955 | 81.29031 | 280.2143 | 247.6209 | -0.0005165802 | 0.05361652 | 0 | 0 | 0
8650 | 253813 | 2014-02-23 09:44 | 1680.698 | 7 | 57 | -2.599731 | 2.951631 | 80.54955 | 81.31197 | 280.2143 | 247.6851 | -0.0006437227 | 0.05361652 | 0 | 0 | 0
8651 | 253843 | 2014-02-23 09:44 | 1710.698 | 7 | 57 | -2.599911 | 2.931065 | 80.54955 | 81.33365 | 280.2143 | 247.7488 | -0.0006758958 | 0.05361652 | 0 | 0 | 0
8652 | 253873 | 2014-02-23 09:45 | 1740.713 | 7 | 57 | -2.599911 | 2.906613 | 80.54955 | 81.35531 | 280.2143 | 247.8121 | -0.0008690147 | 0.05361652 | 0 | 0 | 0
8653 | 253903 | 2014-02-23 09:45 | 1770.713 | 7 | 57 | -2.599551 | 2.877951 | 80.54955 | 81.37699 | 280.2143 | 247.8748 | -0.000997749 | 0.05361652 | 0 | 0 | 0
8654 | 253933 | 2014-02-23 09:46 | 1800.728 | 7 | 57 | -2.599731 | 2.843783 | 80.54955 | 81.39865 | 280.2143 | 247.9368 | -0.001255261 | 0.05361652 | 0 | 0 | 0
8655 | 253963 | 2014-02-23 09:46 | 1830.728 | 7 | 57 | -2.599731 | 2.802814 | 80.54955 | 81.42033 | 280.2143 | 247.998 | -0.00151277 | 0.05361652 | 0 | 0 | 0
8656 | 253993 | 2014-02-23 09:47 | 1860.743 | 7 | 57 | -2.599731 | 2.752776 | 80.54955 | 81.44199 | 280.2143 | 248.0582 | -0.001834613 | 0.05361652 | 0 | 0 | 0
8657 | 254023 | 2014-02-23 09:47 | 1890.743 | 7 | 57 | -2.599911 | 2.688488 | 80.54955 | 81.46367 | 280.2143 | 248.1172 | -0.002428989 | 0.05361652 | 0 | 0 | 0
8658 | 254053.1 | 2014-02-23 09:48 | 1920.758 | 7 | 57 | -2.599731 | 2.600558 | 80.54955 | 81.48534 | 280.2143 | 248.1746 | -0.003379568 | 0.05361652 | 0 | 0 | 0
8659 | 254083.1 | 2014-02-23 09:48 | 1950.773 | 7 | 57 | -2.599731 | 2.454656 | 80.54955 | 81.50702 | 280.2143 | 248.2295 | -0.006361192 | 0.05361652 | 0 | 0 | 0
8660 | 254113.1 | 2014-02-23 09:49 | 1980.789 | 7 | 57 | -2.599731 | 2.069415 | 80.54955 | 81.5287 | 280.2143 | 248.2794 | -0.02014827 | 0.05361652 | 0 | 0 | 0
8661 | 254116.1 | 2014-02-23 09:49 | 1983.82 | 7 | 57 | -2.599731 | 1.999621 | 80.54955 | 81.53088 | 280.2143 | 248.2838 | -0.02249778 | 0.05361652 | 0 | 0 | 0
8662 | 254116.1 | 2014-02-23 09:49 | 0.01566071 | 8 | 57 | -0.0003540663 | 2.121072 | 80.54955 | 81.53088 | 280.2143 | 248.2838 | 0 | 0.05442889 | 0 | 0 | 0
8663 | 254146.1 | 2014-02-23 09:49 | 30.01519 | 9 | 57 | 0 | 2.55052 | 80.54955 | 81.53088 | 280.2143 | 248.2838 | 0.003164047 | 0.05442889 | 0 | 0 | 0
8664 | 254176.2 | 2014-02-23 09:50 | 60.03056 | 9 | 57 | 0 | 2.608493 | 80.54955 | 81.53088 | 280.2143 | 248.2838 | 0.001388306 | 0.05442889 | 0 | 0 | 0
8665 | 254206.2 | 2014-02-23 09:50 | 90.04589 | 9 | 57 | 0 | 2.63926 | 80.54955 | 81.53088 | 280.2143 | 248.2838 | 0.0008368195 | 0.05442889 | 0 | 0 | 0
8666 | 254236.1 | 2014-02-23 09:51 | 120.0143 | 9 | 57 | 0 | 2.659988 | 80.54955 | 81.53088 | 280.2143 | 248.2838 | 0.0006153578 | 0.05442889 | 0 | 0 | 0
8667 | 254266.2 | 2014-02-23 09:51 | 30.01539 | 10 | 57 | 2.599924 | 3.005879 | 80.57123 | 81.53088 | 280.2777 | 248.2838 | 0.004197171 | 0.05442889 | 0 | 0 | 0
8668 | 254296.2 | 2014-02-23 09:52 | 60.03015 | 10 | 57 | 2.599924 | 3.098829 | 80.59289 | 81.53088 | 280.3439 | 248.2838 | 0.00259093 | 0.05442889 | 0 | 0 | 0
8669 | 254326.2 | 2014-02-23 09:52 | 90.04585 | 10 | 57 | 2.599924 | 3.16344 | 80.61458 | 81.53088 | 280.4118 | 248.2838 | 0.001904898 | 0.05442889 | 0 | 0 | 0
8670 | 254356.2 | 2014-02-23 09:53 | 120.0607 | 10 | 57 | 2.599924 | 3.212992 | 80.63625 | 81.53088 | 280.4809 | 248.2838 | 0.001512751 | 0.05442889 | 0 | 0 | 0
8671 | 254386.2 | 2014-02-23 09:53 | 150.0764 | 10 | 57 | 2.599924 | 3.253638 | 80.65794 | 81.53088 | 280.5511 | 248.2838 | 0.001287445 | 0.05442889 | 0 | 0 | 0
8672 | 254416.2 | 2014-02-23 09:54 | 180.0917 | 10 | 57 | 2.599744 | 3.28732 | 80.67961 | 81.53088 | 280.622 | 248.2838 | 0.001033138 | 0.05442889 | 0 | 0 | 0
8673 | 254446.2 | 2014-02-23 09:54 | 210.1064 | 10 | 57 | 2.599924 | 3.31582 | 80.70128 | 81.53088 | 280.6935 | 248.2838 | 0.0008690663 | 0.05442889 | 0 | 0 | 0
8674 | 254476.2 | 2014-02-23 09:55 | 240.1065 | 10 | 57 | 2.599924 | 3.336386 | 80.72296 | 81.53088 | 280.7656 | 248.2838 | 0.0005488412 | 0.05442889 | 0 | 0 | 0
8675 | 254506.3 | 2014-02-23 09:55 | 270.1212 | 10 | 57 | 2.600105 | 3.348207 | 80.74462 | 81.53088 | 280.838 | 248.2838 | 0.0003540847 | 0.05442889 | 0 | 0 | 0
8676 | 254536.3 | 2014-02-23 09:56 | 300.1215 | 10 | 57 | 2.599924 | 3.355818 | 80.7663 | 81.53088 | 280.9107 | 248.2838 | 0.0002252809 | 0.05442889 | 0 | 0 | 0
8677 | 254566.3 | 2014-02-23 09:56 | 330.1362 | 10 | 57 | 2.599924 | 3.361972 | 80.78797 | 81.53088 | 280.9835 | 248.2838 | 0.0002260291 | 0.05442889 | 0 | 0 | 0
8678 | 254596.3 | 2014-02-23 09:57 | 360.152 | 10 | 57 | 2.600105 | 3.367801 | 80.80965 | 81.53088 | 281.0565 | 248.2838 | 0.0001943109 | 0.05442889 | 0 | 0 | 0
8679 | 254626.3 | 2014-02-23 09:57 | 390.1668 | 10 | 57 | 2.599924 | 3.373631 | 80.83132 | 81.53088 | 281.1295 | 248.2838 | 0.000225284 | 0.05442889 | 0 | 0 | 0
8680 | 254656.3 | 2014-02-23 09:58 | 420.1826 | 10 | 57 | 2.599924 | 3.37946 | 80.85301 | 81.53088 | 281.2027 | 248.2838 | 0.0002252828 | 0.05442889 | 0 | 0 | 0
8681 | 254686.3 | 2014-02-23 09:58 | 450.1972 | 10 | 57 | 2.599744 | 3.385128 | 80.87468 | 81.53088 | 281.276 | 248.2838 | 0.0001931088 | 0.05442889 | 0 | 0 | 0
8682 | 254716.4 | 2014-02-23 09:59 | 480.2131 | 10 | 57 | 2.599924 | 3.39112 | 80.89637 | 81.53088 | 281.3495 | 248.2838 | 0.0001943587 | 0.05442889 | 0 | 0 | 0
8683 | 254746.4 | 2014-02-23 09:59 | 510.2283 | 10 | 57 | 2.599924 | 3.396787 | 80.91804 | 81.53088 | 281.4231 | 248.2838 | 0.0002253311 | 0.05442889 | 0 | 0 | 0
8684 | 254776.4 | 2014-02-23 10:00 | 540.2436 | 10 | 57 | 2.599924 | 3.401969 | 80.93972 | 81.53088 | 281.4968 | 248.2838 | 0.000128754 | 0.05442889 | 0 | 0 | 0
8685 | 254806.4 | 2014-02-23 10:00 | 570.259 | 10 | 57 | 2.600105 | 3.407475 | 80.9614 | 81.53088 | 281.5706 | 248.2838 | 0.0001943057 | 0.05442889 | 0 | 0 | 0
8686 | 254836.4 | 2014-02-23 10:01 | 600.2739 | 10 | 57 | 2.599924 | 3.412333 | 80.98307 | 81.53088 | 281.6445 | 248.2838 | 0.0001614381 | 0.05442889 | 0 | 0 | 0
8687 | 254866.4 | 2014-02-23 10:01 | 630.2739 | 10 | 57 | 2.600105 | 3.417191 | 81.00474 | 81.53088 | 281.7185 | 248.2838 | 0.0001609263 | 0.05442889 | 0 | 0 | 0
8688 | 254896.4 | 2014-02-23 10:02 | 660.2885 | 10 | 57 | 2.599924 | 3.421725 | 81.02641 | 81.53088 | 281.7926 | 248.2838 | 0.0001609226 | 0.05442889 | 0 | 0 | 0
8689 | 254926.4 | 2014-02-23 10:02 | 690.3043 | 10 | 57 | 2.599924 | 3.426097 | 81.0481 | 81.53088 | 281.8668 | 248.2838 | 0.0001287576 | 0.05442889 | 0 | 0 | 0
8690 | 254956.5 | 2014-02-23 10:03 | 720.3189 | 10 | 57 | 2.600105 | 3.430308 | 81.06976 | 81.53088 | 281.9411 | 248.2838 | 0.0001619334 | 0.05442889 | 0 | 0 | 0
8691 | 254986.5 | 2014-02-23 10:03 | 750.3347 | 10 | 57 | 2.600105 | 3.434032 | 81.09145 | 81.53088 | 282.0155 | 248.2838 | 0.0001291403 | 0.05442889 | 0 | 0 | 0
8692 | 255016.5 | 2014-02-23 10:04 | 780.35 | 10 | 57 | 2.600285 | 3.437595 | 81.11313 | 81.53088 | 282.09 | 248.2838 | 0.0001291571 | 0.05442889 | 0 | 0 | 0
8693 | 255046.5 | 2014-02-23 10:04 | 810.3648 | 10 | 57 | 2.599924 | 3.440671 | 81.13479 | 81.53088 | 282.1645 | 248.2838 | 9.687923e-05 | 0.05442889 | 0 | 0 | 0
8694 | 255076.5 | 2014-02-23 10:05 | 840.3806 | 10 | 57 | 2.599924 | 3.443586 | 81.15648 | 81.53088 | 282.2392 | 248.2838 | 6.4401e-05 | 0.05442889 | 0 | 0 | 0
8695 | 255106.5 | 2014-02-23 10:05 | 870.3959 | 10 | 57 | 2.599744 | 3.446501 | 81.17816 | 81.53088 | 282.3139 | 248.2838 | 0.0001287519 | 0.05442889 | 0 | 0 | 0
8696 | 255136.5 | 2014-02-23 10:06 | 900.4112 | 10 | 57 | 2.599744 | 3.44893 | 81.19984 | 81.53088 | 282.3886 | 248.2838 | 6.455114e-05 | 0.05442889 | 0 | 0 | 0
8697 | 255166.6 | 2014-02-23 10:06 | 930.4265 | 10 | 57 | 2.599744 | 3.451197 | 81.22151 | 81.53088 | 282.4634 | 248.2838 | 0 | 0.05442889 | 0 | 0 | 0
8698 | 255196.6 | 2014-02-23 10:07 | 960.4417 | 10 | 57 | 2.599924 | 3.453626 | 81.24319 | 81.53088 | 282.5382 | 248.2838 | 9.687604e-05 | 0.05442889 | 0 | 0 | 0
8699 | 255226.6 | 2014-02-23 10:07 | 990.4563 | 10 | 57 | 2.599744 | 3.455893 | 81.26485 | 81.53088 | 282.6131 | 248.2838 | 6.439998e-05 | 0.05442889 | 0 | 0 | 0
8700 | 255256.6 | 2014-02-23 10:08 | 1020.472 | 10 | 57 | 2.599924 | 3.45816 | 81.28654 | 81.53088 | 282.6881 | 248.2838 | 6.440041e-05 | 0.05442889 | 0 | 0 | 0
8701 | 255286.6 | 2014-02-23 10:08 | 1050.487 | 10 | 57 | 2.599924 | 3.460589 | 81.30821 | 81.53088 | 282.763 | 248.2838 | 9.657753e-05 | 0.05442889 | 0 | 0 | 0
8702 | 255316.6 | 2014-02-23 10:09 | 1080.487 | 10 | 57 | 2.599924 | 3.462856 | 81.32989 | 81.53088 | 282.838 | 248.2838 | 9.713117e-05 | 0.05442889 | 0 | 0 | 0
8703 | 255346.6 | 2014-02-23 10:09 | 1110.502 | 10 | 57 | 2.599924 | 3.465123 | 81.35155 | 81.53088 | 282.9131 | 248.2838 | 6.455408e-05 | 0.05442889 | 0 | 0 | 0
8704 | 255376.7 | 2014-02-23 10:10 | 1140.518 | 10 | 57 | 2.600105 | 3.467552 | 81.37324 | 81.53088 | 282.9883 | 248.2838 | 0.0001287516 | 0.05442889 | 0 | 0 | 0
8705 | 255406.7 | 2014-02-23 10:10 | 1170.532 | 10 | 57 | 2.599924 | 3.469981 | 81.39492 | 81.53088 | 283.0635 | 248.2838 | 0.0001291656 | 0.05442889 | 0 | 0 | 0
8706 | 255436.7 | 2014-02-23 10:11 | 1200.548 | 10 | 57 | 2.599924 | 3.47241 | 81.41659 | 81.53088 | 283.1387 | 248.2838 | 9.653029e-05 | 0.05442889 | 0 | 0 | 0
8707 | 255466.7 | 2014-02-23 10:11 | 1230.563 | 10 | 57 | 2.599744 | 3.475001 | 81.43827 | 81.53088 | 283.214 | 248.2838 | 6.435281e-05 | 0.05442889 | 0 | 0 | 0
8708 | 255496.7 | 2014-02-23 10:12 | 1260.578 | 10 | 57 | 2.600105 | 3.478078 | 81.45995 | 81.53088 | 283.2894 | 248.2838 | 9.683378e-05 | 0.05442889 | 0 | 0 | 0
8709 | 255526.7 | 2014-02-23 10:12 | 1290.594 | 10 | 57 | 2.599924 | 3.481155 | 81.48163 | 81.53088 | 283.3648 | 248.2838 | 9.717873e-05 | 0.05442889 | 0 | 0 | 0
8710 | 255556.7 | 2014-02-23 10:13 | 1320.609 | 10 | 57 | 2.599924 | 3.484555 | 81.5033 | 81.53088 | 283.4403 | 248.2838 | 9.683003e-05 | 0.05442889 | 0 | 0 | 0
8711 | 255586.8 | 2014-02-23 10:13 | 1350.624 | 10 | 57 | 2.599924 | 3.488118 | 81.52497 | 81.53088 | 283.5158 | 248.2838 | 9.65767e-05 | 0.05442889 | 0 | 0 | 0
8712 | 255616.8 | 2014-02-23 10:14 | 1380.624 | 10 | 57 | 2.599924 | 3.492167 | 81.54665 | 81.53088 | 283.5915 | 248.2838 | 9.717941e-05 | 0.05442889 | 0 | 0 | 0
8713 | 255646.8 | 2014-02-23 10:14 | 1410.639 | 10 | 57 | 2.600105 | 3.496539 | 81.56831 | 81.53088 | 283.6672 | 248.2838 | 0.0001619339 | 0.05442889 | 0 | 0 | 0
8714 | 255676.8 | 2014-02-23 10:15 | 1440.639 | 10 | 57 | 2.599924 | 3.501235 | 81.58999 | 81.53088 | 283.743 | 248.2838 | 0.0001619339 | 0.05442889 | 0 | 0 | 0
8715 | 255706.8 | 2014-02-23 10:15 | 1470.654 | 10 | 57 | 2.599924 | 3.506417 | 81.61167 | 81.53088 | 283.819 | 248.2838 | 0.0001619339 | 0.05442889 | 0 | 0 | 0
8716 | 255736.8 | 2014-02-23 10:16 | 1500.669 | 10 | 57 | 2.599924 | 3.512408 | 81.63334 | 81.53088 | 283.8951 | 248.2838 | 0.0001619339 | 0.05442889 | 0 | 0 | 0
8717 | 255766.8 | 2014-02-23 10:16 | 1530.684 | 10 | 57 | 2.599924 | 3.519047 | 81.65501 | 81.53088 | 283.9712 | 248.2838 | 0.0002260311 | 0.05442889 | 0 | 0 | 0
8718 | 255796.8 | 2014-02-23 10:17 | 1560.7 | 10 | 57 | 2.599744 | 3.52682 | 81.6767 | 81.53088 | 284.0476 | 248.2838 | 0.0001943111 | 0.05442889 | 0 | 0 | 0
8719 | 255826.9 | 2014-02-23 10:17 | 1590.715 | 10 | 57 | 2.599744 | 3.535889 | 81.69838 | 81.53088 | 284.1242 | 248.2838 | 0.0002591133 | 0.05442889 | 0 | 0 | 0
8720 | 255856.9 | 2014-02-23 10:18 | 1620.731 | 10 | 57 | 2.599924 | 3.546576 | 81.72005 | 81.53088 | 284.2009 | 248.2838 | 0.0004210447 | 0.05442889 | 0 | 0 | 0
8721 | 255886.9 | 2014-02-23 10:18 | 1650.745 | 10 | 57 | 2.599924 | 3.558883 | 81.74172 | 81.53088 | 284.2779 | 248.2838 | 0.0004506215 | 0.05442889 | 0 | 0 | 0
8722 | 255916.9 | 2014-02-23 10:19 | 1680.761 | 10 | 57 | 2.599924 | 3.574105 | 81.76341 | 81.53088 | 284.3553 | 248.2838 | 0.0005181758 | 0.05442889 | 0 | 0 | 0
8723 | 255946.9 | 2014-02-23 10:19 | 1710.776 | 10 | 57 | 2.599924 | 3.592566 | 81.78507 | 81.53088 | 284.4329 | 248.2838 | 0.0006437036 | 0.05442889 | 0 | 0 | 0
8724 | 255976.9 | 2014-02-23 10:20 | 1740.792 | 10 | 57 | 2.599924 | 3.61556 | 81.80676 | 81.53088 | 284.5111 | 248.2838 | 0.0008394413 | 0.05442889 | 0 | 0 | 0
8725 | 256006.9 | 2014-02-23 10:20 | 1770.806 | 10 | 57 | 2.599924 | 3.64487 | 81.82843 | 81.53088 | 284.5897 | 248.2838 | 0.001094243 | 0.05442889 | 0 | 0 | 0
8726 | 256037 | 2014-02-23 10:21 | 1800.822 | 10 | 57 | 2.599924 | 3.68341 | 81.85012 | 81.53088 | 284.6691 | 248.2838 | 0.001452862 | 0.05442889 | 0 | 0 | 0
8727 | 256067 | 2014-02-23 10:21 | 1830.837 | 10 | 57 | 2.599924 | 3.73442 | 81.87179 | 81.53088 | 284.7495 | 248.2838 | 0.001904904 | 0.05442889 | 0 | 0 | 0
8728 | 256097 | 2014-02-23 10:22 | 1860.853 | 10 | 57 | 2.600105 | 3.806156 | 81.89347 | 81.53088 | 284.8312 | 248.2838 | 0.00275287 | 0.05442889 | 0 | 0 | 0
8729 | 256127 | 2014-02-23 10:22 | 1890.867 | 10 | 57 | 2.599924 | 3.912709 | 81.91514 | 81.53088 | 284.9147 | 248.2838 | 0.004261734 | 0.05442889 | 0 | 0 | 0
8730 | 256157 | 2014-02-23 10:23 | 1920.868 | 10 | 57 | 2.599924 | 4.085816 | 81.93681 | 81.53088 | 285.0013 | 248.2838 | 0.00701658 | 0.05442889 | 0 | 0 | 0
8731 | 256158.9 | 2014-02-23 10:23 | 1922.774 | 10 | 57 | 2.600105 | 4.100228 | 81.93819 | 81.53088 | 285.0069 | 248.2838 | 0.007264222 | 0.05442889 | 0 | 0 | 0
8732 | 256188.9 | 2014-02-23 10:23 | 30.01517 | 11 | 57 | 1.521118 | 4.099905 | 81.95447 | 81.53088 | 285.0737 | 248.2838 | 3.23236e-05 | 0.05442889 | 0 | 0 | 0
8733 | 256218.9 | 2014-02-23 10:24 | 60.03044 | 11 | 57 | 0.9628723 | 4.099742 | 81.96463 | 81.53088 | 285.1153 | 248.2838 | 0 | 0.05442889 | 0 | 0 | 0
8734 | 256249 | 2014-02-23 10:24 | 90.04574 | 11 | 57 | 0.6217221 | 4.099742 | 81.97113 | 81.53088 | 285.1419 | 248.2838 | 3.212873e-05 | 0.05442889 | 0 | 0 | 0
8735 | 256279 | 2014-02-23 10:25 | 120.0604 | 11 | 57 | 0.411839 | 4.099581 | 81.97536 | 81.53088 | 285.1593 | 248.2838 | -3.212886e-05 | 0.05442889 | 0 | 0 | 0
8736 | 256309 | 2014-02-23 10:25 | 150.0607 | 11 | 57 | 0.2809325 | 4.099581 | 81.97821 | 81.53088 | 285.171 | 248.2838 | -6.435279e-05 | 0.05442889 | 0 | 0 | 0
8737 | 256339 | 2014-02-23 10:26 | 180.0754 | 11 | 57 | 0.1976284 | 4.099742 | 81.98018 | 81.53088 | 285.179 | 248.2838 | 0 | 0.05442889 | 0 | 0 | 0
8738 | 256369 | 2014-02-23 10:26 | 210.0912 | 11 | 57 | 0.1442561 | 4.099905 | 81.98159 | 81.53088 | 285.1848 | 248.2838 | 6.45499e-05 | 0.05442889 | 0 | 0 | 0
8739 | 256399 | 2014-02-23 10:27 | 240.1064 | 11 | 57 | 0.1085543 | 4.099742 | 81.98263 | 81.53088 | 285.1891 | 248.2838 | 0 | 0.05442889 | 0 | 0 | 0
8740 | 256429 | 2014-02-23 10:27 | 270.1212 | 11 | 57 | 0.08439255 | 4.099742 | 81.98343 | 81.53088 | 285.1924 | 248.2838 | 0 | 0.05442889 | 0 | 0 | 0
8741 | 256435.7 | 2014-02-23 10:27 | 276.7622 | 11 | 57 | 0.07988475 | 4.099581 | 81.98358 | 81.53088 | 285.193 | 248.2838 | -3.21294e-05 | 0.05442889 | 0 | 0 | 0
8742 | 256465.7 | 2014-02-23 10:28 | 30.01512 | 4 | 58 | 0 | 4.011974 | 81.98358 | 81.53088 | 285.193 | 248.2838 | -0.002413976 | 0.05442889 | 0 | 0 | 0
8743 | 256495.7 | 2014-02-23 10:28 | 60.0309 | 4 | 58 | 0 | 3.951897 | 81.98358 | 81.53088 | 285.193 | 248.2838 | -0.001781253 | 0.05442889 | 0 | 0 | 0
8744 | 256525.7 | 2014-02-23 10:29 | 90.04635 | 4 | 58 | 0 | 3.904288 | 81.98358 | 81.53088 | 285.193 | 248.2838 | -0.001457388 | 0.05442889 | 0 | 0 | 0
8745 | 256555.7 | 2014-02-23 10:29 | 120.0145 | 4 | 58 | 0 | 3.865262 | 81.98358 | 81.53088 | 285.193 | 248.2838 | -0.001226751 | 0.05442889 | 0 | 0 | 0
8746 | 256555.7 | 2014-02-23 10:29 | 0.01559906 | 5 | 58 | -0.0003540663 | 3.8651 | 81.98358 | 81.53088 | 285.193 | 248.2838 | 0 | 0.0414497 | 0 | 0 | 0
8747 | 256585.7 | 2014-02-23 10:30 | 30.01526 | 6 | 58 | 0 | 3.832066 | 81.98358 | 81.53088 | 285.193 | 248.2838 | -0.001029944 | 0.0414497 | 0 | 0 | 0
8748 | 256615.7 | 2014-02-23 10:30 | 60.01491 | 6 | 58 | 0 | 3.803566 | 81.98358 | 81.53088 | 285.193 | 248.2838 | -0.0009039683 | 0.0414497 | 0 | 0 | 0
8749 | 256645.7 | 2014-02-23 10:31 | 30.0154 | 7 | 58 | -2.599731 | 3.20441 | 81.98358 | 81.55256 | 285.193 | 248.3547 | -0.001287437 | 0.0414497 | 0 | 0 | 0
8750 | 256675.8 | 2014-02-23 10:31 | 60.03016 | 7 | 58 | -2.599731 | 3.186759 | 81.98358 | 81.57422 | 285.193 | 248.4238 | -0.0003540371 | 0.0414497 | 0 | 0 | 0
8751 | 256705.8 | 2014-02-23 10:32 | 90.04599 | 7 | 58 | -2.599551 | 3.179634 | 81.98358 | 81.59591 | 285.193 | 248.4929 | -0.0001931103 | 0.0414497 | 0 | 0 | 0
8752 | 256735.8 | 2014-02-23 10:32 | 120.061 | 7 | 58 | -2.599731 | 3.1751 | 81.98358 | 81.61759 | 285.193 | 248.5617 | -0.0001614426 | 0.0414497 | 0 | 0 | 0
8753 | 256765.8 | 2014-02-23 10:33 | 150.0765 | 7 | 58 | -2.599911 | 3.171375 | 81.98358 | 81.63926 | 285.193 | 248.6305 | -0.0001287529 | 0.0414497 | 0 | 0 | 0
8754 | 256795.8 | 2014-02-23 10:33 | 180.0915 | 7 | 58 | -2.599731 | 3.168298 | 81.98358 | 81.66094 | 285.193 | 248.6992 | -9.688092e-05 | 0.0414497 | 0 | 0 | 0
8755 | 256825.8 | 2014-02-23 10:34 | 210.1067 | 7 | 58 | -2.599551 | 3.165546 | 81.98358 | 81.6826 | 285.193 | 248.7678 | -3.227631e-05 | 0.0414497 | 0 | 0 | 0
8756 | 256855.9 | 2014-02-23 10:34 | 240.1223 | 7 | 58 | -2.599911 | 3.162793 | 81.98358 | 81.70429 | 285.193 | 248.8365 | -6.440149e-05 | 0.0414497 | 0 | 0 | 0
8757 | 256885.9 | 2014-02-23 10:35 | 270.137 | 7 | 58 | -2.599911 | 3.160364 | 81.98358 | 81.72595 | 285.193 | 248.905 | -6.440066e-05 | 0.0414497 | 0 | 0 | 0
8758 | 256915.9 | 2014-02-23 10:35 | 300.1527 | 7 | 58 | -2.599911 | 3.158097 | 81.98358 | 81.74764 | 285.193 | 248.9735 | -9.653221e-05 | 0.0414497 | 0 | 0 | 0
8759 | 256945.9 | 2014-02-23 10:36 | 330.168 | 7 | 58 | -2.599551 | 3.156153 | 81.98358 | 81.76932 | 285.193 | 249.0419 | -9.657427e-05 | 0.0414497 | 0 | 0 | 0
8760 | 256975.9 | 2014-02-23 10:36 | 360.1833 | 7 | 58 | -2.599731 | 3.154048 | 81.98358 | 81.79099 | 285.193 | 249.1103 | -6.455281e-05 | 0.0414497 | 0 | 0 | 0
8761 | 257005.9 | 2014-02-23 10:37 | 390.1981 | 7 | 58 | -2.599731 | 3.152267 | 81.98358 | 81.81266 | 285.193 | 249.1786 | -3.232391e-05 | 0.0414497 | 0 | 0 | 0
8762 | 257035.9 | 2014-02-23 10:37 | 420.2139 | 7 | 58 | -2.599911 | 3.15 | 81.98358 | 81.83434 | 285.193 | 249.2469 | -9.652899e-05 | 0.0414497 | 0 | 0 | 0
8763 | 257066 | 2014-02-23 10:38 | 450.2286 | 7 | 58 | -2.599911 | 3.148381 | 81.98358 | 81.85601 | 285.193 | 249.3152 | -6.475447e-05 | 0.0414497 | 0 | 0 | 0
8764 | 257096 | 2014-02-23 10:38 | 480.2445 | 7 | 58 | -2.599911 | 3.146437 | 81.98358 | 81.8777 | 285.193 | 249.3834 | -6.479486e-05 | 0.0414497 | 0 | 0 | 0
8765 | 257126 | 2014-02-23 10:39 | 510.2591 | 7 | 58 | -2.599731 | 3.144656 | 81.98358 | 81.89936 | 285.193 | 249.4516 | -3.217612e-05 | 0.0414497 | 0 | 0 | 0
8766 | 257156 | 2014-02-23 10:39 | 540.2594 | 7 | 58 | -2.599731 | 3.142551 | 81.98358 | 81.92104 | 285.193 | 249.5197 | -6.440104e-05 | 0.0414497 | 0 | 0 | 0
8767 | 257186 | 2014-02-23 10:40 | 570.274 | 7 | 58 | -2.599911 | 3.140608 | 81.98358 | 81.9427 | 285.193 | 249.5878 | -6.43536e-05 | 0.0414497 | 0 | 0 | 0
8768 | 257216 | 2014-02-23 10:40 | 600.2741 | 7 | 58 | -2.599911 | 3.138665 | 81.98358 | 81.96436 | 285.193 | 249.6558 | -0.000128716 | 0.0414497 | 0 | 0 | 0
8769 | 257246 | 2014-02-23 10:41 | 630.2896 | 7 | 58 | -2.599551 | 3.136721 | 81.98358 | 81.98605 | 285.193 | 249.7238 | -6.480217e-05 | 0.0414497 | 0 | 0 | 0
8770 | 257276 | 2014-02-23 10:41 | 660.3047 | 7 | 58 | -2.599911 | 3.134454 | 81.98358 | 82.00773 | 285.193 | 249.7918 | -6.480217e-05 | 0.0414497 | 0 | 0 | 0
8771 | 257306 | 2014-02-23 10:42 | 690.32 | 7 | 58 | -2.599911 | 3.132187 | 81.98358 | 82.0294 | 285.193 | 249.8597 | -3.237724e-05 | 0.0414497 | 0 | 0 | 0
8772 | 257336.1 | 2014-02-23 10:42 | 720.3351 | 7 | 58 | -2.600092 | 3.129758 | 81.98358 | 82.05108 | 285.193 | 249.9276 | -6.475449e-05 | 0.0414497 | 0 | 0 | 0
8773 | 257366.1 | 2014-02-23 10:43 | 750.3505 | 7 | 58 | -2.599911 | 3.127491 | 81.98358 | 82.07276 | 285.193 | 249.9954 | -6.475449e-05 | 0.0414497 | 0 | 0 | 0
8774 | 257396.1 | 2014-02-23 10:43 | 780.3653 | 7 | 58 | -2.599731 | 3.1249 | 81.98358 | 82.09443 | 285.193 | 250.0632 | -9.713173e-05 | 0.0414497 | 0 | 0 | 0
8775 | 257426.1 | 2014-02-23 10:44 | 810.3655 | 7 | 58 | -2.599911 | 3.122309 | 81.98358 | 82.1161 | 285.193 | 250.1309 | -3.242493e-05 | 0.0414497 | 0 | 0 | 0
8776 | 257456.1 | 2014-02-23 10:44 | 840.3808 | 7 | 58 | -2.599911 | 3.119395 | 81.98358 | 82.13778 | 285.193 | 250.1985 | -9.713173e-05 | 0.0414497 | 0 | 0 | 0
8777 | 257486.1 | 2014-02-23 10:45 | 870.396 | 7 | 58 | -2.599731 | 3.11648 | 81.98358 | 82.15945 | 285.193 | 250.2661 | -9.717941e-05 | 0.0414497 | 0 | 0 | 0
8778 | 257516.1 | 2014-02-23 10:45 | 900.4108 | 7 | 58 | -2.599731 | 3.113403 | 81.98358 | 82.18112 | 285.193 | 250.3336 | -0.0001609301 | 0.0414497 | 0 | 0 | 0
8779 | 257546.1 | 2014-02-23 10:46 | 930.4108 | 7 | 58 | -2.599911 | 3.110326 | 81.98358 | 82.20279 | 285.193 | 250.401 | -0.0001291096 | 0.0414497 | 0 | 0 | 0
8780 | 257576.2 | 2014-02-23 10:46 | 960.4256 | 7 | 58 | -2.599731 | 3.107411 | 81.98358 | 82.22446 | 285.193 | 250.4684 | -6.475395e-05 | 0.0414497 | 0 | 0 | 0
8781 | 257606.2 | 2014-02-23 10:47 | 990.4258 | 7 | 58 | -2.599911 | 3.103849 | 81.98358 | 82.24613 | 285.193 | 250.5357 | -0.0001287547 | 0.0414497 | 0 | 0 | 0
8782 | 257636.2 | 2014-02-23 10:47 | 1020.441 | 7 | 58 | -2.599731 | 3.10061 | 81.98358 | 82.2678 | 285.193 | 250.6029 | -6.440031e-05 | 0.0414497 | 0 | 0 | 0
8783 | 257666.2 | 2014-02-23 10:48 | 1050.441 | 7 | 58 | -2.599911 | 3.096886 | 81.98358 | 82.28947 | 285.193 | 250.6701 | -0.0001291511 | 0.0414497 | 0 | 0 | 0
8784 | 257696.2 | 2014-02-23 10:48 | 1080.456 | 7 | 58 | -2.599731 | 3.093161 | 81.98358 | 82.31115 | 285.193 | 250.7372 | -9.687596e-05 | 0.0414497 | 0 | 0 | 0
8785 | 257726.2 | 2014-02-23 10:49 | 1110.471 | 7 | 58 | -2.599731 | 3.089437 | 81.98358 | 82.33282 | 285.193 | 250.8041 | -0.0001287056 | 0.0414497 | 0 | 0 | 0
8786 | 257756.2 | 2014-02-23 10:49 | 1140.487 | 7 | 58 | -2.599731 | 3.085226 | 81.98358 | 82.3545 | 285.193 | 250.8711 | -0.0001609295 | 0.0414497 | 0 | 0 | 0
8787 | 257786.2 | 2014-02-23 10:50 | 1170.501 | 7 | 58 | -2.599911 | 3.081178 | 81.98358 | 82.37617 | 285.193 | 250.9379 | -0.0001287541 | 0.0414497 | 0 | 0 | 0
8788 | 257816.2 | 2014-02-23 10:50 | 1200.517 | 7 | 58 | -2.599731 | 3.07713 | 81.98358 | 82.39785 | 285.193 | 251.0047 | -9.657741e-05 | 0.0414497 | 0 | 0 | 0
8789 | 257846.3 | 2014-02-23 10:51 | 1230.532 | 7 | 58 | -2.599731 | 3.072434 | 81.98358 | 82.41953 | 285.193 | 251.0713 | -0.0001287072 | 0.0414497 | 0 | 0 | 0
8790 | 257876.3 | 2014-02-23 10:51 | 1260.547 | 7 | 58 | -2.599731 | 3.067738 | 81.98358 | 82.44119 | 285.193 | 251.1378 | -0.0001287523 | 0.0414497 | 0 | 0 | 0
8791 | 257906.3 | 2014-02-23 10:52 | 1290.563 | 7 | 58 | -2.599731 | 3.063041 | 81.98358 | 82.46288 | 285.193 | 251.2043 | -0.0002259791 | 0.0414497 | 0 | 0 | 0
8792 | 257936.3 | 2014-02-23 10:52 | 1320.578 | 7 | 58 | -2.599731 | 3.058345 | 81.98358 | 82.48456 | 285.193 | 251.2707 | -0.0001609257 | 0.0414497 | 0 | 0 | 0
8793 | 257966.3 | 2014-02-23 10:53 | 1350.593 | 7 | 58 | -2.599731 | 3.053002 | 81.98358 | 82.50623 | 285.193 | 251.3369 | -0.0002259827 | 0.0414497 | 0 | 0 | 0
8794 | 257996.3 | 2014-02-23 10:53 | 1380.608 | 7 | 58 | -2.599731 | 3.047982 | 81.98358 | 82.52791 | 285.193 | 251.403 | -0.0001609388 | 0.0414497 | 0 | 0 | 0
8795 | 258026.4 | 2014-02-23 10:54 | 1410.623 | 7 | 58 | -2.599731 | 3.042638 | 81.98358 | 82.54957 | 285.193 | 251.469 | -0.0001931103 | 0.0414497 | 0 | 0 | 0
8796 | 258056.4 | 2014-02-23 10:54 | 1440.639 | 7 | 58 | -2.599551 | 3.03697 | 81.98358 | 82.57126 | 285.193 | 251.5349 | -0.0002266879 | 0.0414497 | 0 | 0 | 0
8797 | 258086.4 | 2014-02-23 10:55 | 1470.654 | 7 | 58 | -2.599911 | 3.030817 | 81.98358 | 82.59293 | 285.193 | 251.6006 | -0.0002591106 | 0.0414497 | 0 | 0 | 0
8798 | 258116.4 | 2014-02-23 10:55 | 1500.654 | 7 | 58 | -2.599911 | 3.024177 | 81.98358 | 82.6146 | 285.193 | 251.6663 | -0.0002583185 | 0.0414497 | 0 | 0 | 0
8799 | 258146.4 | 2014-02-23 10:56 | 1530.669 | 7 | 58 | -2.599731 | 3.016404 | 81.98358 | 82.63627 | 285.193 | 251.7317 | -0.0003238675 | 0.0414497 | 0 | 0 | 0
8800 | 258176.4 | 2014-02-23 10:56 | 1560.685 | 7 | 58 | -2.599731 | 3.00766 | 81.98358 | 82.65795 | 285.193 | 251.797 | -0.0002896447 | 0.0414497 | 0 | 0 | 0
8801 | 258206.4 | 2014-02-23 10:57 | 1590.699 | 7 | 58 | -2.599731 | 2.996972 | 81.98358 | 82.67963 | 285.193 | 251.8621 | -0.0003875202 | 0.0414497 | 0 | 0 | 0
8802 | 258236.4 | 2014-02-23 10:57 | 1620.715 | 7 | 58 | -2.599911 | 2.98418 | 81.98358 | 82.7013 | 285.193 | 251.9269 | -0.0005149674 | 0.0414497 | 0 | 0 | 0
8803 | 258266.5 | 2014-02-23 10:58 | 1650.73 | 7 | 58 | -2.599731 | 2.969444 | 81.98358 | 82.72298 | 285.193 | 251.9915 | -0.0005488729 | 0.0414497 | 0 | 0 | 0
8804 | 258296.5 | 2014-02-23 10:58 | 1680.745 | 7 | 58 | -2.599911 | 2.952117 | 81.98358 | 82.74466 | 285.193 | 252.0557 | -0.000611613 | 0.0414497 | 0 | 0 | 0
8805 | 258326.5 | 2014-02-23 10:59 | 1710.761 | 7 | 58 | -2.599911 | 2.931389 | 81.98358 | 82.76633 | 285.193 | 252.1194 | -0.0007448879 | 0.0414497 | 0 | 0 | 0
8806 | 258356.5 | 2014-02-23 10:59 | 1740.776 | 7 | 58 | -2.599731 | 2.907099 | 81.98358 | 82.788 | 285.193 | 252.1827 | -0.0009012244 | 0.0414497 | 0 | 0 | 0
8807 | 258386.5 | 2014-02-23 11:00 | 1770.776 | 7 | 58 | -2.599911 | 2.878599 | 81.98358 | 82.80967 | 285.193 | 252.2454 | -0.001029959 | 0.0414497 | 0 | 0 | 0
8808 | 258416.5 | 2014-02-23 11:00 | 1800.791 | 7 | 58 | -2.599731 | 2.844431 | 81.98358 | 82.83135 | 285.193 | 252.3074 | -0.00122686 | 0.0414497 | 0 | 0 | 0
8809 | 258446.5 | 2014-02-23 11:01 | 1830.806 | 7 | 58 | -2.599731 | 2.803461 | 81.98358 | 82.85302 | 285.193 | 252.3687 | -0.001480568 | 0.0414497 | 0 | 0 | 0
8810 | 258476.6 | 2014-02-23 11:01 | 1860.821 | 7 | 58 | -2.599911 | 2.753262 | 81.98358 | 82.87469 | 285.193 | 252.4289 | -0.001866808 | 0.0414497 | 0 | 0 | 0
8811 | 258506.6 | 2014-02-23 11:02 | 1890.837 | 7 | 58 | -2.599731 | 2.689298 | 81.98358 | 82.89638 | 285.193 | 252.4879 | -0.002381786 | 0.0414497 | 0 | 0 | 0
8812 | 258536.6 | 2014-02-23 11:02 | 1920.852 | 7 | 58 | -2.599911 | 2.601206 | 81.98358 | 82.91804 | 285.193 | 252.5453 | -0.003443948 | 0.0414497 | 0 | 0 | 0
8813 | 258566.6 | 2014-02-23 11:03 | 1950.867 | 7 | 58 | -2.599731 | 2.455627 | 81.98358 | 82.93973 | 285.193 | 252.6003 | -0.00642485 | 0.0414497 | 0 | 0 | 0
8814 | 258596.6 | 2014-02-23 11:03 | 1980.882 | 7 | 58 | -2.599911 | 2.07233 | 81.98358 | 82.96139 | 285.193 | 252.6502 | -0.0200519 | 0.0414497 | 0 | 0 | 0
8815 | 258599.8 | 2014-02-23 11:04 | 1984.023 | 7 | 58 | -2.599731 | 1.999621 | 81.98358 | 82.96367 | 285.193 | 252.6548 | -0.02249787 | 0.0414497 | 0 | 0 | 0
8816 | 258599.8 | 2014-02-23 11:04 | 0.01518549 | 8 | 58 | -0.0005343782 | 2.120262 | 81.98358 | 82.96367 | 285.193 | 252.6548 | 0 | 0.05612979 | 0 | 0 | 0
8817 | 258629.8 | 2014-02-23 11:04 | 30.01542 | 9 | 58 | 0 | 2.550197 | 81.98358 | 82.96367 | 285.193 | 252.6548 | 0.003173914 | 0.05612979 | 0 | 0 | 0
8818 | 258659.8 | 2014-02-23 11:05 | 60.03008 | 9 | 58 | 0 | 2.607845 | 81.98358 | 82.96367 | 285.193 | 252.6548 | 0.001351781 | 0.05612979 | 0 | 0 | 0
8819 | 258689.8 | 2014-02-23 11:05 | 90.03029 | 9 | 58 | 0 | 2.638775 | 81.98358 | 82.96367 | 285.193 | 252.6548 | 0.0008744573 | 0.05612979 | 0 | 0 | 0
8820 | 258719.8 | 2014-02-23 11:06 | 120.0137 | 9 | 58 | 0 | 2.65934 | 81.98358 | 82.96367 | 285.193 | 252.6548 | 0.0006115446 | 0.05612979 | 0 | 0 | 0
8821 | 258749.8 | 2014-02-23 11:06 | 30.01536 | 10 | 58 | 2.600105 | 3.005069 | 82.00526 | 82.96367 | 285.2564 | 252.6548 | 0.004152003 | 0.05612979 | 0 | 0 | 0
8822 | 258779.8 | 2014-02-23 11:07 | 60.03074 | 10 | 58 | 2.600105 | 3.098019 | 82.02693 | 82.96367 | 285.3226 | 252.6548 | 0.002542677 | 0.05612979 | 0 | 0 | 0
8823 | 258809.8 | 2014-02-23 11:07 | 90.04533 | 10 | 58 | 2.600105 | 3.162793 | 82.0486 | 82.96367 | 285.3905 | 252.6548 | 0.0019432 | 0.05612979 | 0 | 0 | 0
8824 | 258839.9 | 2014-02-23 11:08 | 120.0612 | 10 | 58 | 2.600105 | 3.212345 | 82.07029 | 82.96367 | 285.4596 | 252.6548 | 0.001512758 | 0.05612979 | 0 | 0 | 0
8825 | 258869.9 | 2014-02-23 11:08 | 150.0764 | 10 | 58 | 2.599924 | 3.252828 | 82.09196 | 82.96367 | 285.5297 | 252.6548 | 0.001259197 | 0.05612979 | 0 | 0 | 0
8826 | 258899.9 | 2014-02-23 11:09 | 180.0917 | 10 | 58 | 2.599744 | 3.286834 | 82.11364 | 82.96367 | 285.6006 | 252.6548 | 0.00106216 | 0.05612979 | 0 | 0 | 0
8827 | 258929.9 | 2014-02-23 11:09 | 210.107 | 10 | 58 | 2.599924 | 3.315496 | 82.13532 | 82.96367 | 285.6722 | 252.6548 | 0.0009039829 | 0.05612979 | 0 | 0 | 0
8828 | 258959.9 | 2014-02-23 11:10 | 240.1217 | 10 | 58 | 2.599924 | 3.336062 | 82.15698 | 82.96367 | 285.7442 | 252.6548 | 0.000550599 | 0.05612979 | 0 | 0 | 0
8829 | 258989.9 | 2014-02-23 11:10 | 270.137 | 10 | 58 | 2.599744 | 3.347559 | 82.17867 | 82.96367 | 285.8167 | 252.6548 | 0.0002897172 | 0.05612979 | 0 | 0 | 0
8830 | 259019.9 | 2014-02-23 11:11 | 300.1371 | 10 | 58 | 2.599924 | 3.355332 | 82.20034 | 82.96367 | 285.8893 | 252.6548 | 0.0002574613 | 0.05612979 | 0 | 0 | 0
8831 | 259049.9 | 2014-02-23 11:11 | 330.152 | 10 | 58 | 2.599924 | 3.361486 | 82.22201 | 82.96367 | 285.9621 | 252.6548 | 0.0001614267 | 0.05612979 | 0 | 0 | 0
8832 | 259080 | 2014-02-23 11:12 | 360.1677 | 10 | 58 | 2.599924 | 3.367315 | 82.24369 | 82.96367 | 286.0351 | 252.6548 | 0.0001614334 | 0.05612979 | 0 | 0 | 0
8833 | 259110 | 2014-02-23 11:12 | 390.1825 | 10 | 58 | 2.599924 | 3.373145 | 82.26536 | 82.96367 | 286.1081 | 252.6548 | 0.0001943072 | 0.05612979 | 0 | 0 | 0
8834 | 259140 | 2014-02-23 11:13 | 420.1826 | 10 | 58 | 2.599744 | 3.378813 | 82.28704 | 82.96367 | 286.1813 | 252.6548 | 0.0001931059 | 0.05612979 | 0 | 0 | 0
8835 | 259170 | 2014-02-23 11:13 | 450.1981 | 10 | 58 | 2.600105 | 3.384804 | 82.30871 | 82.96367 | 286.2546 | 252.6548 | 0.0001609224 | 0.05612979 | 0 | 0 | 0
8836 | 259200 | 2014-02-23 11:14 | 480.2129 | 10 | 58 | 2.600105 | 3.390634 | 82.33038 | 82.96367 | 286.328 | 252.6548 | 0.0001936998 | 0.05612979 | 0 | 0 | 0
8837 | 259230 | 2014-02-23 11:14 | 510.2286 | 10 | 58 | 2.599744 | 3.396302 | 82.35207 | 82.96367 | 286.4016 | 252.6548 | 0.0001943046 | 0.05612979 | 0 | 0 | 0
8838 | 259260 | 2014-02-23 11:15 | 540.2432 | 10 | 58 | 2.599744 | 3.401645 | 82.37373 | 82.96367 | 286.4752 | 252.6548 | 0.0001609359 | 0.05612979 | 0 | 0 | 0
8839 | 259290 | 2014-02-23 11:15 | 570.2589 | 10 | 58 | 2.599924 | 3.406989 | 82.39542 | 82.96367 | 286.5491 | 252.6548 | 0.0001931136 | 0.05612979 | 0 | 0 | 0
8840 | 259320.1 | 2014-02-23 11:16 | 600.274 | 10 | 58 | 2.599924 | 3.412009 | 82.41709 | 82.96367 | 286.6229 | 252.6548 | 0.0001619335 | 0.05612979 | 0 | 0 | 0
8841 | 259350.1 | 2014-02-23 11:16 | 630.2895 | 10 | 58 | 2.599744 | 3.416705 | 82.43877 | 82.96367 | 286.697 | 252.6548 | 0.0001287541 | 0.05612979 | 0 | 0 | 0
8842 | 259380.1 | 2014-02-23 11:17 | 660.3047 | 10 | 58 | 2.600105 | 3.421401 | 82.46045 | 82.96367 | 286.7711 | 252.6548 | 0.0001614282 | 0.05612979 | 0 | 0 | 0
8843 | 259410.1 | 2014-02-23 11:17 | 690.32 | 10 | 58 | 2.600105 | 3.425773 | 82.48213 | 82.96367 | 286.8453 | 252.6548 | 0.00016093 | 0.05612979 | 0 | 0 | 0
8844 | 259440.1 | 2014-02-23 11:18 | 720.3348 | 10 | 58 | 2.599924 | 3.429822 | 82.50379 | 82.96367 | 286.9196 | 252.6548 | 0.0001287059 | 0.05612979 | 0 | 0 | 0
8845 | 259470.1 | 2014-02-23 11:18 | 750.3348 | 10 | 58 | 2.599924 | 3.433708 | 82.52547 | 82.96367 | 286.994 | 252.6548 | 0.0001614381 | 0.05612979 | 0 | 0 | 0
8846 | 259500.1 | 2014-02-23 11:19 | 780.3502 | 10 | 58 | 2.599924 | 3.437109 | 82.54715 | 82.96367 | 287.0684 | 252.6548 | 0.0001287047 | 0.05612979 | 0 | 0 | 0
8847 | 259530.2 | 2014-02-23 11:19 | 810.3649 | 10 | 58 | 2.599924 | 3.440186 | 82.56881 | 82.96367 | 287.1429 | 252.6548 | 6.435296e-05 | 0.05612979 | 0 | 0 | 0
8848 | 259560.2 | 2014-02-23 11:20 | 840.3807 | 10 | 58 | 2.600105 | 3.443262 | 82.5905 | 82.96367 | 287.2176 | 252.6548 | 9.652957e-05 | 0.05612979 | 0 | 0 | 0
8849 | 259590.2 | 2014-02-23 11:20 | 870.3955 | 10 | 58 | 2.599744 | 3.445853 | 82.61217 | 82.96367 | 287.2922 | 252.6548 | 9.65305e-05 | 0.05612979 | 0 | 0 | 0
8850 | 259620.2 | 2014-02-23 11:21 | 900.3956 | 10 | 58 | 2.599744 | 3.448606 | 82.63384 | 82.96367 | 287.3669 | 252.6548 | 9.717941e-05 | 0.05612979 | 0 | 0 | 0
8851 | 259650.2 | 2014-02-23 11:21 | 930.4109 | 10 | 58 | 2.599744 | 3.450873 | 82.65552 | 82.96367 | 287.4417 | 252.6548 | 6.44005e-05 | 0.05612979 | 0 | 0 | 0
8852 | 259680.2 | 2014-02-23 11:22 | 960.4257 | 10 | 58 | 2.599924 | 3.45314 | 82.67719 | 82.96367 | 287.5165 | 252.6548 | 6.43528e-05 | 0.05612979 | 0 | 0 | 0
8853 | 259710.2 | 2014-02-23 11:22 | 990.4415 | 10 | 58 | 2.599744 | 3.455569 | 82.69887 | 82.96367 | 287.5914 | 252.6548 | 6.455186e-05 | 0.05612979 | 0 | 0 | 0
8854 | 259740.2 | 2014-02-23 11:23 | 1020.457 | 10 | 58 | 2.599744 | 3.457675 | 82.72055 | 82.96367 | 287.6663 | 252.6548 | 3.217694e-05 | 0.05612979 | 0 | 0 | 0
8855 | 259770.3 | 2014-02-23 11:23 | 1050.471 | 10 | 58 | 2.599924 | 3.460104 | 82.74221 | 82.96367 | 287.7413 | 252.6548 | 6.455235e-05 | 0.05612979 | 0 | 0 | 0
8856 | 259800.3 | 2014-02-23 11:24 | 1080.487 | 10 | 58 | 2.599744 | 3.462209 | 82.7639 | 82.96367 | 287.8163 | 252.6548 | 6.480217e-05 | 0.05612979 | 0 | 0 | 0
8857 | 259830.3 | 2014-02-23 11:24 | 1110.503 | 10 | 58 | 2.599924 | 3.464638 | 82.78558 | 82.96367 | 287.8914 | 252.6548 | 6.480217e-05 | 0.05612979 | 0 | 0 | 0
8858 | 259860.3 | 2014-02-23 11:25 | 1140.518 | 10 | 58 | 2.599924 | 3.467067 | 82.80726 | 82.96367 | 287.9666 | 252.6548 | 0.0001295567 | 0.05612979 | 0 | 0 | 0
8859 | 259890.3 | 2014-02-23 11:25 | 1170.533 | 10 | 58 | 2.599924 | 3.469334 | 82.82893 | 82.96367 | 288.0417 | 252.6548 | 9.713173e-05 | 0.05612979 | 0 | 0 | 0
8860 | 259920.3 | 2014-02-23 11:26 | 1200.548 | 10 | 58 | 2.599744 | 3.471763 | 82.85061 | 82.96367 | 288.117 | 252.6548 | 6.475449e-05 | 0.05612979 | 0 | 0 | 0
8861 | 259950.4 | 2014-02-23 11:26 | 1230.564 | 10 | 58 | 2.600105 | 3.474678 | 82.87229 | 82.96367 | 288.1923 | 252.6548 | 9.717941e-05 | 0.05612979 | 0 | 0 | 0
8862 | 259980.4 | 2014-02-23 11:27 | 1260.579 | 10 | 58 | 2.599924 | 3.477592 | 82.89396 | 82.96367 | 288.2676 | 252.6548 | 9.717941e-05 | 0.05612979 | 0 | 0 | 0
8863 | 260010.4 | 2014-02-23 11:27 | 1290.594 | 10 | 58 | 2.600105 | 3.480669 | 82.91564 | 82.96367 | 288.343 | 252.6548 | 0.000129509 | 0.05612979 | 0 | 0 | 0
8864 | 260040.4 | 2014-02-23 11:28 | 1320.609 | 10 | 58 | 2.599924 | 3.48407 | 82.93732 | 82.96367 | 288.4185 | 252.6548 | 0.0001295567 | 0.05612979 | 0 | 0 | 0
8865 | 260070.4 | 2014-02-23 11:28 | 1350.624 | 10 | 58 | 2.599744 | 3.48747 | 82.95898 | 82.96367 | 288.494 | 252.6548 | 0.0001287539 | 0.05612979 | 0 | 0 | 0
8866 | 260100.4 | 2014-02-23 11:29 | 1380.624 | 10 | 58 | 2.599744 | 3.491357 | 82.98066 | 82.96367 | 288.5697 | 252.6548 | 9.657758e-05 | 0.05612979 | 0 | 0 | 0
8867 | 260130.4 | 2014-02-23 11:29 | 1410.64 | 10 | 58 | 2.599744 | 3.495729 | 83.00234 | 82.96367 | 288.6454 | 252.6548 | 0.0001291506 | 0.05612979 | 0 | 0 | 0
8868 | 260160.4 | 2014-02-23 11:30 | 1440.655 | 10 | 58 | 2.600105 | 3.500587 | 83.02401 | 82.96367 | 288.7212 | 252.6548 | 0.0001931087 | 0.05612979 | 0 | 0 | 0
8869 | 260190.5 | 2014-02-23 11:30 | 1470.67 | 10 | 58 | 2.599924 | 3.505769 | 83.04568 | 82.96367 | 288.7971 | 252.6548 | 0.0001609295 | 0.05612979 | 0 | 0 | 0
8870 | 260220.5 | 2014-02-23 11:31 | 1500.686 | 10 | 58 | 2.599744 | 3.51176 | 83.06737 | 82.96367 | 288.8732 | 252.6548 | 0.0001943038 | 0.05612979 | 0 | 0 | 0
8871 | 260250.5 | 2014-02-23 11:31 | 1530.7 | 10 | 58 | 2.599924 | 3.5184 | 83.08903 | 82.96367 | 288.9494 | 252.6548 | 0.0002591131 | 0.05612979 | 0 | 0 | 0
8872 | 260280.5 | 2014-02-23 11:32 | 1560.7 | 10 | 58 | 2.600105 | 3.526335 | 83.11071 | 82.96367 | 289.0257 | 252.6548 | 0.0003228493 | 0.05612979 | 0 | 0 | 0
8873 | 260310.5 | 2014-02-23 11:32 | 1590.715 | 10 | 58 | 2.600105 | 3.535241 | 83.13239 | 82.96367 | 289.1022 | 252.6548 | 0.0003551536 | 0.05612979 | 0 | 0 | 0
8874 | 260340.5 | 2014-02-23 11:33 | 1620.73 | 10 | 58 | 2.599924 | 3.545443 | 83.15405 | 82.96367 | 289.1789 | 252.6548 | 0.0003862295 | 0.05612979 | 0 | 0 | 0
8875 | 260370.5 | 2014-02-23 11:33 | 1650.73 | 10 | 58 | 2.599744 | 3.557912 | 83.17573 | 82.96367 | 289.2559 | 252.6548 | 0.0004842732 | 0.05612979 | 0 | 0 | 0
8876 | 260400.5 | 2014-02-23 11:34 | 1680.746 | 10 | 58 | 2.599924 | 3.572648 | 83.1974 | 82.96367 | 289.3332 | 252.6548 | 0.0005471493 | 0.05612979 | 0 | 0 | 0
8877 | 260430.6 | 2014-02-23 11:34 | 1710.761 | 10 | 58 | 2.599924 | 3.590946 | 83.21908 | 82.96367 | 289.4108 | 252.6548 | 0.000645724 | 0.05612979 | 0 | 0 | 0
8878 | 260460.6 | 2014-02-23 11:35 | 1740.776 | 10 | 58 | 2.599564 | 3.613941 | 83.24076 | 82.96367 | 289.4889 | 252.6548 | 0.0008394174 | 0.05612979 | 0 | 0 | 0
8879 | 260490.6 | 2014-02-23 11:35 | 1770.791 | 10 | 58 | 2.600285 | 3.643251 | 83.26242 | 82.96367 | 289.5675 | 252.6548 | 0.001097691 | 0.05612979 | 0 | 0 | 0
8880 | 260520.6 | 2014-02-23 11:36 | 1800.791 | 10 | 58 | 2.599744 | 3.681143 | 83.2841 | 82.96367 | 289.6469 | 252.6548 | 0.001416207 | 0.05612979 | 0 | 0 | 0
8881 | 260550.6 | 2014-02-23 11:36 | 1830.806 | 10 | 58 | 2.599744 | 3.732152 | 83.30578 | 82.96367 | 289.7272 | 252.6548 | 0.001910823 | 0.05612979 | 0 | 0 | 0
8882 | 260580.6 | 2014-02-23 11:37 | 1860.821 | 10 | 58 | 2.599744 | 3.80308 | 83.32744 | 82.96367 | 289.8088 | 252.6548 | 0.002744306 | 0.05612979 | 0 | 0 | 0
8883 | 260610.6 | 2014-02-23 11:37 | 1890.821 | 10 | 58 | 2.599924 | 3.909308 | 83.34912 | 82.96367 | 289.8923 | 252.6548 | 0.004248539 | 0.05612979 | 0 | 0 | 0
8884 | 260640.6 | 2014-02-23 11:38 | 1920.836 | 10 | 58 | 2.599744 | 4.081444 | 83.37079 | 82.96367 | 289.9787 | 252.6548 | 0.00698436 | 0.05612979 | 0 | 0 | 0
8885 | 260643.1 | 2014-02-23 11:38 | 1923.321 | 10 | 58 | 2.600105 | 4.100228 | 83.37259 | 82.96367 | 289.9861 | 252.6548 | 0.007338379 | 0.05612979 | 0 | 0 | 0
8886 | 260673.1 | 2014-02-23 11:38 | 30.01536 | 11 | 58 | 1.517151 | 4.099742 | 83.38885 | 82.96367 | 290.0527 | 252.6548 | 0 | 0.05612979 | 0 | 0 | 0
8887 | 260703.1 | 2014-02-23 11:39 | 60.03 | 11 | 58 | 0.9583645 | 4.099581 | 83.39897 | 82.96367 | 290.0942 | 252.6548 | -6.455203e-05 | 0.05612979 | 0 | 0 | 0
8888 | 260733.2 | 2014-02-23 11:39 | 90.04585 | 11 | 58 | 0.6179355 | 4.099742 | 83.40543 | 82.96367 | 290.1207 | 252.6548 | 0 | 0.05612979 | 0 | 0 | 0
8889 | 260763.2 | 2014-02-23 11:40 | 120.0612 | 11 | 58 | 0.4082328 | 4.099742 | 83.40963 | 82.96367 | 290.138 | 252.6548 | 0 | 0.05612979 | 0 | 0 | 0
8890 | 260793.2 | 2014-02-23 11:40 | 150.0759 | 11 | 58 | 0.2782279 | 4.099742 | 83.41245 | 82.96367 | 290.1495 | 252.6548 | 0 | 0.05612979 | 0 | 0 | 0
8891 | 260823.2 | 2014-02-23 11:41 | 180.0916 | 11 | 58 | 0.195645 | 4.099742 | 83.4144 | 82.96367 | 290.1575 | 252.6548 | 0 | 0.05612979 | 0 | 0 | 0
8892 | 260853.2 | 2014-02-23 11:41 | 210.107 | 11 | 58 | 0.1428136 | 4.099742 | 83.4158 | 82.96367 | 290.1632 | 252.6548 | 0 | 0.05612979 | 0 | 0 | 0
8893 | 260883.2 | 2014-02-23 11:42 | 240.1222 | 11 | 58 | 0.1074725 | 4.099742 | 83.41683 | 82.96367 | 290.1674 | 252.6548 | 0 | 0.05612979 | 0 | 0 | 0
8894 | 260913.2 | 2014-02-23 11:42 | 270.1375 | 11 | 58 | 0.08385161 | 4.099742 | 83.41762 | 82.96367 | 290.1707 | 252.6548 | 0 | 0.05612979 | 0 | 0 | 0
8895 | 260918.6 | 2014-02-23 11:42 | 275.45 | 11 | 58 | 0.07988475 | 4.099742 | 83.41774 | 82.96367 | 290.1712 | 252.6548 | 0 | 0.05612979 | 0 | 0 | 0
8896 | 260948.6 | 2014-02-23 11:43 | 30.01591 | 4 | 59 | 0 | 4.012136 | 83.41774 | 82.96367 | 290.1712 | 252.6548 | -0.002396576 | 0.05612979 | 0 | 0 | 0
8897 | 260978.6 | 2014-02-23 11:43 | 60.03107 | 4 | 59 | 0 | 3.951735 | 83.41774 | 82.96367 | 290.1712 | 252.6548 | -0.001840308 | 0.05612979 | 0 | 0 | 0
8898 | 261008.6 | 2014-02-23 11:44 | 90.04639 | 4 | 59 | 0 | 3.904612 | 83.41774 | 82.96367 | 290.1712 | 252.6548 | -0.001420571 | 0.05612979 | 0 | 0 | 0
8899 | 261038.6 | 2014-02-23 11:44 | 120.0148 | 4 | 59 | 0 | 3.865586 | 83.41774 | 82.96367 | 290.1712 | 252.6548 | -0.001198324 | 0.05612979 | 0 | 0 | 0
8900 | 261068.6 | 2014-02-23 11:45 | 30.01521 | 6 | 59 | 0 | 3.83239 | 83.41774 | 82.96367 | 290.1712 | 252.6548 | -0.001000873 | 0.05526626 | 0 | 0 | 0
8901 | 261098.6 | 2014-02-23 11:45 | 60.01485 | 6 | 59 | 0 | 3.803566 | 83.41774 | 82.96367 | 290.1712 | 252.6548 | -0.0009363026 | 0.05526626 | 0 | 0 | 0
8902 | 261128.6 | 2014-02-23 11:46 | 30.01543 | 7 | 59 | -2.599731 | 3.204895 | 83.41774 | 82.98535 | 290.1712 | 252.7256 | -0.001255266 | 0.05526626 | 0 | 0 | 0
8903 | 261158.6 | 2014-02-23 11:46 | 60.03056 | 7 | 59 | -2.599911 | 3.187083 | 83.41774 | 83.00702 | 290.1712 | 252.7949 | -0.0003862705 | 0.05526626 | 0 | 0 | 0
8904 | 261188.6 | 2014-02-23 11:47 | 90.04538 | 7 | 59 | -2.599731 | 3.18012 | 83.41774 | 83.02869 | 290.1712 | 252.8638 | -0.000193107 | 0.05526626 | 0 | 0 | 0
8905 | 261218.7 | 2014-02-23 11:47 | 120.0612 | 7 | 59 | -2.599731 | 3.175586 | 83.41774 | 83.05037 | 290.1712 | 252.9327 | -0.0001619306 | 0.05526626 | 0 | 0 | 0
8906 | 261248.7 | 2014-02-23 11:48 | 150.0765 | 7 | 59 | -2.599731 | 3.171861 | 83.41774 | 83.07205 | 290.1712 | 253.0015 | -0.000129108 | 0.05526626 | 0 | 0 | 0
8907 | 261278.7 | 2014-02-23 11:48 | 180.0918 | 7 | 59 | -2.599731 | 3.168784 | 83.41774 | 83.09372 | 290.1712 | 253.0703 | -9.682411e-05 | 0.05526626 | 0 | 0 | 0
8908 | 261308.7 | 2014-02-23 11:49 | 210.1066 | 7 | 59 | -2.599731 | 3.165869 | 83.41774 | 83.11539 | 290.1712 | 253.1389 | -0.0001287526 | 0.05526626 | 0 | 0 | 0
8909 | 261338.7 | 2014-02-23 11:49 | 240.1223 | 7 | 59 | -2.599731 | 3.163279 | 83.41774 | 83.13708 | 290.1712 | 253.2075 | -6.435327e-05 | 0.05526626 | 0 | 0 | 0
8910 | 261368.7 | 2014-02-23 11:50 | 270.1369 | 7 | 59 | -2.599731 | 3.161011 | 83.41774 | 83.15874 | 290.1712 | 253.276 | -6.480185e-05 | 0.05526626 | 0 | 0 | 0
8911 | 261398.8 | 2014-02-23 11:50 | 300.1528 | 7 | 59 | -2.599731 | 3.158582 | 83.41774 | 83.18043 | 290.1712 | 253.3445 | -6.440037e-05 | 0.05526626 | 0 | 0 | 0
8912 | 261428.8 | 2014-02-23 11:51 | 330.168 | 7 | 59 | -2.599551 | 3.156801 | 83.41774 | 83.2021 | 290.1712 | 253.413 | 0 | 0.05526626 | 0 | 0 | 0
8913 | 261458.8 | 2014-02-23 11:51 | 360.1834 | 7 | 59 | -2.599731 | 3.154534 | 83.41774 | 83.22378 | 290.1712 | 253.4814 | -6.480217e-05 | 0.05526626 | 0 | 0 | 0
8914 | 261488.8 | 2014-02-23 11:52 | 390.1986 | 7 | 59 | -2.599731 | 3.152591 | 83.41774 | 83.24545 | 290.1712 | 253.5497 | -6.475449e-05 | 0.05526626 | 0 | 0 | 0
8915 | 261518.8 | 2014-02-23 11:52 | 420.2139 | 7 | 59 | -2.599731 | 3.150648 | 83.41774 | 83.26713 | 290.1712 | 253.618 | -6.480217e-05 | 0.05526626 | 0 | 0 | 0
8916 | 261548.8 | 2014-02-23 11:53 | 450.2292 | 7 | 59 | -2.599551 | 3.149028 | 83.41774 | 83.28881 | 290.1712 | 253.6863 | 0 | 0.05526626 | 0 | 0 | 0
8917 | 261578.8 | 2014-02-23 11:53 | 480.2444 | 7 | 59 | -2.599911 | 3.146761 | 83.41774 | 83.31048 | 290.1712 | 253.7545 | -6.475449e-05 | 0.05526626 | 0 | 0 | 0
8918 | 261608.9 | 2014-02-23 11:54 | 510.2598 | 7 | 59 | -2.599731 | 3.14498 | 83.41774 | 83.33216 | 290.1712 | 253.8227 | -3.242493e-05 | 0.05526626 | 0 | 0 | 0
8919 | 261638.9 | 2014-02-23 11:54 | 540.2751 | 7 | 59 | -2.599731 | 3.143199 | 83.41774 | 83.35383 | 290.1712 | 253.8909 | -3.237724e-05 | 0.05526626 | 0 | 0 | 0
8920 | 261668.9 | 2014-02-23 11:55 | 570.2903 | 7 | 59 | -2.599731 | 3.141256 | 83.41774 | 83.37551 | 290.1712 | 253.959 | -6.475449e-05 | 0.05526626 | 0 | 0 | 0
8921 | 261698.9 | 2014-02-23 11:55 | 600.3056 | 7 | 59 | -2.599731 | 3.139312 | 83.41774 | 83.39718 | 290.1712 | 254.0271 | -3.232383e-05 | 0.05526626 | 0 | 0 | 0
8922 | 261728.9 | 2014-02-23 11:56 | 630.3202 | 7 | 59 | -2.599551 | 3.137207 | 83.41774 | 83.41885 | 290.1712 | 254.095 | -6.455267e-05 | 0.05526626 | 0 | 0 | 0
8923 | 261758.9 | 2014-02-23 11:56 | 660.3203 | 7 | 59 | -2.599731 | 3.13494 | 83.41774 | 83.44052 | 290.1712 | 254.163 | -6.455397e-05 | 0.05526626 | 0 | 0 | 0
8924 | 261788.9 | 2014-02-23 11:57 | 690.3356 | 7 | 59 | -2.599911 | 3.132835 | 83.41774 | 83.4622 | 290.1712 | 254.231 | -3.222314e-05 | 0.05526626 | 0 | 0 | 0
8925 | 261819 | 2014-02-23 11:57 | 720.3509 | 7 | 59 | -2.599731 | 3.130406 | 83.41774 | 83.48388 | 290.1712 | 254.2988 | -6.44006e-05 | 0.05526626 | 0 | 0 | 0
8926 | 261849 | 2014-02-23 11:58 | 750.3663 | 7 | 59 | -2.599911 | 3.127977 | 83.41774 | 83.50555 | 290.1712 | 254.3667 | -6.460068e-05 | 0.05526626 | 0 | 0 | 0
8927 | 261879 | 2014-02-23 11:58 | 780.3811 | 7 | 59 | -2.599731 | 3.125386 | 83.41774 | 83.52722 | 290.1712 | 254.4344 | -0.0001287539 | 0.05526626 | 0 | 0 | 0
8928 | 261909 | 2014-02-23 11:59 | 810.3968 | 7 | 59 | -2.599731 | 3.122795 | 83.41774 | 83.5489 | 290.1712 | 254.5022 | -6.435339e-05 | 0.05526626 | 0 | 0 | 0
8929 | 261939 | 2014-02-23 11:59 | 840.4121 | 7 | 59 | -2.599731 | 3.120042 | 83.41774 | 83.57058 | 290.1712 | 254.5698 | -9.682994e-05 | 0.05526626 | 0 | 0 | 0
8930 | 261969 | 2014-02-23 12:00 | 870.4268 | 7 | 59 | -2.599911 | 3.117127 | 83.41774 | 83.59224 | 290.1712 | 254.6374 | -0.0001287525 | 0.05526626 | 0 | 0 | 0
8931 | 261999 | 2014-02-23 12:00 | 900.4426 | 7 | 59 | -2.599551 | 3.114213 | 83.41774 | 83.61393 | 290.1712 | 254.705 | -9.657656e-05 | 0.05526626 | 0 | 0 | 0
8932 | 262029.1 | 2014-02-23 12:01 | 930.4574 | 7 | 59 | -2.599911 | 3.110974 | 83.41774 | 83.6356 | 290.1712 | 254.7724 | -0.0001609333 | 0.05526626 | 0 | 0 | 0
8933 | 262059.1 | 2014-02-23 12:01 | 960.4725 | 7 | 59 | -2.599551 | 3.107897 | 83.41774 | 83.65728 | 290.1712 | 254.8398 | -9.688672e-05 | 0.05526626 | 0 | 0 | 0
8934 | 262089.1 | 2014-02-23 12:02 | 990.4727 | 7 | 59 | -2.599551 | 3.104496 | 83.41774 | 83.67895 | 290.1712 | 254.9071 | -0.0001287543 | 0.05526626 | 0 | 0 | 0
8935 | 262119.1 | 2014-02-23 12:02 | 1020.488 | 7 | 59 | -2.599911 | 3.101096 | 83.41774 | 83.70062 | 290.1712 | 254.9744 | -0.0001287529 | 0.05526626 | 0 | 0 | 0
8936 | 262149.1 | 2014-02-23 12:03 | 1050.503 | 7 | 59 | -2.599731 | 3.097695 | 83.41774 | 83.7223 | 290.1712 | 255.0415 | -9.683412e-05 | 0.05526626 | 0 | 0 | 0
8937 | 262179.1 | 2014-02-23 12:03 | 1080.519 | 7 | 59 | -2.599731 | 3.093647 | 83.41774 | 83.74397 | 290.1712 | 255.1086 | -0.0001287543 | 0.05526626 | 0 | 0 | 0
8938 | 262209.1 | 2014-02-23 12:04 | 1110.534 | 7 | 59 | -2.599731 | 3.089922 | 83.41774 | 83.76565 | 290.1712 | 255.1757 | -0.000129154 | 0.05526626 | 0 | 0 | 0
8939 | 262239.1 | 2014-02-23 12:04 | 1140.549 | 7 | 59 | -2.599731 | 3.086036 | 83.41774 | 83.78731 | 290.1712 | 255.2426 | -9.657851e-05 | 0.05526626 | 0 | 0 | 0
8940 | 262269.2 | 2014-02-23 12:05 | 1170.564 | 7 | 59 | -2.599911 | 3.081826 | 83.41774 | 83.809 | 290.1712 | 255.3094 | -0.0001609309 | 0.05526626 | 0 | 0 | 0
8941 | 262299.2 | 2014-02-23 12:05 | 1200.579 | 7 | 59 | -2.599731 | 3.077454 | 83.41774 | 83.83066 | 290.1712 | 255.3762 | -0.0001609301 | 0.05526626 | 0 | 0 | 0
8942 | 262329.2 | 2014-02-23 12:06 | 1230.594 | 7 | 59 | -2.599731 | 3.073081 | 83.41774 | 83.85226 | 290.1712 | 255.4426 | -0.0001609309 | 0.05526626 | 0 | 0 | 0
8943 | 262359.2 | 2014-02-23 12:06 | 1260.61 | 7 | 59 | -2.599551 | 3.068385 | 83.41774 | 83.87403 | 290.1712 | 255.5094 | -0.0001609304 | 0.05526626 | 0 | 0 | 0
8944 | 262389.2 | 2014-02-23 12:07 | 1290.625 | 7 | 59 | -2.599731 | 3.063851 | 83.41774 | 83.89569 | 290.1712 | 255.5758 | -0.0001609307 | 0.05526626 | 0 | 0 | 0
8945 | 262419.2 | 2014-02-23 12:07 | 1320.625 | 7 | 59 | -2.599731 | 3.058831 | 83.41774 | 83.91736 | 290.1712 | 255.6422 | -0.0001609288 | 0.05526626 | 0 | 0 | 0
8946 | 262449.2 | 2014-02-23 12:08 | 1350.64 | 7 | 59 | -2.599911 | 3.053811 | 83.41774 | 83.93904 | 290.1712 | 255.7084 | -0.0001609283 | 0.05526626 | 0 | 0 | 0
8947 | 262479.3 | 2014-02-23 12:08 | 1380.656 | 7 | 59 | -2.599731 | 3.048791 | 83.41774 | 83.96072 | 290.1712 | 255.7746 | -0.000129154 | 0.05526626 | 0 | 0 | 0
8948 | 262509.3 | 2014-02-23 12:09 | 1410.671 | 7 | 59 | -2.599731 | 3.043447 | 83.41774 | 83.98239 | 290.1712 | 255.8406 | -0.0001937222 | 0.05526626 | 0 | 0 | 0
8949 | 262539.3 | 2014-02-23 12:09 | 1440.686 | 7 | 59 | -2.599731 | 3.037618 | 83.41774 | 84.00407 | 290.1712 | 255.9065 | -0.0002259871 | 0.05526626 | 0 | 0 | 0
8950 | 262569.3 | 2014-02-23 12:10 | 1470.701 | 7 | 59 | -2.599911 | 3.031626 | 83.41774 | 84.02573 | 290.1712 | 255.9723 | -0.0002267352 | 0.05526626 | 0 | 0 | 0
8951 | 262599.3 | 2014-02-23 12:10 | 1500.701 | 7 | 59 | -2.599551 | 3.024987 | 83.41774 | 84.04741 | 290.1712 | 256.0379 | -0.0002259848 | 0.05526626 | 0 | 0 | 0
8952 | 262629.3 | 2014-02-23 12:11 | 1530.716 | 7 | 59 | -2.599911 | 3.017214 | 83.41774 | 84.06907 | 290.1712 | 256.1034 | -0.000258281 | 0.05526626 | 0 | 0 | 0
8953 | 262659.3 | 2014-02-23 12:11 | 1560.732 | 7 | 59 | -2.599551 | 3.008308 | 83.41774 | 84.09076 | 290.1712 | 256.1687 | -0.0003218619 | 0.05526626 | 0 | 0 | 0
8954 | 262689.3 | 2014-02-23 12:12 | 1590.747 | 7 | 59 | -2.599911 | 2.997782 | 83.41774 | 84.11243 | 290.1712 | 256.2338 | -0.0003552006 | 0.05526626 | 0 | 0 | 0
8955 | 262719.4 | 2014-02-23 12:12 | 1620.762 | 7 | 59 | -2.599911 | 2.985151 | 83.41774 | 84.1341 | 290.1712 | 256.2986 | -0.0004506007 | 0.05526626 | 0 | 0 | 0
8956 | 262749.4 | 2014-02-23 12:13 | 1650.778 | 7 | 59 | -2.599551 | 2.970253 | 83.41774 | 84.15578 | 290.1712 | 256.3632 | -0.0005472106 | 0.05526626 | 0 | 0 | 0
8957 | 262779.4 | 2014-02-23 12:13 | 1680.792 | 7 | 59 | -2.599731 | 2.952926 | 83.41774 | 84.17745 | 290.1712 | 256.4273 | -0.0006115425 | 0.05526626 | 0 | 0 | 0
8958 | 262809.4 | 2014-02-23 12:14 | 1710.808 | 7 | 59 | -2.599911 | 2.932037 | 83.41774 | 84.19913 | 290.1712 | 256.4912 | -0.0007772849 | 0.05526626 | 0 | 0 | 0
8959 | 262839.4 | 2014-02-23 12:14 | 1740.823 | 7 | 59 | -2.599731 | 2.907909 | 83.41774 | 84.22081 | 290.1712 | 256.5545 | -0.0009068258 | 0.05526626 | 0 | 0 | 0
8960 | 262869.4 | 2014-02-23 12:15 | 1770.839 | 7 | 59 | -2.599911 | 2.879085 | 83.41774 | 84.24249 | 290.1712 | 256.6172 | -0.001036357 | 0.05526626 | 0 | 0 | 0
8961 | 262899.5 | 2014-02-23 12:15 | 1800.854 | 7 | 59 | -2.599731 | 2.84524 | 83.41774 | 84.26416 | 290.1712 | 256.6792 | -0.001226843 | 0.05526626 | 0 | 0 | 0
8962 | 262929.5 | 2014-02-23 12:16 | 1830.869 | 7 | 59 | -2.599911 | 2.804271 | 83.41774 | 84.28584 | 290.1712 | 256.7405 | -0.001263094 | 0.05526626 | 0 | 0 | 0
8963 | 262959.5 | 2014-02-23 12:16 | 1860.884 | 7 | 59 | -2.599731 | 2.754233 | 83.41774 | 84.30751 | 290.1712 | 256.8007 | -0.001586962 | 0.05526626 | 0 | 0 | 0
8964 | 262989.5 | 2014-02-23 12:17 | 1890.9 | 7 | 59 | -2.599731 | 2.690269 | 83.41774 | 84.32919 | 290.1712 | 256.8598 | -0.002072763 | 0.05526626 | 0 | 0 | 0
8965 | 263019.5 | 2014-02-23 12:17 | 1920.915 | 7 | 59 | -2.599911 | 2.602501 | 83.41774 | 84.35086 | 290.1712 | 256.9172 | -0.002979565 | 0.05526626 | 0 | 0 | 0
8966 | 263049.5 | 2014-02-23 12:18 | 1950.915 | 7 | 59 | -2.599731 | 2.457408 | 83.41774 | 84.37253 | 290.1712 | 256.9722 | -0.005570555 | 0.05526626 | 0 | 0 | 0
8967 | 263079.5 | 2014-02-23 12:18 | 1980.93 | 7 | 59 | -2.599551 | 2.076702 | 83.41774 | 84.3942 | 290.1712 | 257.0221 | -0.01758599 | 0.05526626 | 0 | 0 | 0
8968 | 263082.9 | 2014-02-23 12:18 | 1984.274 | 7 | 59 | -2.599551 | 1.999621 | 83.41774 | 84.39662 | 290.1712 | 257.027 | -0.01991785 | 0.05526626 | 0 | 0 | 0
8969 | 263082.9 | 2014-02-23 12:18 | 0.01561582 | 8 | 59 | -0.0005343782 | 2.112813 | 83.41774 | 84.39662 | 290.1712 | 257.027 | 0 | 0.0414497 | 0 | 0 | 0
8970 | 263112.9 | 2014-02-23 12:19 | 30.00005 | 9 | 59 | 0 | 2.549063 | 83.41774 | 84.39662 | 290.1712 | 257.027 | 0.002688122 | 0.0414497 | 0 | 0 | 0
8971 | 263142.9 | 2014-02-23 12:19 | 60.0153 | 9 | 59 | 0 | 2.607035 | 83.41774 | 84.39662 | 290.1712 | 257.027 | 0.001230669 | 0.0414497 | 0 | 0 | 0
8972 | 263172.9 | 2014-02-23 12:20 | 90.03057 | 9 | 59 | 0 | 2.637965 | 83.41774 | 84.39662 | 290.1712 | 257.027 | 0.0007125378 | 0.0414497 | 0 | 0 | 0
8973 | 263202.9 | 2014-02-23 12:20 | 120.0146 | 9 | 59 | 0 | 2.658692 | 83.41774 | 84.39662 | 290.1712 | 257.027 | 0.0005181789 | 0.0414497 | 0 | 0 | 0
8974 | 263232.9 | 2014-02-23 12:21 | 30.0153 | 10 | 59 | 2.599924 | 3.003936 | 83.43942 | 84.39662 | 290.2345 | 257.027 | 0.003530168 | 0.0414497 | 0 | 0 | 0
8975 | 263262.9 | 2014-02-23 12:21 | 60.0306 | 10 | 59 | 2.599744 | 3.097209 | 83.46109 | 84.39662 | 290.3008 | 257.027 | 0.002234697 | 0.0414497 | 0 | 0 | 0
8976 | 263292.9 | 2014-02-23 12:22 | 90.04571 | 10 | 59 | 2.599924 | 3.161659 | 83.48277 | 84.39662 | 290.3686 | 257.027 | 0.001684093 | 0.0414497 | 0 | 0 | 0
8977 | 263322.9 | 2014-02-23 12:22 | 120.0611 | 10 | 59 | 2.600105 | 3.211535 | 83.50445 | 84.39662 | 290.4377 | 257.027 | 0.001295471 | 0.0414497 | 0 | 0 | 0
8978 | 263353 | 2014-02-23 12:23 | 150.0765 | 10 | 59 | 2.600105 | 3.252018 | 83.52613 | 84.39662 | 290.5078 | 257.027 | 0.001068783 | 0.0414497 | 0 | 0 | 0
8979 | 263383 | 2014-02-23 12:23 | 180.0913 | 10 | 59 | 2.600105 | 3.285701 | 83.5478 | 84.39662 | 290.5787 | 257.027 | 0.000874424 | 0.0414497 | 0 | 0 | 0
8980 | 263413 | 2014-02-23 12:24 | 210.107 | 10 | 59 | 2.599924 | 3.314039 | 83.56948 | 84.39662 | 290.6502 | 257.027 | 0.0007124901 | 0.0414497 | 0 | 0 | 0
8981 | 263443 | 2014-02-23 12:24 | 240.1217 | 10 | 59 | 2.600105 | 3.33509 | 83.59115 | 84.39662 | 290.7223 | 257.027 | 0.0004533768 | 0.0414497 | 0 | 0 | 0
8982 | 263473 | 2014-02-23 12:25 | 270.1376 | 10 | 59 | 2.599924 | 3.346912 | 83.61284 | 84.39662 | 290.7947 | 257.027 | 0.0002591133 | 0.0414497 | 0 | 0 | 0
8983 | 263503 | 2014-02-23 12:25 | 300.1527 | 10 | 59 | 2.599924 | 3.354685 | 83.63451 | 84.39662 | 290.8674 | 257.027 | 0.0002591133 | 0.0414497 | 0 | 0 | 0
8984 | 263533.1 | 2014-02-23 12:26 | 330.1679 | 10 | 59 | 2.599924 | 3.360676 | 83.65619 | 84.39662 | 290.9402 | 257.027 | 0.0001619339 | 0.0414497 | 0 | 0 | 0
8985 | 263563.1 | 2014-02-23 12:26 | 360.1834 | 10 | 59 | 2.600285 | 3.366668 | 83.67787 | 84.39662 | 291.0131 | 257.027 | 0.0001943111 | 0.0414497 | 0 | 0 | 0
8986 | 263593.1 | 2014-02-23 12:27 | 390.1986 | 10 | 59 | 2.599924 | 3.372173 | 83.69955 | 84.39662 | 291.0861 | 257.027 | 0.0001619339 | 0.0414497 | 0 | 0 | 0
8987 | 263623.1 | 2014-02-23 12:27 | 420.2139 | 10 | 59 | 2.599924 | 3.378003 | 83.72122 | 84.39662 | 291.1593 | 257.027 | 0.0001619339 | 0.0414497 | 0 | 0 | 0
8988 | 263653.1 | 2014-02-23 12:28 | 450.2292 | 10 | 59 | 2.599924 | 3.383995 | 83.7429 | 84.39662 | 291.2326 | 257.027 | 0.0001943111 | 0.0414497 | 0 | 0 | 0
8989 | 263683.1 | 2014-02-23 12:28 | 480.2445 | 10 | 59 | 2.599924 | 3.389824 | 83.76458 | 84.39662 | 291.306 | 257.027 | 0.0001943111 | 0.0414497 | 0 | 0 | 0
8990 | 263713.1 | 2014-02-23 12:29 | 510.2597 | 10 | 59 | 2.600285 | 3.395492 | 83.78625 | 84.39662 | 291.3795 | 257.027 | 0.0001619339 | 0.0414497 | 0 | 0 | 0
8991 | 263743.2 | 2014-02-23 12:29 | 540.2745 | 10 | 59 | 2.599924 | 3.400836 | 83.80792 | 84.39662 | 291.4532 | 257.027 | 0.0001619339 | 0.0414497 | 0 | 0 | 0
8992 | 263773.2 | 2014-02-23 12:30 | 570.2903 | 10 | 59 | 2.600105 | 3.406018 | 83.82961 | 84.39662 | 291.527 | 257.027 | 0.0001295567 | 0.0414497 | 0 | 0 | 0
8993 | 263803.2 | 2014-02-23 12:30 | 600.3054 | 10 | 59 | 2.599924 | 3.411037 | 83.85129 | 84.39662 | 291.6009 | 257.027 | 0.0001619339 | 0.0414497 | 0 | 0 | 0
8994 | 263833.2 | 2014-02-23 12:31 | 630.3209 | 10 | 59 | 2.600105 | 3.416057 | 83.87296 | 84.39662 | 291.6749 | 257.027 | 0.0001943111 | 0.0414497 | 0 | 0 | 0
8995 | 263863.2 | 2014-02-23 12:31 | 660.3361 | 10 | 59 | 2.599924 | 3.420592 | 83.89464 | 84.39662 | 291.749 | 257.027 | 0.0001619339 | 0.0414497 | 0 | 0 | 0
8996 | 263893.2 | 2014-02-23 12:32 | 690.3514 | 10 | 59 | 2.600105 | 3.424964 | 83.91632 | 84.39662 | 291.8231 | 257.027 | 0.0001619339 | 0.0414497 | 0 | 0 | 0
8997 | 263923.3 | 2014-02-23 12:32 | 720.3666 | 10 | 59 | 2.599924 | 3.429012 | 83.938 | 84.39662 | 291.8974 | 257.027 | 0.000129509 | 0.0414497 | 0 | 0 | 0
8998 | 263953.3 | 2014-02-23 12:33 | 750.3819 | 10 | 59 | 2.599924 | 3.432575 | 83.95967 | 84.39662 | 291.9718 | 257.027 | 9.717941e-05 | 0.0414497 | 0 | 0 | 0
8999 | 263983.3 | 2014-02-23 12:33 | 780.3972 | 10 | 59 | 2.599744 | 3.436137 | 83.98135 | 84.39662 | 292.0463 | 257.027 | 6.475449e-05 | 0.0414497 | 0 | 0 | 0
9000 | 264013.3 | 2014-02-23 12:34 | 810.4124 | 10 | 59 | 2.600105 | 3.439538 | 84.00303 | 84.39662 | 292.1208 | 257.027 | 0.000129509 | 0.0414497 | 0 | 0 | 0
9001 | 264043.3 | 2014-02-23 12:34 | 840.4278 | 10 | 59 | 2.599744 | 3.442291 | 84.02471 | 84.39662 | 292.1954 | 257.027 | 3.237724e-05 | 0.0414497 | 0 | 0 | 0
9002 | 264073.3 | 2014-02-23 12:35 | 870.443 | 10 | 59 | 2.599744 | 3.445044 | 84.04638 | 84.39662 | 292.27 | 257.027 | 9.713173e-05 | 0.0414497 | 0 | 0 | 0
9003 | 264103.3 | 2014-02-23 12:35 | 900.4584 | 10 | 59 | 2.599924 | 3.447473 | 84.06806 | 84.39662 | 292.3447 | 257.027 | 6.475449e-05 | 0.0414497 | 0 | 0 | 0
9004 | 264133.4 | 2014-02-23 12:36 | 930.4736 | 10 | 59 | 2.599744 | 3.449902 | 84.08973 | 84.39662 | 292.4195 | 257.027 | 6.475449e-05 | 0.0414497 | 0 | 0 | 0
9005 | 264163.4 | 2014-02-23 12:36 | 960.4888 | 10 | 59 | 2.599744 | 3.452007 | 84.11141 | 84.39662 | 292.4943 | 257.027 | 6.475449e-05 | 0.0414497 | 0 | 0 | 0
9006 | 264193.4 | 2014-02-23 12:37 | 990.5042 | 10 | 59 | 2.599744 | 3.454436 | 84.13309 | 84.39662 | 292.5691 | 257.027 | 9.717941e-05 | 0.0414497 | 0 | 0 | 0
9007 | 264223.4 | 2014-02-23 12:37 | 1020.519 | 10 | 59 | 2.599744 | 3.456703 | 84.15476 | 84.39662 | 292.644 | 257.027 | 9.717941e-05 | 0.0414497 | 0 | 0 | 0
9008 | 264253.4 | 2014-02-23 12:38 | 1050.535 | 10 | 59 | 2.599924 | 3.458808 | 84.17644 | 84.39662 | 292.719 | 257.027 | 6.475449e-05 | 0.0414497 | 0 | 0 | 0
9009 | 264283.4 | 2014-02-23 12:38 | 1080.55 | 10 | 59 | 2.599744 | 3.461075 | 84.19811 | 84.39662 | 292.794 | 257.027 | 6.475449e-05 | 0.0414497 | 0 | 0 | 0
9010 | 264313.5 | 2014-02-23 12:39 | 1110.565 | 10 | 59 | 2.599924 | 3.463504 | 84.21979 | 84.39662 | 292.869 | 257.027 | 6.475449e-05 | 0.0414497 | 0 | 0 | 0
9011 | 264343.5 | 2014-02-23 12:39 | 1140.58 | 10 | 59 | 2.599924 | 3.465771 | 84.24145 | 84.39662 | 292.9441 | 257.027 | 6.475449e-05 | 0.0414497 | 0 | 0 | 0
9012 | 264373.5 | 2014-02-23 12:40 | 1170.596 | 10 | 59 | 2.599924 | 3.467876 | 84.26314 | 84.39662 | 293.0193 | 257.027 | 3.242493e-05 | 0.0414497 | 0 | 0 | 0
9013 | 264403.5 | 2014-02-23 12:40 | 1200.611 | 10 | 59 | 2.599744 | 3.470629 | 84.28482 | 84.39662 | 293.0945 | 257.027 | 9.717941e-05 | 0.0414497 | 0 | 0 | 0
9014 | 264433.5 | 2014-02-23 12:41 | 1230.626 | 10 | 59 | 2.599924 | 3.47322 | 84.30649 | 84.39662 | 293.1697 | 257.027 | 6.475449e-05 | 0.0414497 | 0 | 0 | 0
9015 | 264463.5 | 2014-02-23 12:41 | 1260.642 | 10 | 59 | 2.599744 | 3.475973 | 84.32817 | 84.39662 | 293.245 | 257.027 | 6.480217e-05 | 0.0414497 | 0 | 0 | 0
9016 | 264493.5 | 2014-02-23 12:42 | 1290.657 | 10 | 59 | 2.600105 | 3.479212 | 84.34985 | 84.39662 | 293.3204 | 257.027 | 9.717941e-05 | 0.0414497 | 0 | 0 | 0
9017 | 264523.6 | 2014-02-23 12:42 | 1320.672 | 10 | 59 | 2.599924 | 3.482612 | 84.37152 | 84.39662 | 293.3959 | 257.027 | 0.0001943111 | 0.0414497 | 0 | 0 | 0
9018 | 264553.6 | 2014-02-23 12:43 | 1350.688 | 10 | 59 | 2.599924 | 3.486175 | 84.3932 | 84.39662 | 293.4714 | 257.027 | 0.0001295567 | 0.0414497 | 0 | 0 | 0
9019 | 264583.6 | 2014-02-23 12:43 | 1380.703 | 10 | 59 | 2.599924 | 3.489575 | 84.41488 | 84.39662 | 293.547 | 257.027 | 9.713173e-05 | 0.0414497 | 0 | 0 | 0
9020 | 264613.6 | 2014-02-23 12:44 | 1410.718 | 10 | 59 | 2.599924 | 3.49411 | 84.43655 | 84.39662 | 293.6227 | 257.027 | 0.0001619339 | 0.0414497 | 0 | 0 | 0
9021 | 264643.6 | 2014-02-23 12:44 | 1440.733 | 10 | 59 | 2.599924 | 3.498482 | 84.45823 | 84.39662 | 293.6985 | 257.027 | 9.713173e-05 | 0.0414497 | 0 | 0 | 0
9022 | 264673.6 | 2014-02-23 12:45 | 1470.749 | 10 | 59 | 2.599924 | 3.503664 | 84.47991 | 84.39662 | 293.7744 | 257.027 | 0.0001619339 | 0.0414497 | 0 | 0 | 0
9023 | 264703.6 | 2014-02-23 12:45 | 1500.763 | 10 | 59 | 2.600105 | 3.509493 | 84.50157 | 84.39662 | 293.8504 | 257.027 | 0.0001943111 | 0.0414497 | 0 | 0 | 0
9024 | 264733.6 | 2014-02-23 12:46 | 1530.764 | 10 | 59 | 2.599924 | 3.515971 | 84.52325 | 84.39662 | 293.9265 | 257.027 | 0.0001619339 | 0.0414497 | 0 | 0 | 0
9025 | 264763.7 | 2014-02-23 12:46 | 1560.779 | 10 | 59 | 2.599744 | 3.52342 | 84.54493 | 84.39662 | 294.0028 | 257.027 | 0.0001943111 | 0.0414497 | 0 | 0 | 0
9026 | 264793.7 | 2014-02-23 12:47 | 1590.793 | 10 | 59 | 2.599924 | 3.532326 | 84.56659 | 84.39662 | 294.0792 | 257.027 | 0.0002914905 | 0.0414497 | 0 | 0 | 0
9027 | 264823.7 | 2014-02-23 12:47 | 1620.794 | 10 | 59 | 2.599924 | 3.542528 | 84.58827 | 84.39662 | 294.1559 | 257.027 | 0.000356245 | 0.0414497 | 0 | 0 | 0
9028 | 264853.7 | 2014-02-23 12:48 | 1650.809 | 10 | 59 | 2.599924 | 3.554511 | 84.60995 | 84.39662 | 294.2328 | 257.027 | 0.00038867 | 0.0414497 | 0 | 0 | 0
9029 | 264883.7 | 2014-02-23 12:48 | 1680.824 | 10 | 59 | 2.599744 | 3.568923 | 84.63162 | 84.39662 | 294.31 | 257.027 | 0.0004209995 | 0.0414497 | 0 | 0 | 0
9030 | 264913.7 | 2014-02-23 12:49 | 1710.84 | 10 | 59 | 2.599744 | 3.586898 | 84.6533 | 84.39662 | 294.3876 | 257.027 | 0.0005506038 | 0.0414497 | 0 | 0 | 0
9031 | 264943.7 | 2014-02-23 12:49 | 1740.854 | 10 | 59 | 2.599924 | 3.609083 | 84.67497 | 84.39662 | 294.4655 | 257.027 | 0.000744915 | 0.0414497 | 0 | 0 | 0
9032 | 264973.7 | 2014-02-23 12:50 | 1770.855 | 10 | 59 | 2.599744 | 3.637583 | 84.69664 | 84.39662 | 294.5441 | 257.027 | 0.0009068012 | 0.0414497 | 0 | 0 | 0
9033 | 265003.8 | 2014-02-23 12:50 | 1800.87 | 10 | 59 | 2.599744 | 3.674828 | 84.71832 | 84.39662 | 294.6233 | 257.027 | 0.001165915 | 0.0414497 | 0 | 0 | 0
9034 | 265033.8 | 2014-02-23 12:51 | 1830.885 | 10 | 59 | 2.599924 | 3.724865 | 84.74 | 84.39662 | 294.7035 | 257.027 | 0.001619339 | 0.0414497 | 0 | 0 | 0
9035 | 265063.8 | 2014-02-23 12:51 | 1860.9 | 10 | 59 | 2.599744 | 3.794821 | 84.76168 | 84.39662 | 294.7849 | 257.027 | 0.002429008 | 0.0414497 | 0 | 0 | 0
9036 | 265093.8 | 2014-02-23 12:52 | 1890.916 | 10 | 59 | 2.599924 | 3.89943 | 84.78335 | 84.39662 | 294.8682 | 257.027 | 0.003594923 | 0.0414497 | 0 | 0 | 0
9037 | 265123.8 | 2014-02-23 12:52 | 1920.931 | 10 | 59 | 2.599924 | 4.069461 | 84.80502 | 84.39662 | 294.9544 | 257.027 | 0.006088734 | 0.0414497 | 0 | 0 | 0
9038 | 265127.9 | 2014-02-23 12:52 | 1924.993 | 10 | 59 | 2.599924 | 4.100228 | 84.80796 | 84.39662 | 294.9664 | 257.027 | 0.006444931 | 0.0414497 | 0 | 0 | 0
9039 | 265157.9 | 2014-02-23 12:53 | 30.01494 | 11 | 59 | 1.500923 | 4.099742 | 84.82412 | 84.39662 | 295.0327 | 257.027 | 0 | 0.0414497 | 0 | 0 | 0
9040 | 265187.9 | 2014-02-23 12:53 | 60.03055 | 11 | 59 | 0.9394317 | 4.099742 | 84.8341 | 84.39662 | 295.0736 | 257.027 | 0 | 0.0414497 | 0 | 0 | 0
9041 | 265217.9 | 2014-02-23 12:54 | 90.04579 | 11 | 59 | 0.6009862 | 4.099742 | 84.8404 | 84.39662 | 295.0994 | 257.027 | -3.242493e-05 | 0.0414497 | 0 | 0 | 0
9042 | 265247.9 | 2014-02-23 12:54 | 120.061 | 11 | 59 | 0.39507 | 4.099742 | 84.84448 | 84.39662 | 295.1162 | 257.027 | 0 | 0.0414497 | 0 | 0 | 0
9043 | 265277.9 | 2014-02-23 12:55 | 150.0763 | 11 | 59 | 0.2677698 | 4.099742 | 84.8472 | 84.39662 | 295.1273 | 257.027 | 0 | 0.0414497 | 0 | 0 | 0
9044 | 265308 | 2014-02-23 12:55 | 180.0918 | 11 | 59 | 0.1882522 | 4.099742 | 84.84908 | 84.39662 | 295.135 | 257.027 | 0 | 0.0414497 | 0 | 0 | 0
9045 | 265338 | 2014-02-23 12:56 | 210.1069 | 11 | 59 | 0.1370436 | 4.099905 | 84.85042 | 84.39662 | 295.1405 | 257.027 | 3.242493e-05 | 0.0414497 | 0 | 0 | 0
9046 | 265368 | 2014-02-23 12:56 | 240.1222 | 11 | 59 | 0.103145 | 4.099742 | 84.85141 | 84.39662 | 295.1445 | 257.027 | 3.232956e-05 | 0.0414497 | 0 | 0 | 0
9047 | 265398 | 2014-02-23 12:57 | 270.1375 | 11 | 59 | 0.08024537 | 4.099742 | 84.85217 | 84.39662 | 295.1477 | 257.027 | 0 | 0.0414497 | 0 | 0 | 0
9048 | 265398.4 | 2014-02-23 12:57 | 270.5593 | 11 | 59 | 0.07988475 | 4.099742 | 84.85218 | 84.39662 | 295.1477 | 257.027 | 0 | 0.0414497 | 0 | 0 | 0
9049 | 265428.5 | 2014-02-23 12:57 | 30.01532 | 4 | 60 | 0 | 4.01246 | 84.85218 | 84.39662 | 295.1477 | 257.027 | -0.002007961 | 0.0414497 | 0 | 0 | 0
9050 | 265458.5 | 2014-02-23 12:58 | 60.03061 | 4 | 60 | 0 | 3.952383 | 84.85218 | 84.39662 | 295.1477 | 257.027 | -0.001586914 | 0.0414497 | 0 | 0 | 0
9051 | 265488.5 | 2014-02-23 12:58 | 90.04566 | 4 | 60 | 0 | 3.905098 | 84.85218 | 84.39662 | 295.1477 | 257.027 | -0.001295471 | 0.0414497 | 0 | 0 | 0
9052 | 265518.5 | 2014-02-23 12:59 | 120.0143 | 4 | 60 | 0 | 3.866396 | 84.85218 | 84.39662 | 295.1477 | 257.027 | -0.001003981 | 0.0414497 | 0 | 0 | 0
9053 | 265518.5 | 2014-02-23 12:59 | 0.01566904 | 5 | 60 | -0.0001737543 | 3.866072 | 84.85218 | 84.39662 | 295.1477 | 257.027 | 0 | 0.05361652 | 0 | 0 | 0
9054 | 265548.5 | 2014-02-23 12:59 | 30.01448 | 6 | 60 | 0 | 3.833037 | 84.85218 | 84.39662 | 295.1477 | 257.027 | -0.0008420467 | 0.05361652 | 0 | 0 | 0
9055 | 265578.5 | 2014-02-23 13:00 | 60.01433 | 6 | 60 | 0 | 3.804375 | 84.85218 | 84.39662 | 295.1477 | 257.027 | -0.0007772446 | 0.05361652 | 0 | 0 | 0
9056 | 265608.5 | 2014-02-23 13:00 | 30.0152 | 7 | 60 | -2.599911 | 3.205705 | 84.85218 | 84.41829 | 295.1477 | 257.0979 | -0.001133537 | 0.05361652 | 0 | 0 | 0
9057 | 265638.5 | 2014-02-23 13:01 | 60.03046 | 7 | 60 | -2.599731 | 3.188378 | 84.85218 | 84.43997 | 295.1477 | 257.1672 | -0.0002266884 | 0.05361652 | 0 | 0 | 0
9058 | 265668.5 | 2014-02-23 13:01 | 90.04528 | 7 | 60 | -2.599731 | 3.181091 | 84.85218 | 84.46163 | 295.1477 | 257.2362 | -0.0001943111 | 0.05361652 | 0 | 0 | 0
9059 | 265698.5 | 2014-02-23 13:02 | 120.0611 | 7 | 60 | -2.599731 | 3.176557 | 84.85218 | 84.48332 | 295.1477 | 257.3051 | -9.717941e-05 | 0.05361652 | 0 | 0 | 0
9060 | 265728.6 | 2014-02-23 13:02 | 150.0762 | 7 | 60 | -2.599911 | 3.172833 | 84.85218 | 84.505 | 295.1477 | 257.3739 | -0.0001295567 | 0.05361652 | 0 | 0 | 0
9061 | 265758.6 | 2014-02-23 13:03 | 180.0916 | 7 | 60 | -2.599911 | 3.169756 | 84.85218 | 84.52667 | 295.1477 | 257.4427 | -9.717941e-05 | 0.05361652 | 0 | 0 | 0
9062 | 265788.6 | 2014-02-23 13:03 | 210.1069 | 7 | 60 | -2.599731 | 3.167003 | 84.85218 | 84.54835 | 295.1477 | 257.5113 | -9.713173e-05 | 0.05361652 | 0 | 0 | 0
9063 | 265818.6 | 2014-02-23 13:04 | 240.122 | 7 | 60 | -2.599911 | 3.164574 | 84.85218 | 84.57002 | 295.1477 | 257.58 | -6.475449e-05 | 0.05361652 | 0 | 0 | 0
9064 | 265848.6 | 2014-02-23 13:04 | 270.137 | 7 | 60 | -2.599911 | 3.162145 | 84.85218 | 84.59169 | 295.1477 | 257.6485 | -6.475449e-05 | 0.05361652 | 0 | 0 | 0
9065 | 265878.6 | 2014-02-23 13:05 | 300.1371 | 7 | 60 | -2.599911 | 3.159878 | 84.85218 | 84.61337 | 295.1477 | 257.717 | -6.475449e-05 | 0.05361652 | 0 | 0 | 0
9066 | 265908.6 | 2014-02-23 13:05 | 330.1524 | 7 | 60 | -2.599731 | 3.157773 | 84.85218 | 84.63504 | 295.1477 | 257.7855 | -6.480217e-05 | 0.05361652 | 0 | 0 | 0
9067 | 265938.7 | 2014-02-23 13:06 | 360.1676 | 7 | 60 | -2.599911 | 3.15583 | 84.85218 | 84.65672 | 295.1477 | 257.8539 | -6.475449e-05 | 0.05361652 | 0 | 0 | 0
9068 | 265968.7 | 2014-02-23 13:06 | 390.1829 | 7 | 60 | -2.599911 | 3.154048 | 84.85218 | 84.67839 | 295.1477 | 257.9223 | 0 | 0.05361652 | 0 | 0 | 0
9069 | 265998.7 | 2014-02-23 13:07 | 420.1983 | 7 | 60 | -2.599911 | 3.151943 | 84.85218 | 84.70007 | 295.1477 | 257.9906 | -6.475449e-05 | 0.05361652 | 0 | 0 | 0
9070 | 266028.7 | 2014-02-23 13:07 | 450.2135 | 7 | 60 | -2.599731 | 3.15 | 84.85218 | 84.72175 | 295.1477 | 258.0589 | -6.475449e-05 | 0.05361652 | 0 | 0 | 0
9071 | 266058.7 | 2014-02-23 13:08 | 480.2288 | 7 | 60 | -2.599731 | 3.148381 | 84.85218 | 84.74342 | 295.1477 | 258.1272 | -3.237724e-05 | 0.05361652 | 0 | 0 | 0
9072 | 266088.7 | 2014-02-23 13:08 | 510.2441 | 7 | 60 | -2.599731 | 3.146599 | 84.85218 | 84.7651 | 295.1477 | 258.1954 | -3.242493e-05 | 0.05361652 | 0 | 0 | 0
9073 | 266118.7 | 2014-02-23 13:09 | 540.2594 | 7 | 60 | -2.599551 | 3.144656 | 84.85218 | 84.78677 | 295.1477 | 258.2636 | -3.237724e-05 | 0.05361652 | 0 | 0 | 0
9074 | 266148.8 | 2014-02-23 13:09 | 570.2746 | 7 | 60 | -2.599731 | 3.142551 | 84.85218 | 84.80845 | 295.1477 | 258.3317 | -9.717941e-05 | 0.05361652 | 0 | 0 | 0
9075 | 266178.8 | 2014-02-23 13:10 | 600.29 | 7 | 60 | -2.599911 | 3.140608 | 84.85218 | 84.83013 | 295.1477 | 258.3998 | -6.475449e-05 | 0.05361652 | 0 | 0 | 0
9076 | 266208.8 | 2014-02-23 13:10 | 630.3052 | 7 | 60 | -2.599731 | 3.138503 | 84.85218 | 84.8518 | 295.1477 | 258.4679 | -9.717941e-05 | 0.05361652 | 0 | 0 | 0
9077 | 266238.8 | 2014-02-23 13:11 | 660.3206 | 7 | 60 | -2.599731 | 3.136559 | 84.85218 | 84.87348 | 295.1477 | 258.5359 | -3.237724e-05 | 0.05361652 | 0 | 0 | 0
9078 | 266268.8 | 2014-02-23 13:11 | 690.3359 | 7 | 60 | -2.599911 | 3.13413 | 84.85218 | 84.89515 | 295.1477 | 258.6039 | -9.717941e-05 | 0.05361652 | 0 | 0 | 0
9079 | 266298.8 | 2014-02-23 13:12 | 720.3506 | 7 | 60 | -2.600092 | 3.131701 | 84.85218 | 84.91682 | 295.1477 | 258.6718 | -9.717941e-05 | 0.05361652 | 0 | 0 | 0
9080 | 266328.8 | 2014-02-23 13:12 | 750.3506 | 7 | 60 | -2.599911 | 3.129434 | 84.85218 | 84.9385 | 295.1477 | 258.7396 | -9.717941e-05 | 0.05361652 | 0 | 0 | 0
9081 | 266358.9 | 2014-02-23 13:13 | 780.3661 | 7 | 60 | -2.599731 | 3.127005 | 84.85218 | 84.96017 | 295.1477 | 258.8074 | -6.480217e-05 | 0.05361652 | 0 | 0 | 0
9082 | 266388.9 | 2014-02-23 13:13 | 810.3813 | 7 | 60 | -2.599731 | 3.124414 | 84.85218 | 84.98185 | 295.1477 | 258.8752 | -9.717941e-05 | 0.05361652 | 0 | 0 | 0
9083 | 266418.9 | 2014-02-23 13:14 | 840.3961 | 7 | 60 | -2.599911 | 3.121662 | 84.85218 | 85.00351 | 295.1477 | 258.9428 | -9.713173e-05 | 0.05361652 | 0 | 0 | 0
9084 | 266448.9 | 2014-02-23 13:14 | 870.3963 | 7 | 60 | -2.599551 | 3.118909 | 84.85218 | 85.02519 | 295.1477 | 259.0105 | -9.717941e-05 | 0.05361652 | 0 | 0 | 0
9085 | 266478.9 | 2014-02-23 13:15 | 900.4116 | 7 | 60 | -2.599551 | 3.115832 | 84.85218 | 85.04687 | 295.1477 | 259.078 | -9.717941e-05 | 0.05361652 | 0 | 0 | 0
9086 | 266508.9 | 2014-02-23 13:15 | 930.4269 | 7 | 60 | -2.599911 | 3.112755 | 84.85218 | 85.06854 | 295.1477 | 259.1456 | -0.000129509 | 0.05361652 | 0 | 0 | 0
9087 | 266538.9 | 2014-02-23 13:16 | 960.4422 | 7 | 60 | -2.599911 | 3.109517 | 84.85218 | 85.09022 | 295.1477 | 259.213 | -9.713173e-05 | 0.05361652 | 0 | 0 | 0
9088 | 266568.9 | 2014-02-23 13:16 | 990.4577 | 7 | 60 | -2.599731 | 3.10644 | 84.85218 | 85.11189 | 295.1477 | 259.2804 | -6.475449e-05 | 0.05361652 | 0 | 0 | 0
9089 | 266599 | 2014-02-23 13:17 | 1020.473 | 7 | 60 | -2.599731 | 3.102877 | 84.85218 | 85.13357 | 295.1477 | 259.3477 | -9.717941e-05 | 0.05361652 | 0 | 0 | 0
9090 | 266629 | 2014-02-23 13:17 | 1050.488 | 7 | 60 | -2.599731 | 3.099477 | 84.85218 | 85.15525 | 295.1477 | 259.4149 | -9.717941e-05 | 0.05361652 | 0 | 0 | 0
9091 | 266659 | 2014-02-23 13:18 | 1080.503 | 7 | 60 | -2.599731 | 3.09559 | 84.85218 | 85.17692 | 295.1477 | 259.482 | -9.717941e-05 | 0.05361652 | 0 | 0 | 0
9092 | 266689 | 2014-02-23 13:18 | 1110.518 | 7 | 60 | -2.599731 | 3.091866 | 84.85218 | 85.19859 | 295.1477 | 259.549 | -9.713173e-05 | 0.05361652 | 0 | 0 | 0
9093 | 266719 | 2014-02-23 13:19 | 1140.518 | 7 | 60 | -2.599911 | 3.087655 | 84.85218 | 85.22026 | 295.1477 | 259.616 | -0.0001295567 | 0.05361652 | 0 | 0 | 0
9094 | 266749 | 2014-02-23 13:19 | 1170.534 | 7 | 60 | -2.599731 | 3.083607 | 84.85218 | 85.24194 | 295.1477 | 259.6829 | -0.0001295567 | 0.05361652 | 0 | 0 | 0
9095 | 266779 | 2014-02-23 13:20 | 1200.548 | 7 | 60 | -2.599911 | 3.079397 | 84.85218 | 85.2636 | 295.1477 | 259.7497 | -0.0001295567 | 0.05361652 | 0 | 0 | 0
9096 | 266809 | 2014-02-23 13:20 | 1230.549 | 7 | 60 | -2.599911 | 3.074863 | 84.85218 | 85.28528 | 295.1477 | 259.8164 | -0.0001619339 | 0.05361652 | 0 | 0 | 0
9097 | 266839.1 | 2014-02-23 13:21 | 1260.564 | 7 | 60 | -2.599911 | 3.070328 | 84.85218 | 85.30695 | 295.1477 | 259.883 | -0.0001295567 | 0.05361652 | 0 | 0 | 0
9098 | 266869.1 | 2014-02-23 13:21 | 1290.579 | 7 | 60 | -2.599731 | 3.065794 | 84.85218 | 85.32863 | 295.1477 | 259.9495 | -9.717941e-05 | 0.05361652 | 0 | 0 | 0
9099 | 266899.1 | 2014-02-23 13:22 | 1320.594 | 7 | 60 | -2.599911 | 3.060612 | 84.85218 | 85.35031 | 295.1477 | 260.0159 | -0.0001619339 | 0.05361652 | 0 | 0 | 0
9100 | 266929.1 | 2014-02-23 13:22 | 1350.61 | 7 | 60 | -2.599911 | 3.055754 | 84.85218 | 85.37198 | 295.1477 | 260.0822 | -0.0001619339 | 0.05361652 | 0 | 0 | 0
9101 | 266959.1 | 2014-02-23 13:23 | 1380.625 | 7 | 60 | -2.599911 | 3.050735 | 84.85218 | 85.39366 | 295.1477 | 260.1483 | -0.0001295567 | 0.05361652 | 0 | 0 | 0
9102 | 266989.1 | 2014-02-23 13:23 | 1410.64 | 7 | 60 | -2.599911 | 3.045229 | 84.85218 | 85.41533 | 295.1477 | 260.2144 | -0.0001295567 | 0.05361652 | 0 | 0 | 0
9103 | 267019.1 | 2014-02-23 13:24 | 1440.655 | 7 | 60 | -2.599911 | 3.039723 | 84.85218 | 85.43701 | 295.1477 | 260.2804 | -0.0002267361 | 0.05361652 | 0 | 0 | 0
9104 | 267049.2 | 2014-02-23 13:24 | 1470.671 | 7 | 60 | -2.599731 | 3.033731 | 84.85218 | 85.45869 | 295.1477 | 260.3462 | -0.0001943111 | 0.05361652 | 0 | 0 | 0
9105 | 267079.2 | 2014-02-23 13:25 | 1500.686 | 7 | 60 | -2.599731 | 3.027254 | 84.85218 | 85.48035 | 295.1477 | 260.4118 | -0.0001295567 | 0.05361652 | 0 | 0 | 0
9106 | 267109.2 | 2014-02-23 13:25 | 1530.686 | 7 | 60 | -2.599911 | 3.019157 | 84.85218 | 85.50203 | 295.1477 | 260.4774 | -0.0002914905 | 0.05361652 | 0 | 0 | 0
9107 | 267139.2 | 2014-02-23 13:26 | 1560.701 | 7 | 60 | -2.599731 | 3.010251 | 84.85218 | 85.5237 | 295.1477 | 260.5427 | -0.0002914905 | 0.05361652 | 0 | 0 | 0
9108 | 267169.2 | 2014-02-23 13:26 | 1590.716 | 7 | 60 | -2.599911 | 2.999725 | 84.85218 | 85.54538 | 295.1477 | 260.6079 | -0.000356245 | 0.05361652 | 0 | 0 | 0
9109 | 267199.2 | 2014-02-23 13:27 | 1620.732 | 7 | 60 | -2.599731 | 2.987256 | 84.85218 | 85.56705 | 295.1477 | 260.6728 | -0.00038867 | 0.05361652 | 0 | 0 | 0
9110 | 267229.2 | 2014-02-23 13:27 | 1650.747 | 7 | 60 | -2.599551 | 2.97252 | 84.85218 | 85.58873 | 295.1477 | 260.7374 | -0.0004534245 | 0.05361652 | 0 | 0 | 0
9111 | 267259.3 | 2014-02-23 13:28 | 1680.762 | 7 | 60 | -2.599731 | 2.955032 | 84.85218 | 85.61041 | 295.1477 | 260.8016 | -0.0004858017 | 0.05361652 | 0 | 0 | 0
9112 | 267289.3 | 2014-02-23 13:28 | 1710.777 | 7 | 60 | -2.599731 | 2.934304 | 84.85218 | 85.63208 | 295.1477 | 260.8654 | -0.0006477356 | 0.05361652 | 0 | 0 | 0
9113 | 267319.3 | 2014-02-23 13:29 | 1740.793 | 7 | 60 | -2.599911 | 2.909852 | 84.85218 | 85.65376 | 295.1477 | 260.9288 | -0.0007772446 | 0.05361652 | 0 | 0 | 0
9114 | 267349.3 | 2014-02-23 13:29 | 1770.808 | 7 | 60 | -2.599731 | 2.881514 | 84.85218 | 85.67543 | 295.1477 | 260.9916 | -0.000874424 | 0.05361652 | 0 | 0 | 0
9115 | 267379.3 | 2014-02-23 13:30 | 1800.823 | 7 | 60 | -2.599731 | 2.847507 | 84.85218 | 85.69711 | 295.1477 | 261.0537 | -0.001101112 | 0.05361652 | 0 | 0 | 0
9116 | 267409.3 | 2014-02-23 13:30 | 1830.838 | 7 | 60 | -2.599731 | 2.806862 | 84.85218 | 85.71879 | 295.1477 | 261.115 | -0.001263094 | 0.05361652 | 0 | 0 | 0
9117 | 267439.3 | 2014-02-23 13:31 | 1860.854 | 7 | 60 | -2.599911 | 2.756824 | 84.85218 | 85.74046 | 295.1477 | 261.1753 | -0.001651764 | 0.05361652 | 0 | 0 | 0
9118 | 267469.4 | 2014-02-23 13:31 | 1890.869 | 7 | 60 | -2.599731 | 2.693346 | 84.85218 | 85.76213 | 295.1477 | 261.2343 | -0.002072763 | 0.05361652 | 0 | 0 | 0
9119 | 267499.4 | 2014-02-23 13:32 | 1920.885 | 7 | 60 | -2.599731 | 2.606226 | 84.85218 | 85.78381 | 295.1477 | 261.2919 | -0.00291481 | 0.05361652 | 0 | 0 | 0
9120 | 267529.4 | 2014-02-23 13:32 | 1950.9 | 7 | 60 | -2.599911 | 2.463076 | 84.85218 | 85.80549 | 295.1477 | 261.347 | -0.005343819 | 0.05361652 | 0 | 0 | 0
9121 | 267559.4 | 2014-02-23 13:33 | 1980.915 | 7 | 60 | -2.599731 | 2.091438 | 84.85218 | 85.82717 | 295.1477 | 261.3971 | -0.0168735 | 0.05361652 | 0 | 0 | 0
9122 | 267563.5 | 2014-02-23 13:33 | 1984.962 | 7 | 60 | -2.599911 | 1.999945 | 84.85218 | 85.83009 | 295.1477 | 261.4031 | -0.01936727 | 0.05361652 | 0 | 0 | 0
9123 | 267593.5 | 2014-02-23 13:33 | 30.01515 | 9 | 60 | 0 | 2.54712 | 84.85218 | 85.83009 | 295.1477 | 261.4031 | 0.002752876 | 0.05442889 | 0 | 0 | 0
9124 | 267623.5 | 2014-02-23 13:34 | 60.03044 | 9 | 60 | 0 | 2.605416 | 84.85218 | 85.83009 | 295.1477 | 261.4031 | 0.001198292 | 0.05442889 | 0 | 0 | 0
9125 | 267653.5 | 2014-02-23 13:34 | 90.04578 | 9 | 60 | 0 | 2.636346 | 84.85218 | 85.83009 | 295.1477 | 261.4031 | 0.000744915 | 0.05442889 | 0 | 0 | 0
9126 | 267683.5 | 2014-02-23 13:35 | 120.0141 | 9 | 60 | 0 | 2.657073 | 84.85218 | 85.83009 | 295.1477 | 261.4031 | 0.0005505562 | 0.05442889 | 0 | 0 | 0
9127 | 267713.5 | 2014-02-23 13:35 | 30.01519 | 10 | 60 | 2.599924 | 3.00183 | 84.87385 | 85.83009 | 295.211 | 261.4031 | 0.003530121 | 0.05442889 | 0 | 0 | 0
9128 | 267743.5 | 2014-02-23 13:36 | 60.03016 | 10 | 60 | 2.599924 | 3.095266 | 84.89553 | 85.83009 | 295.2772 | 261.4031 | 0.002267075 | 0.05442889 | 0 | 0 | 0
9129 | 267773.5 | 2014-02-23 13:36 | 90.03029 | 10 | 60 | 2.599924 | 3.159878 | 84.9172 | 85.83009 | 295.345 | 261.4031 | 0.001684141 | 0.05442889 | 0 | 0 | 0
9130 | 267803.5 | 2014-02-23 13:37 | 120.0452 | 10 | 60 | 2.599924 | 3.209754 | 84.93887 | 85.83009 | 295.414 | 261.4031 | 0.001295471 | 0.05442889 | 0 | 0 | 0
9131 | 267833.5 | 2014-02-23 13:37 | 150.0607 | 10 | 60 | 2.599924 | 3.250237 | 84.96055 | 85.83009 | 295.4841 | 261.4031 | 0.001101112 | 0.05442889 | 0 | 0 | 0
9132 | 267863.5 | 2014-02-23 13:38 | 180.076 | 10 | 60 | 2.600105 | 3.284243 | 84.98223 | 85.83009 | 295.5549 | 261.4031 | 0.0009392261 | 0.05442889 | 0 | 0 | 0
9133 | 267893.5 | 2014-02-23 13:38 | 210.0908 | 10 | 60 | 2.600105 | 3.312744 | 85.0039 | 85.83009 | 295.6264 | 261.4031 | 0.0007772922 | 0.05442889 | 0 | 0 | 0
9134 | 267923.6 | 2014-02-23 13:39 | 240.1066 | 10 | 60 | 2.600105 | 3.333633 | 85.02558 | 85.83009 | 295.6985 | 261.4031 | 0.0004534245 | 0.05442889 | 0 | 0 | 0
9135 | 267953.6 | 2014-02-23 13:39 | 270.1217 | 10 | 60 | 2.600105 | 3.345778 | 85.04726 | 85.83009 | 295.7709 | 261.4031 | 0.0002914905 | 0.05442889 | 0 | 0 | 0
9136 | 267983.6 | 2014-02-23 13:40 | 300.1372 | 10 | 60 | 2.599924 | 3.353389 | 85.06894 | 85.83009 | 295.8435 | 261.4031 | 0.0001943111 | 0.05442889 | 0 | 0 | 0
9137 | 268013.6 | 2014-02-23 13:40 | 330.1524 | 10 | 60 | 2.600105 | 3.359543 | 85.09062 | 85.83009 | 295.9162 | 261.4031 | 0.0001619339 | 0.05442889 | 0 | 0 | 0
9138 | 268043.6 | 2014-02-23 13:41 | 360.1676 | 10 | 60 | 2.600105 | 3.365372 | 85.1123 | 85.83009 | 295.9891 | 261.4031 | 0.0002267361 | 0.05442889 | 0 | 0 | 0
9139 | 268073.6 | 2014-02-23 13:41 | 390.1831 | 10 | 60 | 2.599924 | 3.370878 | 85.13397 | 85.83009 | 296.0622 | 261.4031 | 0.0001295567 | 0.05442889 | 0 | 0 | 0
9140 | 268103.7 | 2014-02-23 13:42 | 420.1983 | 10 | 60 | 2.600105 | 3.376869 | 85.15565 | 85.83009 | 296.1353 | 261.4031 | 0.0002266884 | 0.05442889 | 0 | 0 | 0
9141 | 268133.7 | 2014-02-23 13:42 | 450.2136 | 10 | 60 | 2.600105 | 3.382537 | 85.17733 | 85.83009 | 296.2085 | 261.4031 | 0.0001619339 | 0.05442889 | 0 | 0 | 0
9142 | 268163.7 | 2014-02-23 13:43 | 480.2285 | 10 | 60 | 2.600105 | 3.388529 | 85.19901 | 85.83009 | 296.2819 | 261.4031 | 0.0001943111 | 0.05442889 | 0 | 0 | 0
9143 | 268193.7 | 2014-02-23 13:43 | 510.2442 | 10 | 60 | 2.599924 | 3.394034 | 85.22068 | 85.83009 | 296.3555 | 261.4031 | 0.0001295567 | 0.05442889 | 0 | 0 | 0
9144 | 268223.7 | 2014-02-23 13:44 | 540.2595 | 10 | 60 | 2.600105 | 3.39954 | 85.24236 | 85.83009 | 296.4291 | 261.4031 | 0.0001619339 | 0.05442889 | 0 | 0 | 0
9145 | 268253.7 | 2014-02-23 13:44 | 570.2748 | 10 | 60 | 2.600105 | 3.404722 | 85.26404 | 85.83009 | 296.5028 | 261.4031 | 0.0001619339 | 0.05442889 | 0 | 0 | 0
9146 | 268283.7 | 2014-02-23 13:45 | 600.2901 | 10 | 60 | 2.600105 | 3.409742 | 85.28572 | 85.83009 | 296.5767 | 261.4031 | 0.0001619339 | 0.05442889 | 0 | 0 | 0
9147 | 268313.8 | 2014-02-23 13:45 | 630.3051 | 10 | 60 | 2.600105 | 3.4146 | 85.3074 | 85.83009 | 296.6507 | 261.4031 | 0.0001619339 | 0.05442889 | 0 | 0 | 0
9148 | 268343.8 | 2014-02-23 13:46 | 660.3204 | 10 | 60 | 2.600105 | 3.419134 | 85.32907 | 85.83009 | 296.7247 | 261.4031 | 0.0001295567 | 0.05442889 | 0 | 0 | 0
9149 | 268373.8 | 2014-02-23 13:46 | 690.3359 | 10 | 60 | 2.600105 | 3.423506 | 85.35075 | 85.83009 | 296.7989 | 261.4031 | 0.0001619339 | 0.05442889 | 0 | 0 | 0
9150 | 268403.8 | 2014-02-23 13:47 | 720.3512 | 10 | 60 | 2.599924 | 3.427555 | 85.37243 | 85.83009 | 296.8732 | 261.4031 | 9.717941e-05 | 0.05442889 | 0 | 0 | 0
9151 | 268433.8 | 2014-02-23 13:47 | 750.3667 | 10 | 60 | 2.600105 | 3.431441 | 85.39411 | 85.83009 | 296.9475 | 261.4031 | 0.0001619339 | 0.05442889 | 0 | 0 | 0
9152 | 268463.8 | 2014-02-23 13:48 | 780.3818 | 10 | 60 | 2.599744 | 3.43468 | 85.41578 | 85.83009 | 297.0219 | 261.4031 | 9.713173e-05 | 0.05442889 | 0 | 0 | 0
9153 | 268493.9 | 2014-02-23 13:48 | 810.3971 | 10 | 60 | 2.599924 | 3.437757 | 85.43746 | 85.83009 | 297.0964 | 261.4031 | 3.237724e-05 | 0.05442889 | 0 | 0 | 0
9154 | 268523.9 | 2014-02-23 13:49 | 840.4124 | 10 | 60 | 2.599924 | 3.440833 | 85.45914 | 85.83009 | 297.171 | 261.4031 | 9.717941e-05 | 0.05442889 | 0 | 0 | 0
9155 | 268553.9 | 2014-02-23 13:49 | 870.4277 | 10 | 60 | 2.600105 | 3.443748 | 85.48082 | 85.83009 | 297.2456 | 261.4031 | 9.717941e-05 | 0.05442889 | 0 | 0 | 0
9156 | 268583.9 | 2014-02-23 13:50 | 900.443 | 10 | 60 | 2.599924 | 3.446015 | 85.50249 | 85.83009 | 297.3203 | 261.4031 | 3.242493e-05 | 0.05442889 | 0 | 0 | 0
9157 | 268613.9 | 2014-02-23 13:50 | 930.4583 | 10 | 60 | 2.599924 | 3.448606 | 85.52417 | 85.83009 | 297.395 | 261.4031 | 9.717941e-05 | 0.05442889 | 0 | 0 | 0
9158 | 268643.9 | 2014-02-23 13:51 | 960.4736 | 10 | 60 | 2.599924 | 3.450873 | 85.54585 | 85.83009 | 297.4698 | 261.4031 | 6.480217e-05 | 0.05442889 | 0 | 0 | 0
9159 | 268673.9 | 2014-02-23 13:51 | 990.4889 | 10 | 60 | 2.599744 | 3.452978 | 85.56752 | 85.83009 | 297.5446 | 261.4031 | 6.475449e-05 | 0.05442889 | 0 | 0 | 0
9160 | 268704 | 2014-02-23 13:52 | 1020.504 | 10 | 60 | 2.599744 | 3.455084 | 85.5892 | 85.83009 | 297.6195 | 261.4031 | 0 | 0.05442889 | 0 | 0 | 0
9161 | 268734 | 2014-02-23 13:52 | 1050.519 | 10 | 60 | 2.599924 | 3.457513 | 85.61088 | 85.83009 | 297.6944 | 261.4031 | 6.480217e-05 | 0.05442889 | 0 | 0 | 0
9162 | 268764 | 2014-02-23 13:53 | 1080.535 | 10 | 60 | 2.600105 | 3.459618 | 85.63255 | 85.83009 | 297.7694 | 261.4031 | 3.237724e-05 | 0.05442889 | 0 | 0 | 0
9163 | 268794 | 2014-02-23 13:53 | 1110.55 | 10 | 60 | 2.599924 | 3.461723 | 85.65423 | 85.83009 | 297.8444 | 261.4031 | 0 | 0.05442889 | 0 | 0 | 0
9164 | 268824 | 2014-02-23 13:54 | 1140.565 | 10 | 60 | 2.599924 | 3.464314 | 85.6759 | 85.83009 | 297.9194 | 261.4031 | 9.713173e-05 | 0.05442889 | 0 | 0 | 0
9165 | 268854 | 2014-02-23 13:54 | 1170.565 | 10 | 60 | 2.599924 | 3.466419 | 85.69758 | 85.83009 | 297.9945 | 261.4031 | 6.480217e-05 | 0.05442889 | 0 | 0 | 0
9166 | 268884 | 2014-02-23 13:55 | 1200.58 | 10 | 60 | 2.600105 | 3.46901 | 85.71925 | 85.83009 | 298.0697 | 261.4031 | 6.475449e-05 | 0.05442889 | 0 | 0 | 0
9167 | 268914.1 | 2014-02-23 13:55 | 1230.596 | 10 | 60 | 2.600105 | 3.471601 | 85.74093 | 85.83009 | 298.1449 | 261.4031 | 0.0001295567 | 0.05442889 | 0 | 0 | 0
9168 | 268944.1 | 2014-02-23 13:56 | 1260.611 | 10 | 60 | 2.599744 | 3.474192 | 85.76261 | 85.83009 | 298.2202 | 261.4031 | 6.475449e-05 | 0.05442889 | 0 | 0 | 0
9169 | 268974.1 | 2014-02-23 13:56 | 1290.626 | 10 | 60 | 2.600105 | 3.477268 | 85.78429 | 85.83009 | 298.2956 | 261.4031 | 0.0001295567 | 0.05442889 | 0 | 0 | 0
9170 | 269004.1 | 2014-02-23 13:57 | 1320.641 | 10 | 60 | 2.600105 | 3.480345 | 85.80596 | 85.83009 | 298.371 | 261.4031 | 6.475449e-05 | 0.05442889 | 0 | 0 | 0
9171 | 269034.1 | 2014-02-23 13:57 | 1350.657 | 10 | 60 | 2.599924 | 3.483908 | 85.82764 | 85.83009 | 298.4465 | 261.4031 | 0.000129509 | 0.05442889 | 0 | 0 | 0
9172 | 269064.1 | 2014-02-23 13:58 | 1380.672 | 10 | 60 | 2.599924 | 3.48747 | 85.84932 | 85.83009 | 298.522 | 261.4031 | 6.480217e-05 | 0.05442889 | 0 | 0 | 0
9173 | 269094.1 | 2014-02-23 13:58 | 1410.687 | 10 | 60 | 2.599924 | 3.491843 | 85.871 | 85.83009 | 298.5977 | 261.4031 | 0.0001619339 | 0.05442889 | 0 | 0 | 0
9174 | 269124.2 | 2014-02-23 13:59 | 1440.703 | 10 | 60 | 2.600105 | 3.496377 | 85.89267 | 85.83009 | 298.6734 | 261.4031 | 0.0001619339 | 0.05442889 | 0 | 0 | 0
9175 | 269154.2 | 2014-02-23 13:59 | 1470.718 | 10 | 60 | 2.599924 | 3.501397 | 85.91434 | 85.83009 | 298.7492 | 261.4031 | 0.0001943111 | 0.05442889 | 0 | 0 | 0
9176 | 269184.2 | 2014-02-23 14:00 | 1500.733 | 10 | 60 | 2.600105 | 3.506902 | 85.93603 | 85.83009 | 298.8252 | 261.4031 | 0.0001943111 | 0.05442889 | 0 | 0 | 0
9177 | 269214.2 | 2014-02-23 14:00 | 1530.748 | 10 | 60 | 2.600105 | 3.513218 | 85.9577 | 85.83009 | 298.9013 | 261.4031 | 0.0001943588 | 0.05442889 | 0 | 0 | 0
9178 | 269244.2 | 2014-02-23 14:01 | 1560.764 | 10 | 60 | 2.600105 | 3.520667 | 85.97938 | 85.83009 | 298.9775 | 261.4031 | 0.0002591133 | 0.05442889 | 0 | 0 | 0
9179 | 269274.2 | 2014-02-23 14:01 | 1590.778 | 10 | 60 | 2.599924 | 3.529087 | 86.00106 | 85.83009 | 299.0539 | 261.4031 | 0.0002914905 | 0.05442889 | 0 | 0 | 0
9180 | 269304.2 | 2014-02-23 14:02 | 1620.779 | 10 | 60 | 2.599924 | 3.538803 | 86.02273 | 85.83009 | 299.1305 | 261.4031 | 0.0002914905 | 0.05442889 | 0 | 0 | 0
9181 | 269334.3 | 2014-02-23 14:02 | 1650.794 | 10 | 60 | 2.599924 | 3.550786 | 86.0444 | 85.83009 | 299.2073 | 261.4031 | 0.0003886223 | 0.05442889 | 0 | 0 | 0
9182 | 269364.3 | 2014-02-23 14:03 | 1680.809 | 10 | 60 | 2.599924 | 3.564713 | 86.06608 | 85.83009 | 299.2845 | 261.4031 | 0.0004209995 | 0.05442889 | 0 | 0 | 0
9183 | 269394.3 | 2014-02-23 14:03 | 1710.825 | 10 | 60 | 2.600105 | 3.582364 | 86.08776 | 85.83009 | 299.3619 | 261.4031 | 0.0005181789 | 0.05442889 | 0 | 0 | 0
9184 | 269424.3 | 2014-02-23 14:04 | 1740.84 | 10 | 60 | 2.599744 | 3.604225 | 86.10944 | 85.83009 | 299.4398 | 261.4031 | 0.0007124901 | 0.05442889 | 0 | 0 | 0
9185 | 269454.3 | 2014-02-23 14:04 | 1770.855 | 10 | 60 | 2.599924 | 3.632077 | 86.13111 | 85.83009 | 299.5182 | 261.4031 | 0.0009392261 | 0.05442889 | 0 | 0 | 0
9186 | 269484.3 | 2014-02-23 14:05 | 1800.87 | 10 | 60 | 2.599744 | 3.668513 | 86.15279 | 85.83009 | 299.5973 | 261.4031 | 0.00119834 | 0.05442889 | 0 | 0 | 0
9187 | 269514.3 | 2014-02-23 14:05 | 1830.886 | 10 | 60 | 2.599924 | 3.717902 | 86.17447 | 85.83009 | 299.6774 | 261.4031 | 0.001651764 | 0.05442889 | 0 | 0 | 0
9188 | 269544.4 | 2014-02-23 14:06 | 1860.901 | 10 | 60 | 2.600105 | 3.786886 | 86.19615 | 85.83009 | 299.7587 | 261.4031 | 0.002364254 | 0.05442889 | 0 | 0 | 0
9189 | 269574.4 | 2014-02-23 14:06 | 1890.916 | 10 | 60 | 2.599924 | 3.88939 | 86.21782 | 85.83009 | 299.8418 | 261.4031 | 0.003497791 | 0.05442889 | 0 | 0 | 0
9190 | 269604.4 | 2014-02-23 14:07 | 1920.932 | 10 | 60 | 2.599924 | 4.057154 | 86.2395 | 85.83009 | 299.9278 | 261.4031 | 0.00582962 | 0.05442889 | 0 | 0 | 0
9191 | 269610.1 | 2014-02-23 14:07 | 1926.619 | 10 | 60 | 2.599924 | 4.100067 | 86.24361 | 85.83009 | 299.9445 | 261.4031 | 0.006477356 | 0.05442889 | 0 | 0 | 0
9192 | 269640.1 | 2014-02-23 14:08 | 30.01486 | 11 | 60 | 1.488121 | 4.099742 | 86.25969 | 85.83009 | 300.0104 | 261.4031 | 0 | 0.05442889 | 0 | 0 | 0
9193 | 269670.1 | 2014-02-23 14:08 | 60.03064 | 11 | 60 | 0.925728 | 4.099742 | 86.26956 | 85.83009 | 300.0509 | 261.4031 | 0 | 0.05442889 | 0 | 0 | 0
9194 | 269700.1 | 2014-02-23 14:09 | 90.04531 | 11 | 60 | 0.588725 | 4.099742 | 86.27575 | 85.83009 | 300.0763 | 261.4031 | 3.232956e-05 | 0.05442889 | 0 | 0 | 0
9195 | 269730.1 | 2014-02-23 14:09 | 120.0612 | 11 | 60 | 0.3853332 | 4.099742 | 86.27974 | 85.83009 | 300.0927 | 261.4031 | 0 | 0.05442889 | 0 | 0 | 0
9196 | 269760.1 | 2014-02-23 14:10 | 150.0765 | 11 | 60 | 0.260377 | 4.100067 | 86.28239 | 85.83009 | 300.1035 | 261.4031 | 3.242493e-05 | 0.05442889 | 0 | 0 | 0
9197 | 269790.2 | 2014-02-23 14:10 | 180.0917 | 11 | 60 | 0.1823019 | 4.099581 | 86.28421 | 85.83009 | 300.111 | 261.4031 | 0 | 0.05442889 | 0 | 0 | 0
9198 | 269820.2 | 2014-02-23 14:11 | 210.107 | 11 | 60 | 0.1327161 | 4.099905 | 86.28551 | 85.83009 | 300.1163 | 261.4031 | 3.242493e-05 | 0.05442889 | 0 | 0 | 0
9199 | 269850.2 | 2014-02-23 14:11 | 240.1224 | 11 | 60 | 0.1000797 | 4.099742 | 86.28647 | 85.83009 | 300.1202 | 261.4031 | -3.242493e-05 | 0.05442889 | 0 | 0 | 0
9200 | 269877 | 2014-02-23 14:12 | 266.919 | 11 | 60 | 0.07988475 | 4.099742 | 86.28714 | 85.83009 | 300.123 | 261.4031 | 3.232956e-05 | 0.05442889 | 0 | 0 | 0
9201 | 269907 | 2014-02-23 14:12 | 30.0151 | 4 | 61 | 0 | 4.012622 | 86.28714 | 85.83009 | 300.123 | 261.4031 | -0.002137566 | 0.05442889 | 0 | 0 | 0
9202 | 269937 | 2014-02-23 14:12 | 60.03041 | 4 | 61 | 0 | 3.95303 | 86.28714 | 85.83009 | 300.123 | 261.4031 | -0.001522207 | 0.05442889 | 0 | 0 | 0
9203 | 269967.1 | 2014-02-23 14:13 | 90.04576 | 4 | 61 | 0 | 3.90607 | 86.28714 | 85.83009 | 300.123 | 261.4031 | -0.001263094 | 0.05442889 | 0 | 0 | 0
9204 | 269997 | 2014-02-23 14:13 | 120.0141 | 4 | 61 | 0 | 3.867205 | 86.28714 | 85.83009 | 300.123 | 261.4031 | -0.001036406 | 0.05442889 | 0 | 0 | 0
9205 | 269997 | 2014-02-23 14:14 | 0.03117476 | 5 | 61 | -0.0003540663 | 3.867205 | 86.28714 | 85.83009 | 300.123 | 261.4031 | 0 | 0.03904681 | 0 | 0 | 0
9206 | 270027.1 | 2014-02-23 14:14 | 30.01531 | 6 | 61 | 0 | 3.834171 | 86.28714 | 85.83009 | 300.123 | 261.4031 | -0.0009068489 | 0.03904681 | 0 | 0 | 0
9207 | 270057.1 | 2014-02-23 14:15 | 60.01491 | 6 | 61 | 0 | 3.80567 | 86.28714 | 85.83009 | 300.123 | 261.4031 | -0.000744915 | 0.03904681 | 0 | 0 | 0
9208 | 270087.1 | 2014-02-23 14:15 | 30.01532 | 7 | 61 | -2.599731 | 3.206677 | 86.28714 | 85.85176 | 300.123 | 261.474 | -0.001101112 | 0.03904681 | 0 | 0 | 0
9209 | 270117.1 | 2014-02-23 14:16 | 60.0306 | 7 | 61 | -2.599731 | 3.189026 | 86.28714 | 85.87344 | 300.123 | 261.5433 | -0.0002914905 | 0.03904681 | 0 | 0 | 0
9210 | 270147.1 | 2014-02-23 14:16 | 90.04591 | 7 | 61 | -2.599731 | 3.182063 | 86.28714 | 85.89512 | 300.123 | 261.6123 | -0.0001619339 | 0.03904681 | 0 | 0 | 0
9211 | 270177.1 | 2014-02-23 14:17 | 120.0612 | 7 | 61 | -2.599731 | 3.177691 | 86.28714 | 85.91679 | 300.123 | 261.6812 | -9.713173e-05 | 0.03904681 | 0 | 0 | 0
9212 | 270207.1 | 2014-02-23 14:17 | 150.0763 | 7 | 61 | -2.599911 | 3.173966 | 86.28714 | 85.93847 | 300.123 | 261.7501 | -0.0001295567 | 0.03904681 | 0 | 0 | 0
9213 | 270237.2 | 2014-02-23 14:18 | 180.0918 | 7 | 61 | -2.599731 | 3.170727 | 86.28714 | 85.96014 | 300.123 | 261.8188 | -6.480217e-05 | 0.03904681 | 0 | 0 | 0
9214 | 270267.2 | 2014-02-23 14:18 | 210.1069 | 7 | 61 | -2.599551 | 3.168137 | 86.28714 | 85.98182 | 300.123 | 261.8875 | -6.475449e-05 | 0.03904681 | 0 | 0 | 0
9215 | 270297.2 | 2014-02-23 14:19 | 240.1223 | 7 | 61 | -2.599911 | 3.165384 | 86.28714 | 86.00349 | 300.123 | 261.9562 | -6.475449e-05 | 0.03904681 | 0 | 0 | 0
9216 | 270327.2 | 2014-02-23 14:19 | 270.1377 | 7 | 61 | -2.599551 | 3.163117 | 86.28714 | 86.02517 | 300.123 | 262.0247 | -3.237724e-05 | 0.03904681 | 0 | 0 | 0
9217 | 270357.2 | 2014-02-23 14:20 | 300.153 | 7 | 61 | -2.599911 | 3.16085 | 86.28714 | 86.04684 | 300.123 | 262.0933 | -6.475449e-05 | 0.03904681 | 0 | 0 | 0
9218 | 270387.2 | 2014-02-23 14:20 | 330.1682 | 7 | 61 | -2.599731 | 3.158906 | 86.28714 | 86.06852 | 300.123 | 262.1618 | -3.237724e-05 | 0.03904681 | 0 | 0 | 0
9219 | 270417.2 | 2014-02-23 14:21 | 360.1836 | 7 | 61 | -2.599911 | 3.156963 | 86.28714 | 86.0902 | 300.123 | 262.2302 | -6.480217e-05 | 0.03904681 | 0 | 0 | 0
9220 | 270447.3 | 2014-02-23 14:21 | 390.1989 | 7 | 61 | -2.599731 | 3.155182 | 86.28714 | 86.11187 | 300.123 | 262.2986 | -3.237724e-05 | 0.03904681 | 0 | 0 | 0
9221 | 270477.3 | 2014-02-23 14:22 | 420.2142 | 7 | 61 | -2.599731 | 3.153239 | 86.28714 | 86.13355 | 300.123 | 262.367 | -6.475449e-05 | 0.03904681 | 0 | 0 | 0
9222 | 270507.3 | 2014-02-23 14:22 | 450.2289 | 7 | 61 | -2.599911 | 3.151457 | 86.28714 | 86.15522 | 300.123 | 262.4353 | -6.480217e-05 | 0.03904681 | 0 | 0 | 0
9223 | 270537.3 | 2014-02-23 14:23 | 480.2292 | 7 | 61 | -2.599731 | 3.149676 | 86.28714 | 86.17689 | 300.123 | 262.5036 | 0 | 0.03904681 | 0 | 0 | 0
9224 | 270567.3 | 2014-02-23 14:23 | 510.244 | 7 | 61 | -2.599551 | 3.147733 | 86.28714 | 86.19855 | 300.123 | 262.5718 | -6.475449e-05 | 0.03904681 | 0 | 0 | 0
9225 | 270597.3 | 2014-02-23 14:24 | 540.2441 | 7 | 61 | -2.599911 | 3.145952 | 86.28714 | 86.22023 | 300.123 | 262.64 | -3.237724e-05 | 0.03904681 | 0 | 0 | 0
9226 | 270627.3 | 2014-02-23 14:24 | 570.2593 | 7 | 61 | -2.599731 | 3.144008 | 86.28714 | 86.2419 | 300.123 | 262.7082 | -6.480217e-05 | 0.03904681 | 0 | 0 | 0
9227 | 270657.3 | 2014-02-23 14:25 | 600.2747 | 7 | 61 | -2.599911 | 3.142065 | 86.28714 | 86.26358 | 300.123 | 262.7763 | -3.237724e-05 | 0.03904681 | 0 | 0 | 0
9228 | 270687.4 | 2014-02-23 14:25 | 630.29 | 7 | 61 | -2.599731 | 3.140122 | 86.28714 | 86.28525 | 300.123 | 262.8444 | -3.242493e-05 | 0.03904681 | 0 | 0 | 0
9229 | 270717.4 | 2014-02-23 14:26 | 660.3047 | 7 | 61 | -2.599731 | 3.137855 | 86.28714 | 86.30692 | 300.123 | 262.9124 | -9.713173e-05 | 0.03904681 | 0 | 0 | 0
9230 | 270747.4 | 2014-02-23 14:26 | 690.3049 | 7 | 61 | -2.599731 | 3.135912 | 86.28714 | 86.32859 | 300.123 | 262.9804 | -3.237724e-05 | 0.03904681 | 0 | 0 | 0
9231 | 270777.4 | 2014-02-23 14:27 | 720.3203 | 7 | 61 | -2.599911 | 3.133321 | 86.28714 | 86.35027 | 300.123 | 263.0483 | -9.717941e-05 | 0.03904681 | 0 | 0 | 0
9232 | 270807.4 | 2014-02-23 14:27 | 750.3354 | 7 | 61 | -2.599731 | 3.131054 | 86.28714 | 86.37195 | 300.123 | 263.1162 | -6.480217e-05 | 0.03904681 | 0 | 0 | 0
9233 | 270837.4 | 2014-02-23 14:28 | 780.3507 | 7 | 61 | -2.599911 | 3.128463 | 86.28714 | 86.39362 | 300.123 | 263.1841 | -3.237724e-05 | 0.03904681 | 0 | 0 | 0
9234 | 270867.4 | 2014-02-23 14:28 | 810.3662 | 7 | 61 | -2.599551 | 3.125872 | 86.28714 | 86.4153 | 300.123 | 263.2519 | -9.713173e-05 | 0.03904681 | 0 | 0 | 0
9235 | 270897.4 | 2014-02-23 14:29 | 840.381 | 7 | 61 | -2.599911 | 3.122957 | 86.28714 | 86.43696 | 300.123 | 263.3195 | -9.717941e-05 | 0.03904681 | 0 | 0 | 0
9236 | 270927.5 | 2014-02-23 14:29 | 870.3968 | 7 | 61 | -2.599551 | 3.120366 | 86.28714 | 86.45865 | 300.123 | 263.3872 | -3.237724e-05 | 0.03904681 | 0 | 0 | 0
9237 | 270957.5 | 2014-02-23 14:30 | 900.4121 | 7 | 61 | -2.599731 | 3.117289 | 86.28714 | 86.48033 | 300.123 | 263.4548 | -6.480217e-05 | 0.03904681 | 0 | 0 | 0
9238 | 270987.5 | 2014-02-23 14:30 | 930.4274 | 7 | 61 | -2.599731 | 3.114213 | 86.28714 | 86.502 | 300.123 | 263.5224 | -9.717941e-05 | 0.03904681 | 0 | 0 | 0
9239 | 271017.5 | 2014-02-23 14:31 | 960.4427 | 7 | 61 | -2.599731 | 3.110974 | 86.28714 | 86.52368 | 300.123 | 263.5898 | -9.717941e-05 | 0.03904681 | 0 | 0 | 0
9240 | 271047.5 | 2014-02-23 14:31 | 990.4573 | 7 | 61 | -2.599911 | 3.107735 | 86.28714 | 86.54535 | 300.123 | 263.6572 | -6.480217e-05 | 0.03904681 | 0 | 0 | 0
9241 | 271077.5 | 2014-02-23 14:32 | 1020.458 | 7 | 61 | -2.599911 | 3.104173 | 86.28714 | 86.56702 | 300.123 | 263.7245 | -9.713173e-05 | 0.03904681 | 0 | 0 | 0
9242 | 271107.5 | 2014-02-23 14:32 | 1050.473 | 7 | 61 | -2.599911 | 3.10061 | 86.28714 | 86.5887 | 300.123 | 263.7918 | -0.0001295567 | 0.03904681 | 0 | 0 | 0
9243 | 271137.6 | 2014-02-23 14:33 | 1080.488 | 7 | 61 | -2.599911 | 3.097048 | 86.28714 | 86.61037 | 300.123 | 263.859 | -0.0001295567 | 0.03904681 | 0 | 0 | 0
9244 | 271167.6 | 2014-02-23 14:33 | 1110.504 | 7 | 61 | -2.600092 | 3.093161 | 86.28714 | 86.63205 | 300.123 | 263.9261 | -0.0001295567 | 0.03904681 | 0 | 0 | 0
9245 | 271197.6 | 2014-02-23 14:34 | 1140.519 | 7 | 61 | -2.599911 | 3.089113 | 86.28714 | 86.65373 | 300.123 | 263.9931 | -0.0001619339 | 0.03904681 | 0 | 0 | 0
9246 | 271227.6 | 2014-02-23 14:34 | 1170.534 | 7 | 61 | -2.599731 | 3.085226 | 86.28714 | 86.67539 | 300.123 | 264.0599 | -9.717941e-05 | 0.03904681 | 0 | 0 | 0
9247 | 271257.6 | 2014-02-23 14:35 | 1200.549 | 7 | 61 | -2.599731 | 3.080854 | 86.28714 | 86.69708 | 300.123 | 264.1268 | -0.0001295567 | 0.03904681 | 0 | 0 | 0
9248 | 271287.6 | 2014-02-23 14:35 | 1230.564 | 7 | 61 | -2.599731 | 3.076482 | 86.28714 | 86.71875 | 300.123 | 264.1935 | -0.000129509 | 0.03904681 | 0 | 0 | 0
9249 | 271317.6 | 2014-02-23 14:36 | 1260.58 | 7 | 61 | -2.599731 | 3.071948 | 86.28714 | 86.74043 | 300.123 | 264.2602 | -9.717941e-05 | 0.03904681 | 0 | 0 | 0
9250 | 271347.7 | 2014-02-23 14:36 | 1290.595 | 7 | 61 | -2.599551 | 3.06709 | 86.28714 | 86.7621 | 300.123 | 264.3267 | -0.0001619339 | 0.03904681 | 0 | 0 | 0
9251 | 271377.7 | 2014-02-23 14:37 | 1320.611 | 7 | 61 | -2.599731 | 3.062394 | 86.28714 | 86.78378 | 300.123 | 264.3931 | -0.0001619339 | 0.03904681 | 0 | 0 | 0
9252 | 271407.7 | 2014-02-23 14:37 | 1350.626 | 7 | 61 | -2.599731 | 3.057374 | 86.28714 | 86.80546 | 300.123 | 264.4595 | -0.0001619339 | 0.03904681 | 0 | 0 | 0
9253 | 271437.7 | 2014-02-23 14:38 | 1380.641 | 7 | 61 | -2.599731 | 3.052516 | 86.28714 | 86.82713 | 300.123 | 264.5257 | -9.717941e-05 | 0.03904681 | 0 | 0 | 0
9254 | 271467.7 | 2014-02-23 14:38 | 1410.656 | 7 | 61 | -2.599911 | 3.04701 | 86.28714 | 86.84881 | 300.123 | 264.5918 | -0.0001619339 | 0.03904681 | 0 | 0 | 0
9255 | 271497.7 | 2014-02-23 14:39 | 1440.672 | 7 | 61 | -2.599731 | 3.041342 | 86.28714 | 86.87048 | 300.123 | 264.6578 | -0.0001943111 | 0.03904681 | 0 | 0 | 0
9256 | 271527.8 | 2014-02-23 14:39 | 1470.687 | 7 | 61 | -2.599731 | 3.035351 | 86.28714 | 86.89216 | 300.123 | 264.7236 | -0.0001943111 | 0.03904681 | 0 | 0 | 0
9257 | 271557.8 | 2014-02-23 14:40 | 1500.703 | 7 | 61 | -2.599731 | 3.028712 | 86.28714 | 86.91383 | 300.123 | 264.7894 | -0.0002266884 | 0.03904681 | 0 | 0 | 0
9258 | 271587.8 | 2014-02-23 14:40 | 1530.718 | 7 | 61 | -2.599731 | 3.021262 | 86.28714 | 86.93551 | 300.123 | 264.8549 | -0.0002267361 | 0.03904681 | 0 | 0 | 0
9259 | 271617.8 | 2014-02-23 14:41 | 1560.733 | 7 | 61 | -2.599551 | 3.012356 | 86.28714 | 86.95719 | 300.123 | 264.9203 | -0.0002267361 | 0.03904681 | 0 | 0 | 0
9260 | 271647.8 | 2014-02-23 14:41 | 1590.748 | 7 | 61 | -2.599731 | 3.001507 | 86.28714 | 86.97886 | 300.123 | 264.9855 | -0.0003238678 | 0.03904681 | 0 | 0 | 0
9261 | 271677.8 | 2014-02-23 14:42 | 1620.764 | 7 | 61 | -2.599731 | 2.9892 | 86.28714 | 87.00054 | 300.123 | 265.0504 | -0.000356245 | 0.03904681 | 0 | 0 | 0
9262 | 271707.8 | 2014-02-23 14:42 | 1650.779 | 7 | 61 | -2.599911 | 2.97414 | 86.28714 | 87.02221 | 300.123 | 265.1151 | -0.0004858017 | 0.03904681 | 0 | 0 | 0
9263 | 271737.9 | 2014-02-23 14:43 | 1680.794 | 7 | 61 | -2.599731 | 2.956651 | 86.28714 | 87.04389 | 300.123 | 265.1793 | -0.0005829334 | 0.03904681 | 0 | 0 | 0
9264 | 271767.9 | 2014-02-23 14:43 | 1710.81 | 7 | 61 | -2.599731 | 2.935923 | 86.28714 | 87.06556 | 300.123 | 265.2432 | -0.0006801129 | 0.03904681 | 0 | 0 | 0
9265 | 271797.9 | 2014-02-23 14:44 | 1740.825 | 7 | 61 | -2.599731 | 2.911633 | 86.28714 | 87.08724 | 300.123 | 265.3066 | -0.0007772922 | 0.03904681 | 0 | 0 | 0
9266 | 271827.9 | 2014-02-23 14:44 | 1770.84 | 7 | 61 | -2.599551 | 2.883295 | 86.28714 | 87.10892 | 300.123 | 265.3694 | -0.0009068012 | 0.03904681 | 0 | 0 | 0
9267 | 271857.9 | 2014-02-23 14:45 | 1800.855 | 7 | 61 | -2.599731 | 2.849451 | 86.28714 | 87.13059 | 300.123 | 265.4316 | -0.001036358 | 0.03904681 | 0 | 0 | 0
9268 | 271887.9 | 2014-02-23 14:45 | 1830.871 | 7 | 61 | -2.599551 | 2.808967 | 86.28714 | 87.15227 | 300.123 | 265.4929 | -0.001230717 | 0.03904681 | 0 | 0 | 0
9269 | 271917.9 | 2014-02-23 14:46 | 1860.886 | 7 | 61 | -2.599551 | 2.759253 | 86.28714 | 87.17393 | 300.123 | 265.5532 | -0.001586962 | 0.03904681 | 0 | 0 | 0
9270 | 271948 | 2014-02-23 14:46 | 1890.901 | 7 | 61 | -2.599551 | 2.695613 | 86.28714 | 87.19562 | 300.123 | 265.6124 | -0.002072763 | 0.03904681 | 0 | 0 | 0
9271 | 271978 | 2014-02-23 14:47 | 1920.916 | 7 | 61 | -2.599911 | 2.608979 | 86.28714 | 87.21729 | 300.123 | 265.67 | -0.002947188 | 0.03904681 | 0 | 0 | 0
9272 | 272008 | 2014-02-23 14:47 | 1950.932 | 7 | 61 | -2.599731 | 2.467124 | 86.28714 | 87.23897 | 300.123 | 265.7251 | -0.005538178 | 0.03904681 | 0 | 0 | 0
9273 | 272038 | 2014-02-23 14:48 | 1980.947 | 7 | 61 | -2.599551 | 2.101964 | 86.28714 | 87.26065 | 300.123 | 265.7754 | -0.01703544 | 0.03904681 | 0 | 0 | 0
9274 | 272042.6 | 2014-02-23 14:48 | 1985.494 | 7 | 61 | -2.599551 | 1.999459 | 86.28714 | 87.26393 | 300.123 | 265.7822 | -0.01956162 | 0.03904681 | 0 | 0 | 0
9275 | 272042.6 | 2014-02-23 14:48 | 0.0311028 | 8 | 61 | -0.0007146902 | 2.105688 | 86.28714 | 87.26393 | 300.123 | 265.7822 | 0 | 0.04209734 | 0 | 0 | 0
9276 | 272072.6 | 2014-02-23 14:48 | 30.01514 | 9 | 61 | 0 | 2.545825 | 86.28714 | 87.26393 | 300.123 | 265.7822 | 0.002720499 | 0.04209734 | 0 | 0 | 0
9277 | 272102.6 | 2014-02-23 14:49 | 60.03045 | 9 | 61 | 0 | 2.604121 | 86.28714 | 87.26393 | 300.123 | 265.7822 | 0.00119834 | 0.04209734 | 0 | 0 | 0
9278 | 272132.6 | 2014-02-23 14:49 | 90.04577 | 9 | 61 | 0 | 2.634888 | 86.28714 | 87.26393 | 300.123 | 265.7822 | 0.0006801129 | 0.04209734 | 0 | 0 | 0
9279 | 272162.6 | 2014-02-23 14:50 | 120.0142 | 9 | 61 | 0 | 2.655778 | 86.28714 | 87.26393 | 300.123 | 265.7822 | 0.0006153584 | 0.04209734 | 0 | 0 | 0
9280 | 272192.6 | 2014-02-23 14:50 | 30.01522 | 10 | 61 | 2.599924 | 3.000049 | 86.30882 | 87.26393 | 300.1862 | 265.7822 | 0.003497744 | 0.04209734 | 0 | 0 | 0
9281 | 272222.6 | 2014-02-23 14:51 | 60.03052 | 10 | 61 | 2.600105 | 3.093647 | 86.33049 | 87.26393 | 300.2524 | 265.7822 | 0.00220232 | 0.04209734 | 0 | 0 | 0
9282 | 272252.6 | 2014-02-23 14:51 | 90.04605 | 10 | 61 | 2.599924 | 3.158421 | 86.35217 | 87.26393 | 300.3202 | 265.7822 | 0.001651716 | 0.04209734 | 0 | 0 | 0
9283 | 272282.7 | 2014-02-23 14:52 | 120.0612 | 10 | 61 | 2.599924 | 3.208296 | 86.37385 | 87.26393 | 300.3892 | 265.7822 | 0.001295471 | 0.04209734 | 0 | 0 | 0
9284 | 272312.7 | 2014-02-23 14:52 | 150.0764 | 10 | 61 | 2.599924 | 3.24878 | 86.39553 | 87.26393 | 300.4592 | 265.7822 | 0.001068783 | 0.04209734 | 0 | 0 | 0
9285 | 272342.7 | 2014-02-23 14:53 | 180.0918 | 10 | 61 | 2.599924 | 3.282948 | 86.4172 | 87.26393 | 300.53 | 265.7822 | 0.0009068489 | 0.04209734 | 0 | 0 | 0
9286 | 272372.7 | 2014-02-23 14:53 | 210.107 | 10 | 61 | 2.600105 | 3.31161 | 86.43888 | 87.26393 | 300.6015 | 265.7822 | 0.0008420467 | 0.04209734 | 0 | 0 | 0
9287 | 272402.7 | 2014-02-23 14:54 | 240.1219 | 10 | 61 | 2.599924 | 3.332661 | 86.46055 | 87.26393 | 300.6735 | 265.7822 | 0.0004858017 | 0.04209734 | 0 | 0 | 0
9288 | 272432.7 | 2014-02-23 14:54 | 270.122 | 10 | 61 | 2.599924 | 3.344645 | 86.48222 | 87.26393 | 300.7459 | 265.7822 | 0.0002914905 | 0.04209734 | 0 | 0 | 0
9289 | 272462.7 | 2014-02-23 14:55 | 300.1373 | 10 | 61 | 2.599924 | 3.352256 | 86.5039 | 87.26393 | 300.8184 | 265.7822 | 0.0001943588 | 0.04209734 | 0 | 0 | 0
9290 | 272492.8 | 2014-02-23 14:55 | 330.1527 | 10 | 61 | 2.600105 | 3.358571 | 86.52558 | 87.26393 | 300.8912 | 265.7822 | 0.0002266884 | 0.04209734 | 0 | 0 | 0
9291 | 272522.8 | 2014-02-23 14:56 | 360.1679 | 10 | 61 | 2.599924 | 3.364077 | 86.54726 | 87.26393 | 300.964 | 265.7822 | 0.0001619339 | 0.04209734 | 0 | 0 | 0
9292 | 272552.8 | 2014-02-23 14:56 | 390.1833 | 10 | 61 | 2.599924 | 3.369582 | 86.56893 | 87.26393 | 301.037 | 265.7822 | 0.0001295567 | 0.04209734 | 0 | 0 | 0
9293 | 272582.8 | 2014-02-23 14:57 | 420.1986 | 10 | 61 | 2.599924 | 3.375412 | 86.59061 | 87.26393 | 301.1101 | 265.7822 | 0.0001619339 | 0.04209734 | 0 | 0 | 0
9294 | 272612.8 | 2014-02-23 14:57 | 450.2134 | 10 | 61 | 2.600105 | 3.381242 | 86.61228 | 87.26393 | 301.1833 | 265.7822 | 0.000129509 | 0.04209734 | 0 | 0 | 0
9295 | 272642.8 | 2014-02-23 14:58 | 480.2136 | 10 | 61 | 2.599924 | 3.387233 | 86.63395 | 87.26393 | 301.2567 | 265.7822 | 0.0001943111 | 0.04209734 | 0 | 0 | 0
9296 | 272672.8 | 2014-02-23 14:58 | 510.2289 | 10 | 61 | 2.599924 | 3.392901 | 86.65563 | 87.26393 | 301.3302 | 265.7822 | 0.0001943111 | 0.04209734 | 0 | 0 | 0
9297 | 272702.8 | 2014-02-23 14:59 | 540.2442 | 10 | 61 | 2.599924 | 3.398083 | 86.67731 | 87.26393 | 301.4038 | 265.7822 | 0.0001295567 | 0.04209734 | 0 | 0 | 0
9298 | 272732.9 | 2014-02-23 14:59 | 570.2595 | 10 | 61 | 2.599924 | 3.403265 | 86.69899 | 87.26393 | 301.4775 | 265.7822 | 0.0001295567 | 0.04209734 | 0 | 0 | 0
9299 | 272762.9 | 2014-02-23 15:00 | 600.2748 | 10 | 61 | 2.599924 | 3.408123 | 86.72066 | 87.26393 | 301.5513 | 265.7822 | 3.242493e-05 | 0.04209734 | 0 | 0 | 0
9300 | 272792.9 | 2014-02-23 15:00 | 630.29 | 10 | 61 | 2.600105 | 3.413143 | 86.74234 | 87.26393 | 301.6253 | 265.7822 | 0.0001619339 | 0.04209734 | 0 | 0 | 0
9301 | 272822.9 | 2014-02-23 15:01 | 660.3054 | 10 | 61 | 2.600105 | 3.418001 | 86.76402 | 87.26393 | 301.6993 | 265.7822 | 0.0001619339 | 0.04209734 | 0 | 0 | 0
9302 | 272852.9 | 2014-02-23 15:01 | 690.3202 | 10 | 61 | 2.599924 | 3.422211 | 86.78568 | 87.26393 | 301.7734 | 265.7822 | 0.0001295567 | 0.04209734 | 0 | 0 | 0
9303 | 272882.9 | 2014-02-23 15:02 | 720.3203 | 10 | 61 | 2.599924 | 3.426259 | 86.80736 | 87.26393 | 301.8476 | 265.7822 | 9.717941e-05 | 0.04209734 | 0 | 0 | 0
9304 | 272912.9 | 2014-02-23 15:02 | 750.3356 | 10 | 61 | 2.600105 | 3.429984 | 86.82904 | 87.26393 | 301.922 | 265.7822 | 9.717941e-05 | 0.04209734 | 0 | 0 | 0
9305 | 272943 | 2014-02-23 15:03 | 780.3509 | 10 | 61 | 2.599924 | 3.433546 | 86.85072 | 87.26393 | 301.9963 | 265.7822 | 9.717941e-05 | 0.04209734 | 0 | 0 | 0
9306 | 272973 | 2014-02-23 15:03 | 810.3662 | 10 | 61 | 2.600105 | 3.436623 | 86.87239 | 87.26393 | 302.0708 | 265.7822 | 3.237724e-05 | 0.04209734 | 0 | 0 | 0
9307 | 273003 | 2014-02-23 15:04 | 840.3815 | 10 | 61 | 2.599924 | 3.4397 | 86.89407 | 87.26393 | 302.1453 | 265.7822 | 6.480217e-05 | 0.04209734 | 0 | 0 | 0
9308 | 273033 | 2014-02-23 15:04 | 870.397 | 10 | 61 | 2.599744 | 3.442291 | 86.91575 | 87.26393 | 302.2199 | 265.7822 | 3.237724e-05 | 0.04209734 | 0 | 0 | 0
9309 | 273063 | 2014-02-23 15:05 | 900.4119 | 10 | 61 | 2.599744 | 3.445044 | 86.93742 | 87.26393 | 302.2946 | 265.7822 | 9.713173e-05 | 0.04209734 | 0 | 0 | 0
9310 | 273093 | 2014-02-23 15:05 | 930.4275 | 10 | 61 | 2.599924 | 3.447311 | 86.9591 | 87.26393 | 302.3693 | 265.7822 | 6.475449e-05 | 0.04209734 | 0 | 0 | 0
9311 | 273123 | 2014-02-23 15:06 | 960.4427 | 10 | 61 | 2.599744 | 3.44974 | 86.98078 | 87.26393 | 302.444 | 265.7822 | 9.713173e-05 | 0.04209734 | 0 | 0 | 0
9312 | 273153.1 | 2014-02-23 15:06 | 990.4583 | 10 | 61 | 2.599744 | 3.451845 | 87.00245 | 87.26393 | 302.5188 | 265.7822 | 3.237724e-05 | 0.04209734 | 0 | 0 | 0
9313 | 273183.1 | 2014-02-23 15:07 | 1020.473 | 10 | 61 | 2.599744 | 3.45395 | 87.02412 | 87.26393 | 302.5936 | 265.7822 | 6.475449e-05 | 0.04209734 | 0 | 0 | 0
9314 | 273213.1 | 2014-02-23 15:07 | 1050.489 | 10 | 61 | 2.599744 | 3.456055 | 87.04581 | 87.26393 | 302.6686 | 265.7822 | 6.475449e-05 | 0.04209734 | 0 | 0 | 0
9315 | 273243.1 | 2014-02-23 15:08 | 1080.503 | 10 | 61 | 2.599924 | 3.458322 | 87.06747 | 87.26393 | 302.7435 | 265.7822 | 6.480217e-05 | 0.04209734 | 0 | 0 | 0
9316 | 273273.1 | 2014-02-23 15:08 | 1110.519 | 10 | 61 | 2.600105 | 3.460427 | 87.08916 | 87.26393 | 302.8185 | 265.7822 | 3.237724e-05 | 0.04209734 | 0 | 0 | 0
9317 | 273303.1 | 2014-02-23 15:09 | 1140.534 | 10 | 61 | 2.599924 | 3.462694 | 87.11084 | 87.26393 | 302.8935 | 265.7822 | 6.475449e-05 | 0.04209734 | 0 | 0 | 0
9318 | 273333.2 | 2014-02-23 15:09 | 1170.55 | 10 | 61 | 2.600105 | 3.465123 | 87.13251 | 87.26393 | 302.9686 | 265.7822 | 6.475449e-05 | 0.04209734 | 0 | 0 | 0
9319 | 273363.2 | 2014-02-23 15:10 | 1200.565 | 10 | 61 | 2.599744 | 3.467391 | 87.15419 | 87.26393 | 303.0438 | 265.7822 | 3.237724e-05 | 0.04209734 | 0 | 0 | 0
9320 | 273393.2 | 2014-02-23 15:10 | 1230.58 | 10 | 61 | 2.600105 | 3.469981 | 87.17587 | 87.26393 | 303.119 | 265.7822 | 6.475449e-05 | 0.04209734 | 0 | 0 | 0
9321 | 273423.2 | 2014-02-23 15:11 | 1260.596 | 10 | 61 | 2.599744 | 3.472734 | 87.19755 | 87.26393 | 303.1942 | 265.7822 | 6.480217e-05 | 0.04209734 | 0 | 0 | 0
9322 | 273453.2 | 2014-02-23 15:11 | 1290.611 | 10 | 61 | 2.599924 | 3.475811 | 87.21922 | 87.26393 | 303.2695 | 265.7822 | 9.713173e-05 | 0.04209734 | 0 | 0 | 0
9323 | 273483.2 | 2014-02-23 15:12 | 1320.626 | 10 | 61 | 2.599924 | 3.478726 | 87.2409 | 87.26393 | 303.3449 | 265.7822 | 6.475449e-05 | 0.04209734 | 0 | 0 | 0
9324 | 273513.2 | 2014-02-23 15:12 | 1350.642 | 10 | 61 | 2.599924 | 3.482288 | 87.26258 | 87.26393 | 303.4203 | 265.7822 | 0.000129509 | 0.04209734 | 0 | 0 | 0
9325 | 273543.3 | 2014-02-23 15:13 | 1380.657 | 10 | 61 | 2.599924 | 3.486013 | 87.28425 | 87.26393 | 303.4959 | 265.7822 | 0.0001619339 | 0.04209734 | 0 | 0 | 0
9326 | 273573.3 | 2014-02-23 15:13 | 1410.672 | 10 | 61 | 2.600105 | 3.489899 | 87.30593 | 87.26393 | 303.5715 | 265.7822 | 0.0001619339 | 0.04209734 | 0 | 0 | 0
9327 | 273603.3 | 2014-02-23 15:14 | 1440.688 | 10 | 61 | 2.599744 | 3.494433 | 87.32761 | 87.26393 | 303.6472 | 265.7822 | 0.000129509 | 0.04209734 | 0 | 0 | 0
9328 | 273633.3 | 2014-02-23 15:14 | 1470.703 | 10 | 61 | 2.599924 | 3.499291 | 87.34929 | 87.26393 | 303.723 | 265.7822 | 0.000129509 | 0.04209734 | 0 | 0 | 0
9329 | 273663.3 | 2014-02-23 15:15 | 1500.718 | 10 | 61 | 2.599924 | 3.504797 | 87.37096 | 87.26393 | 303.7989 | 265.7822 | 0.0001619339 | 0.04209734 | 0 | 0 | 0
9330 | 273693.3 | 2014-02-23 15:15 | 1530.733 | 10 | 61 | 2.599744 | 3.510789 | 87.39264 | 87.26393 | 303.8749 | 265.7822 | 0.0001619339 | 0.04209734 | 0 | 0 | 0
9331 | 273723.4 | 2014-02-23 15:16 | 1560.749 | 10 | 61 | 2.599924 | 3.518076 | 87.41432 | 87.26393 | 303.9511 | 265.7822 | 0.0001619339 | 0.04209734 | 0 | 0 | 0
9332 | 273753.4 | 2014-02-23 15:16 | 1590.764 | 10 | 61 | 2.599924 | 3.526496 | 87.43599 | 87.26393 | 304.0275 | 265.7822 | 0.0002266884 | 0.04209734 | 0 | 0 | 0
9333 | 273783.4 | 2014-02-23 15:17 | 1620.779 | 10 | 61 | 2.599924 | 3.536212 | 87.45767 | 87.26393 | 304.104 | 265.7822 | 0.0003238678 | 0.04209734 | 0 | 0 | 0
9334 | 273813.4 | 2014-02-23 15:17 | 1650.795 | 10 | 61 | 2.599744 | 3.547548 | 87.47935 | 87.26393 | 304.1808 | 265.7822 | 0.0003862091 | 0.04209734 | 0 | 0 | 0
9335 | 273843.4 | 2014-02-23 15:18 | 1680.809 | 10 | 61 | 2.599744 | 3.561474 | 87.50101 | 87.26393 | 304.2578 | 265.7822 | 0.0004858013 | 0.04209734 | 0 | 0 | 0
9336 | 273873.4 | 2014-02-23 15:18 | 1710.825 | 10 | 61 | 2.599924 | 3.578477 | 87.5227 | 87.26393 | 304.3352 | 265.7822 | 0.0006134228 | 0.04209734 | 0 | 0 | 0
9337 | 273903.4 | 2014-02-23 15:19 | 1740.84 | 10 | 61 | 2.599924 | 3.59969 | 87.54437 | 87.26393 | 304.413 | 265.7822 | 0.0007771943 | 0.04209734 | 0 | 0 | 0
9338 | 273933.5 | 2014-02-23 15:19 | 1770.856 | 10 | 61 | 2.600105 | 3.627381 | 87.56606 | 87.26393 | 304.4913 | 265.7822 | 0.001062135 | 0.04209734 | 0 | 0 | 0
9339 | 273963.5 | 2014-02-23 15:20 | 1800.871 | 10 | 61 | 2.600105 | 3.663169 | 87.58772 | 87.26393 | 304.5703 | 265.7822 | 0.001351791 | 0.04209734 | 0 | 0 | 0
9340 | 273993.5 | 2014-02-23 15:20 | 1830.887 | 10 | 61 | 2.599924 | 3.711587 | 87.60941 | 87.26393 | 304.6502 | 265.7822 | 0.001834628 | 0.04209734 | 0 | 0 | 0
9341 | 274023.5 | 2014-02-23 15:21 | 1860.902 | 10 | 61 | 2.599744 | 3.779113 | 87.63109 | 87.26393 | 304.7314 | 265.7822 | 0.002647504 | 0.04209734 | 0 | 0 | 0
9342 | 274053.5 | 2014-02-23 15:21 | 1890.917 | 10 | 61 | 2.599924 | 3.88016 | 87.65276 | 87.26393 | 304.8143 | 265.7822 | 0.004023274 | 0.04209734 | 0 | 0 | 0
9343 | 274083.5 | 2014-02-23 15:22 | 1920.932 | 10 | 61 | 2.599924 | 4.045657 | 87.67444 | 87.26393 | 304.9 | 265.7822 | 0.006796521 | 0.04209734 | 0 | 0 | 0
9344 | 274090.8 | 2014-02-23 15:22 | 1928.151 | 10 | 61 | 2.599924 | 4.100067 | 87.67965 | 87.26393 | 304.9213 | 265.7822 | 0.007628109 | 0.04209734 | 0 | 0 | 0
9345 | 274120.8 | 2014-02-23 15:22 | 30.01523 | 11 | 61 | 1.475139 | 4.099742 | 87.69567 | 87.26393 | 304.9869 | 265.7822 | 3.222817e-05 | 0.04209734 | 0 | 0 | 0
9346 | 274150.8 | 2014-02-23 15:23 | 60.02998 | 11 | 61 | 0.9105818 | 4.099742 | 87.70541 | 87.26393 | 305.0269 | 265.7822 | 0 | 0.04209734 | 0 | 0 | 0
9347 | 274180.8 | 2014-02-23 15:23 | 90.04578 | 11 | 61 | 0.5752016 | 4.099905 | 87.71149 | 87.26393 | 305.0518 | 265.7822 | 3.222438e-05 | 0.04209734 | 0 | 0 | 0
9348 | 274210.8 | 2014-02-23 15:24 | 120.0606 | 11 | 61 | 0.3745145 | 4.099742 | 87.71537 | 87.26393 | 305.0677 | 265.7822 | 0 | 0.04209734 | 0 | 0 | 0
9349 | 274240.8 | 2014-02-23 15:24 | 150.0764 | 11 | 61 | 0.2524433 | 4.099742 | 87.71795 | 87.26393 | 305.0783 | 265.7822 | 0 | 0.04209734 | 0 | 0 | 0
9350 | 274270.9 | 2014-02-23 15:25 | 180.0912 | 11 | 61 | 0.1763516 | 4.099742 | 87.71971 | 87.26393 | 305.0855 | 265.7822 | -6.464844e-05 | 0.04209734 | 0 | 0 | 0
9351 | 274300.9 | 2014-02-23 15:25 | 210.1071 | 11 | 61 | 0.1282083 | 4.099742 | 87.72096 | 87.26393 | 305.0906 | 265.7822 | -3.24249e-05 | 0.04209734 | 0 | 0 | 0
9352 | 274330.9 | 2014-02-23 15:26 | 240.1223 | 11 | 61 | 0.09683407 | 4.099742 | 87.72189 | 87.26393 | 305.0944 | 265.7822 | 3.222855e-05 | 0.04209734 | 0 | 0 | 0
9353 | 274353.9 | 2014-02-23 15:26 | 263.1533 | 11 | 61 | 0.07970443 | 4.099742 | 87.72245 | 87.26393 | 305.0968 | 265.7822 | 0 | 0.04209734 | 0 | 0 | 0
9354 | 274383.9 | 2014-02-23 15:27 | 30.01521 | 4 | 62 | 0 | 4.01327 | 87.72245 | 87.26393 | 305.0968 | 265.7822 | -0.002292413 | 0.04209734 | 0 | 0 | 0
9355 | 274414 | 2014-02-23 15:27 | 60.03061 | 4 | 62 | 0 | 3.953678 | 87.72245 | 87.26393 | 305.0968 | 265.7822 | -0.001770261 | 0.04209734 | 0 | 0 | 0
9356 | 274444 | 2014-02-23 15:28 | 90.04597 | 4 | 62 | 0 | 3.906879 | 87.72245 | 87.26393 | 305.0968 | 265.7822 | -0.001420567 | 0.04209734 | 0 | 0 | 0
9357 | 274473.9 | 2014-02-23 15:28 | 120.0138 | 4 | 62 | 0 | 3.868501 | 87.72245 | 87.26393 | 305.0968 | 265.7822 | -0.001198287 | 0.04209734 | 0 | 0 | 0
9358 | 274474 | 2014-02-23 15:28 | 0.03117221 | 5 | 62 | -0.0003540663 | 3.868339 | 87.72245 | 87.26393 | 305.0968 | 265.7822 | 0 | 0.06507802 | 0 | 0 | 0
9359 | 274504 | 2014-02-23 15:29 | 30.01551 | 6 | 62 | 0 | 3.835466 | 87.72245 | 87.26393 | 305.0968 | 265.7822 | -0.001003961 | 0.06507802 | 0 | 0 | 0
9360 | 274534 | 2014-02-23 15:29 | 60.01518 | 6 | 62 | 0 | 3.806804 | 87.72245 | 87.26393 | 305.0968 | 265.7822 | -0.0009333524 | 0.06507802 | 0 | 0 | 0
9361 | 274564 | 2014-02-23 15:30 | 30.0154 | 7 | 62 | -2.599911 | 3.207487 | 87.72245 | 87.2856 | 305.0968 | 265.8531 | -0.001351793 | 0.06507802 | 0 | 0 | 0
9362 | 274594 | 2014-02-23 15:30 | 60.03011 | 7 | 62 | -2.599551 | 3.189836 | 87.72245 | 87.30727 | 305.0968 | 265.9223 | -0.0003238669 | 0.06507802 | 0 | 0 | 0
9363 | 274624 | 2014-02-23 15:31 | 90.04597 | 7 | 62 | -2.599731 | 3.182873 | 87.72245 | 87.32895 | 305.0968 | 265.9914 | -0.0001931063 | 0.06507802 | 0 | 0 | 0
9364 | 274654 | 2014-02-23 15:31 | 120.061 | 7 | 62 | -2.599551 | 3.1785 | 87.72245 | 87.35062 | 305.0968 | 266.0603 | -9.653053e-05 | 0.06507802 | 0 | 0 | 0
9365 | 274684.1 | 2014-02-23 15:32 | 150.0766 | 7 | 62 | -2.599731 | 3.174938 | 87.72245 | 87.37231 | 305.0968 | 266.1292 | -0.0001287514 | 0.06507802 | 0 | 0 | 0
9366 | 274714.1 | 2014-02-23 15:32 | 180.0914 | 7 | 62 | -2.599731 | 3.171699 | 87.72245 | 87.39397 | 305.0968 | 266.1979 | -9.717717e-05 | 0.06507802 | 0 | 0 | 0
9367 | 274744.1 | 2014-02-23 15:33 | 210.1072 | 7 | 62 | -2.599731 | 3.168946 | 87.72245 | 87.41566 | 305.0968 | 266.2667 | -9.657796e-05 | 0.06507802 | 0 | 0 | 0
9368 | 274774.1 | 2014-02-23 15:33 | 240.1219 | 7 | 62 | -2.599911 | 3.166193 | 87.72245 | 87.43732 | 305.0968 | 266.3353 | -0.0001287071 | 0.06507802 | 0 | 0 | 0
9369 | 274804.1 | 2014-02-23 15:34 | 270.1378 | 7 | 62 | -2.599911 | 3.163926 | 87.72245 | 87.45901 | 305.0968 | 266.404 | -0.0001291412 | 0.06507802 | 0 | 0 | 0
9370 | 274834.1 | 2014-02-23 15:34 | 300.1531 | 7 | 62 | -2.599911 | 3.161821 | 87.72245 | 87.48068 | 305.0968 | 266.4725 | -9.657838e-05 | 0.06507802 | 0 | 0 | 0
9371 | 274864.2 | 2014-02-23 15:35 | 330.1684 | 7 | 62 | -2.599731 | 3.159878 | 87.72245 | 87.50236 | 305.0968 | 266.541 | -9.71291e-05 | 0.06507802 | 0 | 0 | 0
9372 | 274894.2 | 2014-02-23 15:35 | 360.1833 | 7 | 62 | -2.599731 | 3.157935 | 87.72245 | 87.52402 | 305.0968 | 266.6095 | -3.222395e-05 | 0.06507802 | 0 | 0 | 0
9373 | 274924.2 | 2014-02-23 15:36 | 390.1833 | 7 | 62 | -2.599551 | 3.155992 | 87.72245 | 87.5457 | 305.0968 | 266.6779 | -6.455526e-05 | 0.06507802 | 0 | 0 | 0
9374 | 274954.2 | 2014-02-23 15:36 | 420.1987 | 7 | 62 | -2.599731 | 3.154372 | 87.72245 | 87.56737 | 305.0968 | 266.7463 | 0 | 0.06507802 | 0 | 0 | 0
9375 | 274984.2 | 2014-02-23 15:37 | 450.2135 | 7 | 62 | -2.599731 | 3.152267 | 87.72245 | 87.58904 | 305.0968 | 266.8146 | -6.440005e-05 | 0.06507802 | 0 | 0 | 0
9376 | 275014.2 | 2014-02-23 15:37 | 480.2138 | 7 | 62 | -2.599731 | 3.150486 | 87.72245 | 87.61071 | 305.0968 | 266.8829 | -9.657586e-05 | 0.06507802 | 0 | 0 | 0
9377 | 275044.2 | 2014-02-23 15:38 | 510.2289 | 7 | 62 | -2.599731 | 3.148705 | 87.72245 | 87.63239 | 305.0968 | 266.9512 | -6.455392e-05 | 0.06507802 | 0 | 0 | 0
9378 | 275074.2 | 2014-02-23 15:38 | 540.2444 | 7 | 62 | -2.599731 | 3.146761 | 87.72245 | 87.65407 | 305.0968 | 267.0194 | -9.713158e-05 | 0.06507802 | 0 | 0 | 0
9379 | 275104.2 | 2014-02-23 15:39 | 570.259 | 7 | 62 | -2.599731 | 3.144818 | 87.72245 | 87.67573 | 305.0968 | 267.0876 | -6.440037e-05 | 0.06507802 | 0 | 0 | 0
9380 | 275134.3 | 2014-02-23 15:39 | 600.2749 | 7 | 62 | -2.599911 | 3.142875 | 87.72245 | 87.69742 | 305.0968 | 267.1557 | -6.435353e-05 | 0.06507802 | 0 | 0 | 0
9381 | 275164.3 | 2014-02-23 15:40 | 630.2896 | 7 | 62 | -2.599731 | 3.140932 | 87.72245 | 87.71908 | 305.0968 | 267.2238 | -6.440047e-05 | 0.06507802 | 0 | 0 | 0
9382 | 275194.3 | 2014-02-23 15:40 | 660.2899 | 7 | 62 | -2.599731 | 3.138827 | 87.72245 | 87.74076 | 305.0968 | 267.2919 | -6.475212e-05 | 0.06507802 | 0 | 0 | 0
9383 | 275224.3 | 2014-02-23 15:41 | 690.3046 | 7 | 62 | -2.599551 | 3.136883 | 87.72245 | 87.76242 | 305.0968 | 267.3598 | 0 | 0.06507802 | 0 | 0 | 0
9384 | 275254.3 | 2014-02-23 15:41 | 720.3049 | 7 | 62 | -2.599911 | 3.134292 | 87.72245 | 87.7841 | 305.0968 | 267.4278 | -9.71741e-05 | 0.06507802 | 0 | 0 | 0
9385 | 275284.3 | 2014-02-23 15:42 | 750.3196 | 7 | 62 | -2.599731 | 3.131863 | 87.72245 | 87.80576 | 305.0968 | 267.4957 | -9.657707e-05 | 0.06507802 | 0 | 0 | 0
9386 | 275314.3 | 2014-02-23 15:42 | 780.3199 | 7 | 62 | -2.599731 | 3.129272 | 87.72245 | 87.82744 | 305.0968 | 267.5636 | -9.687812e-05 | 0.06507802 | 0 | 0 | 0
9387 | 275344.3 | 2014-02-23 15:43 | 810.3352 | 7 | 62 | -2.599551 | 3.126843 | 87.72245 | 87.84911 | 305.0968 | 267.6314 | -9.687558e-05 | 0.06507802 | 0 | 0 | 0
9388 | 275374.3 | 2014-02-23 15:43 | 840.35 | 7 | 62 | -2.599911 | 3.123929 | 87.72245 | 87.87078 | 305.0968 | 267.6991 | -0.0001287533 | 0.06507802 | 0 | 0 | 0
9389 | 275404.3 | 2014-02-23 15:44 | 870.3658 | 7 | 62 | -2.599731 | 3.121176 | 87.72245 | 87.89246 | 305.0968 | 267.7668 | -9.717914e-05 | 0.06507802 | 0 | 0 | 0
9390 | 275434.4 | 2014-02-23 15:44 | 900.3805 | 7 | 62 | -2.599731 | 3.118261 | 87.72245 | 87.91413 | 305.0968 | 267.8344 | -9.657774e-05 | 0.06507802 | 0 | 0 | 0
9391 | 275464.4 | 2014-02-23 15:45 | 930.3964 | 7 | 62 | -2.599551 | 3.115022 | 87.72245 | 87.93582 | 305.0968 | 267.902 | -9.657762e-05 | 0.06507802 | 0 | 0 | 0
9392 | 275494.4 | 2014-02-23 15:45 | 960.4116 | 7 | 62 | -2.599731 | 3.111784 | 87.72245 | 87.95749 | 305.0968 | 267.9694 | -0.0001291568 | 0.06507802 | 0 | 0 | 0
9393 | 275524.4 | 2014-02-23 15:46 | 990.427 | 7 | 62 | -2.599731 | 3.108545 | 87.72245 | 87.97917 | 305.0968 | 268.0369 | -0.0001287519 | 0.06507802 | 0 | 0 | 0
9394 | 275554.4 | 2014-02-23 15:46 | 1020.442 | 7 | 62 | -2.599551 | 3.105144 | 87.72245 | 88.00083 | 305.0968 | 268.1042 | -9.657536e-05 | 0.06507802 | 0 | 0 | 0
9395 | 275584.4 | 2014-02-23 15:47 | 1050.442 | 7 | 62 | -2.599731 | 3.101582 | 87.72245 | 88.02251 | 305.0968 | 268.1714 | -0.0001287062 | 0.06507802 | 0 | 0 | 0
9396 | 275614.4 | 2014-02-23 15:47 | 1080.457 | 7 | 62 | -2.599911 | 3.097857 | 87.72245 | 88.04417 | 305.0968 | 268.2386 | -0.0001287516 | 0.06507802 | 0 | 0 | 0
9397 | 275644.5 | 2014-02-23 15:48 | 1110.473 | 7 | 62 | -2.599731 | 3.094133 | 87.72245 | 88.06586 | 305.0968 | 268.3057 | -0.0001287519 | 0.06507802 | 0 | 0 | 0
9398 | 275674.5 | 2014-02-23 15:48 | 1140.488 | 7 | 62 | -2.599731 | 3.090246 | 87.72245 | 88.08753 | 305.0968 | 268.3728 | -9.713137e-05 | 0.06507802 | 0 | 0 | 0
9399 | 275704.5 | 2014-02-23 15:49 | 1170.503 | 7 | 62 | -2.599731 | 3.086036 | 87.72245 | 88.10921 | 305.0968 | 268.4397 | -0.0001614287 | 0.06507802 | 0 | 0 | 0
9400 | 275734.5 | 2014-02-23 15:49 | 1200.519 | 7 | 62 | -2.599911 | 3.081826 | 87.72245 | 88.13088 | 305.0968 | 268.5065 | -0.0001619339 | 0.06507802 | 0 | 0 | 0
9401 | 275764.5 | 2014-02-23 15:50 | 1230.534 | 7 | 62 | -2.599731 | 3.077454 | 87.72245 | 88.15256 | 305.0968 | 268.5733 | -0.0001295567 | 0.06507802 | 0 | 0 | 0
9402 | 275794.5 | 2014-02-23 15:50 | 1260.549 | 7 | 62 | -2.599911 | 3.072757 | 87.72245 | 88.17422 | 305.0968 | 268.6399 | -0.0001619339 | 0.06507802 | 0 | 0 | 0
9403 | 275824.5 | 2014-02-23 15:51 | 1290.564 | 7 | 62 | -2.599551 | 3.068061 | 87.72245 | 88.19591 | 305.0968 | 268.7065 | -9.717941e-05 | 0.06507802 | 0 | 0 | 0
9404 | 275854.6 | 2014-02-23 15:51 | 1320.579 | 7 | 62 | -2.599911 | 3.063203 | 87.72245 | 88.21757 | 305.0968 | 268.7729 | -0.0001619339 | 0.06507802 | 0 | 0 | 0
9405 | 275884.6 | 2014-02-23 15:52 | 1350.595 | 7 | 62 | -2.599551 | 3.058507 | 87.72245 | 88.23926 | 305.0968 | 268.8393 | -0.0001295567 | 0.06507802 | 0 | 0 | 0
9406 | 275914.6 | 2014-02-23 15:52 | 1380.61 | 7 | 62 | -2.599551 | 3.053164 | 87.72245 | 88.26093 | 305.0968 | 268.9055 | -0.0001619339 | 0.06507802 | 0 | 0 | 0
9407 | 275944.6 | 2014-02-23 15:53 | 1410.626 | 7 | 62 | -2.599731 | 3.047982 | 87.72245 | 88.28261 | 305.0968 | 268.9717 | -0.0001619339 | 0.06507802 | 0 | 0 | 0
9408 | 275974.6 | 2014-02-23 15:53 | 1440.641 | 7 | 62 | -2.599551 | 3.042638 | 87.72245 | 88.30428 | 305.0968 | 269.0377 | -0.0001295567 | 0.06507802 | 0 | 0 | 0
9409 | 276004.6 | 2014-02-23 15:54 | 1470.656 | 7 | 62 | -2.599911 | 3.036322 | 87.72245 | 88.32596 | 305.0968 | 269.1035 | -0.0002575082 | 0.06507802 | 0 | 0 | 0
9410 | 276034.7 | 2014-02-23 15:54 | 1500.672 | 7 | 62 | -2.599911 | 3.029683 | 87.72245 | 88.34764 | 305.0968 | 269.1693 | -0.0002590621 | 0.06507802 | 0 | 0 | 0
9411 | 276064.7 | 2014-02-23 15:55 | 1530.687 | 7 | 62 | -2.599911 | 3.022072 | 87.72245 | 88.36931 | 305.0968 | 269.2349 | -0.0002905961 | 0.06507802 | 0 | 0 | 0
9412 | 276094.7 | 2014-02-23 15:55 | 1560.702 | 7 | 62 | -2.599731 | 3.013004 | 87.72245 | 88.39099 | 305.0968 | 269.3003 | -0.0003540414 | 0.06507802 | 0 | 0 | 0
9413 | 276124.7 | 2014-02-23 15:56 | 1590.717 | 7 | 62 | -2.599731 | 3.002478 | 87.72245 | 88.41265 | 305.0968 | 269.3655 | -0.0004184338 | 0.06507802 | 0 | 0 | 0
9414 | 276154.7 | 2014-02-23 15:56 | 1620.717 | 7 | 62 | -2.599731 | 2.990171 | 87.72245 | 88.43433 | 305.0968 | 269.4304 | -0.0003862136 | 0.06507802 | 0 | 0 | 0
9415 | 276184.7 | 2014-02-23 15:57 | 1650.732 | 7 | 62 | -2.599551 | 2.975273 | 87.72245 | 88.456 | 305.0968 | 269.4951 | -0.0005149713 | 0.06507802 | 0 | 0 | 0
9416 | 276214.7 | 2014-02-23 15:57 | 1680.748 | 7 | 62 | -2.599731 | 2.957784 | 87.72245 | 88.47768 | 305.0968 | 269.5594 | -0.00061153 | 0.06507802 | 0 | 0 | 0
9417 | 276244.7 | 2014-02-23 15:58 | 1710.762 | 7 | 62 | -2.599551 | 2.937057 | 87.72245 | 88.49934 | 305.0968 | 269.6232 | -0.0006758979 | 0.06507802 | 0 | 0 | 0
9418 | 276274.7 | 2014-02-23 15:58 | 1740.763 | 7 | 62 | -2.599731 | 2.912929 | 87.72245 | 88.52102 | 305.0968 | 269.6866 | -0.0008368838 | 0.06507802 | 0 | 0 | 0
9419 | 276304.8 | 2014-02-23 15:59 | 1770.778 | 7 | 62 | -2.599551 | 2.884428 | 87.72245 | 88.54268 | 305.0968 | 269.7494 | -0.001000845 | 0.06507802 | 0 | 0 | 0
9420 | 276334.8 | 2014-02-23 15:59 | 1800.778 | 7 | 62 | -2.599731 | 2.850746 | 87.72245 | 88.56435 | 305.0968 | 269.8116 | -0.00119086 | 0.06507802 | 0 | 0 | 0
9421 | 276364.8 | 2014-02-23 16:00 | 1830.793 | 7 | 62 | -2.599731 | 2.809939 | 87.72245 | 88.58603 | 305.0968 | 269.873 | -0.001489781 | 0.06507802 | 0 | 0 | 0
9422 | 276394.8 | 2014-02-23 16:00 | 1860.808 | 7 | 62 | -2.599911 | 2.760387 | 87.72245 | 88.60769 | 305.0968 | 269.9333 | -0.001846023 | 0.06507802 | 0 | 0 | 0
9423 | 276424.8 | 2014-02-23 16:01 | 1890.824 | 7 | 62 | -2.599551 | 2.697395 | 87.72245 | 88.62938 | 305.0968 | 269.9925 | -0.00231739 | 0.06507802 | 0 | 0 | 0
9424 | 276454.8 | 2014-02-23 16:01 | 1920.838 | 7 | 62 | -2.599551 | 2.610922 | 87.72245 | 88.65104 | 305.0968 | 270.0501 | -0.003379534 | 0.06507802 | 0 | 0 | 0
9425 | 276484.8 | 2014-02-23 16:02 | 1950.839 | 7 | 62 | -2.599911 | 2.470201 | 87.72245 | 88.67272 | 305.0968 | 270.1053 | -0.006153431 | 0.06507802 | 0 | 0 | 0
9426 | 276514.8 | 2014-02-23 16:02 | 1980.853 | 7 | 62 | -2.599731 | 2.112489 | 87.72245 | 88.69438 | 305.0968 | 270.1557 | -0.01860347 | 0.06507802 | 0 | 0 | 0
9427 | 276519.9 | 2014-02-23 16:02 | 1985.901 | 7 | 62 | -2.59937 | 1.999621 | 87.72245 | 88.69804 | 305.0968 | 270.1632 | -0.02221271 | 0.06507802 | 0 | 0 | 0
9428 | 276549.9 | 2014-02-23 16:03 | 30.01591 | 9 | 62 | 0 | 2.544853 | 87.72245 | 88.69804 | 305.0968 | 270.1632 | 0.003218623 | 0.05442889 | 0 | 0 | 0
9429 | 276579.9 | 2014-02-23 16:03 | 60.03118 | 9 | 62 | 0 | 2.603311 | 87.72245 | 88.69804 | 305.0968 | 270.1632 | 0.001420579 | 0.05442889 | 0 | 0 | 0
9430 | 276609.9 | 2014-02-23 16:04 | 90.04601 | 9 | 62 | 0 | 2.63424 | 87.72245 | 88.69804 | 305.0968 | 270.1632 | 0.000836826 | 0.05442889 | 0 | 0 | 0
9431 | 276639.9 | 2014-02-23 16:04 | 120.0143 | 9 | 62 | 0 | 2.65513 | 87.72245 | 88.69804 | 305.0968 | 270.1632 | 0.000645705 | 0.05442889 | 0 | 0 | 0
9432 | 276669.9 | 2014-02-23 16:05 | 30.01466 | 10 | 62 | 2.599924 | 2.999239 | 87.74411 | 88.69804 | 305.1599 | 270.1632 | 0.004197271 | 0.05442889 | 0 | 0 | 0
9433 | 276699.9 | 2014-02-23 16:05 | 60.01493 | 10 | 62 | 2.599924 | 3.092999 | 87.76579 | 88.69804 | 305.226 | 270.1632 | 0.002582842 | 0.05442889 | 0 | 0 | 0
9434 | 276729.9 | 2014-02-23 16:06 | 90.02979 | 10 | 62 | 2.599924 | 3.157773 | 87.78745 | 88.69804 | 305.2938 | 270.1632 | 0.001943195 | 0.05442889 | 0 | 0 | 0
9435 | 276759.9 | 2014-02-23 16:06 | 120.0299 | 10 | 62 | 2.600105 | 3.207649 | 87.80913 | 88.69804 | 305.3628 | 270.1632 | 0.001512788 | 0.05442889 | 0 | 0 | 0
9436 | 276789.9 | 2014-02-23 16:07 | 150.0448 | 10 | 62 | 2.599924 | 3.248132 | 87.83081 | 88.69804 | 305.4328 | 270.1632 | 0.001194713 | 0.05442889 | 0 | 0 | 0
9437 | 276819.9 | 2014-02-23 16:07 | 180.0607 | 10 | 62 | 2.599924 | 3.282138 | 87.85249 | 88.69804 | 305.5036 | 270.1632 | 0.001036349 | 0.05442889 | 0 | 0 | 0
9438 | 276849.9 | 2014-02-23 16:08 | 210.0758 | 10 | 62 | 2.599924 | 3.310962 | 87.87416 | 88.69804 | 305.5751 | 270.1632 | 0.0008717104 | 0.05442889 | 0 | 0 | 0
9439 | 276880 | 2014-02-23 16:08 | 240.0906 | 10 | 62 | 2.600105 | 3.332176 | 87.89583 | 88.69804 | 305.647 | 270.1632 | 0.0005793842 | 0.05442889 | 0 | 0 | 0
9440 | 276910 | 2014-02-23 16:09 | 270.1064 | 10 | 62 | 2.599924 | 3.344321 | 87.91752 | 88.69804 | 305.7195 | 270.1632 | 0.0003551352 | 0.05442889 | 0 | 0 | 0
9441 | 276940 | 2014-02-23 16:09 | 300.1212 | 10 | 62 | 2.600105 | 3.351932 | 87.93918 | 88.69804 | 305.792 | 270.1632 | 0.0002574581 | 0.05442889 | 0 | 0 | 0
9442 | 276970 | 2014-02-23 16:10 | 330.137 | 10 | 62 | 2.599924 | 3.358085 | 87.96087 | 88.69804 | 305.8648 | 270.1632 | 0.000193107 | 0.05442889 | 0 | 0 | 0
9443 | 277000 | 2014-02-23 16:10 | 360.1524 | 10 | 62 | 2.600105 | 3.363915 | 87.98255 | 88.69804 | 305.9376 | 270.1632 | 0.0001937061 | 0.05442889 | 0 | 0 | 0
9444 | 277030 | 2014-02-23 16:11 | 390.1671 | 10 | 62 | 2.599924 | 3.369421 | 88.00422 | 88.69804 | 306.0106 | 270.1632 | 0.0001931068 | 0.05442889 | 0 | 0 | 0
9445 | 277060.1 | 2014-02-23 16:11 | 420.183 | 10 | 62 | 2.599924 | 3.375088 | 88.0259 | 88.69804 | 306.0837 | 270.1632 | 0.0001937 | 0.05442889 | 0 | 0 | 0
9446 | 277090.1 | 2014-02-23 16:12 | 450.1978 | 10 | 62 | 2.599924 | 3.38108 | 88.04757 | 88.69804 | 306.1569 | 270.1632 | 0.0002259835 | 0.05442889 | 0 | 0 | 0
9447 | 277120.1 | 2014-02-23 16:12 | 480.2136 | 10 | 62 | 2.600105 | 3.386909 | 88.06926 | 88.69804 | 306.2303 | 270.1632 | 0.0002252804 | 0.05442889 | 0 | 0 | 0
9448 | 277150.1 | 2014-02-23 16:13 | 510.2283 | 10 | 62 | 2.599924 | 3.392415 | 88.09093 | 88.69804 | 306.3037 | 270.1632 | 0.0001609284 | 0.05442889 | 0 | 0 | 0
9449 | 277180.1 | 2014-02-23 16:13 | 540.2442 | 10 | 62 | 2.599924 | 3.397921 | 88.11261 | 88.69804 | 306.3774 | 270.1632 | 0.0001943096 | 0.05442889 | 0 | 0 | 0
9450 | 277210.1 | 2014-02-23 16:14 | 570.2589 | 10 | 62 | 2.599924 | 3.402941 | 88.13428 | 88.69804 | 306.451 | 270.1632 | 0.000161433 | 0.05442889 | 0 | 0 | 0
9451 | 277240.1 | 2014-02-23 16:14 | 600.2748 | 10 | 62 | 2.599924 | 3.407961 | 88.15597 | 88.69804 | 306.5249 | 270.1632 | 0.0001931062 | 0.05442889 | 0 | 0 | 0
9452 | 277270.2 | 2014-02-23 16:15 | 630.2899 | 10 | 62 | 2.599924 | 3.412819 | 88.17765 | 88.69804 | 306.5988 | 270.1632 | 0.0001943107 | 0.05442889 | 0 | 0 | 0
9453 | 277300.2 | 2014-02-23 16:15 | 660.3053 | 10 | 62 | 2.600105 | 3.417515 | 88.19932 | 88.69804 | 306.6728 | 270.1632 | 0.0001937144 | 0.05442889 | 0 | 0 | 0
9454 | 277330.2 | 2014-02-23 16:16 | 690.3207 | 10 | 62 | 2.599924 | 3.421725 | 88.221 | 88.69804 | 306.747 | 270.1632 | 0.0001609301 | 0.05442889 | 0 | 0 | 0
9455 | 277360.2 | 2014-02-23 16:16 | 720.3354 | 10 | 62 | 2.599924 | 3.425936 | 88.24267 | 88.69804 | 306.8212 | 270.1632 | 0.0001609313 | 0.05442889 | 0 | 0 | 0
9456 | 277390.2 | 2014-02-23 16:17 | 750.3355 | 10 | 62 | 2.599924 | 3.429498 | 88.26434 | 88.69804 | 306.8955 | 270.1632 | 9.687922e-05 | 0.05442889 | 0 | 0 | 0
9457 | 277420.2 | 2014-02-23 16:17 | 780.3511 | 10 | 62 | 2.599924 | 3.43306 | 88.28602 | 88.69804 | 306.9698 | 270.1632 | 6.475289e-05 | 0.05442889 | 0 | 0 | 0
9458 | 277450.2 | 2014-02-23 16:18 | 810.3663 | 10 | 62 | 2.599924 | 3.436137 | 88.3077 | 88.69804 | 307.0443 | 270.1632 | 3.227649e-05 | 0.05442889 | 0 | 0 | 0
9459 | 277480.3 | 2014-02-23 16:18 | 840.3811 | 10 | 62 | 2.599924 | 3.439214 | 88.32937 | 88.69804 | 307.1188 | 270.1632 | 6.455259e-05 | 0.05442889 | 0 | 0 | 0
9460 | 277510.3 | 2014-02-23 16:19 | 870.3969 | 10 | 62 | 2.599924 | 3.441967 | 88.35105 | 88.69804 | 307.1934 | 270.1632 | 3.222334e-05 | 0.05442889 | 0 | 0 | 0
9461 | 277540.3 | 2014-02-23 16:19 | 900.4116 | 10 | 62 | 2.600105 | 3.44472 | 88.37272 | 88.69804 | 307.268 | 270.1632 | 0.0001287547 | 0.05442889 | 0 | 0 | 0
9462 | 277570.3 | 2014-02-23 16:20 | 930.4275 | 10 | 62 | 2.599924 | 3.446987 | 88.39441 | 88.69804 | 307.3427 | 270.1632 | 9.657659e-05 | 0.05442889 | 0 | 0 | 0
9463 | 277600.3 | 2014-02-23 16:20 | 960.4427 | 10 | 62 | 2.599924 | 3.449254 | 88.41608 | 88.69804 | 307.4175 | 270.1632 | 6.440139e-05 | 0.05442889 | 0 | 0 | 0
9464 | 277630.3 | 2014-02-23 16:21 | 990.4575 | 10 | 62 | 2.599924 | 3.451683 | 88.43775 | 88.69804 | 307.4922 | 270.1632 | 0.000128753 | 0.05442889 | 0 | 0 | 0
9465 | 277660.3 | 2014-02-23 16:21 | 1020.473 | 10 | 62 | 2.599924 | 3.453788 | 88.45944 | 88.69804 | 307.5671 | 270.1632 | 6.43536e-05 | 0.05442889 | 0 | 0 | 0
9466 | 277690.4 | 2014-02-23 16:22 | 1050.489 | 10 | 62 | 2.599744 | 3.455731 | 88.48111 | 88.69804 | 307.642 | 270.1632 | 3.232457e-05 | 0.05442889 | 0 | 0 | 0
9467 | 277720.4 | 2014-02-23 16:22 | 1080.504 | 10 | 62 | 2.599924 | 3.45816 | 88.50279 | 88.69804 | 307.7169 | 270.1632 | 9.657856e-05 | 0.05442889 | 0 | 0 | 0
9468 | 277750.4 | 2014-02-23 16:23 | 1110.519 | 10 | 62 | 2.600105 | 3.460427 | 88.52447 | 88.69804 | 307.7919 | 270.1632 | 9.713173e-05 | 0.05442889 | 0 | 0 | 0
9469 | 277780.4 | 2014-02-23 16:23 | 1140.535 | 10 | 62 | 2.600105 | 3.462533 | 88.54614 | 88.69804 | 307.867 | 270.1632 | 9.717941e-05 | 0.05442889 | 0 | 0 | 0
9470 | 277810.4 | 2014-02-23 16:24 | 1170.55 | 10 | 62 | 2.599924 | 3.4648 | 88.56782 | 88.69804 | 307.942 | 270.1632 | 3.237724e-05 | 0.05442889 | 0 | 0 | 0
9471 | 277840.4 | 2014-02-23 16:24 | 1200.565 | 10 | 62 | 2.599744 | 3.467229 | 88.5895 | 88.69804 | 308.0172 | 270.1632 | 3.237724e-05 | 0.05442889 | 0 | 0 | 0
9472 | 277870.5 | 2014-02-23 16:25 | 1230.58 | 10 | 62 | 2.599564 | 3.46982 | 88.61117 | 88.69804 | 308.0924 | 270.1632 | 9.717941e-05 | 0.05442889 | 0 | 0 | 0
9473 | 277900.5 | 2014-02-23 16:25 | 1260.596 | 10 | 62 | 2.599744 | 3.47241 | 88.63285 | 88.69804 | 308.1676 | 270.1632 | 6.475449e-05 | 0.05442889 | 0 | 0 | 0
9474 | 277930.5 | 2014-02-23 16:26 | 1290.611 | 10 | 62 | 2.600105 | 3.475649 | 88.65453 | 88.69804 | 308.2429 | 270.1632 | 0.0001619339 | 0.05442889 | 0 | 0 | 0
9475 | 277960.5 | 2014-02-23 16:26 | 1320.626 | 10 | 62 | 2.599744 | 3.478564 | 88.67619 | 88.69804 | 308.3182 | 270.1632 | 6.480217e-05 | 0.05442889 | 0 | 0 | 0
9476 | 277990.5 | 2014-02-23 16:27 | 1350.642 | 10 | 62 | 2.599744 | 3.481965 | 88.69788 | 88.69804 | 308.3937 | 270.1632 | 0.0001295532 | 0.05442889 | 0 | 0 | 0
9477 | 278020.5 | 2014-02-23 16:27 | 1380.657 | 10 | 62 | 2.599564 | 3.485527 | 88.71955 | 88.69804 | 308.4692 | 270.1632 | 9.713082e-05 | 0.05442889 | 0 | 0 | 0
9478 | 278050.5 | 2014-02-23 16:28 | 1410.672 | 10 | 62 | 2.599924 | 3.489575 | 88.74122 | 88.69804 | 308.5448 | 270.1632 | 0.0001287044 | 0.05442889 | 0 | 0 | 0
9479 | 278080.6 | 2014-02-23 16:28 | 1440.688 | 10 | 62 | 2.599924 | 3.49411 | 88.76291 | 88.69804 | 308.6205 | 270.1632 | 0.0001609294 | 0.05442889 | 0 | 0 | 0
9480 | 278110.6 | 2014-02-23 16:29 | 1470.702 | 10 | 62 | 2.599924 | 3.498968 | 88.78457 | 88.69804 | 308.6963 | 270.1632 | 0.0001609297 | 0.05442889 | 0 | 0 | 0
9481 | 278140.6 | 2014-02-23 16:29 | 1500.702 | 10 | 62 | 2.599744 | 3.504473 | 88.80625 | 88.69804 | 308.7722 | 270.1632 | 0.0001614384 | 0.05442889 | 0 | 0 | 0
9482 | 278170.6 | 2014-02-23 16:30 | 1530.718 | 10 | 62 | 2.599924 | 3.510951 | 88.82792 | 88.69804 | 308.8482 | 270.1632 | 0.0002575099 | 0.05442889 | 0 | 0 | 0
9483 | 278200.6 | 2014-02-23 16:30 | 1560.733 | 10 | 62 | 2.599744 | 3.517752 | 88.84959 | 88.69804 | 308.9243 | 270.1632 | 0.0002252911 | 0.05442889 | 0 | 0 | 0
9484 | 278230.6 | 2014-02-23 16:31 | 1590.748 | 10 | 62 | 2.599924 | 3.526173 | 88.87128 | 88.69804 | 309.0007 | 270.1632 | 0.0002591122 | 0.05442889 | 0 | 0 | 0
9485 | 278260.6 | 2014-02-23 16:31 | 1620.764 | 10 | 62 | 2.599924 | 3.535889 | 88.89296 | 88.69804 | 309.0773 | 270.1632 | 0.0003562918 | 0.05442889 | 0 | 0 | 0
9486 | 278290.6 | 2014-02-23 16:32 | 1650.779 | 10 | 62 | 2.599924 | 3.547386 | 88.91462 | 88.69804 | 309.154 | 270.1632 | 0.0004534212 | 0.05442889 | 0 | 0 | 0
9487 | 278320.6 | 2014-02-23 16:32 | 1680.779 | 10 | 62 | 2.599744 | 3.56115 | 88.9363 | 88.69804 | 309.231 | 270.1632 | 0.0004827871 | 0.05442889 | 0 | 0 | 0
9488 | 278350.7 | 2014-02-23 16:33 | 1710.793 | 10 | 62 | 2.599924 | 3.578315 | 88.95796 | 88.69804 | 309.3084 | 270.1632 | 0.0006437143 | 0.05442889 | 0 | 0 | 0
9489 | 278380.7 | 2014-02-23 16:33 | 1740.809 | 10 | 62 | 2.599924 | 3.599529 | 88.97965 | 88.69804 | 309.3862 | 270.1632 | 0.0007724637 | 0.05442889 | 0 | 0 | 0
9490 | 278410.7 | 2014-02-23 16:34 | 1770.824 | 10 | 62 | 2.599744 | 3.626734 | 89.00132 | 88.69804 | 309.4645 | 270.1632 | 0.000997757 | 0.05442889 | 0 | 0 | 0
9491 | 278440.7 | 2014-02-23 16:34 | 1800.84 | 10 | 62 | 2.599744 | 3.662845 | 89.02301 | 88.69804 | 309.5435 | 270.1632 | 0.001356093 | 0.05442889 | 0 | 0 | 0
9492 | 278470.7 | 2014-02-23 16:35 | 1830.855 | 10 | 62 | 2.599924 | 3.710939 | 89.04468 | 88.69804 | 309.6234 | 270.1632 | 0.001834589 | 0.05442889 | 0 | 0 | 0
9493 | 278500.7 | 2014-02-23 16:35 | 1860.871 | 10 | 62 | 2.599924 | 3.778466 | 89.06636 | 88.69804 | 309.7045 | 270.1632 | 0.002582992 | 0.05442889 | 0 | 0 | 0
9494 | 278530.8 | 2014-02-23 16:36 | 1890.886 | 10 | 62 | 2.599924 | 3.879512 | 89.08804 | 88.69804 | 309.7874 | 270.1632 | 0.003991022 | 0.05442889 | 0 | 0 | 0
9495 | 278560.8 | 2014-02-23 16:36 | 1920.901 | 10 | 62 | 2.599744 | 4.044037 | 89.10971 | 88.69804 | 309.8732 | 270.1632 | 0.006715409 | 0.05442889 | 0 | 0 | 0
9496 | 278568.1 | 2014-02-23 16:36 | 1928.276 | 10 | 62 | 2.600285 | 4.100067 | 89.11504 | 88.69804 | 309.8949 | 270.1632 | 0.007715992 | 0.05442889 | 0 | 0 | 0
9497 | 278598.2 | 2014-02-23 16:37 | 30.01541 | 11 | 62 | 1.476581 | 4.099742 | 89.13107 | 88.69804 | 309.9606 | 270.1632 | 0 | 0.05442889 | 0 | 0 | 0
9498 | 278628.2 | 2014-02-23 16:37 | 60.03023 | 11 | 62 | 0.9127456 | 4.099905 | 89.14082 | 88.69804 | 310.0005 | 270.1632 | 0 | 0.05442889 | 0 | 0 | 0
9499 | 278658.2 | 2014-02-23 16:38 | 90.04603 | 11 | 62 | 0.5766441 | 4.099742 | 89.14691 | 88.69804 | 310.0255 | 270.1632 | 0 | 0.05442889 | 0 | 0 | 0
9500 | 278688.2 | 2014-02-23 16:38 | 120.0607 | 11 | 62 | 0.3755963 | 4.099742 | 89.15081 | 88.69804 | 310.0415 | 270.1632 | 0 | 0.05442889 | 0 | 0 | 0
9501 | 278718.2 | 2014-02-23 16:39 | 150.0766 | 11 | 62 | 0.2531645 | 4.099742 | 89.15339 | 88.69804 | 310.0521 | 270.1632 | -3.222411e-05 | 0.05442889 | 0 | 0 | 0
9502 | 278748.2 | 2014-02-23 16:39 | 180.0919 | 11 | 62 | 0.1772532 | 4.099742 | 89.15516 | 88.69804 | 310.0593 | 270.1632 | 0 | 0.05442889 | 0 | 0 | 0
9503 | 278778.3 | 2014-02-23 16:40 | 210.1071 | 11 | 62 | 0.1287493 | 4.099581 | 89.15642 | 88.69804 | 310.0645 | 270.1632 | 0 | 0.05442889 | 0 | 0 | 0
9504 | 278808.3 | 2014-02-23 16:40 | 240.1225 | 11 | 62 | 0.09683407 | 4.099742 | 89.15735 | 88.69804 | 310.0683 | 270.1632 | 0 | 0.05442889 | 0 | 0 | 0
9505 | 278831.2 | 2014-02-23 16:41 | 263.0285 | 11 | 62 | 0.07988475 | 4.099742 | 89.15791 | 88.69804 | 310.0706 | 270.1632 | 3.222839e-05 | 0.05442889 | 0 | 0 | 0
9506 | 278861.2 | 2014-02-23 16:41 | 30.01482 | 4 | 63 | 0 | 4.013108 | 89.15791 | 88.69804 | 310.0706 | 270.1632 | -0.002285219 | 0.05442889 | 0 | 0 | 0
9507 | 278891.2 | 2014-02-23 16:42 | 60.03075 | 4 | 63 | 0 | 3.953354 | 89.15791 | 88.69804 | 310.0706 | 270.1632 | -0.001770248 | 0.05442889 | 0 | 0 | 0
9508 | 278921.3 | 2014-02-23 16:42 | 90.04541 | 4 | 63 | 0 | 3.906555 | 89.15791 | 88.69804 | 310.0706 | 270.1632 | -0.001425027 | 0.05442889 | 0 | 0 | 0
9509 | 278951.2 | 2014-02-23 16:43 | 120.0139 | 4 | 63 | 0 | 3.868177 | 89.15791 | 88.69804 | 310.0706 | 270.1632 | -0.001158726 | 0.05442889 | 0 | 0 | 0
9510 | 278951.2 | 2014-02-23 16:43 | 0.03104124 | 5 | 63 | -0.0003540663 | 3.868177 | 89.15791 | 88.69804 | 310.0706 | 270.1632 | 0 | 0.05282804 | 0 | 0 | 0
9511 | 278981.3 | 2014-02-23 16:43 | 30.01537 | 6 | 63 | 0 | 3.835304 | 89.15791 | 88.69804 | 310.0706 | 270.1632 | -0.0009977525 | 0.05282804 | 0 | 0 | 0
9512 | 279011.3 | 2014-02-23 16:44 | 60.01507 | 6 | 63 | 0 | 3.806966 | 89.15791 | 88.69804 | 310.0706 | 270.1632 | -0.0008368259 | 0.05282804 | 0 | 0 | 0
9513 | 279041.3 | 2014-02-23 16:44 | 30.01482 | 7 | 63 | -2.599731 | 3.207649 | 89.15791 | 88.71972 | 310.0706 | 270.2341 | -0.001291565 | 0.05282804 | 0 | 0 | 0
9514 | 279071.3 | 2014-02-23 16:45 | 60.03051 | 7 | 63 | -2.599731 | 3.189836 | 89.15791 | 88.74139 | 310.0706 | 270.3034 | -0.0003218642 | 0.05282804 | 0 | 0 | 0
9515 | 279101.3 | 2014-02-23 16:45 | 90.04583 | 7 | 63 | -2.599731 | 3.182873 | 89.15791 | 88.76307 | 310.0706 | 270.3725 | -0.0001614255 | 0.05282804 | 0 | 0 | 0
9516 | 279131.3 | 2014-02-23 16:46 | 120.0606 | 7 | 63 | -2.599731 | 3.178339 | 89.15791 | 88.78473 | 310.0706 | 270.4414 | -9.653077e-05 | 0.05282804 | 0 | 0 | 0
9517 | 279161.3 | 2014-02-23 16:46 | 150.0607 | 7 | 63 | -2.599731 | 3.174614 | 89.15791 | 88.80641 | 310.0706 | 270.5102 | -0.0001287533 | 0.05282804 | 0 | 0 | 0
9518 | 279191.4 | 2014-02-23 16:47 | 180.076 | 7 | 63 | -2.599731 | 3.171375 | 89.15791 | 88.82808 | 310.0706 | 270.579 | -0.0001291567 | 0.05282804 | 0 | 0 | 0
9519 | 279221.4 | 2014-02-23 16:47 | 210.0909 | 7 | 63 | -2.600092 | 3.168784 | 89.15791 | 88.84975 | 310.0706 | 270.6477 | -9.653001e-05 | 0.05282804 | 0 | 0 | 0
9520 | 279251.4 | 2014-02-23 16:48 | 240.1068 | 7 | 63 | -2.599911 | 3.166355 | 89.15791 | 88.87144 | 310.0706 | 270.7164 | -6.435247e-05 | 0.05282804 | 0 | 0 | 0
9521 | 279281.4 | 2014-02-23 16:48 | 270.1215 | 7 | 63 | -2.599731 | 3.163926 | 89.15791 | 88.8931 | 310.0706 | 270.785 | -6.435275e-05 | 0.05282804 | 0 | 0 | 0
9522 | 279311.4 | 2014-02-23 16:49 | 300.1372 | 7 | 63 | -2.599551 | 3.161821 | 89.15791 | 88.91479 | 310.0706 | 270.8536 | -3.227734e-05 | 0.05282804 | 0 | 0 | 0
9523 | 279341.4 | 2014-02-23 16:49 | 330.1526 | 7 | 63 | -2.599731 | 3.159716 | 89.15791 | 88.93646 | 310.0706 | 270.9221 | -6.435323e-05 | 0.05282804 | 0 | 0 | 0
9524 | 279371.5 | 2014-02-23 16:50 | 360.1674 | 7 | 63 | -2.599731 | 3.157773 | 89.15791 | 88.95813 | 310.0706 | 270.9905 | -6.440042e-05 | 0.05282804 | 0 | 0 | 0
9525 | 279401.5 | 2014-02-23 16:50 | 390.1676 | 7 | 63 | -2.599731 | 3.155992 | 89.15791 | 88.9798 | 310.0706 | 271.0589 | -6.455048e-05 | 0.05282804 | 0 | 0 | 0
9526 | 279431.5 | 2014-02-23 16:51 | 420.1828 | 7 | 63 | -2.599551 | 3.15421 | 89.15791 | 89.00148 | 310.0706 | 271.1273 | -3.217649e-05 | 0.05282804 | 0 | 0 | 0
9527 | 279461.5 | 2014-02-23 16:51 | 450.1978 | 7 | 63 | -2.599731 | 3.152267 | 89.15791 | 89.02314 | 310.0706 | 271.1956 | -9.687845e-05 | 0.05282804 | 0 | 0 | 0
9528 | 279491.5 | 2014-02-23 16:52 | 480.1979 | 7 | 63 | -2.599911 | 3.150162 | 89.15791 | 89.04482 | 310.0706 | 271.2639 | -9.653103e-05 | 0.05282804 | 0 | 0 | 0
9529 | 279521.5 | 2014-02-23 16:52 | 510.2132 | 7 | 63 | -2.599731 | 3.148543 | 89.15791 | 89.0665 | 310.0706 | 271.3322 | -3.237724e-05 | 0.05282804 | 0 | 0 | 0
9530 | 279551.5 | 2014-02-23 16:53 | 540.2279 | 7 | 63 | -2.599551 | 3.146923 | 89.15791 | 89.08816 | 310.0706 | 271.4004 | 0 | 0.05282804 | 0 | 0 | 0
9531 | 279581.5 | 2014-02-23 16:53 | 570.2438 | 7 | 63 | -2.599731 | 3.144818 | 89.15791 | 89.10985 | 310.0706 | 271.4686 | -9.657681e-05 | 0.05282804 | 0 | 0 | 0
9532 | 279611.5 | 2014-02-23 16:54 | 600.2585 | 7 | 63 | -2.599731 | 3.142875 | 89.15791 | 89.13151 | 310.0706 | 271.5367 | -3.21764e-05 | 0.05282804 | 0 | 0 | 0
9533 | 279641.5 | 2014-02-23 16:54 | 630.2588 | 7 | 63 | -2.599731 | 3.14077 | 89.15791 | 89.15319 | 310.0706 | 271.6048 | -6.459995e-05 | 0.05282804 | 0 | 0 | 0
9534 | 279671.6 | 2014-02-23 16:55 | 660.2738 | 7 | 63 | -2.599731 | 3.138827 | 89.15791 | 89.17487 | 310.0706 | 271.6729 | -6.455714e-05 | 0.05282804 | 0 | 0 | 0
9535 | 279701.6 | 2014-02-23 16:55 | 690.2893 | 7 | 63 | -2.599911 | 3.136398 | 89.15791 | 89.19654 | 310.0706 | 271.7409 | -9.683373e-05 | 0.05282804 | 0 | 0 | 0
9536 | 279731.6 | 2014-02-23 16:56 | 720.3045 | 7 | 63 | -2.599911 | 3.13413 | 89.15791 | 89.21822 | 310.0706 | 271.8089 | -6.455572e-05 | 0.05282804 | 0 | 0 | 0
9537 | 279761.6 | 2014-02-23 16:56 | 750.3194 | 7 | 63 | -2.599911 | 3.131701 | 89.15791 | 89.23988 | 310.0706 | 271.8767 | -9.68779e-05 | 0.05282804 | 0 | 0 | 0
9538 | 279791.6 | 2014-02-23 16:57 | 780.3195 | 7 | 63 | -2.599911 | 3.129272 | 89.15791 | 89.26156 | 310.0706 | 271.9446 | -0.0001291576 | 0.05282804 | 0 | 0 | 0
9539 | 279821.6 | 2014-02-23 16:57 | 810.335 | 7 | 63 | -2.599911 | 3.126682 | 89.15791 | 89.28324 | 310.0706 | 272.0124 | -9.682572e-05 | 0.05282804 | 0 | 0 | 0
9540 | 279851.6 | 2014-02-23 16:58 | 840.3499 | 7 | 63 | -2.599911 | 3.123767 | 89.15791 | 89.3049 | 310.0706 | 272.0801 | -0.0001614359 | 0.05282804 | 0 | 0 | 0
9541 | 279881.7 | 2014-02-23 16:58 | 870.3654 | 7 | 63 | -2.599911 | 3.121014 | 89.15791 | 89.32659 | 310.0706 | 272.1478 | -9.65297e-05 | 0.05282804 | 0 | 0 | 0
9542 | 279911.7 | 2014-02-23 16:59 | 900.3807 | 7 | 63 | -2.599911 | 3.118099 | 89.15791 | 89.34826 | 310.0706 | 272.2154 | -9.688117e-05 | 0.05282804 | 0 | 0 | 0
9543 | 279941.7 | 2014-02-23 16:59 | 930.3962 | 7 | 63 | -2.599911 | 3.115022 | 89.15791 | 89.36994 | 310.0706 | 272.283 | -9.717941e-05 | 0.05282804 | 0 | 0 | 0
9544 | 279971.7 | 2014-02-23 17:00 | 960.4113 | 7 | 63 | -2.599731 | 3.111784 | 89.15791 | 89.39162 | 310.0706 | 272.3505 | -9.717941e-05 | 0.05282804 | 0 | 0 | 0
9545 | 280001.7 | 2014-02-23 17:00 | 990.4268 | 7 | 63 | -2.599911 | 3.108383 | 89.15791 | 89.41329 | 310.0706 | 272.4179 | -0.0001295567 | 0.05282804 | 0 | 0 | 0
9546 | 280031.7 | 2014-02-23 17:01 | 1020.442 | 7 | 63 | -2.599551 | 3.105144 | 89.15791 | 89.43497 | 310.0706 | 272.4852 | -6.475449e-05 | 0.05282804 | 0 | 0 | 0
9547 | 280061.7 | 2014-02-23 17:01 | 1050.457 | 7 | 63 | -2.599911 | 3.10142 | 89.15791 | 89.45664 | 310.0706 | 272.5525 | -0.0001619339 | 0.05282804 | 0 | 0 | 0
9548 | 280091.8 | 2014-02-23 17:02 | 1080.473 | 7 | 63 | -2.599911 | 3.097857 | 89.15791 | 89.47832 | 310.0706 | 272.6197 | -6.475449e-05 | 0.05282804 | 0 | 0 | 0
9549 | 280121.8 | 2014-02-23 17:02 | 1110.488 | 7 | 63 | -2.599731 | 3.094133 | 89.15791 | 89.5 | 310.0706 | 272.6868 | -0.0001295567 | 0.05282804 | 0 | 0 | 0
9550 | 280151.8 | 2014-02-23 17:03 | 1140.503 | 7 | 63 | -2.599911 | 3.090084 | 89.15791 | 89.52167 | 310.0706 | 272.7538 | -0.0001619339 | 0.05282804 | 0 | 0 | 0
9551 | 280181.8 | 2014-02-23 17:03 | 1170.519 | 7 | 63 | -2.599911 | 3.086036 | 89.15791 | 89.54335 | 310.0706 | 272.8208 | -9.717882e-05 | 0.05282804 | 0 | 0 | 0
9552 | 280211.8 | 2014-02-23 17:04 | 1200.533 | 7 | 63 | -2.599731 | 3.081664 | 89.15791 | 89.56501 | 310.0706 | 272.8876 | -0.0001614292 | 0.05282804 | 0 | 0 | 0
9553 | 280241.8 | 2014-02-23 17:04 | 1230.549 | 7 | 63 | -2.599731 | 3.077292 | 89.15791 | 89.5867 | 310.0706 | 272.9544 | -0.0001609281 | 0.05282804 | 0 | 0 | 0
9554 | 280271.9 | 2014-02-23 17:05 | 1260.564 | 7 | 63 | -2.599731 | 3.072757 | 89.15791 | 89.60836 | 310.0706 | 273.021 | -0.0001295563 | 0.05282804 | 0 | 0 | 0
9555 | 280301.9 | 2014-02-23 17:05 | 1290.564 | 7 | 63 | -2.599551 | 3.068061 | 89.15791 | 89.63004 | 310.0706 | 273.0875 | -0.0001614288 | 0.05282804 | 0 | 0 | 0
9556 | 280331.9 | 2014-02-23 17:06 | 1320.579 | 7 | 63 | -2.599551 | 3.063365 | 89.15791 | 89.6517 | 310.0706 | 273.1539 | -0.0001291543 | 0.05282804 | 0 | 0 | 0
9557 | 280361.9 | 2014-02-23 17:06 | 1350.595 | 7 | 63 | -2.599731 | 3.058022 | 89.15791 | 89.67339 | 310.0706 | 273.2203 | -0.0001609302 | 0.05282804 | 0 | 0 | 0
9558 | 280391.9 | 2014-02-23 17:07 | 1380.609 | 7 | 63 | -2.599911 | 3.053164 | 89.15791 | 89.69506 | 310.0706 | 273.2865 | -0.0001619338 | 0.05282804 | 0 | 0 | 0
9559 | 280421.9 | 2014-02-23 17:07 | 1410.625 | 7 | 63 | -2.599731 | 3.04782 | 89.15791 | 89.71674 | 310.0706 | 273.3527 | -0.0001614215 | 0.05282804 | 0 | 0 | 0
9560 | 280451.9 | 2014-02-23 17:08 | 1440.641 | 7 | 63 | -2.599731 | 3.042476 | 89.15791 | 89.73842 | 310.0706 | 273.4187 | -0.0001287063 | 0.05282804 | 0 | 0 | 0
9561 | 280481.9 | 2014-02-23 17:08 | 1470.655 | 7 | 63 | -2.599731 | 3.03616 | 89.15791 | 89.76008 | 310.0706 | 273.4845 | -0.0002252839 | 0.05282804 | 0 | 0 | 0
9562 | 280511.9 | 2014-02-23 17:09 | 1500.656 | 7 | 63 | -2.599731 | 3.029683 | 89.15791 | 89.78176 | 310.0706 | 273.5503 | -0.0002252832 | 0.05282804 | 0 | 0 | 0
9563 | 280542 | 2014-02-23 17:09 | 1530.67 | 7 | 63 | -2.599911 | 3.02191 | 89.15791 | 89.80342 | 310.0706 | 273.6158 | -0.0002896823 | 0.05282804 | 0 | 0 | 0
9564 | 280572 | 2014-02-23 17:10 | 1560.67 | 7 | 63 | -2.599551 | 3.013166 | 89.15791 | 89.8251 | 310.0706 | 273.6812 | -0.0002575055 | 0.05282804 | 0 | 0 | 0
9565 | 280602 | 2014-02-23 17:10 | 1590.686 | 7 | 63 | -2.599911 | 3.002316 | 89.15791 | 89.84677 | 310.0706 | 273.7464 | -0.0004184446 | 0.05282804 | 0 | 0 | 0
9566 | 280632 | 2014-02-23 17:11 | 1620.701 | 7 | 63 | -2.599731 | 2.990009 | 89.15791 | 89.86844 | 310.0706 | 273.8113 | -0.0004506105 | 0.05282804 | 0 | 0 | 0
9567 | 280662 | 2014-02-23 17:11 | 1650.701 | 7 | 63 | -2.599911 | 2.974949 | 89.15791 | 89.89011 | 310.0706 | 273.876 | -0.0005829757 | 0.05282804 | 0 | 0 | 0
9568 | 280692 | 2014-02-23 17:12 | 1680.715 | 7 | 63 | -2.599911 | 2.957461 | 89.15791 | 89.91178 | 310.0706 | 273.9403 | -0.0005829319 | 0.05282804 | 0 | 0 | 0
9569 | 280722 | 2014-02-23 17:12 | 1710.731 | 7 | 63 | -2.599731 | 2.936895 | 89.15791 | 89.93347 | 310.0706 | 274.0042 | -0.0007124624 | 0.05282804 | 0 | 0 | 0
9570 | 280752 | 2014-02-23 17:13 | 1740.746 | 7 | 63 | -2.599731 | 2.912605 | 89.15791 | 89.95513 | 310.0706 | 274.0676 | -0.0008743269 | 0.05282804 | 0 | 0 | 0
9571 | 280782 | 2014-02-23 17:13 | 1770.746 | 7 | 63 | -2.599731 | 2.884104 | 89.15791 | 89.97681 | 310.0706 | 274.1304 | -0.001003864 | 0.05282804 | 0 | 0 | 0
9572 | 280812 | 2014-02-23 17:14 | 1800.761 | 7 | 63 | -2.599911 | 2.85026 | 89.15791 | 89.99847 | 310.0706 | 274.1925 | -0.001223114 | 0.05282804 | 0 | 0 | 0
9573 | 280842 | 2014-02-23 17:14 | 1830.761 | 7 | 63 | -2.599911 | 2.809939 | 89.15791 | 90.02015 | 310.0706 | 274.2539 | -0.001448397 | 0.05282804 | 0 | 0 | 0
9574 | 280872.1 | 2014-02-23 17:15 | 1860.776 | 7 | 63 | -2.599911 | 2.760387 | 89.15791 | 90.04181 | 310.0706 | 274.3142 | -0.001802418 | 0.05282804 | 0 | 0 | 0
9575 | 280902.1 | 2014-02-23 17:15 | 1890.776 | 7 | 63 | -2.599731 | 2.697395 | 89.15791 | 90.06349 | 310.0706 | 274.3734 | -0.002356882 | 0.05282804 | 0 | 0 | 0
9576 | 280932.1 | 2014-02-23 17:16 | 1920.791 | 7 | 63 | -2.599731 | 2.611246 | 89.15791 | 90.08515 | 310.0706 | 274.431 | -0.003389937 | 0.05282804 | 0 | 0 | 0
9577 | 280962.1 | 2014-02-23 17:16 | 1950.791 | 7 | 63 | -2.599911 | 2.471173 | 89.15791 | 90.10683 | 310.0706 | 274.4862 | -0.006069711 | 0.05282804 | 0 | 0 | 0
9578 | 280992.1 | 2014-02-23 17:17 | 1980.806 | 7 | 63 | -2.599731 | 2.114594 | 89.15791 | 90.1285 | 310.0706 | 274.5367 | -0.01859727 | 0.05282804 | 0 | 0 | 0
9579 | 280997.2 | 2014-02-23 17:17 | 1985.947 | 7 | 63 | -2.599731 | 1.999459 | 89.15791 | 90.13222 | 310.0706 | 274.5443 | -0.02249799 | 0.05282804 | 0 | 0 | 0
9580 | 280997.3 | 2014-02-23 17:17 | 0.01565115 | 8 | 63 | -0.0003540663 | 2.1201 | 89.15791 | 90.13222 | 310.0706 | 274.5443 | 0 | 0.05526626 | 0 | 0 | 0
9581 | 281027.3 | 2014-02-23 17:17 | 30.01499 | 9 | 63 | 0 | 2.545015 | 89.15791 | 90.13222 | 310.0706 | 274.5443 | 0.003303452 | 0.05526626 | 0 | 0 | 0
9582 | 281057.3 | 2014-02-23 17:18 | 60.01516 | 9 | 63 | 0 | 2.603311 | 89.15791 | 90.13222 | 310.0706 | 274.5443 | 0.001416196 | 0.05526626 | 0 | 0 | 0
9583 | 281087.3 | 2014-02-23 17:18 | 90.03048 | 9 | 63 | 0 | 2.634402 | 89.15791 | 90.13222 | 310.0706 | 274.5443 | 0.0008716889 | 0.05526626 | 0 | 0 | 0
9584 | 281117.3 | 2014-02-23 17:19 | 120.014 | 9 | 63 | 0 | 2.654968 | 89.15791 | 90.13222 | 310.0706 | 274.5443 | 0.0006115396 | 0.05526626 | 0 | 0 | 0
9585 | 281147.3 | 2014-02-23 17:19 | 30.01553 | 10 | 63 | 2.599924 | 2.999563 | 89.17959 | 90.13222 | 310.1339 | 274.5443 | 0.004229372 | 0.05526626 | 0 | 0 | 0
9586 | 281177.3 | 2014-02-23 17:20 | 60.03013 | 10 | 63 | 2.600105 | 3.093161 | 89.20126 | 90.13222 | 310.2 | 274.5443 | 0.002590927 | 0.05526626 | 0 | 0 | 0
9587 | 281207.3 | 2014-02-23 17:20 | 90.04592 | 10 | 63 | 2.599924 | 3.157773 | 89.22294 | 90.13222 | 310.2678 | 274.5443 | 0.001898999 | 0.05526626 | 0 | 0 | 0
9588 | 281237.3 | 2014-02-23 17:21 | 120.0612 | 10 | 63 | 2.599924 | 3.20781 | 89.24462 | 90.13222 | 310.3368 | 274.5443 | 0.001485155 | 0.05526626 | 0 | 0 | 0
9589 | 281267.3 | 2014-02-23 17:21 | 150.0765 | 10 | 63 | 2.599744 | 3.248456 | 89.2663 | 90.13222 | 310.4068 | 274.5443 | 0.001223082 | 0.05526626 | 0 | 0 | 0
9590 | 281297.3 | 2014-02-23 17:22 | 180.0919 | 10 | 63 | 2.599744 | 3.2823 | 89.28797 | 90.13222 | 310.4776 | 274.5443 | 0.001033143 | 0.05526626 | 0 | 0 | 0
9591 | 281327.4 | 2014-02-23 17:22 | 210.1066 | 10 | 63 | 2.599744 | 3.310962 | 89.30964 | 90.13222 | 310.549 | 274.5443 | 0.0008420838 | 0.05526626 | 0 | 0 | 0
9592 | 281357.4 | 2014-02-23 17:23 | 240.1068 | 10 | 63 | 2.599744 | 3.332176 | 89.33131 | 90.13222 | 310.621 | 274.5443 | 0.0004857912 | 0.05526626 | 0 | 0 | 0
9593 | 281387.4 | 2014-02-23 17:23 | 270.1222 | 10 | 63 | 2.599744 | 3.344321 | 89.35299 | 90.13222 | 310.6934 | 274.5443 | 0.0003218521 | 0.05526626 | 0 | 0 | 0
9594 | 281417.4 | 2014-02-23 17:24 | 300.1375 | 10 | 63 | 2.600105 | 3.352256 | 89.37467 | 90.13222 | 310.766 | 274.5443 | 0.0002260331 | 0.05526626 | 0 | 0 | 0
9595 | 281447.4 | 2014-02-23 17:24 | 330.1528 | 10 | 63 | 2.599924 | 3.358409 | 89.39635 | 90.13222 | 310.8387 | 274.5443 | 0.0002252849 | 0.05526626 | 0 | 0 | 0
9596 | 281477.4 | 2014-02-23 17:25 | 360.1676 | 10 | 63 | 2.599744 | 3.363915 | 89.41801 | 90.13222 | 310.9116 | 274.5443 | 0.0001609304 | 0.05526626 | 0 | 0 | 0
9597 | 281507.4 | 2014-02-23 17:25 | 390.1678 | 10 | 63 | 2.599924 | 3.369744 | 89.43969 | 90.13222 | 310.9845 | 274.5443 | 0.0001931075 | 0.05526626 | 0 | 0 | 0
9598 | 281537.4 | 2014-02-23 17:26 | 420.183 | 10 | 63 | 2.600105 | 3.375412 | 89.46137 | 90.13222 | 311.0577 | 274.5443 | 0.0001936965 | 0.05526626 | 0 | 0 | 0
9599 | 281567.5 | 2014-02-23 17:26 | 450.1978 | 10 | 63 | 2.599744 | 3.38108 | 89.48303 | 90.13222 | 311.1308 | 274.5443 | 0.0001619292 | 0.05526626 | 0 | 0 | 0
9600 | 281597.5 | 2014-02-23 17:27 | 480.1979 | 10 | 63 | 2.600105 | 3.387071 | 89.50471 | 90.13222 | 311.2042 | 274.5443 | 0.0001937488 | 0.05526626 | 0 | 0 | 0
9601 | 281627.5 | 2014-02-23 17:27 | 510.2128 | 10 | 63 | 2.599924 | 3.392901 | 89.52638 | 90.13222 | 311.2777 | 274.5443 | 0.000225333 | 0.05526626 | 0 | 0 | 0
9602 | 281657.5 | 2014-02-23 17:28 | 540.2279 | 10 | 63 | 2.600105 | 3.398245 | 89.54807 | 90.13222 | 311.3513 | 274.5443 | 0.000161447 | 0.05526626 | 0 | 0 | 0
9603 | 281687.5 | 2014-02-23 17:28 | 570.2282 | 10 | 63 | 2.599924 | 3.403427 | 89.56973 | 90.13222 | 311.425 | 274.5443 | 0.0001937099 | 0.05526626 | 0 | 0 | 0
9604 | 281717.5 | 2014-02-23 17:29 | 600.2436 | 10 | 63 | 2.599924 | 3.408285 | 89.59141 | 90.13222 | 311.4988 | 274.5443 | 0.0001609293 | 0.05526626 | 0 | 0 | 0
9605 | 281747.5 | 2014-02-23 17:29 | 630.2589 | 10 | 63 | 2.599924 | 3.413143 | 89.61309 | 90.13222 | 311.5727 | 274.5443 | 0.0001614276 | 0.05526626 | 0 | 0 | 0
9606 | 281777.5 | 2014-02-23 17:30 | 660.2742 | 10 | 63 | 2.599924 | 3.417677 | 89.63476 | 90.13222 | 311.6468 | 274.5443 | 0.0001609302 | 0.05526626 | 0 | 0 | 0
9607 | 281807.5 | 2014-02-23 17:30 | 690.2893 | 10 | 63 | 2.600285 | 3.422211 | 89.65644 | 90.13222 | 311.7209 | 274.5443 | 0.0001614243 | 0.05526626 | 0 | 0 | 0
9608 | 281837.6 | 2014-02-23 17:31 | 720.3042 | 10 | 63 | 2.599924 | 3.426259 | 89.67811 | 90.13222 | 311.7951 | 274.5443 | 0.0001287555 | 0.05526626 | 0 | 0 | 0
9609 | 281867.6 | 2014-02-23 17:31 | 750.32 | 10 | 63 | 2.599924 | 3.429984 | 89.6998 | 90.13222 | 311.8695 | 274.5443 | 0.0001287537 | 0.05526626 | 0 | 0 | 0
9610 | 281897.6 | 2014-02-23 17:32 | 780.3352 | 10 | 63 | 2.599924 | 3.433546 | 89.72147 | 90.13222 | 311.9438 | 274.5443 | 0.0001287542 | 0.05526626 | 0 | 0 | 0
9611 | 281927.6 | 2014-02-23 17:32 | 810.3505 | 10 | 63 | 2.599924 | 3.436785 | 89.74315 | 90.13222 | 312.0183 | 274.5443 | 9.657727e-05 | 0.05526626 | 0 | 0 | 0
9612 | 281957.6 | 2014-02-23 17:33 | 840.3659 | 10 | 63 | 2.600105 | 3.4397 | 89.76483 | 90.13222 | 312.0928 | 274.5443 | 9.717941e-05 | 0.05526626 | 0 | 0 | 0
9613 | 281987.6 | 2014-02-23 17:33 | 870.3813 | 10 | 63 | 2.600105 | 3.442453 | 89.78651 | 90.13222 | 312.1674 | 274.5443 | 6.475449e-05 | 0.05526626 | 0 | 0 | 0
9614 | 282017.7 | 2014-02-23 17:34 | 900.3965 | 10 | 63 | 2.599924 | 3.444882 | 89.80818 | 90.13222 | 312.2421 | 274.5443 | 6.475449e-05 | 0.05526626 | 0 | 0 | 0
9615 | 282047.7 | 2014-02-23 17:34 | 930.4118 | 10 | 63 | 2.599924 | 3.447311 | 89.82986 | 90.13222 | 312.3168 | 274.5443 | 9.713173e-05 | 0.05526626 | 0 | 0 | 0
9616 | 282077.7 | 2014-02-23 17:35 | 960.4271 | 10 | 63 | 2.599744 | 3.449578 | 89.85154 | 90.13222 | 312.3915 | 274.5443 | 9.717941e-05 | 0.05526626 | 0 | 0 | 0
9617 | 282107.7 | 2014-02-23 17:35 | 990.4424 | 10 | 63 | 2.599744 | 3.451845 | 89.87321 | 90.13222 | 312.4663 | 274.5443 | 6.480217e-05 | 0.05526626 | 0 | 0 | 0
9618 | 282137.7 | 2014-02-23 17:36 | 1020.458 | 10 | 63 | 2.599744 | 3.454112 | 89.89489 | 90.13222 | 312.5412 | 274.5443 | 6.480217e-05 | 0.05526626 | 0 | 0 | 0
9619 | 282167.7 | 2014-02-23 17:36 | 1050.473 | 10 | 63 | 2.599744 | 3.456217 | 89.91657 | 90.13222 | 312.6161 | 274.5443 | 6.475449e-05 | 0.05526626 | 0 | 0 | 0
9620 | 282197.7 | 2014-02-23 17:37 | 1080.488 | 10 | 63 | 2.599924 | 3.458322 | 89.93823 | 90.13222 | 312.691 | 274.5443 | 9.657625e-05 | 0.05526626 | 0 | 0 | 0
9621 | 282227.8 | 2014-02-23 17:37 | 1110.504 | 10 | 63 | 2.599924 | 3.460589 | 89.95992 | 90.13222 | 312.766 | 274.5443 | 6.480214e-05 | 0.05526626 | 0 | 0 | 0
9622 | 282257.8 | 2014-02-23 17:38 | 1140.518 | 10 | 63 | 2.599744 | 3.462694 | 89.98159 | 90.13222 | 312.841 | 274.5443 | 3.217632e-05 | 0.05526626 | 0 | 0 | 0
9623 | 282287.8 | 2014-02-23 17:38 | 1170.534 | 10 | 63 | 2.599924 | 3.465285 | 90.00328 | 90.13222 | 312.9161 | 274.5443 | 6.435293e-05 | 0.05526626 | 0 | 0 | 0
9624 | 282317.8 | 2014-02-23 17:39 | 1200.549 | 10 | 63 | 2.600105 | 3.467876 | 90.02495 | 90.13222 | 312.9913 | 274.5443 | 9.687971e-05 | 0.05526626 | 0 | 0 | 0
9625 | 282347.8 | 2014-02-23 17:39 | 1230.565 | 10 | 63 | 2.600105 | 3.470305 | 90.04663 | 90.13222 | 313.0665 | 274.5443 | 0.0001295552 | 0.05526626 | 0 | 0 | 0
9626 | 282377.8 | 2014-02-23 17:40 | 1260.58 | 10 | 63 | 2.599924 | 3.473058 | 90.06831 | 90.13222 | 313.1417 | 274.5443 | 9.717918e-05 | 0.05526626 | 0 | 0 | 0
9627 | 282407.9 | 2014-02-23 17:40 | 1290.595 | 10 | 63 | 2.600105 | 3.476135 | 90.08997 | 90.13222 | 313.217 | 274.5443 | 9.657689e-05 | 0.05526626 | 0 | 0 | 0
9628 | 282437.9 | 2014-02-23 17:41 | 1320.595 | 10 | 63 | 2.599744 | 3.47905 | 90.11165 | 90.13222 | 313.2924 | 274.5443 | 0.0001291044 | 0.05526626 | 0 | 0 | 0
9629 | 282467.9 | 2014-02-23 17:41 | 1350.61 | 10 | 63 | 2.599924 | 3.482612 | 90.13333 | 90.13222 | 313.3679 | 274.5443 | 0.0001943111 | 0.05526626 | 0 | 0 | 0
9630 | 282497.9 | 2014-02-23 17:42 | 1380.625 | 10 | 63 | 2.599924 | 3.486175 | 90.15499 | 90.13222 | 313.4433 | 274.5443 | 0.0001287537 | 0.05526626 | 0 | 0 | 0
9631 | 282527.9 | 2014-02-23 17:42 | 1410.641 | 10 | 63 | 2.600105 | 3.490223 | 90.17668 | 90.13222 | 313.519 | 274.5443 | 0.0001619327 | 0.05526626 | 0 | 0 | 0
9632 | 282557.9 | 2014-02-23 17:43 | 1440.656 | 10 | 63 | 2.599924 | 3.494757 | 90.19835 | 90.13222 | 313.5947 | 274.5443 | 0.0001609311 | 0.05526626 | 0 | 0 | 0
9633 | 282587.9 | 2014-02-23 17:43 | 1470.656 | 10 | 63 | 2.600105 | 3.499777 | 90.22002 | 90.13222 | 313.6705 | 274.5443 | 0.000193109 | 0.05526626 | 0 | 0 | 0
9634 | 282617.9 | 2014-02-23 17:44 | 1500.671 | 10 | 63 | 2.599924 | 3.505121 | 90.2417 | 90.13222 | 313.7464 | 274.5443 | 0.0001931531 | 0.05526626 | 0 | 0 | 0
9635 | 282647.9 | 2014-02-23 17:44 | 1530.686 | 10 | 63 | 2.599924 | 3.511436 | 90.26337 | 90.13222 | 313.8224 | 274.5443 | 0.0002574607 | 0.05526626 | 0 | 0 | 0
9636 | 282678 | 2014-02-23 17:45 | 1560.702 | 10 | 63 | 2.600105 | 3.518562 | 90.28506 | 90.13222 | 313.8986 | 274.5443 | 0.0002582602 | 0.05526626 | 0 | 0 | 0
9637 | 282708 | 2014-02-23 17:45 | 1590.717 | 10 | 63 | 2.599924 | 3.526982 | 90.30672 | 90.13222 | 313.975 | 274.5443 | 0.0003218596 | 0.05526626 | 0 | 0 | 0
9638 | 282738 | 2014-02-23 17:46 | 1620.732 | 10 | 63 | 2.599744 | 3.536698 | 90.32841 | 90.13222 | 314.0516 | 274.5443 | 0.0003540832 | 0.05526626 | 0 | 0 | 0
9639 | 282768 | 2014-02-23 17:46 | 1650.747 | 10 | 63 | 2.600105 | 3.548357 | 90.35008 | 90.13222 | 314.1283 | 274.5443 | 0.0004184355 | 0.05526626 | 0 | 0 | 0
9640 | 282798 | 2014-02-23 17:47 | 1680.747 | 10 | 63 | 2.599924 | 3.562284 | 90.37175 | 90.13222 | 314.2054 | 274.5443 | 0.0004506086 | 0.05526626 | 0 | 0 | 0
9641 | 282828 | 2014-02-23 17:47 | 1710.762 | 10 | 63 | 2.599924 | 3.579287 | 90.39342 | 90.13222 | 314.2827 | 274.5443 | 0.0006134309 | 0.05526626 | 0 | 0 | 0
9642 | 282858 | 2014-02-23 17:48 | 1740.778 | 10 | 63 | 2.599924 | 3.600662 | 90.41511 | 90.13222 | 314.3606 | 274.5443 | 0.0007724787 | 0.05526626 | 0 | 0 | 0
9643 | 282888 | 2014-02-23 17:48 | 1770.793 | 10 | 63 | 2.600105 | 3.628353 | 90.43677 | 90.13222 | 314.4389 | 274.5443 | 0.001065488 | 0.05526626 | 0 | 0 | 0
9644 | 282918 | 2014-02-23 17:49 | 1800.793 | 10 | 63 | 2.599924 | 3.66414 | 90.45845 | 90.13222 | 314.5179 | 274.5443 | 0.00135182 | 0.05526626 | 0 | 0 | 0
9645 | 282948.1 | 2014-02-23 17:49 | 1830.808 | 10 | 63 | 2.599924 | 3.712559 | 90.48013 | 90.13222 | 314.5978 | 274.5443 | 0.001802429 | 0.05526626 | 0 | 0 | 0
9646 | 282978.1 | 2014-02-23 17:50 | 1860.823 | 10 | 63 | 2.599924 | 3.780247 | 90.5018 | 90.13222 | 314.679 | 274.5443 | 0.002607138 | 0.05526626 | 0 | 0 | 0
9647 | 283008.1 | 2014-02-23 17:50 | 1890.823 | 10 | 63 | 2.599924 | 3.881132 | 90.52347 | 90.13222 | 314.7619 | 274.5443 | 0.003991045 | 0.05526626 | 0 | 0 | 0
9648 | 283038.1 | 2014-02-23 17:51 | 1920.838 | 10 | 63 | 2.599744 | 4.045657 | 90.54514 | 90.13222 | 314.8476 | 274.5443 | 0.006759043 | 0.05526626 | 0 | 0 | 0
9649 | 283045.3 | 2014-02-23 17:51 | 1928.057 | 10 | 63 | 2.600105 | 4.10039 | 90.55036 | 90.13222 | 314.8689 | 274.5443 | 0.007716446 | 0.05526626 | 0 | 0 | 0
9650 | 283075.3 | 2014-02-23 17:52 | 30.01493 | 11 | 63 | 1.479466 | 4.099742 | 90.56639 | 90.13222 | 314.9346 | 274.5443 | 3.212895e-05 | 0.05526626 | 0 | 0 | 0
9651 | 283105.3 | 2014-02-23 17:52 | 60.01508 | 11 | 63 | 0.9159912 | 4.099742 | 90.57618 | 90.13222 | 314.9747 | 274.5443 | -3.222387e-05 | 0.05526626 | 0 | 0 | 0
9652 | 283135.3 | 2014-02-23 17:53 | 90.02997 | 11 | 63 | 0.580611 | 4.099905 | 90.58229 | 90.13222 | 314.9998 | 274.5443 | 6.435283e-05 | 0.05526626 | 0 | 0 | 0
9653 | 283165.3 | 2014-02-23 17:53 | 120.03 | 11 | 63 | 0.3784813 | 4.099581 | 90.58622 | 90.13222 | 315.0159 | 274.5443 | -3.222765e-05 | 0.05526626 | 0 | 0 | 0
9654 | 283195.4 | 2014-02-23 17:54 | 150.0454 | 11 | 63 | 0.2553283 | 4.099742 | 90.58882 | 90.13222 | 315.0266 | 274.5443 | 0 | 0.05526626 | 0 | 0 | 0
9655 | 283225.4 | 2014-02-23 17:54 | 180.0607 | 11 | 63 | 0.1785154 | 4.099905 | 90.59061 | 90.13222 | 315.0339 | 274.5443 | 3.222361e-05 | 0.05526626 | 0 | 0 | 0
9656 | 283255.4 | 2014-02-23 17:55 | 210.0755 | 11 | 63 | 0.1296508 | 4.099905 | 90.59188 | 90.13222 | 315.0391 | 274.5443 | 3.242444e-05 | 0.05526626 | 0 | 0 | 0
9657 | 283285.4 | 2014-02-23 17:55 | 240.0757 | 11 | 63 | 0.09791594 | 4.099581 | 90.59281 | 90.13222 | 315.043 | 274.5443 | -3.222837e-05 | 0.05526626 | 0 | 0 | 0
9658 | 283309.6 | 2014-02-23 17:55 | 264.3097 | 11 | 63 | 0.07988475 | 4.099581 | 90.59341 | 90.13222 | 315.0454 | 274.5443 | -3.22291e-05 | 0.05526626 | 0 | 0 | 0
9659 | 283339.7 | 2014-02-23 17:56 | 30.01469 | 4 | 64 | 0 | 4.013108 | 90.59341 | 90.13222 | 315.0454 | 274.5443 | -0.002349589 | 0.05526626 | 0 | 0 | 0
9660 | 283369.7 | 2014-02-23 17:56 | 60.01491 | 4 | 64 | 0 | 3.95384 | 90.59341 | 90.13222 | 315.0454 | 274.5443 | -0.001802451 | 0.05526626 | 0 | 0 | 0
9661 | 283399.7 | 2014-02-23 17:57 | 90.02964 | 4 | 64 | 0 | 3.907203 | 90.59341 | 90.13222 | 315.0454 | 274.5443 | -0.001416138 | 0.05526626 | 0 | 0 | 0
9662 | 283429.7 | 2014-02-23 17:57 | 120.0138 | 4 | 64 | 0 | 3.868987 | 90.59341 | 90.13222 | 315.0454 | 274.5443 | -0.001162314 | 0.05526626 | 0 | 0 | 0
9663 | 283459.7 | 2014-02-23 17:58 | 30.00025 | 6 | 64 | 0 | 3.835952 | 90.59341 | 90.13222 | 315.0454 | 274.5443 | -0.001029928 | 0.04021239 | 0 | 0 | 0
9664 | 283489.7 | 2014-02-23 17:58 | 60.00001 | 6 | 64 | 0 | 3.807776 | 90.59341 | 90.13222 | 315.0454 | 274.5443 | -0.0008744195 | 0.04021239 | 0 | 0 | 0
9665 | 283519.7 | 2014-02-23 17:59 | 30.00027 | 7 | 64 | -2.599731 | 3.207163 | 90.59341 | 90.15388 | 315.0454 | 274.6152 | -0.001360244 | 0.04021239 | 0 | 0 | 0
9666 | 283549.7 | 2014-02-23 17:59 | 60.01552 | 7 | 64 | -2.599551 | 3.189674 | 90.59341 | 90.17556 | 315.0454 | 274.6845 | -0.0003540358 | 0.04021239 | 0 | 0 | 0
9667 | 283579.7 | 2014-02-23 18:00 | 90.03024 | 7 | 64 | -2.599731 | 3.182549 | 90.59341 | 90.19722 | 315.0454 | 274.7535 | -0.0001609328 | 0.04021239 | 0 | 0 | 0
9668 | 283609.7 | 2014-02-23 18:00 | 120.0454 | 7 | 64 | -2.599551 | 3.178176 | 90.59341 | 90.21891 | 315.0454 | 274.8224 | -9.658642e-05 | 0.04021239 | 0 | 0 | 0
9669 | 283639.7 | 2014-02-23 18:01 | 150.0607 | 7 | 64 | -2.599731 | 3.17429 | 90.59341 | 90.24058 | 315.0454 | 274.8913 | -0.0001614489 | 0.04021239 | 0 | 0 | 0
9670 | 283669.7 | 2014-02-23 18:01 | 180.061 | 7 | 64 | -2.599911 | 3.171213 | 90.59341 | 90.26225 | 315.0454 | 274.96 | -0.0001291567 | 0.04021239 | 0 | 0 | 0
9671 | 283699.7 | 2014-02-23 18:02 | 210.0763 | 7 | 64 | -2.599731 | 3.168298 | 90.59341 | 90.28392 | 315.0454 | 275.0287 | -0.0001291516 | 0.04021239 | 0 | 0 | 0
9672 | 283729.7 | 2014-02-23 18:02 | 240.0911 | 7 | 64 | -2.599731 | 3.165869 | 90.59341 | 90.30559 | 315.0454 | 275.0974 | -9.71733e-05 | 0.04021239 | 0 | 0 | 0
9673 | 283759.8 | 2014-02-23 18:03 | 270.1069 | 7 | 64 | -2.599731 | 3.163602 | 90.59341 | 90.32727 | 315.0454 | 275.166 | -9.6576e-05 | 0.04021239 | 0 | 0 | 0
9674 | 283789.8 | 2014-02-23 18:03 | 300.1221 | 7 | 64 | -2.599731 | 3.161335 | 90.59341 | 90.34895 | 315.0454 | 275.2345 | -6.435316e-05 | 0.04021239 | 0 | 0 | 0
9675 | 283819.8 | 2014-02-23 18:04 | 330.1375 | 7 | 64 | -2.599731 | 3.15923 | 90.59341 | 90.37063 | 315.0454 | 275.303 | -9.687721e-05 | 0.04021239 | 0 | 0 | 0
9676 | 283849.8 | 2014-02-23 18:04 | 360.1523 | 7 | 64 | -2.599731 | 3.157449 | 90.59341 | 90.39229 | 315.0454 | 275.3715 | -6.435334e-05 | 0.04021239 | 0 | 0 | 0
9677 | 283879.8 | 2014-02-23 18:05 | 390.168 | 7 | 64 | -2.599731 | 3.155344 | 90.59341 | 90.41398 | 315.0454 | 275.4399 | -6.44005e-05 | 0.04021239 | 0 | 0 | 0
9678 | 283909.8 | 2014-02-23 18:05 | 420.1828 | 7 | 64 | -2.599911 | 3.153563 | 90.59341 | 90.43564 | 315.0454 | 275.5083 | -9.657723e-05 | 0.04021239 | 0 | 0 | 0
9679 | 283939.8 | 2014-02-23 18:06 | 450.183 | 7 | 64 | -2.599731 | 3.151943 | 90.59341 | 90.45732 | 315.0454 | 275.5766 | -3.227702e-05 | 0.04021239 | 0 | 0 | 0
9680 | 283969.9 | 2014-02-23 18:06 | 480.1984 | 7 | 64 | -2.599731 | 3.149838 | 90.59341 | 90.47899 | 315.0454 | 275.6449 | -6.480126e-05 | 0.04021239 | 0 | 0 | 0
9681 | 283999.9 | 2014-02-23 18:07 | 510.2131 | 7 | 64 | -2.599731 | 3.148057 | 90.59341 | 90.50066 | 315.0454 | 275.7131 | -6.480177e-05 | 0.04021239 | 0 | 0 | 0
9682 | 284029.9 | 2014-02-23 18:07 | 540.2133 | 7 | 64 | -2.599731 | 3.146276 | 90.59341 | 90.52233 | 315.0454 | 275.7813 | -6.475439e-05 | 0.04021239 | 0 | 0 | 0
9683 | 284059.9 | 2014-02-23 18:08 | 570.2285 | 7 | 64 | -2.599731 | 3.144494 | 90.59341 | 90.54401 | 315.0454 | 275.8495 | 0 | 0.04021239 | 0 | 0 | 0
9684 | 284089.9 | 2014-02-23 18:08 | 600.2432 | 7 | 64 | -2.599731 | 3.142227 | 90.59341 | 90.56567 | 315.0454 | 275.9176 | -9.68746e-05 | 0.04021239 | 0 | 0 | 0
9685 | 284119.9 | 2014-02-23 18:09 | 630.2434 | 7 | 64 | -2.599731 | 3.140446 | 90.59341 | 90.58735 | 315.0454 | 275.9857 | -6.475449e-05 | 0.04021239 | 0 | 0 | 0
9686 | 284149.9 | 2014-02-23 18:09 | 660.2588 | 7 | 64 | -2.599731 | 3.138179 | 90.59341 | 90.60902 | 315.0454 | 276.0537 | -6.475449e-05 | 0.04021239 | 0 | 0 | 0
9687 | 284179.9 | 2014-02-23 18:10 | 690.2738 | 7 | 64 | -2.599731 | 3.135912 | 90.59341 | 90.6307 | 315.0454 | 276.1217 | -6.480217e-05 | 0.04021239 | 0 | 0 | 0
9688 | 284209.9 | 2014-02-23 18:10 | 720.2893 | 7 | 64 | -2.599731 | 3.133645 | 90.59341 | 90.65238 | 315.0454 | 276.1897 | -6.480217e-05 | 0.04021239 | 0 | 0 | 0
9689 | 284240 | 2014-02-23 18:11 | 750.3045 | 7 | 64 | -2.599911 | 3.131216 | 90.59341 | 90.67405 | 315.0454 | 276.2576 | -6.480217e-05 | 0.04021239 | 0 | 0 | 0
9690 | 284270 | 2014-02-23 18:11 | 780.3199 | 7 | 64 | -2.599731 | 3.128625 | 90.59341 | 90.69573 | 315.0454 | 276.3254 | -9.717941e-05 | 0.04021239 | 0 | 0 | 0
9691 | 284300 | 2014-02-23 18:12 | 810.3353 | 7 | 64 | -2.599911 | 3.125872 | 90.59341 | 90.71741 | 315.0454 | 276.3932 | -9.713173e-05 | 0.04021239 | 0 | 0 | 0
9692 | 284330 | 2014-02-23 18:12 | 840.3505 | 7 | 64 | -2.599551 | 3.123443 | 90.59341 | 90.73908 | 315.0454 | 276.461 | -6.475449e-05 | 0.04021239 | 0 | 0 | 0
9693 | 284360 | 2014-02-23 18:13 | 870.3653 | 7 | 64 | -2.599911 | 3.120366 | 90.59341 | 90.76075 | 315.0454 | 276.5286 | -9.717941e-05 | 0.04021239 | 0 | 0 | 0
9694 | 284390 | 2014-02-23 18:13 | 900.3812 | 7 | 64 | -2.599731 | 3.117451 | 90.59341 | 90.78243 | 315.0454 | 276.5962 | -0.0001295565 | 0.04021239 | 0 | 0 | 0
9695 | 284420 | 2014-02-23 18:14 | 930.3958 | 7 | 64 | -2.599731 | 3.114375 | 90.59341 | 90.8041 | 315.0454 | 276.6637 | -9.65295e-05 | 0.04021239 | 0 | 0 | 0
9696 | 284450.1 | 2014-02-23 18:14 | 960.4116 | 7 | 64 | -2.599731 | 3.111136 | 90.59341 | 90.82578 | 315.0454 | 276.7312 | -9.65307e-05 | 0.04021239 | 0 | 0 | 0
9697 | 284480.1 | 2014-02-23 18:15 | 990.4265 | 7 | 64 | -2.599911 | 3.107735 | 90.59341 | 90.84745 | 315.0454 | 276.7986 | -0.0001609301 | 0.04021239 | 0 | 0 | 0
9698 | 284510.1 | 2014-02-23 18:15 | 1020.442 | 7 | 64 | -2.599731 | 3.104335 | 90.59341 | 90.86913 | 315.0454 | 276.866 | -0.000129151 | 0.04021239 | 0 | 0 | 0
9699 | 284540.1 | 2014-02-23 18:16 | 1050.457 | 7 | 64 | -2.599731 | 3.100934 | 90.59341 | 90.89081 | 315.0454 | 276.9332 | -9.65307e-05 | 0.04021239 | 0 | 0 | 0
9700 | 284570.1 | 2014-02-23 18:16 | 1080.472 | 7 | 64 | -2.599551 | 3.097209 | 90.59341 | 90.91247 | 315.0454 | 277.0004 | -0.0001287548 | 0.04021239 | 0 | 0 | 0
9701 | 284600.1 | 2014-02-23 18:17 | 1110.488 | 7 | 64 | -2.599731 | 3.093323 | 90.59341 | 90.93416 | 315.0454 | 277.0675 | -0.0001614229 | 0.04021239 | 0 | 0 | 0
9702 | 284630.2 | 2014-02-23 18:17 | 1140.503 | 7 | 64 | -2.599911 | 3.089599 | 90.59341 | 90.95584 | 315.0454 | 277.1345 | -9.652931e-05 | 0.04021239 | 0 | 0 | 0
9703 | 284660.2 | 2014-02-23 18:18 | 1170.518 | 7 | 64 | -2.599731 | 3.08555 | 90.59341 | 90.9775 | 315.0454 | 277.2014 | -9.652905e-05 | 0.04021239 | 0 | 0 | 0
9704 | 284690.2 | 2014-02-23 18:18 | 1200.534 | 7 | 64 | -2.599731 | 3.080854 | 90.59341 | 90.99918 | 315.0454 | 277.2682 | -0.0001937121 | 0.04021239 | 0 | 0 | 0
9705 | 284720.2 | 2014-02-23 18:19 | 1230.534 | 7 | 64 | -2.599911 | 3.076482 | 90.59341 | 91.02085 | 315.0454 | 277.3349 | -0.0001609348 | 0.04021239 | 0 | 0 | 0
9706 | 284750.2 | 2014-02-23 18:19 | 1260.549 | 7 | 64 | -2.599911 | 3.071786 | 90.59341 | 91.04253 | 315.0454 | 277.4016 | -0.0001609336 | 0.04021239 | 0 | 0 | 0
9707 | 284780.2 | 2014-02-23 18:20 | 1290.564 | 7 | 64 | -2.599731 | 3.06709 | 90.59341 | 91.06419 | 315.0454 | 277.4681 | -0.0001609302 | 0.04021239 | 0 | 0 | 0
9708 | 284810.2 | 2014-02-23 18:20 | 1320.564 | 7 | 64 | -2.599911 | 3.06207 | 90.59341 | 91.08587 | 315.0454 | 277.5345 | -0.0002259805 | 0.04021239 | 0 | 0 | 0
9709 | 284840.2 | 2014-02-23 18:21 | 1350.579 | 7 | 64 | -2.599731 | 3.057536 | 90.59341 | 91.10755 | 315.0454 | 277.6008 | -0.0001614343 | 0.04021239 | 0 | 0 | 0
9710 | 284870.2 | 2014-02-23 18:21 | 1380.595 | 7 | 64 | -2.599911 | 3.052354 | 90.59341 | 91.12922 | 315.0454 | 277.6671 | -0.0001609279 | 0.04021239 | 0 | 0 | 0
9711 | 284900.3 | 2014-02-23 18:22 | 1410.61 | 7 | 64 | -2.599731 | 3.047172 | 90.59341 | 91.1509 | 315.0454 | 277.7332 | -0.0001614251 | 0.04021239 | 0 | 0 | 0
9712 | 284930.3 | 2014-02-23 18:22 | 1440.625 | 7 | 64 | -2.599731 | 3.041342 | 90.59341 | 91.17258 | 315.0454 | 277.7992 | -0.0001931071 | 0.04021239 | 0 | 0 | 0
9713 | 284960.3 | 2014-02-23 18:23 | 1470.64 | 7 | 64 | -2.599911 | 3.035513 | 90.59341 | 91.19424 | 315.0454 | 277.865 | -0.0001609311 | 0.04021239 | 0 | 0 | 0
9714 | 284990.3 | 2014-02-23 18:23 | 1500.656 | 7 | 64 | -2.599911 | 3.028549 | 90.59341 | 91.21593 | 315.0454 | 277.9307 | -0.0002253324 | 0.04021239 | 0 | 0 | 0
9715 | 285020.3 | 2014-02-23 18:24 | 1530.671 | 7 | 64 | -2.599551 | 3.020939 | 90.59341 | 91.2376 | 315.0454 | 277.9963 | -0.0002583062 | 0.04021239 | 0 | 0 | 0
9716 | 285050.3 | 2014-02-23 18:24 | 1560.686 | 7 | 64 | -2.599911 | 3.01187 | 90.59341 | 91.25928 | 315.0454 | 278.0617 | -0.0003228681 | 0.04021239 | 0 | 0 | 0
9717 | 285080.4 | 2014-02-23 18:25 | 1590.702 | 7 | 64 | -2.599731 | 3.001183 | 90.59341 | 91.28095 | 315.0454 | 278.1269 | -0.0004183863 | 0.04021239 | 0 | 0 | 0
9718 | 285110.4 | 2014-02-23 18:25 | 1620.717 | 7 | 64 | -2.599911 | 2.988714 | 90.59341 | 91.30263 | 315.0454 | 278.1918 | -0.0004520153 | 0.04021239 | 0 | 0 | 0
9719 | 285140.4 | 2014-02-23 18:26 | 1650.732 | 7 | 64 | -2.599731 | 2.973816 | 90.59341 | 91.32429 | 315.0454 | 278.2564 | -0.0005149649 | 0.04021239 | 0 | 0 | 0
9720 | 285170.4 | 2014-02-23 18:26 | 1680.732 | 7 | 64 | -2.599911 | 2.956327 | 90.59341 | 91.34597 | 315.0454 | 278.3206 | -0.0006437164 | 0.04021239 | 0 | 0 | 0
9721 | 285200.4 | 2014-02-23 18:27 | 1710.747 | 7 | 64 | -2.599911 | 2.935437 | 90.59341 | 91.36765 | 315.0454 | 278.3845 | -0.0007449058 | 0.04021239 | 0 | 0 | 0
9722 | 285230.4 | 2014-02-23 18:27 | 1740.762 | 7 | 64 | -2.599731 | 2.911471 | 90.59341 | 91.38931 | 315.0454 | 278.4479 | -0.0008690076 | 0.04021239 | 0 | 0 | 0
9723 | 285260.4 | 2014-02-23 18:28 | 1770.778 | 7 | 64 | -2.599731 | 2.882971 | 90.59341 | 91.411 | 315.0454 | 278.5107 | -0.001000825 | 0.04021239 | 0 | 0 | 0
9724 | 285290.4 | 2014-02-23 18:28 | 1800.792 | 7 | 64 | -2.599911 | 2.849127 | 90.59341 | 91.43266 | 315.0454 | 278.5728 | -0.001230667 | 0.04021239 | 0 | 0 | 0
9725 | 285320.5 | 2014-02-23 18:29 | 1830.808 | 7 | 64 | -2.599731 | 2.808805 | 90.59341 | 91.45435 | 315.0454 | 278.6342 | -0.001416208 | 0.04021239 | 0 | 0 | 0
9726 | 285350.5 | 2014-02-23 18:29 | 1860.823 | 7 | 64 | -2.599731 | 2.759091 | 90.59341 | 91.47602 | 315.0454 | 278.6945 | -0.00180242 | 0.04021239 | 0 | 0 | 0
9727 | 285380.5 | 2014-02-23 18:30 | 1890.838 | 7 | 64 | -2.599731 | 2.695937 | 90.59341 | 91.49769 | 315.0454 | 278.7536 | -0.002356908 | 0.04021239 | 0 | 0 | 0
9728 | 285410.5 | 2014-02-23 18:30 | 1920.838 | 7 | 64 | -2.599551 | 2.609626 | 90.59341 | 91.51937 | 315.0454 | 278.8112 | -0.003335855 | 0.04021239 | 0 | 0 | 0
9729 | 285440.5 | 2014-02-23 18:31 | 1950.853 | 7 | 64 | -2.599731 | 2.468906 | 90.59341 | 91.54103 | 315.0454 | 278.8664 | -0.006083061 | 0.04021239 | 0 | 0 | 0
9730 | 285470.5 | 2014-02-23 18:31 | 1980.869 | 7 | 64 | -2.599731 | 2.108117 | 90.59341 | 91.56272 | 315.0454 | 278.9168 | -0.0187323 | 0.04021239 | 0 | 0 | 0
9731 | 285475.4 | 2014-02-23 18:32 | 1985.713 | 7 | 64 | -2.599911 | 1.999621 | 90.59341 | 91.56621 | 315.0454 | 278.9239 | -0.02236944 | 0.04021239 | 0 | 0 | 0
9732 | 285505.4 | 2014-02-23 18:32 | 30.0154 | 9 | 64 | 0 | 2.545825 | 90.59341 | 91.56621 | 315.0454 | 278.9239 | 0.003141546 | 0.04209734 | 0 | 0 | 0
9733 | 285535.4 | 2014-02-23 18:33 | 60.01583 | 9 | 64 | 0 | 2.603959 | 90.59341 | 91.56621 | 315.0454 | 278.9239 | 0.001360033 | 0.04209734 | 0 | 0 | 0
9734 | 285565.4 | 2014-02-23 18:33 | 90.0302 | 9 | 64 | 0 | 2.63505 | 90.59341 | 91.56621 | 315.0454 | 278.9239 | 0.0008689885 | 0.04209734 | 0 | 0 | 0
9735 | 285595.4 | 2014-02-23 18:34 | 120.0149 | 9 | 64 | 0 | 2.655778 | 90.59341 | 91.56621 | 315.0454 | 278.9239 | 0.0006456722 | 0.04209734 | 0 | 0 | 0
9736 | 285625.4 | 2014-02-23 18:34 | 30.01527 | 10 | 64 | 2.599744 | 3.000535 | 90.61509 | 91.56621 | 315.1087 | 278.9239 | 0.004164961 | 0.04209734 | 0 | 0 | 0
9737 | 285655.4 | 2014-02-23 18:35 | 60.03055 | 10 | 64 | 2.599744 | 3.094133 | 90.63676 | 91.56621 | 315.1748 | 278.9239 | 0.002582978 | 0.04209734 | 0 | 0 | 0
9738 | 285685.4 | 2014-02-23 18:35 | 90.04601 | 10 | 64 | 2.599744 | 3.158906 | 90.65844 | 91.56621 | 315.2426 | 278.9239 | 0.001937174 | 0.04209734 | 0 | 0 | 0
9739 | 285715.4 | 2014-02-23 18:36 | 120.0607 | 10 | 64 | 2.599924 | 3.208782 | 90.68011 | 91.56621 | 315.3116 | 278.9239 | 0.001522151 | 0.04209734 | 0 | 0 | 0
9740 | 285745.4 | 2014-02-23 18:36 | 150.061 | 10 | 64 | 2.599924 | 3.249265 | 90.70178 | 91.56621 | 315.3816 | 278.9239 | 0.001223037 | 0.04209734 | 0 | 0 | 0
9741 | 285775.4 | 2014-02-23 18:37 | 180.0763 | 10 | 64 | 2.599744 | 3.283272 | 90.72346 | 91.56621 | 315.4524 | 278.9239 | 0.00102993 | 0.04209734 | 0 | 0 | 0
9742 | 285805.5 | 2014-02-23 18:37 | 210.0915 | 10 | 64 | 2.599924 | 3.311772 | 90.74514 | 91.56621 | 315.5239 | 278.9239 | 0.000869051 | 0.04209734 | 0 | 0 | 0
9743 | 285835.5 | 2014-02-23 18:38 | 240.1068 | 10 | 64 | 2.600105 | 3.333147 | 90.76682 | 91.56621 | 315.596 | 278.9239 | 0.0005829768 | 0.04209734 | 0 | 0 | 0
9744 | 285865.5 | 2014-02-23 18:38 | 270.1216 | 10 | 64 | 2.599924 | 3.34513 | 90.78848 | 91.56621 | 315.6683 | 278.9239 | 0.0003218608 | 0.04209734 | 0 | 0 | 0
9745 | 285895.5 | 2014-02-23 18:39 | 300.1374 | 10 | 64 | 2.600105 | 3.352903 | 90.81017 | 91.56621 | 315.741 | 278.9239 | 0.0002574586 | 0.04209734 | 0 | 0 | 0
9746 | 285925.5 | 2014-02-23 18:39 | 330.1527 | 10 | 64 | 2.599924 | 3.358895 | 90.83185 | 91.56621 | 315.8137 | 278.9239 | 0.0001931077 | 0.04209734 | 0 | 0 | 0
9747 | 285955.5 | 2014-02-23 18:40 | 360.1675 | 10 | 64 | 2.599924 | 3.364724 | 90.85351 | 91.56621 | 315.8866 | 278.9239 | 0.0001937039 | 0.04209734 | 0 | 0 | 0
9748 | 285985.5 | 2014-02-23 18:40 | 390.1833 | 10 | 64 | 2.599924 | 3.370392 | 90.8752 | 91.56621 | 315.9596 | 278.9239 | 0.0001937073 | 0.04209734 | 0 | 0 | 0
9749 | 286015.6 | 2014-02-23 18:41 | 420.1979 | 10 | 64 | 2.599924 | 3.376222 | 90.89687 | 91.56621 | 316.0327 | 278.9239 | 0.0001931025 | 0.04209734 | 0 | 0 | 0
9750 | 286045.6 | 2014-02-23 18:41 | 450.1982 | 10 | 64 | 2.599924 | 3.382213 | 90.91854 | 91.56621 | 316.1059 | 278.9239 | 0.0002253326 | 0.04209734 | 0 | 0 | 0
9751 | 286075.6 | 2014-02-23 18:42 | 480.2129 | 10 | 64 | 2.600105 | 3.388043 | 90.94021 | 91.56621 | 316.1793 | 278.9239 | 0.0002267359 | 0.04209734 | 0 | 0 | 0
9752 | 286105.6 | 2014-02-23 18:42 | 510.2289 | 10 | 64 | 2.599924 | 3.393549 | 90.9619 | 91.56621 | 316.2528 | 278.9239 | 0.0001619315 | 0.04209734 | 0 | 0 | 0
9753 | 286135.6 | 2014-02-23 18:43 | 540.244 | 10 | 64 | 2.600105 | 3.398892 | 90.98356 | 91.56621 | 316.3264 | 278.9239 | 0.0001295567 | 0.04209734 | 0 | 0 | 0
9754 | 286165.6 | 2014-02-23 18:43 | 570.2594 | 10 | 64 | 2.600105 | 3.404236 | 91.00525 | 91.56621 | 316.4002 | 278.9239 | 0.0001943111 | 0.04209734 | 0 | 0 | 0
9755 | 286195.6 | 2014-02-23 18:44 | 600.2742 | 10 | 64 | 2.599924 | 3.409094 | 91.02692 | 91.56621 | 316.474 | 278.9239 | 6.480217e-05 | 0.04209734 | 0 | 0 | 0
9756 | 286225.6 | 2014-02-23 18:44 | 630.2743 | 10 | 64 | 2.599924 | 3.414114 | 91.0486 | 91.56621 | 316.5479 | 278.9239 | 0.0001295567 | 0.04209734 | 0 | 0 | 0
9757 | 286255.7 | 2014-02-23 18:45 | 660.2897 | 10 | 64 | 2.600105 | 3.418648 | 91.07027 | 91.56621 | 316.622 | 278.9239 | 0.0001943588 | 0.04209734 | 0 | 0 | 0
9758 | 286285.7 | 2014-02-23 18:45 | 690.3045 | 10 | 64 | 2.599744 | 3.422697 | 91.09195 | 91.56621 | 316.6961 | 278.9239 | 9.717941e-05 | 0.04209734 | 0 | 0 | 0
9759 | 286315.7 | 2014-02-23 18:46 | 720.3202 | 10 | 64 | 2.599924 | 3.426907 | 91.11363 | 91.56621 | 316.7704 | 278.9239 | 9.717941e-05 | 0.04209734 | 0 | 0 | 0
9760 | 286345.7 | 2014-02-23 18:46 | 750.3353 | 10 | 64 | 2.599744 | 3.430955 | 91.13531 | 91.56621 | 316.8447 | 278.9239 | 0.0001295567 | 0.04209734 | 0 | 0 | 0
9761 | 286375.7 | 2014-02-23 18:47 | 780.3508 | 10 | 64 | 2.599924 | 3.434356 | 91.15698 | 91.56621 | 316.9191 | 278.9239 | 0.0001295567 | 0.04209734 | 0 | 0 | 0
9762 | 286405.7 | 2014-02-23 18:47 | 810.3661 | 10 | 64 | 2.599924 | 3.437595 | 91.17866 | 91.56621 | 316.9936 | 278.9239 | 6.475423e-05 | 0.04209734 | 0 | 0 | 0
9763 | 286435.7 | 2014-02-23 18:48 | 840.3813 | 10 | 64 | 2.600105 | 3.44051 | 91.20034 | 91.56621 | 317.0681 | 278.9239 | 6.440028e-05 | 0.04209734 | 0 | 0 | 0
9764 | 286465.8 | 2014-02-23 18:48 | 870.3961 | 10 | 64 | 2.600105 | 3.443424 | 91.222 | 91.56621 | 317.1427 | 278.9239 | 0.0001287045 | 0.04209734 | 0 | 0 | 0
9765 | 286495.8 | 2014-02-23 18:49 | 900.3961 | 10 | 64 | 2.599744 | 3.445691 | 91.24368 | 91.56621 | 317.2174 | 278.9239 | 6.455453e-05 | 0.04209734 | 0 | 0 | 0
9766 | 286525.8 | 2014-02-23 18:49 | 930.4116 | 10 | 64 | 2.599924 | 3.448282 | 91.26536 | 91.56621 | 317.2921 | 278.9239 | 9.68283e-05 | 0.04209734 | 0 | 0 | 0
9767 | 286555.8 | 2014-02-23 18:50 | 960.4264 | 10 | 64 | 2.599744 | 3.450549 | 91.28702 | 91.56621 | 317.3668 | 278.9239 | 6.435281e-05 | 0.04209734 | 0 | 0 | 0
9768 | 286585.8 | 2014-02-23 18:50 | 990.4267 | 10 | 64 | 2.599924 | 3.452816 | 91.3087 | 91.56621 | 317.4416 | 278.9239 | 9.717375e-05 | 0.04209734 | 0 | 0 | 0
9769 | 286615.8 | 2014-02-23 18:51 | 1020.442 | 10 | 64 | 2.599744 | 3.454922 | 91.33037 | 91.56621 | 317.5165 | 278.9239 | 6.48002e-05 | 0.04209734 | 0 | 0 | 0
9770 | 286645.8 | 2014-02-23 18:51 | 1050.457 | 10 | 64 | 2.599924 | 3.457189 | 91.35205 | 91.56621 | 317.5914 | 278.9239 | 9.65302e-05 | 0.04209734 | 0 | 0 | 0
9771 | 286675.8 | 2014-02-23 18:52 | 1080.472 | 10 | 64 | 2.599564 | 3.459294 | 91.37373 | 91.56621 | 317.6664 | 278.9239 | 9.687644e-05 | 0.04209734 | 0 | 0 | 0
9772 | 286705.9 | 2014-02-23 18:52 | 1110.488 | 10 | 64 | 2.599924 | 3.461399 | 91.3954 | 91.56621 | 317.7414 | 278.9239 | 6.440047e-05 | 0.04209734 | 0 | 0 | 0
9773 | 286735.9 | 2014-02-23 18:53 | 1140.502 | 10 | 64 | 2.599744 | 3.463828 | 91.41707 | 91.56621 | 317.8164 | 278.9239 | 9.657681e-05 | 0.04209734 | 0 | 0 | 0
9774 | 286765.9 | 2014-02-23 18:53 | 1170.518 | 10 | 64 | 2.599744 | 3.466095 | 91.43876 | 91.56621 | 317.8916 | 278.9239 | 9.652384e-05 | 0.04209734 | 0 | 0 | 0
9775 | 286795.9 | 2014-02-23 18:54 | 1200.534 | 10 | 64 | 2.599744 | 3.468524 | 91.46043 | 91.56621 | 317.9667 | 278.9239 | 6.435237e-05 | 0.04209734 | 0 | 0 | 0
9776 | 286825.9 | 2014-02-23 18:54 | 1230.549 | 10 | 64 | 2.599744 | 3.471115 | 91.48211 | 91.56621 | 318.0419 | 278.9239 | 3.242287e-05 | 0.04209734 | 0 | 0 | 0
9777 | 286855.9 | 2014-02-23 18:55 | 1260.564 | 10 | 64 | 2.599924 | 3.47403 | 91.50379 | 91.56621 | 318.1172 | 278.9239 | 6.475297e-05 | 0.04209734 | 0 | 0 | 0
9778 | 286885.9 | 2014-02-23 18:55 | 1290.579 | 10 | 64 | 2.599924 | 3.477107 | 91.52545 | 91.56621 | 318.1925 | 278.9239 | 0.000128753 | 0.04209734 | 0 | 0 | 0
9779 | 286916 | 2014-02-23 18:56 | 1320.595 | 10 | 64 | 2.599924 | 3.480183 | 91.54714 | 91.56621 | 318.268 | 278.9239 | 0.0001287558 | 0.04209734 | 0 | 0 | 0
9780 | 286946 | 2014-02-23 18:56 | 1350.61 | 10 | 64 | 2.599744 | 3.483584 | 91.56882 | 91.56621 | 318.3434 | 278.9239 | 9.687744e-05 | 0.04209734 | 0 | 0 | 0
9781 | 286976 | 2014-02-23 18:57 | 1380.625 | 10 | 64 | 2.599924 | 3.48747 | 91.59049 | 91.56621 | 318.419 | 278.9239 | 0.0001287524 | 0.04209734 | 0 | 0 | 0
9782 | 287006 | 2014-02-23 18:57 | 1410.64 | 10 | 64 | 2.599924 | 3.491519 | 91.61216 | 91.56621 | 318.4946 | 278.9239 | 0.0001287537 | 0.04209734 | 0 | 0 | 0
9783 | 287036 | 2014-02-23 18:58 | 1440.64 | 10 | 64 | 2.599924 | 3.496053 | 91.63384 | 91.56621 | 318.5703 | 278.9239 | 0.0001609298 | 0.04209734 | 0 | 0 | 0
9784 | 287066 | 2014-02-23 18:58 | 1470.655 | 10 | 64 | 2.599924 | 3.500911 | 91.65551 | 91.56621 | 318.6462 | 278.9239 | 0.0001931051 | 0.04209734 | 0 | 0 | 0
9785 | 287096 | 2014-02-23 18:59 | 1500.67 | 10 | 64 | 2.599924 | 3.506578 | 91.67718 | 91.56621 | 318.7221 | 278.9239 | 0.0001931056 | 0.04209734 | 0 | 0 | 0
9786 | 287126 | 2014-02-23 18:59 | 1530.67 | 10 | 64 | 2.600105 | 3.513056 | 91.69886 | 91.56621 | 318.7981 | 278.9239 | 0.000225282 | 0.04209734 | 0 | 0 | 0
9787 | 287156 | 2014-02-23 19:00 | 1560.685 | 10 | 64 | 2.600105 | 3.520343 | 91.72052 | 91.56621 | 318.8743 | 278.9239 | 0.0002574604 | 0.04209734 | 0 | 0 | 0
9788 | 287186.1 | 2014-02-23 19:00 | 1590.701 | 10 | 64 | 2.599744 | 3.528602 | 91.74221 | 91.56621 | 318.9508 | 278.9239 | 0.000258306 | 0.04209734 | 0 | 0 | 0
9789 | 287216.1 | 2014-02-23 19:01 | 1620.716 | 10 | 64 | 2.599924 | 3.538803 | 91.76389 | 91.56621 | 319.0274 | 278.9239 | 0.0003540395 | 0.04209734 | 0 | 0 | 0
9790 | 287246.1 | 2014-02-23 19:01 | 1650.731 | 10 | 64 | 2.599924 | 3.550625 | 91.78556 | 91.56621 | 319.1042 | 278.9239 | 0.000419711 | 0.04209734 | 0 | 0 | 0
9791 | 287276.1 | 2014-02-23 19:02 | 1680.747 | 10 | 64 | 2.599924 | 3.564713 | 91.80724 | 91.56621 | 319.1813 | 278.9239 | 0.0005149696 | 0.04209734 | 0 | 0 | 0
9792 | 287306.1 | 2014-02-23 19:02 | 1710.762 | 10 | 64 | 2.599744 | 3.581878 | 91.82891 | 91.56621 | 319.2587 | 278.9239 | 0.0006134083 | 0.04209734 | 0 | 0 | 0
9793 | 287336.1 | 2014-02-23 19:03 | 1740.762 | 10 | 64 | 2.600105 | 3.603901 | 91.85058 | 91.56621 | 319.3366 | 278.9239 | 0.0007748535 | 0.04209734 | 0 | 0 | 0
9794 | 287366.1 | 2014-02-23 19:03 | 1770.777 | 10 | 64 | 2.599744 | 3.631753 | 91.87226 | 91.56621 | 319.415 | 278.9239 | 0.001033134 | 0.04209734 | 0 | 0 | 0
9795 | 287396.2 | 2014-02-23 19:04 | 1800.792 | 10 | 64 | 2.600105 | 3.668189 | 91.89393 | 91.56621 | 319.4941 | 278.9239 | 0.001388248 | 0.04209734 | 0 | 0 | 0
9796 | 287426.2 | 2014-02-23 19:04 | 1830.792 | 10 | 64 | 2.599924 | 3.717255 | 91.9156 | 91.56621 | 319.5741 | 278.9239 | 0.001840392 | 0.04209734 | 0 | 0 | 0
9797 | 287456.2 | 2014-02-23 19:05 | 1860.807 | 10 | 64 | 2.599744 | 3.785753 | 91.93728 | 91.56621 | 319.6554 | 278.9239 | 0.002607101 | 0.04209734 | 0 | 0 | 0
9798 | 287486.2 | 2014-02-23 19:05 | 1890.822 | 10 | 64 | 2.599744 | 3.888257 | 91.95894 | 91.56621 | 319.7384 | 278.9239 | 0.004087614 | 0.04209734 | 0 | 0 | 0
9799 | 287516.2 | 2014-02-23 19:06 | 1920.838 | 10 | 64 | 2.599924 | 4.054887 | 91.98063 | 91.56621 | 319.8244 | 278.9239 | 0.006833644 | 0.04209734 | 0 | 0 | 0
9800 | 287522.2 | 2014-02-23 19:06 | 1926.838 | 10 | 64 | 2.599924 | 4.100067 | 91.98497 | 91.56621 | 319.8421 | 278.9239 | 0.00756343 | 0.04209734 | 0 | 0 | 0
9801 | 287552.2 | 2014-02-23 19:06 | 30.01489 | 11 | 64 | 1.490826 | 4.099742 | 92.00106 | 91.56621 | 319.9081 | 278.9239 | 0 | 0.04209734 | 0 | 0 | 0
9802 | 287582.2 | 2014-02-23 19:07 | 60.03055 | 11 | 64 | 0.9284327 | 4.099742 | 92.01095 | 91.56621 | 319.9486 | 278.9239 | 0 | 0.04209734 | 0 | 0 | 0
9803 | 287612.3 | 2014-02-23 19:07 | 90.04536 | 11 | 64 | 0.5912494 | 4.099905 | 92.01716 | 91.56621 | 319.9741 | 278.9239 | 3.242454e-05 | 0.04209734 | 0 | 0 | 0
9804 | 287642.3 | 2014-02-23 19:08 | 120.0612 | 11 | 64 | 0.3871363 | 4.099742 | 92.02118 | 91.56621 | 319.9905 | 278.9239 | 0 | 0.04209734 | 0 | 0 | 0
9805 | 287672.3 | 2014-02-23 19:08 | 150.0765 | 11 | 64 | 0.2616392 | 4.099742 | 92.02384 | 91.56621 | 320.0014 | 278.9239 | 0 | 0.04209734 | 0 | 0 | 0
9806 | 287702.3 | 2014-02-23 19:09 | 180.0918 | 11 | 64 | 0.1833838 | 4.099742 | 92.02567 | 91.56621 | 320.0089 | 278.9239 | 0 | 0.04209734 | 0 | 0 | 0
9807 | 287732.3 | 2014-02-23 19:09 | 210.1069 | 11 | 64 | 0.1330768 | 4.099581 | 92.02698 | 91.56621 | 320.0143 | 278.9239 | -3.223067e-05 | 0.04209734 | 0 | 0 | 0
9808 | 287762.3 | 2014-02-23 19:10 | 240.1223 | 11 | 64 | 0.10026 | 4.099742 | 92.02794 | 91.56621 | 320.0183 | 278.9239 | 0 | 0.04209734 | 0 | 0 | 0
9809 | 287789.7 | 2014-02-23 19:10 | 267.4497 | 11 | 64 | 0.07970443 | 4.099742 | 92.02862 | 91.56621 | 320.021 | 278.9239 | 0 | 0.04209734 | 0 | 0 | 0
9810 | 287819.7 | 2014-02-23 19:11 | 30.01532 | 4 | 65 | 0 | 4.012784 | 92.02862 | 91.56621 | 320.021 | 278.9239 | -0.002324565 | 0.04209734 | 0 | 0 | 0
9811 | 287849.7 | 2014-02-23 19:11 | 60.03076 | 4 | 65 | 0 | 3.953192 | 92.02862 | 91.56621 | 320.021 | 278.9239 | -0.00178126 | 0.04209734 | 0 | 0 | 0
9812 | 287879.7 | 2014-02-23 19:12 | 90.04587 | 4 | 65 | 0 | 3.906394 | 92.02862 | 91.56621 | 320.021 | 278.9239 | -0.001448378 | 0.04209734 | 0 | 0 | 0
9813 | 287909.7 | 2014-02-23 19:12 | 120.0143 | 4 | 65 | 0 | 3.868015 | 92.02862 | 91.56621 | 320.021 | 278.9239 | -0.001194606 | 0.04209734 | 0 | 0 | 0
9814 | 287909.7 | 2014-02-23 19:12 | 0.01574559 | 5 | 65 | -0.0001737543 | 3.867853 | 92.02862 | 91.56621 | 320.021 | 278.9239 | 0 | 0.0280649 | 0 | 0 | 0
9815 | 287939.7 | 2014-02-23 19:13 | 30.0149 | 6 | 65 | 0 | 3.835304 | 92.02862 | 91.56621 | 320.021 | 278.9239 | -0.001029938 | 0.0280649 | 0 | 0 | 0
9816 | 287969.7 | 2014-02-23 19:13 | 60.0145 | 6 | 65 | 0 | 3.806966 | 92.02862 | 91.56621 | 320.021 | 278.9239 | -0.0009011866 | 0.0280649 | 0 | 0 | 0
9817 | 287999.7 | 2014-02-23 19:14 | 30.01477 | 7 | 65 | -2.599731 | 3.206677 | 92.02862 | 91.58788 | 320.021 | 278.9948 | -0.001319643 | 0.0280649 | 0 | 0 | 0
9818 | 288029.7 | 2014-02-23 19:14 | 60.03043 | 7 | 65 | -2.599911 | 3.188702 | 92.02862 | 91.60957 | 320.021 | 279.0641 | -0.000354096 | 0.0280649 | 0 | 0 | 0
9819 | 288059.7 | 2014-02-23 19:15 | 90.0458 | 7 | 65 | -2.599731 | 3.181901 | 92.02862 | 91.63124 | 320.021 | 279.1331 | -0.0001937058 | 0.0280649 | 0 | 0 | 0
9820 | 288089.8 | 2014-02-23 19:15 | 120.061 | 7 | 65 | -2.599911 | 3.177205 | 92.02862 | 91.65292 | 320.021 | 279.2021 | -0.0001614366 | 0.0280649 | 0 | 0 | 0
9821 | 288119.8 | 2014-02-23 19:16 | 150.0759 | 7 | 65 | -2.599911 | 3.173642 | 92.02862 | 91.67458 | 320.021 | 279.2709 | -0.0001295548 | 0.0280649 | 0 | 0 | 0
9822 | 288149.8 | 2014-02-23 19:16 | 180.0761 | 7 | 65 | -2.599911 | 3.170404 | 92.02862 | 91.69626 | 320.021 | 279.3396 | -9.713172e-05 | 0.0280649 | 0 | 0 | 0
9823 | 288179.8 | 2014-02-23 19:17 | 210.0913 | 7 | 65 | -2.599731 | 3.167813 | 92.02862 | 91.71794 | 320.021 | 279.4083 | -9.682817e-05 | 0.0280649 | 0 | 0 | 0
9824 | 288209.8 | 2014-02-23 19:17 | 240.1061 | 7 | 65 | -2.599911 | 3.165222 | 92.02862 | 91.7396 | 320.021 | 279.4769 | -9.657662e-05 | 0.0280649 | 0 | 0 | 0
9825 | 288239.8 | 2014-02-23 19:18 | 270.1064 | 7 | 65 | -2.599551 | 3.162955 | 92.02862 | 91.76128 | 320.021 | 279.5455 | -3.217692e-05 | 0.0280649 | 0 | 0 | 0
9826 | 288269.8 | 2014-02-23 19:18 | 300.1214 | 7 | 65 | -2.599731 | 3.160688 | 92.02862 | 91.78295 | 320.021 | 279.614 | -6.455564e-05 | 0.0280649 | 0 | 0 | 0
9827 | 288299.8 | 2014-02-23 19:19 | 330.1368 | 7 | 65 | -2.599731 | 3.158582 | 92.02862 | 91.80463 | 320.021 | 279.6825 | -6.440049e-05 | 0.0280649 | 0 | 0 | 0
9828 | 288329.9 | 2014-02-23 19:19 | 360.1522 | 7 | 65 | -2.599731 | 3.156639 | 92.02862 | 91.82631 | 320.021 | 279.751 | -3.237724e-05 | 0.0280649 | 0 | 0 | 0
9829 | 288359.9 | 2014-02-23 19:20 | 390.1672 | 7 | 65 | -2.599731 | 3.154696 | 92.02862 | 91.84797 | 320.021 | 279.8193 | -6.480217e-05 | 0.0280649 | 0 | 0 | 0
9830 | 288389.9 | 2014-02-23 19:20 | 420.1827 | 7 | 65 | -2.599731 | 3.152753 | 92.02862 | 91.86966 | 320.021 | 279.8877 | -6.475449e-05 | 0.0280649 | 0 | 0 | 0
9831 | 288419.9 | 2014-02-23 19:21 | 450.198 | 7 | 65 | -2.599731 | 3.150972 | 92.02862 | 91.89133 | 320.021 | 279.956 | -6.475449e-05 | 0.0280649 | 0 | 0 | 0
9832 | 288449.9 | 2014-02-23 19:21 | 480.2133 | 7 | 65 | -2.599731 | 3.149028 | 92.02862 | 91.91301 | 320.021 | 280.0243 | -9.717941e-05 | 0.0280649 | 0 | 0 | 0
9833 | 288479.9 | 2014-02-23 19:22 | 510.2286 | 7 | 65 | -2.599551 | 3.147247 | 92.02862 | 91.93468 | 320.021 | 280.0926 | -3.237724e-05 | 0.0280649 | 0 | 0 | 0
9834 | 288509.9 | 2014-02-23 19:22 | 540.2438 | 7 | 65 | -2.599911 | 3.145466 | 92.02862 | 91.95636 | 320.021 | 280.1608 | -6.475449e-05 | 0.0280649 | 0 | 0 | 0
9835 | 288540 | 2014-02-23 19:23 | 570.2591 | 7 | 65 | -2.599731 | 3.143523 | 92.02862 | 91.97804 | 320.021 | 280.2289 | -3.237724e-05 | 0.0280649 | 0 | 0 | 0
9836 | 288570 | 2014-02-23 19:23 | 600.2743 | 7 | 65 | -2.599731 | 3.141418 | 92.02862 | 91.99971 | 320.021 | 280.297 | -6.475449e-05 | 0.0280649 | 0 | 0 | 0
9837 | 288600 | 2014-02-23 19:24 | 630.2892 | 7 | 65 | -2.599551 | 3.139636 | 92.02862 | 92.02138 | 320.021 | 280.3651 | 0 | 0.0280649 | 0 | 0 | 0
9838 | 288630 | 2014-02-23 19:24 | 660.3049 | 7 | 65 | -2.599731 | 3.137207 | 92.02862 | 92.04306 | 320.021 | 280.4331 | -6.435316e-05 | 0.0280649 | 0 | 0 | 0
9839 | 288660 | 2014-02-23 19:25 | 690.3202 | 7 | 65 | -2.599911 | 3.13494 | 92.02862 | 92.06474 | 320.021 | 280.5011 | -9.687707e-05 | 0.0280649 | 0 | 0 | 0
9840 | 288690 | 2014-02-23 19:25 | 720.3354 | 7 | 65 | -2.599911 | 3.132511 | 92.02862 | 92.08642 | 320.021 | 280.569 | -6.455483e-05 | 0.0280649 | 0 | 0 | 0
9841 | 288720 | 2014-02-23 19:26 | 750.3503 | 7 | 65 | -2.599911 | 3.130082 | 92.02862 | 92.10808 | 320.021 | 280.6369 | -9.6577e-05 | 0.0280649 | 0 | 0 | 0
9842 | 288750.1 | 2014-02-23 19:26 | 780.3661 | 7 | 65 | -2.600092 | 3.127491 | 92.02862 | 92.12977 | 320.021 | 280.7047 | -0.0001291491 | 0.0280649 | 0 | 0 | 0
9843 | 288780.1 | 2014-02-23 19:27 | 810.3814 | 7 | 65 | -2.599911 | 3.1249 | 92.02862 | 92.15144 | 320.021 | 280.7725 | -0.0001287064 | 0.0280649 | 0 | 0 | 0
9844 | 288810.1 | 2014-02-23 19:27 | 840.396 | 7 | 65 | -2.599551 | 3.122471 | 92.02862 | 92.17311 | 320.021 | 280.8402 | -6.475268e-05 | 0.0280649 | 0 | 0 | 0
9845 | 288840.1 | 2014-02-23 19:28 | 870.3962 | 7 | 65 | -2.599731 | 3.119233 | 92.02862 | 92.19478 | 320.021 | 280.9078 | -0.0001291095 | 0.0280649 | 0 | 0 | 0
9846 | 288870.1 | 2014-02-23 19:28 | 900.4116 | 7 | 65 | -2.599551 | 3.11648 | 92.02862 | 92.21646 | 320.021 | 280.9754 | -9.717866e-05 | 0.0280649 | 0 | 0 | 0
9847 | 288900.1 | 2014-02-23 19:29 | 930.4263 | 7 | 65 | -2.599731 | 3.113403 | 92.02862 | 92.23812 | 320.021 | 281.0429 | -9.6576e-05 | 0.0280649 | 0 | 0 | 0
9848 | 288930.1 | 2014-02-23 19:29 | 960.4422 | 7 | 65 | -2.599731 | 3.110164 | 92.02862 | 92.25981 | 320.021 | 281.1104 | -9.657624e-05 | 0.0280649 | 0 | 0 | 0
9849 | 288960.2 | 2014-02-23 19:30 | 990.4573 | 7 | 65 | -2.599731 | 3.106925 | 92.02862 | 92.28149 | 320.021 | 281.1777 | -6.440244e-05 | 0.0280649 | 0 | 0 | 0
9850 | 288990.2 | 2014-02-23 19:30 | 1020.472 | 7 | 65 | -2.599551 | 3.103363 | 92.02862 | 92.30315 | 320.021 | 281.245 | -9.65296e-05 | 0.0280649 | 0 | 0 | 0
9851 | 289020.2 | 2014-02-23 19:31 | 1050.488 | 7 | 65 | -2.599551 | 3.0998 | 92.02862 | 92.32484 | 320.021 | 281.3123 | -0.0001609306 | 0.0280649 | 0 | 0 | 0
9852 | 289050.2 | 2014-02-23 19:31 | 1080.503 | 7 | 65 | -2.599911 | 3.096076 | 92.02862 | 92.34651 | 320.021 | 281.3794 | -0.000129164 | 0.0280649 | 0 | 0 | 0
9853 | 289080.2 | 2014-02-23 19:32 | 1110.518 | 7 | 65 | -2.599911 | 3.092028 | 92.02862 | 92.36819 | 320.021 | 281.4465 | -0.000193712 | 0.0280649 | 0 | 0 | 0
9854 | 289110.2 | 2014-02-23 19:32 | 1140.534 | 7 | 65 | -2.599731 | 3.088303 | 92.02862 | 92.38986 | 320.021 | 281.5135 | -9.657666e-05 | 0.0280649 | 0 | 0 | 0
9855 | 289140.2 | 2014-02-23 19:33 | 1170.549 | 7 | 65 | -2.599731 | 3.084093 | 92.02862 | 92.41153 | 320.021 | 281.5803 | -0.0001291523 | 0.0280649 | 0 | 0 | 0
9856 | 289170.3 | 2014-02-23 19:33 | 1200.564 | 7 | 65 | -2.599731 | 3.079883 | 92.02862 | 92.43321 | 320.021 | 281.6472 | -0.0001609318 | 0.0280649 | 0 | 0 | 0
9857 | 289200.3 | 2014-02-23 19:34 | 1230.579 | 7 | 65 | -2.599731 | 3.07551 | 92.02862 | 92.45488 | 320.021 | 281.7138 | -0.0001609305 | 0.0280649 | 0 | 0 | 0
9858 | 289230.3 | 2014-02-23 19:34 | 1260.579 | 7 | 65 | -2.599731 | 3.070814 | 92.02862 | 92.47655 | 320.021 | 281.7805 | -0.000193105 | 0.0280649 | 0 | 0 | 0
9859 | 289260.3 | 2014-02-23 19:35 | 1290.595 | 7 | 65 | -2.599731 | 3.066118 | 92.02862 | 92.49823 | 320.021 | 281.847 | -0.0001614326 | 0.0280649 | 0 | 0 | 0
9860 | 289290.3 | 2014-02-23 19:35 | 1320.609 | 7 | 65 | -2.599911 | 3.06126 | 92.02862 | 92.51989 | 320.021 | 281.9133 | -0.0001609299 | 0.0280649 | 0 | 0 | 0
9861 | 289320.3 | 2014-02-23 19:36 | 1350.61 | 7 | 65 | -2.599731 | 3.05624 | 92.02862 | 92.54157 | 320.021 | 281.9796 | -0.0001609301 | 0.0280649 | 0 | 0 | 0
9862 | 289350.3 | 2014-02-23 19:36 | 1380.625 | 7 | 65 | -2.599911 | 3.051058 | 92.02862 | 92.56324 | 320.021 | 282.0458 | -0.0001937159 | 0.0280649 | 0 | 0 | 0
9863 | 289380.3 | 2014-02-23 19:37 | 1410.64 | 7 | 65 | -2.599551 | 3.046038 | 92.02862 | 92.58492 | 320.021 | 282.1119 | -0.0001619312 | 0.0280649 | 0 | 0 | 0
9864 | 289410.4 | 2014-02-23 19:37 | 1440.655 | 7 | 65 | -2.599911 | 3.040209 | 92.02862 | 92.60658 | 320.021 | 282.1778 | -0.0001931082 | 0.0280649 | 0 | 0 | 0
9865 | 289440.4 | 2014-02-23 19:38 | 1470.655 | 7 | 65 | -2.599731 | 3.034379 | 92.02862 | 92.62826 | 320.021 | 282.2437 | -0.0001931082 | 0.0280649 | 0 | 0 | 0
9866 | 289470.4 | 2014-02-23 19:38 | 1500.67 | 7 | 65 | -2.599731 | 3.027416 | 92.02862 | 92.64992 | 320.021 | 282.3093 | -0.0002575088 | 0.0280649 | 0 | 0 | 0
9867 | 289500.4 | 2014-02-23 19:39 | 1530.686 | 7 | 65 | -2.599551 | 3.019805 | 92.02862 | 92.67161 | 320.021 | 282.3749 | -0.0002574594 | 0.0280649 | 0 | 0 | 0
9868 | 289530.4 | 2014-02-23 19:39 | 1560.7 | 7 | 65 | -2.599551 | 3.010899 | 92.02862 | 92.69327 | 320.021 | 282.4402 | -0.0002896352 | 0.0280649 | 0 | 0 | 0
9869 | 289560.4 | 2014-02-23 19:40 | 1590.701 | 7 | 65 | -2.599551 | 3.000373 | 92.02862 | 92.71495 | 320.021 | 282.5054 | -0.0003540251 | 0.0280649 | 0 | 0 | 0
9870 | 289590.4 | 2014-02-23 19:40 | 1620.716 | 7 | 65 | -2.599551 | 2.987904 | 92.02862 | 92.73663 | 320.021 | 282.5703 | -0.0004197044 | 0.0280649 | 0 | 0 | 0
9871 | 289620.4 | 2014-02-23 19:41 | 1650.731 | 7 | 65 | -2.599911 | 2.973006 | 92.02862 | 92.7583 | 320.021 | 282.6349 | -0.000514992 | 0.0280649 | 0 | 0 | 0
9872 | 289650.4 | 2014-02-23 19:41 | 1680.746 | 7 | 65 | -2.599911 | 2.955194 | 92.02862 | 92.77998 | 320.021 | 282.6991 | -0.000645737 | 0.0280649 | 0 | 0 | 0
9873 | 289680.5 | 2014-02-23 19:42 | 1710.761 | 7 | 65 | -2.599911 | 2.934466 | 92.02862 | 92.80164 | 320.021 | 282.7629 | -0.0007724786 | 0.0280649 | 0 | 0 | 0
9874 | 289710.5 | 2014-02-23 19:42 | 1740.761 | 7 | 65 | -2.599731 | 2.9105 | 92.02862 | 92.82332 | 320.021 | 282.8263 | -0.0008420868 | 0.0280649 | 0 | 0 | 0
9875 | 289740.5 | 2014-02-23 19:43 | 1770.776 | 7 | 65 | -2.599731 | 2.881999 | 92.02862 | 92.84498 | 320.021 | 282.8891 | -0.001003981 | 0.0280649 | 0 | 0 | 0
9876 | 289770.5 | 2014-02-23 19:43 | 1800.776 | 7 | 65 | -2.599731 | 2.847993 | 92.02862 | 92.86666 | 320.021 | 282.9512 | -0.001255283 | 0.0280649 | 0 | 0 | 0
9877 | 289800.5 | 2014-02-23 19:44 | 1830.792 | 7 | 65 | -2.599551 | 2.807672 | 92.02862 | 92.88833 | 320.021 | 283.0125 | -0.00138837 | 0.0280649 | 0 | 0 | 0
9878 | 289830.5 | 2014-02-23 19:44 | 1860.807 | 7 | 65 | -2.599551 | 2.757634 | 92.02862 | 92.91001 | 320.021 | 283.0728 | -0.001802464 | 0.0280649 | 0 | 0 | 0
9879 | 289860.5 | 2014-02-23 19:45 | 1890.822 | 7 | 65 | -2.599731 | 2.694318 | 92.02862 | 92.93167 | 320.021 | 283.1319 | -0.002389148 | 0.0280649 | 0 | 0 | 0
9880 | 289890.5 | 2014-02-23 19:45 | 1920.822 | 7 | 65 | -2.599731 | 2.607845 | 92.02862 | 92.95335 | 320.021 | 283.1894 | -0.003357697 | 0.0280649 | 0 | 0 | 0
9881 | 289920.5 | 2014-02-23 19:46 | 1950.837 | 7 | 65 | -2.599911 | 2.465829 | 92.02862 | 92.97502 | 320.021 | 283.2446 | -0.0061797 | 0.0280649 | 0 | 0 | 0
9882 | 289950.6 | 2014-02-23 19:46 | 1980.852 | 7 | 65 | -2.599731 | 2.100992 | 92.02862 | 92.9967 | 320.021 | 283.2948 | -0.01904824 | 0.0280649 | 0 | 0 | 0
9883 | 289955 | 2014-02-23 19:46 | 1985.321 | 7 | 65 | -2.599731 | 1.999783 | 92.02862 | 92.99992 | 320.021 | 283.3014 | -0.02253012 | 0.0280649 | 0 | 0 | 0
9884 | 289955 | 2014-02-23 19:46 | 2.090185267e-06 | 8 | 65 | -0.0003540663 | 2.123986 | 92.02862 | 92.99992 | 320.021 | 283.3014 | 0 | 0.0280649 | 0 | 0 | 0
9885 | 289985 | 2014-02-23 19:47 | 30.0156 | 9 | 65 | 0 | 2.546958 | 92.02862 | 92.99992 | 320.021 | 283.3014 | 0.00315434 | 0.05794043 | 0 | 0 | 0
9886 | 290015.1 | 2014-02-23 19:47 | 60.03053 | 9 | 65 | 0 | 2.605092 | 92.02862 | 92.99992 | 320.021 | 283.3014 | 0.001392649 | 0.05794043 | 0 | 0 | 0
9887 | 290045.1 | 2014-02-23 19:48 | 90.04628 | 9 | 65 | 0 | 2.636022 | 92.02862 | 92.99992 | 320.021 | 283.3014 | 0.0008394175 | 0.05794043 | 0 | 0 | 0
9888 | 290075 | 2014-02-23 19:48 | 120.0146 | 9 | 65 | 0 | 2.656749 | 92.02862 | 92.99992 | 320.021 | 283.3014 | 0.0006115585 | 0.05794043 | 0 | 0 | 0
9889 | 290105.1 | 2014-02-23 19:49 | 30.01537 | 10 | 65 | 2.599924 | 3.001992 | 92.0503 | 92.99992 | 320.0844 | 283.3014 | 0.004197177 | 0.05794043 | 0 | 0 | 0
9890 | 290135.1 | 2014-02-23 19:49 | 60.03021 | 10 | 65 | 2.599744 | 3.095266 | 92.07196 | 92.99992 | 320.1505 | 283.3014 | 0.002542737 | 0.05794043 | 0 | 0 | 0
9891 | 290165.1 | 2014-02-23 19:50 | 90.03027 | 10 | 65 | 2.599924 | 3.159878 | 92.09364 | 92.99992 | 320.2183 | 283.3014 | 0.00193721 | 0.05794043 | 0 | 0 | 0
9892 | 290195.1 | 2014-02-23 19:50 | 120.045 | 10 | 65 | 2.599924 | 3.209754 | 92.11531 | 92.99992 | 320.2873 | 283.3014 | 0.00151272 | 0.05794043 | 0 | 0 | 0
9893 | 290225.1 | 2014-02-23 19:51 | 150.0609 | 10 | 65 | 2.599924 | 3.250237 | 92.137 | 92.99992 | 320.3574 | 283.3014 | 0.001226819 | 0.05794043 | 0 | 0 | 0
9894 | 290255.1 | 2014-02-23 19:51 | 180.0757 | 10 | 65 | 2.600105 | 3.284243 | 92.15866 | 92.99992 | 320.4282 | 283.3014 | 0.001062159 | 0.05794043 | 0 | 0 | 0
9895 | 290285.1 | 2014-02-23 19:52 | 210.0757 | 10 | 65 | 2.599924 | 3.312906 | 92.18034 | 92.99992 | 320.4997 | 283.3014 | 0.0008690273 | 0.05794043 | 0 | 0 | 0
9896 | 290315.1 | 2014-02-23 19:52 | 240.0911 | 10 | 65 | 2.599924 | 3.333795 | 92.20202 | 92.99992 | 320.5718 | 283.3014 | 0.0005165697 | 0.05794043 | 0 | 0 | 0
9897 | 290345.2 | 2014-02-23 19:53 | 270.1062 | 10 | 65 | 2.600105 | 3.34594 | 92.22369 | 92.99992 | 320.6442 | 283.3014 | 0.0003238678 | 0.05794043 | 0 | 0 | 0
9898 | 290375.2 | 2014-02-23 19:53 | 300.1217 | 10 | 65 | 2.600105 | 3.353551 | 92.24537 | 92.99992 | 320.7168 | 283.3014 | 0.0002266884 | 0.05794043 | 0 | 0 | 0
9899 | 290405.2 | 2014-02-23 19:54 | 330.1371 | 10 | 65 | 2.599924 | 3.359704 | 92.26705 | 92.99992 | 320.7896 | 283.3014 | 0.0001619339 | 0.05794043 | 0 | 0 | 0
9900 | 290435.2 | 2014-02-23 19:54 | 360.1523 | 10 | 65 | 2.599924 | 3.365372 | 92.28873 | 92.99992 | 320.8625 | 283.3014 | 0.0001619339 | 0.05794043 | 0 | 0 | 0
9901 | 290465.2 | 2014-02-23 19:55 | 390.1675 | 10 | 65 | 2.599924 | 3.371202 | 92.3104 | 92.99992 | 320.9355 | 283.3014 | 0.0001619339 | 0.05794043 | 0 | 0 | 0
9902 | 290495.2 | 2014-02-23 19:55 | 420.1829 | 10 | 65 | 2.599924 | 3.376869 | 92.33208 | 92.99992 | 321.0086 | 283.3014 | 0.0001295567 | 0.05794043 | 0 | 0 | 0
9903 | 290525.2 | 2014-02-23 19:56 | 450.1979 | 10 | 65 | 2.600105 | 3.382861 | 92.35376 | 92.99992 | 321.0819 | 283.3014 | 0.0001943111 | 0.05794043 | 0 | 0 | 0
9904 | 290555.3 | 2014-02-23 19:56 | 480.2134 | 10 | 65 | 2.600105 | 3.388529 | 92.37544 | 92.99992 | 321.1553 | 283.3014 | 0.000129509 | 0.05794043 | 0 | 0 | 0
9905 | 290585.3 | 2014-02-23 19:57 | 510.2287 | 10 | 65 | 2.600105 | 3.394358 | 92.39711 | 92.99992 | 321.2288 | 283.3014 | 0.0001943588 | 0.05794043 | 0 | 0 | 0
9906 | 290615.3 | 2014-02-23 19:57 | 540.2434 | 10 | 65 | 2.599924 | 3.399702 | 92.41878 | 92.99992 | 321.3024 | 283.3014 | 0.0001937149 | 0.05794043 | 0 | 0 | 0
9907 | 290645.3 | 2014-02-23 19:58 | 570.2436 | 10 | 65 | 2.599924 | 3.404884 | 92.44046 | 92.99992 | 321.3762 | 283.3014 | 0.0001609321 | 0.05794043 | 0 | 0 | 0
9908 | 290675.3 | 2014-02-23 19:58 | 600.2587 | 10 | 65 | 2.599924 | 3.409904 | 92.46213 | 92.99992 | 321.45 | 283.3014 | 0.0001614396 | 0.05794043 | 0 | 0 | 0
9909 | 290705.3 | 2014-02-23 19:59 | 630.2742 | 10 | 65 | 2.600105 | 3.414924 | 92.48381 | 92.99992 | 321.524 | 283.3014 | 0.0001609286 | 0.05794043 | 0 | 0 | 0
9910 | 290735.3 | 2014-02-23 19:59 | 660.2891 | 10 | 65 | 2.599924 | 3.419296 | 92.50548 | 92.99992 | 321.598 | 283.3014 | 0.0001614266 | 0.05794043 | 0 | 0 | 0
9911 | 290765.3 | 2014-02-23 20:00 | 690.2891 | 10 | 65 | 2.599924 | 3.423506 | 92.52716 | 92.99992 | 321.6722 | 283.3014 | 9.65756e-05 | 0.05794043 | 0 | 0 | 0
9912 | 290795.4 | 2014-02-23 20:00 | 720.3038 | 10 | 65 | 2.599924 | 3.427717 | 92.54882 | 92.99992 | 321.7464 | 283.3014 | 0.0001295556 | 0.05794043 | 0 | 0 | 0
9913 | 290825.4 | 2014-02-23 20:01 | 750.3197 | 10 | 65 | 2.600105 | 3.431603 | 92.57051 | 92.99992 | 321.8208 | 283.3014 | 0.0001287559 | 0.05794043 | 0 | 0 | 0
9914 | 290855.4 | 2014-02-23 20:01 | 780.3343 | 10 | 65 | 2.599924 | 3.435004 | 92.59218 | 92.99992 | 321.8952 | 283.3014 | 9.687576e-05 | 0.05794043 | 0 | 0 | 0
9915 | 290885.4 | 2014-02-23 20:02 | 810.3502 | 10 | 65 | 2.600105 | 3.438242 | 92.61386 | 92.99992 | 321.9697 | 283.3014 | 9.657785e-05 | 0.05794043 | 0 | 0 | 0
9916 | 290915.4 | 2014-02-23 20:02 | 840.3655 | 10 | 65 | 2.600105 | 3.441319 | 92.63554 | 92.99992 | 322.0443 | 283.3014 | 0.000129554 | 0.05794043 | 0 | 0 | 0
9917 | 290945.4 | 2014-02-23 20:03 | 870.3807 | 10 | 65 | 2.599744 | 3.44391 | 92.65722 | 92.99992 | 322.1189 | 283.3014 | 6.455245e-05 | 0.05794043 | 0 | 0 | 0
9918 | 290975.4 | 2014-02-23 20:03 | 900.396 | 10 | 65 | 2.599744 | 3.446663 | 92.6789 | 92.99992 | 322.1936 | 283.3014 | 9.683012e-05 | 0.05794043 | 0 | 0 | 0
9919 | 291005.5 | 2014-02-23 20:04 | 930.4113 | 10 | 65 | 2.599744 | 3.449092 | 92.70057 | 92.99992 | 322.2683 | 283.3014 | 9.652832e-05 | 0.05794043 | 0 | 0 | 0
9920 | 291035.5 | 2014-02-23 20:04 | 960.4264 | 10 | 65 | 2.599924 | 3.451521 | 92.72225 | 92.99992 | 322.3431 | 283.3014 | 0.0001614379 | 0.05794043 | 0 | 0 | 0
9921 | 291065.5 | 2014-02-23 20:05 | 990.4419 | 10 | 65 | 2.599924 | 3.453464 | 92.74393 | 92.99992 | 322.418 | 283.3014 | 6.460036e-05 | 0.05794043 | 0 | 0 | 0
9922 | 291095.5 | 2014-02-23 20:05 | 1020.457 | 10 | 65 | 2.599564 | 3.455731 | 92.76559 | 92.99992 | 322.4928 | 283.3014 | 6.440167e-05 | 0.05794043 | 0 | 0 | 0
9923 | 291125.5 | 2014-02-23 20:06 | 1050.472 | 10 | 65 | 2.599924 | 3.457836 | 92.78728 | 92.99992 | 322.5678 | 283.3014 | 6.435368e-05 | 0.05794043 | 0 | 0 | 0
9924 | 291155.5 | 2014-02-23 20:06 | 1080.487 | 10 | 65 | 2.599924 | 3.459942 | 92.80894 | 92.99992 | 322.6427 | 283.3014 | 6.440098e-05 | 0.05794043 | 0 | 0 | 0
9925 | 291185.5 | 2014-02-23 20:07 | 1110.487 | 10 | 65 | 2.599744 | 3.462371 | 92.83062 | 92.99992 | 322.7177 | 283.3014 | 9.657944e-05 | 0.05794043 | 0 | 0 | 0
9926 | 291215.5 | 2014-02-23 20:07 | 1140.503 | 10 | 65 | 2.599924 | 3.464638 | 92.8523 | 92.99992 | 322.7928 | 283.3014 | 6.460208e-05 | 0.05794043 | 0 | 0 | 0
9927 | 291245.6 | 2014-02-23 20:08 | 1170.518 | 10 | 65 | 2.599924 | 3.467229 | 92.87398 | 92.99992 | 322.868 | 283.3014 | 0.0001291533 | 0.05794043 | 0 | 0 | 0
9928 | 291275.6 | 2014-02-23 20:08 | 1200.533 | 10 | 65 | 2.599924 | 3.469658 | 92.89565 | 92.99992 | 322.9431 | 283.3014 | 0.000128753 | 0.05794043 | 0 | 0 | 0
9929 | 291305.6 | 2014-02-23 20:09 | 1230.548 | 10 | 65 | 2.599744 | 3.472087 | 92.91732 | 92.99992 | 323.0183 | 283.3014 | 3.2276e-05 | 0.05794043 | 0 | 0 | 0
9930 | 291335.6 | 2014-02-23 20:09 | 1260.563 | 10 | 65 | 2.599924 | 3.475163 | 92.93901 | 92.99992 | 323.0937 | 283.3014 | 0.000128769 | 0.05794043 | 0 | 0 | 0
9931 | 291365.6 | 2014-02-23 20:10 | 1290.563 | 10 | 65 | 2.599744 | 3.477916 | 92.96067 | 92.99992 | 323.169 | 283.3014 | 6.435452e-05 | 0.05794043 | 0 | 0 | 0
9932 | 291395.6 | 2014-02-23 20:10 | 1320.578 | 10 | 65 | 2.599924 | 3.481155 | 92.98234 | 92.99992 | 323.2444 | 283.3014 | 9.657897e-05 | 0.05794043 | 0 | 0 | 0
9933 | 291425.6 | 2014-02-23 20:11 | 1350.594 | 10 | 65 | 2.599924 | 3.484879 | 93.00403 | 92.99992 | 323.3199 | 283.3014 | 0.0001287526 | 0.05794043 | 0 | 0 | 0
9934 | 291455.7 | 2014-02-23 20:11 | 1380.609 | 10 | 65 | 2.600105 | 3.488604 | 93.02569 | 92.99992 | 323.3955 | 283.3014 | 0.0001291507 | 0.05794043 | 0 | 0 | 0
9935 | 291485.7 | 2014-02-23 20:12 | 1410.609 | 10 | 65 | 2.599564 | 3.49249 | 93.04737 | 92.99992 | 323.4711 | 283.3014 | 0.000129156 | 0.05794043 | 0 | 0 | 0
9936 | 291515.7 | 2014-02-23 20:12 | 1440.624 | 10 | 65 | 2.599924 | 3.497348 | 93.06905 | 92.99992 | 323.5469 | 283.3014 | 0.00016093 | 0.05794043 | 0 | 0 | 0
9937 | 291545.7 | 2014-02-23 20:13 | 1470.639 | 10 | 65 | 2.599924 | 3.502368 | 93.09071 | 92.99992 | 323.6227 | 283.3014 | 0.0001931059 | 0.05794043 | 0 | 0 | 0
9938 | 291575.7 | 2014-02-23 20:13 | 1500.655 | 10 | 65 | 2.599924 | 3.50836 | 93.1124 | 92.99992 | 323.6987 | 283.3014 | 0.0002591076 | 0.05794043 | 0 | 0 | 0
9939 | 291605.7 | 2014-02-23 20:14 | 1530.67 | 10 | 65 | 2.599744 | 3.514351 | 93.13406 | 92.99992 | 323.7748 | 283.3014 | 0.0001931039 | 0.05794043 | 0 | 0 | 0
9940 | 291635.7 | 2014-02-23 20:14 | 1560.67 | 10 | 65 | 2.599924 | 3.521962 | 93.15574 | 92.99992 | 323.8511 | 283.3014 | 0.0002582345 | 0.05794043 | 0 | 0 | 0
9941 | 291665.7 | 2014-02-23 20:15 | 1590.685 | 10 | 65 | 2.599744 | 3.530383 | 93.17742 | 92.99992 | 323.9275 | 283.3014 | 0.0002575053 | 0.05794043 | 0 | 0 | 0
9942 | 291695.7 | 2014-02-23 20:15 | 1620.7 | 10 | 65 | 2.599924 | 3.540585 | 93.19909 | 92.99992 | 324.0041 | 283.3014 | 0.000386228 | 0.05794043 | 0 | 0 | 0
9943 | 291725.8 | 2014-02-23 20:16 | 1650.715 | 10 | 65 | 2.599744 | 3.552406 | 93.22076 | 92.99992 | 324.081 | 283.3014 | 0.0004184336 | 0.05794043 | 0 | 0 | 0
9944 | 291755.8 | 2014-02-23 20:16 | 1680.715 | 10 | 65 | 2.599924 | 3.56698 | 93.24243 | 92.99992 | 324.1581 | 283.3014 | 0.0005149699 | 0.05794043 | 0 | 0 | 0
9945 | 291785.8 | 2014-02-23 20:17 | 1710.73 | 10 | 65 | 2.599924 | 3.584469 | 93.26411 | 92.99992 | 324.2356 | 283.3014 | 0.0006457385 | 0.05794043 | 0 | 0 | 0
9946 | 291815.8 | 2014-02-23 20:17 | 1740.746 | 10 | 65 | 2.599924 | 3.606654 | 93.28579 | 92.99992 | 324.3136 | 283.3014 | 0.0008368232 | 0.05794043 | 0 | 0 | 0
9947 | 291845.8 | 2014-02-23 20:18 | 1770.761 | 10 | 65 | 2.599924 | 3.63483 | 93.30745 | 92.99992 | 324.392 | 283.3014 | 0.001094332 | 0.05794043 | 0 | 0 | 0
9948 | 291875.8 | 2014-02-23 20:18 | 1800.761 | 10 | 65 | 2.599744 | 3.671589 | 93.32913 | 92.99992 | 324.4712 | 283.3014 | 0.001355999 | 0.05794043 | 0 | 0 | 0
9949 | 291905.8 | 2014-02-23 20:19 | 1830.776 | 10 | 65 | 2.599924 | 3.720979 | 93.3508 | 92.99992 | 324.5512 | 283.3014 | 0.001846006 | 0.05794043 | 0 | 0 | 0
9950 | 291935.8 | 2014-02-23 20:19 | 1860.776 | 10 | 65 | 2.599924 | 3.790125 | 93.37247 | 92.99992 | 324.6326 | 283.3014 | 0.002647453 | 0.05794043 | 0 | 0 | 0
9951 | 291965.8 | 2014-02-23 20:20 | 1890.79 | 10 | 65 | 2.600105 | 3.893439 | 93.39414 | 92.99992 | 324.7157 | 283.3014 | 0.004119817 | 0.05794043 | 0 | 0 | 0
9952 | 291995.9 | 2014-02-23 20:20 | 1920.806 | 10 | 65 | 2.599924 | 4.06104 | 93.41583 | 92.99992 | 324.8018 | 283.3014 | 0.006887618 | 0.05794043 | 0 | 0 | 0
9953 | 292001 | 2014-02-23 20:20 | 1925.993 | 10 | 65 | 2.599924 | 4.100067 | 93.41957 | 92.99992 | 324.8171 | 283.3014 | 0.007531837 | 0.05794043 | 0 | 0 | 0
9954 | 292031.1 | 2014-02-23 20:21 | 30.01534 | 11 | 65 | 1.497497 | 4.099905 | 93.43572 | 92.99992 | 324.8833 | 283.3014 | 6.43531e-05 | 0.05794043 | 0 | 0 | 0
9955 | 292061.1 | 2014-02-23 20:21 | 60.03024 | 11 | 65 | 0.9370877 | 4.099581 | 93.44566 | 92.99992 | 324.9241 | 283.3014 | -3.232941e-05 | 0.05794043 | 0 | 0 | 0
9956 | 292091.1 | 2014-02-23 20:22 | 90.04593 | 11 | 65 | 0.5981013 | 4.099742 | 93.45195 | 92.99992 | 324.9499 | 283.3014 | 0 | 0.05794043 | 0 | 0 | 0
9957 | 292121.1 | 2014-02-23 20:22 | 120.0607 | 11 | 65 | 0.3932669 | 4.099742 | 93.45601 | 92.99992 | 324.9665 | 283.3014 | 3.212897e-05 | 0.05794043 | 0 | 0 | 0
9958 | 292151.1 | 2014-02-23 20:23 | 150.0609 | 11 | 65 | 0.266147 | 4.099742 | 93.45872 | 92.99992 | 324.9776 | 283.3014 | 0 | 0.05794043 | 0 | 0 | 0
9959 | 292181.1 | 2014-02-23 20:23 | 180.0756 | 11 | 65 | 0.1864491 | 4.099581 | 93.46058 | 92.99992 | 324.9852 | 283.3014 | -3.232918e-05 | 0.05794043 | 0 | 0 | 0
9960 | 292211.1 | 2014-02-23 20:24 | 210.0914 | 11 | 65 | 0.1357815 | 4.099742 | 93.46191 | 92.99992 | 324.9907 | 283.3014 | 0 | 0.05794043 | 0 | 0 | 0
9961 | 292241.1 | 2014-02-23 20:24 | 240.1067 | 11 | 65 | 0.1024237 | 4.099742 | 93.46289 | 92.99992 | 324.9947 | 283.3014 | -3.232283e-05 | 0.05794043 | 0 | 0 | 0
9962 | 292270.4 | 2014-02-23 20:25 | 269.3564 | 11 | 65 | 0.07988475 | 4.099742 | 93.46362 | 92.99992 | 324.9977 | 283.3014 | 0 | 0.05794043 | 0 | 0 | 0
9963 | 292300.4 | 2014-02-23 20:25 | 30.01539 | 4 | 66 | 0 | 4.012784 | 93.46362 | 92.99992 | 324.9977 | 283.3014 | -0.002317462 | 0.05794043 | 0 | 0 | 0
9964 | 292330.4 | 2014-02-23 20:26 | 60.03059 | 4 | 66 | 0 | 3.953192 | 93.46362 | 92.99992 | 324.9977 | 283.3014 | -0.001711147 | 0.05794043 | 0 | 0 | 0
9965 | 292360.4 | 2014-02-23 20:26 | 90.04533 | 4 | 66 | 0 | 3.905908 | 93.46362 | 92.99992 | 324.9977 | 283.3014 | -0.001425027 | 0.05794043 | 0 | 0 | 0
9966 | 292390.4 | 2014-02-23 20:27 | 120.0138 | 4 | 66 | 0 | 3.867691 | 93.46362 | 92.99992 | 324.9977 | 283.3014 | -0.001126512 | 0.05794043 | 0 | 0 | 0
9967 | 292390.4 | 2014-02-23 20:27 | 0.01563213 | 5 | 66 | -0.0003540663 | 3.867367 | 93.46362 | 92.99992 | 324.9977 | 283.3014 | 0 | 0.04021239 | 0 | 0 | 0
9968 | 292420.4 | 2014-02-23 20:27 | 30.01546 | 6 | 66 | 0 | 3.834657 | 93.46362 | 92.99992 | 324.9977 | 283.3014 | -0.001033128 | 0.04021239 | 0 | 0 | 0
9969 | 292450.4 | 2014-02-23 20:28 | 60.01507 | 6 | 66 | 0 | 3.806318 | 93.46362 | 92.99992 | 324.9977 | 283.3014 | -0.0009040087 | 0.04021239 | 0 | 0 | 0
9970 | 292480.4 | 2014-02-23 20:28 | 30.01544 | 7 | 66 | -2.599911 | 3.206029 | 93.46362 | 93.0216 | 324.9977 | 283.3723 | -0.001327839 | 0.04021239 | 0 | 0 | 0
9971 | 292510.5 | 2014-02-23 20:29 | 60.03003 | 7 | 66 | -2.599731 | 3.188378 | 93.46362 | 93.04326 | 324.9977 | 283.4415 | -0.000321858 | 0.04021239 | 0 | 0 | 0
9972 | 292540.5 | 2014-02-23 20:29 | 90.04597 | 7 | 66 | -2.599731 | 3.181415 | 93.46362 | 93.06495 | 324.9977 | 283.5106 | -0.0001619339 | 0.04021239 | 0 | 0 | 0
9973 | 292570.5 | 2014-02-23 20:30 | 120.0611 | 7 | 66 | -2.599731 | 3.177043 | 93.46362 | 93.08663 | 324.9977 | 283.5795 | -9.717941e-05 | 0.04021239 | 0 | 0 | 0
9974 | 292600.5 | 2014-02-23 20:30 | 150.0765 | 7 | 66 | -2.599911 | 3.173156 | 93.46362 | 93.1083 | 324.9977 | 283.6483 | -6.480217e-05 | 0.04021239 | 0 | 0 | 0
9975 | 292630.5 | 2014-02-23 20:31 | 180.0918 | 7 | 66 | -2.599731 | 3.17008 | 93.46362 | 93.12998 | 324.9977 | 283.7171 | -9.717941e-05 | 0.04021239 | 0 | 0 | 0
9976 | 292660.5 | 2014-02-23 20:31 | 210.107 | 7 | 66 | -2.599731 | 3.167327 | 93.46362 | 93.15166 | 324.9977 | 283.7858 | -9.717941e-05 | 0.04021239 | 0 | 0 | 0
9977 | 292690.6 | 2014-02-23 20:32 | 240.1223 | 7 | 66 | -2.599731 | 3.164898 | 93.46362 | 93.17333 | 324.9977 | 283.8544 | -3.237724e-05 | 0.04021239 | 0 | 0 | 0
9978 | 292720.6 | 2014-02-23 20:32 | 270.1376 | 7 | 66 | -2.599551 | 3.162469 | 93.46362 | 93.19501 | 324.9977 | 283.923 | -6.475449e-05 | 0.04021239 | 0 | 0 | 0
9979 | 292750.6 | 2014-02-23 20:33 | 300.1528 | 7 | 66 | -2.599731 | 3.16004 | 93.46362 | 93.21668 | 324.9977 | 283.9915 | -9.717941e-05 | 0.04021239 | 0 | 0 | 0
9980 | 292780.6 | 2014-02-23 20:33 | 330.1681 | 7 | 66 | -2.600092 | 3.158097 | 93.46362 | 93.23836 | 324.9977 | 284.06 | -6.435437e-05 | 0.04021239 | 0 | 0 | 0
9981 | 292810.6 | 2014-02-23 20:34 | 360.1828 | 7 | 66 | -2.599731 | 3.156315 | 93.46362 | 93.26002 | 324.9977 | 284.1284 | -6.440033e-05 | 0.04021239 | 0 | 0 | 0
9982 | 292840.6 | 2014-02-23 20:34 | 390.1831 | 7 | 66 | -2.599731 | 3.15421 | 93.46362 | 93.2817 | 324.9977 | 284.1968 | -6.455343e-05 | 0.04021239 | 0 | 0 | 0
9983 | 292870.6 | 2014-02-23 20:35 | 420.1984 | 7 | 66 | -2.599911 | 3.152267 | 93.46362 | 93.30338 | 324.9977 | 284.2651 | -6.440013e-05 | 0.04021239 | 0 | 0 | 0
9984 | 292900.6 | 2014-02-23 20:35 | 450.2136 | 7 | 66 | -2.599731 | 3.150648 | 93.46362 | 93.32505 | 324.9977 | 284.3334 | -6.46015e-05 | 0.04021239 | 0 | 0 | 0
9985 | 292930.7 | 2014-02-23 20:36 | 480.2289 | 7 | 66 | -2.599911 | 3.148543 | 93.46362 | 93.34673 | 324.9977 | 284.4017 | -6.455543e-05 | 0.04021239 | 0 | 0 | 0
9986 | 292960.7 | 2014-02-23 20:36 | 510.2436 | 7 | 66 | -2.599731 | 3.146923 | 93.46362 | 93.36839 | 324.9977 | 284.4699 | -3.217641e-05 | 0.04021239 | 0 | 0 | 0
9987 | 292990.7 | 2014-02-23 20:37 | 540.2438 | 7 | 66 | -2.599911 | 3.144818 | 93.46362 | 93.39007 | 324.9977 | 284.5381 | -6.459996e-05 | 0.04021239 | 0 | 0 | 0
9988 | 293020.7 | 2014-02-23 20:37 | 570.2585 | 7 | 66 | -2.599911 | 3.142875 | 93.46362 | 93.41173 | 324.9977 | 284.6062 | -6.475413e-05 | 0.04021239 | 0 | 0 | 0
9989 | 293050.7 | 2014-02-23 20:38 | 600.2746 | 7 | 66 | -2.599911 | 3.140932 | 93.46362 | 93.43342 | 324.9977 | 284.6743 | -9.657322e-05 | 0.04021239 | 0 | 0 | 0
9990 | 293080.7 | 2014-02-23 20:38 | 630.2891 | 7 | 66 | -2.599911 | 3.138827 | 93.46362 | 93.45509 | 324.9977 | 284.7424 | -9.652726e-05 | 0.04021239 | 0 | 0 | 0
9991 | 293110.7 | 2014-02-23 20:39 | 660.305 | 7 | 66 | -2.599731 | 3.136883 | 93.46362 | 93.47677 | 324.9977 | 284.8104 | -3.222429e-05 | 0.04021239 | 0 | 0 | 0
9992 | 293140.8 | 2014-02-23 20:39 | 690.3194 | 7 | 66 | -2.599731 | 3.134616 | 93.46362 | 93.49844 | 324.9977 | 284.8783 | -6.436202e-05 | 0.04021239 | 0 | 0 | 0
9993 | 293170.8 | 2014-02-23 20:40 | 720.3354 | 7 | 66 | -2.599911 | 3.132187 | 93.46362 | 93.52013 | 324.9977 | 284.9463 | -6.435448e-05 | 0.04021239 | 0 | 0 | 0
9994 | 293200.8 | 2014-02-23 20:40 | 750.3508 | 7 | 66 | -2.599911 | 3.129758 | 93.46362 | 93.5418 | 324.9977 | 285.0142 | -6.455424e-05 | 0.04021239 | 0 | 0 | 0
9995 | 293230.8 | 2014-02-23 20:41 | 780.366 | 7 | 66 | -2.599731 | 3.127329 | 93.46362 | 93.56348 | 324.9977 | 285.082 | -6.4354e-05 | 0.04021239 | 0 | 0 | 0
9996 | 293260.8 | 2014-02-23 20:41 | 810.3808 | 7 | 66 | -2.599911 | 3.124576 | 93.46362 | 93.58515 | 324.9977 | 285.1497 | -0.0001291525 | 0.04021239 | 0 | 0 | 0
9997 | 293290.8 | 2014-02-23 20:42 | 840.381 | 7 | 66 | -2.599911 | 3.121824 | 93.46362 | 93.60682 | 324.9977 | 285.2174 | -9.653242e-05 | 0.04021239 | 0 | 0 | 0
9998 | 293320.8 | 2014-02-23 20:42 | 870.3963 | 7 | 66 | -2.599551 | 3.119071 | 93.46362 | 93.6285 | 324.9977 | 285.285 | -6.439982e-05 | 0.04021239 | 0 | 0 | 0
9999 | 293350.8 | 2014-02-23 20:43 | 900.4111 | 7 | 66 | -2.599911 | 3.115832 | 93.46362 | 93.65016 | 324.9977 | 285.3526 | -0.0001937376 | 0.04021239 | 0 | 0 | 0
10000 | 293380.9 | 2014-02-23 20:43 | 930.4269 | 7 | 66 | -2.599731 | 3.112917 | 93.46362 | 93.67185 | 324.9977 | 285.4201 | -9.713146e-05 | 0.04021239 | 0 | 0 | 0
10001 | 293410.9 | 2014-02-23 20:44 | 960.4421 | 7 | 66 | -2.599731 | 3.10984 | 93.46362 | 93.69353 | 324.9977 | 285.4876 | -9.657714e-05 | 0.04021239 | 0 | 0 | 0
10002 | 293440.9 | 2014-02-23 20:44 | 990.4569 | 7 | 66 | -2.599731 | 3.10644 | 93.46362 | 93.71519 | 324.9977 | 285.5549 | -9.652939e-05 | 0.04021239 | 0 | 0 | 0
10003 | 293470.9 | 2014-02-23 20:45 | 1020.457 | 7 | 66 | -2.599731 | 3.102877 | 93.46362 | 93.73687 | 324.9977 | 285.6222 | -0.0001291555 | 0.04021239 | 0 | 0 | 0
10004 | 293500.9 | 2014-02-23 20:45 | 1050.472 | 7 | 66 | -2.599731 | 3.099477 | 93.46362 | 93.75853 | 324.9977 | 285.6894 | -0.0001295529 | 0.04021239 | 0 | 0 | 0
10005 | 293530.9 | 2014-02-23 20:46 | 1080.488 | 7 | 66 | -2.599911 | 3.09559 | 93.46362 | 93.78022 | 324.9977 | 285.7566 | -0.0001619323 | 0.04021239 | 0 | 0 | 0
10006 | 293560.9 | 2014-02-23 20:46 | 1110.503 | 7 | 66 | -2.599731 | 3.092028 | 93.46362 | 93.80189 | 324.9977 | 285.8236 | -0.0001287534 | 0.04021239 | 0 | 0 | 0
10007 | 293591 | 2014-02-23 20:47 | 1140.518 | 7 | 66 | -2.599731 | 3.087817 | 93.46362 | 93.82356 | 324.9977 | 285.8906 | -0.0001614288 | 0.04021239 | 0 | 0 | 0
10008 | 293621 | 2014-02-23 20:47 | 1170.518 | 7 | 66 | -2.599911 | 3.083769 | 93.46362 | 93.84523 | 324.9977 | 285.9575 | -0.0001609305 | 0.04021239 | 0 | 0 | 0
10009 | 293651 | 2014-02-23 20:48 | 1200.533 | 7 | 66 | -2.599911 | 3.079559 | 93.46362 | 93.86691 | 324.9977 | 286.0243 | -0.0001614333 | 0.04021239 | 0 | 0 | 0
10010 | 293681 | 2014-02-23 20:48 | 1230.548 | 7 | 66 | -2.599911 | 3.074863 | 93.46362 | 93.88859 | 324.9977 | 286.091 | -0.0001614256 | 0.04021239 | 0 | 0 | 0
10011 | 293711 | 2014-02-23 20:49 | 1260.564 | 7 | 66 | -2.599731 | 3.07049 | 93.46362 | 93.91026 | 324.9977 | 286.1576 | -0.000129157 | 0.04021239 | 0 | 0 | 0
10012 | 293741 | 2014-02-23 20:49 | 1290.578 | 7 | 66 | -2.599551 | 3.065794 | 93.46362 | 93.93193 | 324.9977 | 286.224 | -0.0001295553 | 0.04021239 | 0 | 0 | 0
10013 | 293771 | 2014-02-23 20:50 | 1320.579 | 7 | 66 | -2.599731 | 3.060774 | 93.46362 | 93.9536 | 324.9977 | 286.2904 | -0.0001931067 | 0.04021239 | 0 | 0 | 0
10014 | 293801 | 2014-02-23 20:50 | 1350.594 | 7 | 66 | -2.599731 | 3.055916 | 93.46362 | 93.97528 | 324.9977 | 286.3567 | -0.0001609321 | 0.04021239 | 0 | 0 | 0
10015 | 293831 | 2014-02-23 20:51 | 1380.609 | 7 | 66 | -2.599731 | 3.050735 | 93.46362 | 93.99695 | 324.9977 | 286.4229 | -0.0001609287 | 0.04021239 | 0 | 0 | 0
10016 | 293861.1 | 2014-02-23 20:51 | 1410.624 | 7 | 66 | -2.599911 | 3.045391 | 93.46362 | 94.01862 | 324.9977 | 286.4889 | -0.000194311 | 0.04021239 | 0 | 0 | 0
10017 | 293891.1 | 2014-02-23 20:52 | 1440.624 | 7 | 66 | -2.599551 | 3.039885 | 93.46362 | 94.0403 | 324.9977 | 286.5549 | -0.0001931565 | 0.04021239 | 0 | 0 | 0
10018 | 293921.1 | 2014-02-23 20:52 | 1470.639 | 7 | 66 | -2.599731 | 3.033731 | 93.46362 | 94.06196 | 324.9977 | 286.6207 | -0.0001931037 | 0.04021239 | 0 | 0 | 0
10019 | 293951.1 | 2014-02-23 20:53 | 1500.639 | 7 | 66 | -2.599731 | 3.027092 | 93.46362 | 94.08364 | 324.9977 | 286.6864 | -0.0002252811 | 0.04021239 | 0 | 0 | 0
10020 | 293981.1 | 2014-02-23 20:53 | 1530.654 | 7 | 66 | -2.599911 | 3.019319 | 93.46362 | 94.1053 | 324.9977 | 286.7519 | -0.0002574996 | 0.04021239 | 0 | 0 | 0
10021 | 294011.1 | 2014-02-23 20:54 | 1560.67 | 7 | 66 | -2.599731 | 3.010251 | 93.46362 | 94.12699 | 324.9977 | 286.8173 | -0.0003218586 | 0.04021239 | 0 | 0 | 0
10022 | 294041.1 | 2014-02-23 20:54 | 1590.685 | 7 | 66 | -2.599911 | 2.999725 | 93.46362 | 94.14866 | 324.9977 | 286.8824 | -0.0003529556 | 0.04021239 | 0 | 0 | 0
10023 | 294071.1 | 2014-02-23 20:55 | 1620.7 | 7 | 66 | -2.599731 | 2.987094 | 93.46362 | 94.17034 | 324.9977 | 286.9473 | -0.0004506176 | 0.04021239 | 0 | 0 | 0
10024 | 294101.1 | 2014-02-23 20:55 | 1650.715 | 7 | 66 | -2.599911 | 2.972358 | 93.46362 | 94.192 | 324.9977 | 287.0118 | -0.0004827963 | 0.04021239 | 0 | 0 | 0
10025 | 294131.2 | 2014-02-23 20:56 | 1680.731 | 7 | 66 | -2.599731 | 2.954708 | 93.46362 | 94.21369 | 324.9977 | 287.0761 | -0.0006437211 | 0.04021239 | 0 | 0 | 0
10026 | 294161.2 | 2014-02-23 20:56 | 1710.745 | 7 | 66 | -2.599911 | 2.934142 | 93.46362 | 94.23536 | 324.9977 | 287.1399 | -0.0007402544 | 0.04021239 | 0 | 0 | 0
10027 | 294191.2 | 2014-02-23 20:57 | 1740.745 | 7 | 66 | -2.599911 | 2.90969 | 93.46362 | 94.25703 | 324.9977 | 287.2033 | -0.0008717717 | 0.04021239 | 0 | 0 | 0
10028 | 294221.2 | 2014-02-23 20:57 | 1770.761 | 7 | 66 | -2.599911 | 2.88119 | 93.46362 | 94.27871 | 324.9977 | 287.266 | -0.0009977486 | 0.04021239 | 0 | 0 | 0
10029 | 294251.2 | 2014-02-23 20:58 | 1800.776 | 7 | 66 | -2.599731 | 2.847345 | 93.46362 | 94.30037 | 324.9977 | 287.3281 | -0.001223052 | 0.04021239 | 0 | 0 | 0
10030 | 294281.2 | 2014-02-23 20:58 | 1830.776 | 7 | 66 | -2.599731 | 2.8067 | 93.46362 | 94.32205 | 324.9977 | 287.3894 | -0.001489623 | 0.04021239 | 0 | 0 | 0
10031 | 294311.2 | 2014-02-23 20:59 | 1860.791 | 7 | 66 | -2.599911 | 2.756824 | 93.46362 | 94.34371 | 324.9977 | 287.4497 | -0.001878233 | 0.04021239 | 0 | 0 | 0
10032 | 294341.2 | 2014-02-23 20:59 | 1890.791 | 7 | 66 | -2.599731 | 2.69367 | 93.46362 | 94.36539 | 324.9977 | 287.5088 | -0.002357024 | 0.04021239 | 0 | 0 | 0
10033 | 294371.2 | 2014-02-23 21:00 | 1920.806 | 7 | 66 | -2.599731 | 2.606712 | 93.46362 | 94.38707 | 324.9977 | 287.5663 | -0.003347451 | 0.04021239 | 0 | 0 | 0
10034 | 294401.3 | 2014-02-23 21:00 | 1950.821 | 7 | 66 | -2.599551 | 2.464695 | 93.46362 | 94.40873 | 324.9977 | 287.6214 | -0.006153452 | 0.04021239 | 0 | 0 | 0
10035 | 294431.3 | 2014-02-23 21:01 | 1980.821 | 7 | 66 | -2.599911 | 2.096944 | 93.46362 | 94.43041 | 324.9977 | 287.6716 | -0.01927961 | 0.04021239 | 0 | 0 | 0
10036 | 294435.6 | 2014-02-23 21:01 | 1985.165 | 7 | 66 | -2.599911 | 1.999297 | 93.46362 | 94.43354 | 324.9977 | 287.678 | -0.0223693 | 0.04021239 | 0 | 0 | 0
10037 | 294435.6 | 2014-02-23 21:01 | 0.01586259 | 8 | 66 | -0.0003540663 | 2.132407 | 93.46362 | 94.43354 | 324.9977 | 287.678 | 0.006833649 | 0.0414497 | 0 | 0 | 0
10038 | 294465.6 | 2014-02-23 21:01 | 30.01575 | 9 | 66 | 0 | 2.54712 | 93.46362 | 94.43354 | 324.9977 | 287.678 | 0.003196304 | 0.0414497 | 0 | 0 | 0
10039 | 294495.6 | 2014-02-23 21:02 | 60.03046 | 9 | 66 | 0 | 2.605254 | 93.46362 | 94.43354 | 324.9977 | 287.678 | 0.001416166 | 0.0414497 | 0 | 0 | 0
10040 | 294525.6 | 2014-02-23 21:02 | 90.03067 | 9 | 66 | 0 | 2.63586 | 93.46362 | 94.43354 | 324.9977 | 287.678 | 0.0008420028 | 0.0414497 | 0 | 0 | 0
10041 | 294555.6 | 2014-02-23 21:03 | 120.0142 | 9 | 66 | 0 | 2.656749 | 93.46362 | 94.43354 | 324.9977 | 287.678 | 0.0005181789 | 0.0414497 | 0 | 0 | 0
10042 | 294585.6 | 2014-02-23 21:03 | 30.01488 | 10 | 66 | 2.600105 | 3.002316 | 93.4853 | 94.43354 | 325.061 | 287.678 | 0.003594923 | 0.0414497 | 0 | 0 | 0
10043 | 294615.7 | 2014-02-23 21:04 | 60.03048 | 10 | 66 | 2.599924 | 3.09559 | 93.50698 | 94.43354 | 325.1272 | 287.678 | 0.002202272 | 0.0414497 | 0 | 0 | 0
10044 | 294645.7 | 2014-02-23 21:04 | 90.04568 | 10 | 66 | 2.600105 | 3.160364 | 93.52866 | 94.43354 | 325.195 | 287.678 | 0.001684093 | 0.0414497 | 0 | 0 | 0
10045 | 294675.7 | 2014-02-23 21:05 | 120.0605 | 10 | 66 | 2.599924 | 3.210078 | 93.55032 | 94.43354 | 325.2641 | 287.678 | 0.001327848 | 0.0414497 | 0 | 0 | 0
10046 | 294705.7 | 2014-02-23 21:05 | 150.0606 | 10 | 66 | 2.599744 | 3.250399 | 93.572 | 94.43354 | 325.3341 | 287.678 | 0.001068783 | 0.0414497 | 0 | 0 | 0
10047 | 294735.7 | 2014-02-23 21:06 | 180.076 | 10 | 66 | 2.599924 | 3.284729 | 93.59368 | 94.43354 | 325.405 | 287.678 | 0.0009392261 | 0.0414497 | 0 | 0 | 0
10048 | 294765.7 | 2014-02-23 21:06 | 210.0907 | 10 | 66 | 2.599924 | 3.313067 | 93.61534 | 94.43354 | 325.4764 | 287.678 | 0.0007448673 | 0.0414497 | 0 | 0 | 0
10049 | 294795.7 | 2014-02-23 21:07 | 240.0909 | 10 | 66 | 2.599924 | 3.334119 | 93.63702 | 94.43354 | 325.5485 | 287.678 | 0.00054884 | 0.0414497 | 0 | 0 | 0
10050 | 294825.7 | 2014-02-23 21:07 | 270.1057 | 10 | 66 | 2.599924 | 3.346264 | 93.65868 | 94.43354 | 325.6209 | 287.678 | 0.0003540446 | 0.0414497 | 0 | 0 | 0
10051 | 294855.7 | 2014-02-23 21:08 | 300.1058 | 10 | 66 | 2.600105 | 3.353875 | 93.68036 | 94.43354 | 325.6935 | 287.678 | 0.0001931542 | 0.0414497 | 0 | 0 | 0
10052 | 294885.7 | 2014-02-23 21:08 | 330.1205 | 10 | 66 | 2.599744 | 3.360028 | 93.70203 | 94.43354 | 325.7662 | 287.678 | 0.0001937004 | 0.0414497 | 0 | 0 | 0
10053 | 294915.8 | 2014-02-23 21:09 | 360.1364 | 10 | 66 | 2.599744 | 3.365696 | 93.72372 | 94.43354 | 325.8392 | 287.678 | 0.0001943109 | 0.0414497 | 0 | 0 | 0
10054 | 294945.8 | 2014-02-23 21:09 | 390.1517 | 10 | 66 | 2.599744 | 3.371364 | 93.74539 | 94.43354 | 325.9122 | 287.678 | 0.0001937029 | 0.0414497 | 0 | 0 | 0
10055 | 294975.8 | 2014-02-23 21:10 | 420.1664 | 10 | 66 | 2.600105 | 3.377355 | 93.76706 | 94.43354 | 325.9853 | 287.678 | 0.0002253293 | 0.0414497 | 0 | 0 | 0
10056 | 295005.8 | 2014-02-23 21:10 | 450.1666 | 10 | 66 | 2.599924 | 3.383185 | 93.78873 | 94.43354 | 326.0586 | 287.678 | 0.0002253306 | 0.0414497 | 0 | 0 | 0
10057 | 295035.8 | 2014-02-23 21:11 | 480.1816 | 10 | 66 | 2.599924 | 3.389014 | 93.81041 | 94.43354 | 326.132 | 287.678 | 0.0001937185 | 0.0414497 | 0 | 0 | 0
10058 | 295065.8 | 2014-02-23 21:11 | 510.1972 | 10 | 66 | 2.599744 | 3.394682 | 93.83209 | 94.43354 | 326.2055 | 287.678 | 0.0002252816 | 0.0414497 | 0 | 0 | 0
10059 | 295095.8 | 2014-02-23 21:12 | 540.2125 | 10 | 66 | 2.599924 | 3.400188 | 93.85377 | 94.43354 | 326.2792 | 287.678 | 0.0002267357 | 0.0414497 | 0 | 0 | 0
10060 | 295125.9 | 2014-02-23 21:12 | 570.2272 | 10 | 66 | 2.600105 | 3.40537 | 93.87543 | 94.43354 | 326.3529 | 287.678 | 0.0001619158 | 0.0414497 | 0 | 0 | 0
10061 | 295155.9 | 2014-02-23 21:13 | 600.2274 | 10 | 66 | 2.599924 | 3.410228 | 93.89711 | 94.43354 | 326.4267 | 287.678 | 0.0001287524 | 0.0414497 | 0 | 0 | 0
10062 | 295185.9 | 2014-02-23 21:13 | 630.2427 | 10 | 66 | 2.600105 | 3.415248 | 93.91879 | 94.43354 | 326.5007 | 287.678 | 0.0001614107 | 0.0414497 | 0 | 0 | 0
10063 | 295215.9 | 2014-02-23 21:14 | 660.2579 | 10 | 66 | 2.599924 | 3.41962 | 93.94046 | 94.43354 | 326.5748 | 287.678 | 9.657919e-05 | 0.0414497 | 0 | 0 | 0
10064 | 295245.9 | 2014-02-23 21:14 | 690.2732 | 10 | 66 | 2.600105 | 3.424154 | 93.96214 | 94.43354 | 326.649 | 287.678 | 0.000129106 | 0.0414497 | 0 | 0 | 0
10065 | 295275.9 | 2014-02-23 21:15 | 720.2886 | 10 | 66 | 2.599924 | 3.428202 | 93.98382 | 94.43354 | 326.7233 | 287.678 | 0.0001295032 | 0.0414497 | 0 | 0 | 0
10066 | 295305.9 | 2014-02-23 21:15 | 750.3038 | 10 | 66 | 2.600105 | 3.432089 | 94.0055 | 94.43354 | 326.7976 | 287.678 | 0.000128753 | 0.0414497 | 0 | 0 | 0
10067 | 295335.9 | 2014-02-23 21:16 | 780.3184 | 10 | 66 | 2.599924 | 3.435489 | 94.02716 | 94.43354 | 326.872 | 287.678 | 9.652843e-05 | 0.0414497 | 0 | 0 | 0
10068 | 295366 | 2014-02-23 21:16 | 810.3341 | 10 | 66 | 2.599924 | 3.438728 | 94.04885 | 94.43354 | 326.9466 | 287.678 | 6.455513e-05 | 0.0414497 | 0 | 0 | 0
10069 | 295396 | 2014-02-23 21:17 | 840.3496 | 10 | 66 | 2.599924 | 3.441805 | 94.07053 | 94.43354 | 327.0211 | 287.678 | 9.713046e-05 | 0.0414497 | 0 | 0 | 0
10070 | 295426 | 2014-02-23 21:17 | 870.3642 | 10 | 66 | 2.599924 | 3.444558 | 94.0922 | 94.43354 | 327.0957 | 287.678 | 9.717846e-05 | 0.0414497 | 0 | 0 | 0
10071 | 295456 | 2014-02-23 21:18 | 900.3645 | 10 | 66 | 2.599924 | 3.447149 | 94.11387 | 94.43354 | 327.1704 | 287.678 | 9.657697e-05 | 0.0414497 | 0 | 0 | 0
10072 | 295486 | 2014-02-23 21:18 | 930.3793 | 10 | 66 | 2.599924 | 3.449578 | 94.13554 | 94.43354 | 327.2452 | 287.678 | 9.657653e-05 | 0.0414497 | 0 | 0 | 0
10073 | 295516 | 2014-02-23 21:19 | 960.3951 | 10 | 66 | 2.599744 | 3.451845 | 94.15723 | 94.43354 | 327.32 | 287.678 | 9.687394e-05 | 0.0414497 | 0 | 0 | 0
10074 | 295546 | 2014-02-23 21:19 | 990.4102 | 10 | 66 | 2.599924 | 3.454112 | 94.1789 | 94.43354 | 327.3948 | 287.678 | 6.460234e-05 | 0.0414497 | 0 | 0 | 0
10075 | 295576 | 2014-02-23 21:20 | 1020.426 | 10 | 66 | 2.599744 | 3.456379 | 94.20058 | 94.43354 | 327.4697 | 287.678 | 9.652883e-05 | 0.0414497 | 0 | 0 | 0
10076 | 295606.1 | 2014-02-23 21:20 | 1050.44 | 10 | 66 | 2.599924 | 3.458484 | 94.22225 | 94.43354 | 327.5446 | 287.678 | 9.6576e-05 | 0.0414497 | 0 | 0 | 0
10077 | 295636.1 | 2014-02-23 21:21 | 1080.44 | 10 | 66 | 2.599924 | 3.460751 | 94.24392 | 94.43354 | 327.6196 | 287.678 | 9.688167e-05 | 0.0414497 | 0 | 0 | 0
10078 | 295666.1 | 2014-02-23 21:21 | 1110.456 | 10 | 66 | 2.599744 | 3.463018 | 94.2656 | 94.43354 | 327.6947 | 287.678 | 9.657792e-05 | 0.0414497 | 0 | 0 | 0
10079 | 295696.1 | 2014-02-23 21:22 | 1140.471 | 10 | 66 | 2.599924 | 3.465285 | 94.28728 | 94.43354 | 327.7698 | 287.678 | 9.65306e-05 | 0.0414497 | 0 | 0 | 0
10080 | 295726.1 | 2014-02-23 21:22 | 1170.486 | 10 | 66 | 2.599924 | 3.467714 | 94.30894 | 94.43354 | 327.8449 | 287.678 | 9.652953e-05 | 0.0414497 | 0 | 0 | 0
10081 | 295756.1 | 2014-02-23 21:23 | 1200.502 | 10 | 66 | 2.599924 | 3.470305 | 94.33063 | 94.43354 | 327.9201 | 287.678 | 9.687378e-05 | 0.0414497 | 0 | 0 | 0
10082 | 295786.1 | 2014-02-23 21:23 | 1230.516 | 10 | 66 | 2.600105 | 3.472734 | 94.3523 | 94.43354 | 327.9953 | 287.678 | 6.440096e-05 | 0.0414497 | 0 | 0 | 0
10083 | 295816.2 | 2014-02-23 21:24 | 1260.532 | 10 | 66 | 2.599924 | 3.475649 | 94.37399 | 94.43354 | 328.0707 | 287.678 | 0.0001287533 | 0.0414497 | 0 | 0 | 0
10084 | 295846.2 | 2014-02-23 21:24 | 1290.547 | 10 | 66 | 2.600105 | 3.478726 | 94.39566 | 94.43354 | 328.1461 | 287.678 | 0.0001287536 | 0.0414497 | 0 | 0 | 0
10085 | 295876.2 | 2014-02-23 21:25 | 1320.562 | 10 | 66 | 2.600105 | 3.481803 | 94.41733 | 94.43354 | 328.2215 | 287.678 | 0.0001287528 | 0.0414497 | 0 | 0 | 0
10086 | 295906.2 | 2014-02-23 21:25 | 1350.578 | 10 | 66 | 2.599924 | 3.485365 | 94.43902 | 94.43354 | 328.297 | 287.678 | 0.0001295566 | 0.0414497 | 0 | 0 | 0
10087 | 295936.2 | 2014-02-23 21:26 | 1380.593 | 10 | 66 | 2.599924 | 3.48909 | 94.4607 | 94.43354 | 328.3726 | 287.678 | 0.000129157 | 0.0414497 | 0 | 0 | 0
10088 | 295966.2 | 2014-02-23 21:26 | 1410.609 | 10 | 66 | 2.599924 | 3.4933 | 94.48237 | 94.43354 | 328.4483 | 287.678 | 0.0001291529 | 0.0414497 | 0 | 0 | 0
10089 | 295996.2 | 2014-02-23 21:27 | 1440.623 | 10 | 66 | 2.599744 | 3.497834 | 94.50404 | 94.43354 | 328.524 | 287.678 | 9.657628e-05 | 0.0414497 | 0 | 0 | 0
10090 | 296026.3 | 2014-02-23 21:27 | 1470.639 | 10 | 66 | 2.599924 | 3.503178 | 94.52573 | 94.43354 | 328.5999 | 287.678 | 0.000193102 | 0.0414497 | 0 | 0 | 0
10091 | 296056.3 | 2014-02-23 21:28 | 1500.654 | 10 | 66 | 2.599924 | 3.508846 | 94.54739 | 94.43354 | 328.6759 | 287.678 | 0.000193708 | 0.0414497 | 0 | 0 | 0
10092 | 296086.3 | 2014-02-23 21:28 | 1530.67 | 10 | 66 | 2.600105 | 3.515485 | 94.56908 | 94.43354 | 328.7521 | 287.678 | 0.0002574602 | 0.0414497 | 0 | 0 | 0
10093 | 296116.3 | 2014-02-23 21:29 | 1560.685 | 10 | 66 | 2.599924 | 3.522772 | 94.59076 | 94.43354 | 328.8284 | 287.678 | 0.0002582607 | 0.0414497 | 0 | 0 | 0
10094 | 296146.3 | 2014-02-23 21:29 | 1590.7 | 10 | 66 | 2.599924 | 3.531516 | 94.61244 | 94.43354 | 328.9048 | 287.678 | 0.0002914887 | 0.0414497 | 0 | 0 | 0
10095 | 296176.3 | 2014-02-23 21:30 | 1620.715 | 10 | 66 | 2.599924 | 3.541556 | 94.6341 | 94.43354 | 328.9814 | 287.678 | 0.0003886491 | 0.0414497 | 0 | 0 | 0
10096 | 296206.3 | 2014-02-23 21:30 | 1650.715 | 10 | 66 | 2.599924 | 3.553701 | 94.65578 | 94.43354 | 329.0583 | 287.678 | 0.000453422 | 0.0414497 | 0 | 0 | 0
10097 | 296236.4 | 2014-02-23 21:31 | 1680.73 | 10 | 66 | 2.600105 | 3.568275 | 94.67745 | 94.43354 | 329.1355 | 287.678 | 0.0005471924 | 0.0414497 | 0 | 0 | 0
10098 | 296266.4 | 2014-02-23 21:31 | 1710.746 | 10 | 66 | 2.599744 | 3.585764 | 94.69914 | 94.43354 | 329.2131 | 287.678 | 0.0006115457 | 0.0414497 | 0 | 0 | 0
10099 | 296296.4 | 2014-02-23 21:32 | 1740.76 | 10 | 66 | 2.599924 | 3.608111 | 94.72081 | 94.43354 | 329.291 | 287.678 | 0.0008072343 | 0.0414497 | 0 | 0 | 0
10100 | 296326.4 | 2014-02-23 21:32 | 1770.775 | 10 | 66 | 2.599924 | 3.636611 | 94.74248 | 94.43354 | 329.3695 | 287.678 | 0.001062223 | 0.0414497 | 0 | 0 | 0
10101 | 296356.4 | 2014-02-23 21:33 | 1800.776 | 10 | 66 | 2.600285 | 3.673694 | 94.76415 | 94.43354 | 329.4487 | 287.678 | 0.001392645 | 0.0414497 | 0 | 0 | 0
10102 | 296386.4 | 2014-02-23 21:33 | 1830.791 | 10 | 66 | 2.600105 | 3.723408 | 94.78584 | 94.43354 | 329.5289 | 287.678 | 0.001866741 | 0.0414497 | 0 | 0 | 0
10103 | 296416.4 | 2014-02-23 21:34 | 1860.806 | 10 | 66 | 2.600105 | 3.792878 | 94.80751 | 94.43354 | 329.6103 | 287.678 | 0.002647485 | 0.0414497 | 0 | 0 | 0
10104 | 296446.4 | 2014-02-23 21:34 | 1890.822 | 10 | 66 | 2.599744 | 3.896515 | 94.82919 | 94.43354 | 329.6935 | 287.678 | 0.004151989 | 0.0414497 | 0 | 0 | 0
10105 | 296476.5 | 2014-02-23 21:35 | 1920.837 | 10 | 66 | 2.599744 | 4.065251 | 94.85087 | 94.43354 | 329.7797 | 287.678 | 0.006877009 | 0.0414497 | 0 | 0 | 0
10106 | 296481.1 | 2014-02-23 21:35 | 1925.493 | 10 | 66 | 2.599924 | 4.100067 | 94.85423 | 94.43354 | 329.7934 | 287.678 | 0.007467142 | 0.0414497 | 0 | 0 | 0
10107 | 296511.1 | 2014-02-23 21:36 | 30.01467 | 11 | 66 | 1.502546 | 4.099742 | 94.8704 | 94.43354 | 329.8597 | 287.678 | 0 | 0.0414497 | 0 | 0 | 0
10108 | 296541.2 | 2014-02-23 21:36 | 60.03053 | 11 | 66 | 0.9426774 | 4.099905 | 94.88041 | 94.43354 | 329.9007 | 287.678 | 3.232277e-05 | 0.0414497 | 0 | 0 | 0
10109 | 296571.2 | 2014-02-23 21:36 | 90.04529 | 11 | 66 | 0.6038712 | 4.099742 | 94.88673 | 94.43354 | 329.9267 | 287.678 | 0 | 0.0414497 | 0 | 0 | 0
10110 | 296601.2 | 2014-02-23 21:37 | 120.0611 | 11 | 66 | 0.3972338 | 4.099742 | 94.89084 | 94.43354 | 329.9435 | 287.678 | 3.212899e-05 | 0.0414497 | 0 | 0 | 0
10111 | 296631.2 | 2014-02-23 21:38 | 150.0763 | 11 | 66 | 0.2692123 | 4.099742 | 94.89357 | 94.43354 | 329.9547 | 287.678 | 0 | 0.0414497 | 0 | 0 | 0
10112 | 296661.2 | 2014-02-23 21:38 | 180.091 | 11 | 66 | 0.1891538 | 4.099742 | 94.89546 | 94.43354 | 329.9624 | 287.678 | 0 | 0.0414497 | 0 | 0 | 0
10113 | 296691.2 | 2014-02-23 21:38 | 210.0912 | 11 | 66 | 0.1374042 | 4.099742 | 94.8968 | 94.43354 | 329.968 | 287.678 | 0 | 0.0414497 | 0 | 0 | 0
10114 | 296721.2 | 2014-02-23 21:39 | 240.1065 | 11 | 66 | 0.1033253 | 4.099581 | 94.8978 | 94.43354 | 329.972 | 287.678 | -3.232956e-05 | 0.0414497 | 0 | 0 | 0
10115 | 296751.2 | 2014-02-23 21:40 | 270.1218 | 11 | 66 | 0.0807863 | 4.099742 | 94.89856 | 94.43354 | 329.9752 | 287.678 | 0 | 0.0414497 | 0 | 0 | 0
10116 | 296752 | 2014-02-23 21:40 | 270.903 | 11 | 66 | 0.07988475 | 4.099581 | 94.89858 | 94.43354 | 329.9752 | 287.678 | -3.232956e-05 | 0.0414497 | 0 | 0 | 0
10117 | 296782.1 | 2014-02-23 21:40 | 30.01514 | 4 | 67 | 0 | 4.01246 | 94.89858 | 94.43354 | 329.9752 | 287.678 | -0.002040386 | 0.0414497 | 0 | 0 | 0
10118 | 296812.1 | 2014-02-23 21:41 | 60.0305 | 4 | 67 | 0 | 3.952868 | 94.89858 | 94.43354 | 329.9752 | 287.678 | -0.001586962 | 0.0414497 | 0 | 0 | 0
10119 | 296842.1 | 2014-02-23 21:41 | 90.0458 | 4 | 67 | 0 | 3.905746 | 94.89858 | 94.43354 | 329.9752 | 287.678 | -0.001263094 | 0.0414497 | 0 | 0 | 0
10120 | 296872.1 | 2014-02-23 21:42 | 120.0142 | 4 | 67 | 0 | 3.867367 | 94.89858 | 94.43354 | 329.9752 | 287.678 | -0.001036406 | 0.0414497 | 0 | 0 | 0
10121 | 296872.1 | 2014-02-23 21:42 | 0.03106662 | 5 | 67 | -0.0001737543 | 3.867205 | 94.89858 | 94.43354 | 329.9752 | 287.678 | 0 | 0.05361652 | 0 | 0 | 0
10122 | 296902.1 | 2014-02-23 21:42 | 30.0151 | 6 | 67 | 0 | 3.834171 | 94.89858 | 94.43354 | 329.9752 | 287.678 | -0.0009392261 | 0.05361652 | 0 | 0 | 0
10123 | 296932.1 | 2014-02-23 21:43 | 60.01479 | 6 | 67 | 0 | 3.806318 | 94.89858 | 94.43354 | 329.9752 | 287.678 | -0.000744915 | 0.05361652 | 0 | 0 | 0
10124 | 296962.1 | 2014-02-23 21:43 | 30.0151 | 7 | 67 | -2.599731 | 3.205705 | 94.89858 | 94.45522 | 329.9752 | 287.7489 | -0.001165962 | 0.05361652 | 0 | 0 | 0
10125 | 296992.1 | 2014-02-23 21:44 | 60.03047 | 7 | 67 | -2.599731 | 3.188055 | 94.89858 | 94.47689 | 329.9752 | 287.8181 | -0.0003540381 | 0.05361652 | 0 | 0 | 0
10126 | 297022.1 | 2014-02-23 21:44 | 90.04526 | 7 | 67 | -2.599731 | 3.181091 | 94.89858 | 94.49856 | 329.9752 | 287.8871 | -0.000193107 | 0.05361652 | 0 | 0 | 0
10127 | 297052.1 | 2014-02-23 21:45 | 120.0454 | 7 | 67 | -2.599731 | 3.176557 | 94.89858 | 94.52023 | 329.9752 | 287.956 | -0.0001291545 | 0.05361652 | 0 | 0 | 0
10128 | 297082.2 | 2014-02-23 21:45 | 150.0607 | 7 | 67 | -2.599731 | 3.172995 | 94.89858 | 94.54191 | 329.9752 | 288.0248 | -9.657804e-05 | 0.05361652 | 0 | 0 | 0
10129 | 297112.2 | 2014-02-23 21:46 | 180.0754 | 7 | 67 | -2.599911 | 3.169594 | 94.89858 | 94.56357 | 329.9752 | 288.0935 | -0.0001291589 | 0.05361652 | 0 | 0 | 0
10130 | 297142.2 | 2014-02-23 21:46 | 210.0756 | 7 | 67 | -2.599731 | 3.166841 | 94.89858 | 94.58525 | 329.9752 | 288.1622 | -0.0001287536 | 0.05361652 | 0 | 0 | 0
10131 | 297172.2 | 2014-02-23 21:47 | 240.0909 | 7 | 67 | -2.599911 | 3.16425 | 94.89858 | 94.60692 | 329.9752 | 288.2308 | -0.0001287527 | 0.05361652 | 0 | 0 | 0
10132 | 297202.2 | 2014-02-23 21:47 | 270.1057 | 7 | 67 | -2.599731 | 3.161983 | 94.89858 | 94.62859 | 329.9752 | 288.2994 | -6.460027e-05 | 0.05361652 | 0 | 0 | 0
10133 | 297232.2 | 2014-02-23 21:48 | 300.1215 | 7 | 67 | -2.599731 | 3.159716 | 94.89858 | 94.65028 | 329.9752 | 288.3679 | -6.435213e-05 | 0.05361652 | 0 | 0 | 0
10134 | 297262.2 | 2014-02-23 21:48 | 330.1366 | 7 | 67 | -2.599731 | 3.157773 | 94.89858 | 94.67195 | 329.9752 | 288.4364 | -3.237631e-05 | 0.05361652 | 0 | 0 | 0
10135 | 297292.2 | 2014-02-23 21:49 | 360.1521 | 7 | 67 | -2.599911 | 3.155668 | 94.89858 | 94.69363 | 329.9752 | 288.5048 | -3.237714e-05 | 0.05361652 | 0 | 0 | 0
10136 | 297322.3 | 2014-02-23 21:49 | 390.1671 | 7 | 67 | -2.599731 | 3.153724 | 94.89858 | 94.7153 | 329.9752 | 288.5732 | -3.227884e-05 | 0.05361652 | 0 | 0 | 0
10137 | 297352.3 | 2014-02-23 21:50 | 420.1825 | 7 | 67 | -2.599731 | 3.151781 | 94.89858 | 94.73698 | 329.9752 | 288.6415 | -6.43531e-05 | 0.05361652 | 0 | 0 | 0
10138 | 297382.3 | 2014-02-23 21:50 | 450.1978 | 7 | 67 | -2.599731 | 3.149838 | 94.89858 | 94.75865 | 329.9752 | 288.7098 | -3.222397e-05 | 0.05361652 | 0 | 0 | 0
10139 | 297412.3 | 2014-02-23 21:51 | 480.213 | 7 | 67 | -2.599731 | 3.148219 | 94.89858 | 94.78033 | 329.9752 | 288.7781 | -6.459951e-05 | 0.05361652 | 0 | 0 | 0
10140 | 297442.3 | 2014-02-23 21:51 | 510.2279 | 7 | 67 | -2.599731 | 3.146276 | 94.89858 | 94.80199 | 329.9752 | 288.8463 | -6.435395e-05 | 0.05361652 | 0 | 0 | 0
10141 | 297472.3 | 2014-02-23 21:52 | 540.2281 | 7 | 67 | -2.599731 | 3.144494 | 94.89858 | 94.82367 | 329.9752 | 288.9144 | -6.455271e-05 | 0.05361652 | 0 | 0 | 0
10142 | 297502.3 | 2014-02-23 21:52 | 570.243 | 7 | 67 | -2.599731 | 3.142389 | 94.89858 | 94.84534 | 329.9752 | 288.9826 | -6.460521e-05 | 0.05361652 | 0 | 0 | 0
10143 | 297532.4 | 2014-02-23 21:53 | 600.2586 | 7 | 67 | -2.599731 | 3.140284 | 94.89858 | 94.86702 | 329.9752 | 289.0507 | -6.475441e-05 | 0.05361652 | 0 | 0 | 0
10144 | 297562.4 | 2014-02-23 21:53 | 630.2731 | 7 | 67 | -2.600092 | 3.138341 | 94.89858 | 94.88868 | 329.9752 | 289.1187 | -9.688803e-05 | 0.05361652 | 0 | 0 | 0
10145 | 297592.4 | 2014-02-23 21:54 | 660.2735 | 7 | 67 | -2.599731 | 3.136236 | 94.89858 | 94.91036 | 329.9752 | 289.1867 | -9.652993e-05 | 0.05361652 | 0 | 0 | 0
10146 | 297622.4 | 2014-02-23 21:54 | 690.2883 | 7 | 67 | -2.599551 | 3.133969 | 94.89858 | 94.93203 | 329.9752 | 289.2546 | -9.652926e-05 | 0.05361652 | 0 | 0 | 0
10147 | 297652.4 | 2014-02-23 21:55 | 720.2884 | 7 | 67 | -2.599731 | 3.131701 | 94.89858 | 94.9537 | 329.9752 | 289.3225 | -9.687839e-05 | 0.05361652 | 0 | 0 | 0
10148 | 297682.4 | 2014-02-23 21:55 | 750.3032 | 7 | 67 | -2.599911 | 3.129111 | 94.89858 | 94.97537 | 329.9752 | 289.3903 | -9.713009e-05 | 0.05361652 | 0 | 0 | 0
10149 | 297712.4 | 2014-02-23 21:56 | 780.3185 | 7 | 67 | -2.599911 | 3.126682 | 94.89858 | 94.99704 | 329.9752 | 289.4581 | -6.455594e-05 | 0.05361652 | 0 | 0 | 0
10150 | 297742.4 | 2014-02-23 21:56 | 810.3341 | 7 | 67 | -2.599731 | 3.123929 | 94.89858 | 95.01873 | 329.9752 | 289.5259 | -9.657838e-05 | 0.05361652 | 0 | 0 | 0
10151 | 297772.4 | 2014-02-23 21:57 | 840.3496 | 7 | 67 | -2.599551 | 3.121338 | 94.89858 | 95.04041 | 329.9752 | 289.5936 | -6.440075e-05 | 0.05361652 | 0 | 0 | 0
10152 | 297802.5 | 2014-02-23 21:57 | 870.3645 | 7 | 67 | -2.599551 | 3.118585 | 94.89858 | 95.06207 | 329.9752 | 289.6612 | -6.435219e-05 | 0.05361652 | 0 | 0 | 0
10153 | 297832.5 | 2014-02-23 21:58 | 900.38 | 7 | 67 | -2.599911 | 3.115346 | 94.89858 | 95.08376 | 329.9752 | 289.7288 | -9.653278e-05 | 0.05361652 | 0 | 0 | 0
10154 | 297862.5 | 2014-02-23 21:58 | 930.3953 | 7 | 67 | -2.599731 | 3.112269 | 94.89858 | 95.10543 | 329.9752 | 289.7963 | -0.000129153 | 0.05361652 | 0 | 0 | 0
10155 | 297892.5 | 2014-02-23 21:59 | 960.4107 | 7 | 67 | -2.599551 | 3.109031 | 94.89858 | 95.12711 | 329.9752 | 289.8637 | -0.0001287537 | 0.05361652 | 0 | 0 | 0
10156 | 297922.5 | 2014-02-23 21:59 | 990.4253 | 7 | 67 | -2.599731 | 3.105792 | 94.89858 | 95.14877 | 329.9752 | 289.931 | -0.0001295561 | 0.05361652 | 0 | 0 | 0
10157 | 297952.5 | 2014-02-23 22:00 | 1020.426 | 7 | 67 | -2.599731 | 3.102391 | 94.89858 | 95.17045 | 329.9752 | 289.9983 | -9.683176e-05 | 0.05361652 | 0 | 0 | 0
10158 | 297982.5 | 2014-02-23 22:00 | 1050.441 | 7 | 67 | -2.599731 | 3.098829 | 94.89858 | 95.19212 | 329.9752 | 290.0655 | -9.657702e-05 | 0.05361652 | 0 | 0 | 0
10159 | 298012.6 | 2014-02-23 22:01 | 1080.456 | 7 | 67 | -2.599731 | 3.095104 | 94.89858 | 95.21379 | 329.9752 | 290.1326 | -9.653036e-05 | 0.05361652 | 0 | 0 | 0
10160 | 298042.6 | 2014-02-23 22:01 | 1110.456 | 7 | 67 | -2.599731 | 3.091218 | 94.89858 | 95.23546 | 329.9752 | 290.1996 | -0.0001609314 | 0.05361652 | 0 | 0 | 0
10161 | 298072.6 | 2014-02-23 22:02 | 1140.471 | 7 | 67 | -2.599551 | 3.087332 | 94.89858 | 95.25714 | 329.9752 | 290.2666 | -9.687513e-05 | 0.05361652 | 0 | 0 | 0
10162 | 298102.6 | 2014-02-23 22:02 | 1170.486 | 7 | 67 | -2.599731 | 3.083283 | 94.89858 | 95.27881 | 329.9752 | 290.3335 | -9.687873e-05 | 0.05361652 | 0 | 0 | 0
10163 | 298132.6 | 2014-02-23 22:03 | 1200.501 | 7 | 67 | -2.599731 | 3.078749 | 94.89858 | 95.30048 | 329.9752 | 290.4002 | -0.0001614343 | 0.05361652 | 0 | 0 | 0
10164 | 298162.6 | 2014-02-23 22:03 | 1230.517 | 7 | 67 | -2.599731 | 3.074377 | 94.89858 | 95.32216 | 329.9752 | 290.467 | -0.0001943066 | 0.05361652 | 0 | 0 | 0
10165 | 298192.6 | 2014-02-23 22:04 | 1260.532 | 7 | 67 | -2.599731 | 3.069681 | 94.89858 | 95.34383 | 329.9752 | 290.5335 | -0.0001609352 | 0.05361652 | 0 | 0 | 0
10166 | 298222.6 | 2014-02-23 22:04 | 1290.547 | 7 | 67 | -2.599551 | 3.065309 | 94.89858 | 95.36551 | 329.9752 | 290.6 | -0.000129152 | 0.05361652 | 0 | 0 | 0
10167 | 298252.7 | 2014-02-23 22:05 | 1320.562 | 7 | 67 | -2.599731 | 3.060127 | 94.89858 | 95.38718 | 329.9752 | 290.6664 | -0.000194355 | 0.05361652 | 0 | 0 | 0
10168 | 298282.7 | 2014-02-23 22:05 | 1350.578 | 7 | 67 | -2.599731 | 3.055269 | 94.89858 | 95.40886 | 329.9752 | 290.7327 | -0.0001609301 | 0.05361652 | 0 | 0 | 0
10169 | 298312.7 | 2014-02-23 22:06 | 1380.593 | 7 | 67 | -2.599551 | 3.050249 | 94.89858 | 95.43054 | 329.9752 | 290.7989 | -0.000193112 | 0.05361652 | 0 | 0 | 0
10170 | 298342.7 | 2014-02-23 22:06 | 1410.608 | 7 | 67 | -2.599731 | 3.044905 | 94.89858 | 95.45222 | 329.9752 | 290.8649 | -0.0001287064 | 0.05361652 | 0 | 0 | 0
10171 | 298372.7 | 2014-02-23 22:07 | 1440.623 | 7 | 67 | -2.599731 | 3.039237 | 94.89858 | 95.47388 | 329.9752 | 290.9308 | -0.0001943082 | 0.05361652 | 0 | 0 | 0
10172 | 298402.7 | 2014-02-23 22:07 | 1470.639 | 7 | 67 | -2.599731 | 3.033246 | 94.89858 | 95.49557 | 329.9752 | 290.9967 | -0.0002253276 | 0.05361652 | 0 | 0 | 0
10173 | 298432.8 | 2014-02-23 22:08 | 1500.654 | 7 | 67 | -2.599731 | 3.026283 | 94.89858 | 95.51723 | 329.9752 | 291.0623 | -0.0002574588 | 0.05361652 | 0 | 0 | 0
10174 | 298462.8 | 2014-02-23 22:08 | 1530.67 | 7 | 67 | -2.599911 | 3.01851 | 94.89858 | 95.53892 | 329.9752 | 291.1279 | -0.000321859 | 0.05361652 | 0 | 0 | 0
10175 | 298492.8 | 2014-02-23 22:09 | 1560.684 | 7 | 67 | -2.599731 | 3.009603 | 94.89858 | 95.56058 | 329.9752 | 291.1932 | -0.0003540417 | 0.05361652 | 0 | 0 | 0
10176 | 298522.8 | 2014-02-23 22:09 | 1590.7 | 7 | 67 | -2.599911 | 2.999078 | 94.89858 | 95.58227 | 329.9752 | 291.2583 | -0.000356245 | 0.05361652 | 0 | 0 | 0
10177 | 298552.8 | 2014-02-23 22:10 | 1620.715 | 7 | 67 | -2.599731 | 2.986609 | 94.89858 | 95.60395 | 329.9752 | 291.3232 | -0.0003862279 | 0.05361652 | 0 | 0 | 0
10178 | 298582.8 | 2014-02-23 22:10 | 1650.731 | 7 | 67 | -2.599911 | 2.971549 | 94.89858 | 95.62562 | 329.9752 | 291.3878 | -0.0005488056 | 0.05361652 | 0 | 0 | 0
10179 | 298612.8 | 2014-02-23 22:11 | 1680.746 | 7 | 67 | -2.599731 | 2.95406 | 94.89858 | 95.6473 | 329.9752 | 291.452 | -0.0006115464 | 0.05361652 | 0 | 0 | 0
10180 | 298642.9 | 2014-02-23 22:11 | 1710.761 | 7 | 67 | -2.599731 | 2.933332 | 94.89858 | 95.66898 | 329.9752 | 291.5158 | -0.0007724134 | 0.05361652 | 0 | 0 | 0
10181 | 298672.9 | 2014-02-23 22:12 | 1740.777 | 7 | 67 | -2.599911 | 2.909204 | 94.89858 | 95.69065 | 329.9752 | 291.5791 | -0.0008394207 | 0.05361652 | 0 | 0 | 0
10182 | 298702.9 | 2014-02-23 22:12 | 1770.792 | 7 | 67 | -2.599911 | 2.880542 | 94.89858 | 95.71233 | 329.9752 | 291.6419 | -0.001004025 | 0.05361652 | 0 | 0 | 0
10183 | 298732.9 | 2014-02-23 22:13 | 1800.807 | 7 | 67 | -2.599731 | 2.84686 | 94.89858 | 95.73399 | 329.9752 | 291.704 | -0.0009716034 | 0.05361652 | 0 | 0 | 0
10184 | 298762.9 | 2014-02-23 22:13 | 1830.822 | 7 | 67 | -2.599731 | 2.80589 | 94.89858 | 95.75568 | 329.9752 | 291.7653 | -0.001230717 | 0.05361652 | 0 | 0 | 0
10185 | 298792.9 | 2014-02-23 22:14 | 1860.838 | 7 | 67 | -2.599911 | 2.755853 | 94.89858 | 95.77735 | 329.9752 | 291.8256 | -0.001619339 | 0.05361652 | 0 | 0 | 0
10186 | 298823 | 2014-02-23 22:14 | 1890.853 | 7 | 67 | -2.599731 | 2.692537 | 94.89858 | 95.79903 | 329.9752 | 291.8846 | -0.002072763 | 0.05361652 | 0 | 0 | 0
10187 | 298853 | 2014-02-23 22:15 | 1920.868 | 7 | 67 | -2.599731 | 2.605416 | 94.89858 | 95.82071 | 329.9752 | 291.9421 | -0.002947235 | 0.05361652 | 0 | 0 | 0
10188 | 298883 | 2014-02-23 22:15 | 1950.883 | 7 | 67 | -2.599731 | 2.462105 | 94.89858 | 95.84238 | 329.9752 | 291.9972 | -0.005473375 | 0.05361652 | 0 | 0 | 0
10189 | 298913 | 2014-02-23 22:16 | 1980.899 | 7 | 67 | -2.599911 | 2.090628 | 94.89858 | 95.86406 | 329.9752 | 292.0473 | -0.01700306 | 0.05361652 | 0 | 0 | 0
10190 | 298917 | 2014-02-23 22:16 | 1984.899 | 7 | 67 | -2.599731 | 1.999621 | 94.89858 | 95.86695 | 329.9752 | 292.0532 | -0.01998265 | 0.05361652 | 0 | 0 | 0
10191 | 298917 | 2014-02-23 22:16 | 2.055098224e-06 | 8 | 67 | -0.0007146902 | 2.105688 | 94.89858 | 95.86695 | 329.9752 | 292.0532 | 0 | 0.05361652 | 0 | 0 | 0
10192 | 298947 | 2014-02-23 22:16 | 30.01509 | 9 | 67 | 0 | 2.547768 | 94.89858 | 95.86695 | 329.9752 | 292.0532 | 0.002752876 | 0.06702065 | 0 | 0 | 0
10193 | 298977 | 2014-02-23 22:17 | 60.03042 | 9 | 67 | 0 | 2.605578 | 94.89858 | 95.86695 | 329.9752 | 292.0532 | 0.001133537 | 0.06702065 | 0 | 0 | 0
10194 | 299007 | 2014-02-23 22:17 | 90.04522 | 9 | 67 | 0 | 2.636669 | 94.89858 | 95.86695 | 329.9752 | 292.0532 | 0.0008716983 | 0.06702065 | 0 | 0 | 0
10195 | 299037 | 2014-02-23 22:18 | 120.014 | 9 | 67 | 0 | 2.657073 | 94.89858 | 95.86695 | 329.9752 | 292.0532 | 0.0005811348 | 0.06702065 | 0 | 0 | 0
10196 | 299067 | 2014-02-23 22:18 | 30.01481 | 10 | 67 | 2.599924 | 3.003126 | 94.92024 | 95.86695 | 330.0385 | 292.0532 | 0.004216331 | 0.06702065 | 0 | 0 | 0
10197 | 299097.1 | 2014-02-23 22:19 | 60.03063 | 10 | 67 | 2.599924 | 3.0964 | 94.94193 | 95.86695 | 330.1047 | 292.0532 | 0.002582984 | 0.06702065 | 0 | 0 | 0
10198 | 299127.1 | 2014-02-23 22:19 | 90.04594 | 10 | 67 | 2.600105 | 3.161173 | 94.96361 | 95.86695 | 330.1726 | 292.0532 | 0.001910765 | 0.06702065 | 0 | 0 | 0
10199 | 299157.1 | 2014-02-23 22:20 | 120.0613 | 10 | 67 | 2.600105 | 3.210887 | 94.98529 | 95.86695 | 330.2417 | 292.0532 | 0.001517409 | 0.06702065 | 0 | 0 | 0
10200 | 299187.1 | 2014-02-23 22:20 | 150.0763 | 10 | 67 | 2.599744 | 3.251209 | 95.00696 | 95.86695 | 330.3117 | 292.0532 | 0.001194661 | 0.06702065 | 0 | 0 | 0
10201 | 299217.1 | 2014-02-23 22:21 | 180.0917 | 10 | 67 | 2.599924 | 3.285377 | 95.02864 | 95.86695 | 330.3826 | 292.0532 | 0.001062148 | 0.06702065 | 0 | 0 | 0
10202 | 299247.1 | 2014-02-23 22:21 | 210.1071 | 10 | 67 | 2.600105 | 3.313877 | 95.05032 | 95.86695 | 330.4541 | 292.0532 | 0.0009039652 | 0.06702065 | 0 | 0 | 0
10203 | 299277.1 | 2014-02-23 22:22 | 240.1218 | 10 | 67 | 2.599924 | 3.334767 | 95.07199 | 95.86695 | 330.5262 | 292.0532 | 0.0005488474 | 0.06702065 | 0 | 0 | 0
10204 | 299307.2 | 2014-02-23 22:22 | 270.1376 | 10 | 67 | 2.599924 | 3.346588 | 95.09367 | 95.86695 | 330.5986 | 292.0532 | 0.0002896865 | 0.06702065 | 0 | 0 | 0
10205 | 299337.2 | 2014-02-23 22:23 | 300.1529 | 10 | 67 | 2.599924 | 3.354199 | 95.11535 | 95.86695 | 330.6713 | 292.0532 | 0.0001619314 | 0.06702065 | 0 | 0 | 0
10206 | 299367.2 | 2014-02-23 22:23 | 330.1676 | 10 | 67 | 2.599924 | 3.360514 | 95.13702 | 95.86695 | 330.744 | 292.0532 | 0.0001931077 | 0.06702065 | 0 | 0 | 0
10207 | 299397.2 | 2014-02-23 22:24 | 360.1678 | 10 | 67 | 2.599924 | 3.366182 | 95.15869 | 95.86695 | 330.8169 | 292.0532 | 0.0001619176 | 0.06702065 | 0 | 0 | 0
10208 | 299427.2 | 2014-02-23 22:24 | 390.1828 | 10 | 67 | 2.599924 | 3.372011 | 95.18036 | 95.86695 | 330.8899 | 292.0532 | 0.0001931066 | 0.06702065 | 0 | 0 | 0
10209 | 299457.2 | 2014-02-23 22:25 | 420.1983 | 10 | 67 | 2.599744 | 3.377679 | 95.20205 | 95.86695 | 330.9631 | 292.0532 | 0.0001931086 | 0.06702065 | 0 | 0 | 0
10210 | 299487.2 | 2014-02-23 22:25 | 450.213 | 10 | 67 | 2.599924 | 3.383833 | 95.22372 | 95.86695 | 331.0364 | 292.0532 | 0.0002253306 | 0.06702065 | 0 | 0 | 0
10211 | 299517.2 | 2014-02-23 22:26 | 480.2133 | 10 | 67 | 2.599924 | 3.3895 | 95.24539 | 95.86695 | 331.1098 | 292.0532 | 0.0001609325 | 0.06702065 | 0 | 0 | 0
10212 | 299547.2 | 2014-02-23 22:26 | 510.228 | 10 | 67 | 2.599924 | 3.395168 | 95.26706 | 95.86695 | 331.1833 | 292.0532 | 0.0001937555 | 0.06702065 | 0 | 0 | 0
10213 | 299577.2 | 2014-02-23 22:27 | 540.2282 | 10 | 67 | 2.599924 | 3.400512 | 95.28874 | 95.86695 | 331.2569 | 292.0532 | 0.0001619292 | 0.06702065 | 0 | 0 | 0
10214 | 299607.3 | 2014-02-23 22:27 | 570.2429 | 10 | 67 | 2.599744 | 3.405856 | 95.3104 | 95.86695 | 331.3307 | 292.0532 | 0.0001609292 | 0.06702065 | 0 | 0 | 0
10215 | 299637.3 | 2014-02-23 22:28 | 600.2587 | 10 | 67 | 2.599924 | 3.410876 | 95.33209 | 95.86695 | 331.4046 | 292.0532 | 0.0001937098 | 0.06702065 | 0 | 0 | 0
10216 | 299667.3 | 2014-02-23 22:28 | 630.2738 | 10 | 67 | 2.599924 | 3.415572 | 95.35377 | 95.86695 | 331.4786 | 292.0532 | 0.0001291583 | 0.06702065 | 0 | 0 | 0
10217 | 299697.3 | 2014-02-23 22:29 | 660.2893 | 10 | 67 | 2.599924 | 3.420268 | 95.37545 | 95.86695 | 331.5527 | 292.0532 | 0.0001287531 | 0.06702065 | 0 | 0 | 0
10218 | 299727.3 | 2014-02-23 22:29 | 690.304 | 10 | 67 | 2.599924 | 3.42464 | 95.39711 | 95.86695 | 331.6268 | 292.0532 | 0.0001287525 | 0.06702065 | 0 | 0 | 0
10219 | 299757.3 | 2014-02-23 22:30 | 720.3198 | 10 | 67 | 2.599744 | 3.428526 | 95.4188 | 95.86695 | 331.7012 | 292.0532 | 9.657636e-05 | 0.06702065 | 0 | 0 | 0
10220 | 299787.4 | 2014-02-23 22:30 | 750.3345 | 10 | 67 | 2.599924 | 3.432413 | 95.44047 | 95.86695 | 331.7755 | 292.0532 | 0.0001295563 | 0.06702065 | 0 | 0 | 0
10221 | 299817.4 | 2014-02-23 22:31 | 780.3348 | 10 | 67 | 2.600105 | 3.436137 | 95.46214 | 95.86695 | 331.8499 | 292.0532 | 0.0001287523 | 0.06702065 | 0 | 0 | 0
10222 | 299847.4 | 2014-02-23 22:31 | 810.3494 | 10 | 67 | 2.599924 | 3.439214 | 95.48381 | 95.86695 | 331.9244 | 292.0532 | 9.657577e-05 | 0.06702065 | 0 | 0 | 0
10223 | 299877.4 | 2014-02-23 22:32 | 840.3652 | 10 | 67 | 2.599924 | 3.442291 | 95.5055 | 95.86695 | 331.9991 | 292.0532 | 6.435397e-05 | 0.06702065 | 0 | 0 | 0
10224 | 299907.4 | 2014-02-23 22:32 | 870.38 | 10 | 67 | 2.600105 | 3.445044 | 95.52716 | 95.86695 | 332.0737 | 292.0532 | 9.652974e-05 | 0.06702065 | 0 | 0 | 0
10225 | 299937.4 | 2014-02-23 22:33 | 900.3801 | 10 | 67 | 2.599744 | 3.447635 | 95.54884 | 95.86695 | 332.1484 | 292.0532 | 6.440221e-05 | 0.06702065 | 0 | 0 | 0
10226 | 299967.4 | 2014-02-23 22:33 | 930.3949 | 10 | 67 | 2.599924 | 3.450226 | 95.57052 | 95.86695 | 332.2231 | 292.0532 | 0.0001295567 | 0.06702065 | 0 | 0 | 0
10227 | 299997.4 | 2014-02-23 22:34 | 960.4101 | 10 | 67 | 2.599924 | 3.452493 | 95.59219 | 95.86695 | 332.2979 | 292.0532 | 6.480217e-05 | 0.06702065 | 0 | 0 | 0
10228 | 300027.4 | 2014-02-23 22:34 | 990.426 | 10 | 67 | 2.599744 | 3.454598 | 95.61387 | 95.86695 | 332.3728 | 292.0532 | 6.455423e-05 | 0.06702065 | 0 | 0 | 0
10229 | 300057.5 | 2014-02-23 22:35 | 1020.441 | 10 | 67 | 2.599924 | 3.457027 | 95.63553 | 95.86695 | 332.4477 | 292.0532 | 0.0001287543 | 0.06702065 | 0 | 0 | 0
10230 | 300087.5 | 2014-02-23 22:35 | 1050.457 | 10 | 67 | 2.599744 | 3.459132 | 95.65722 | 95.86695 | 332.5227 | 292.0532 | 9.687672e-05 | 0.06702065 | 0 | 0 | 0
10231 | 300117.5 | 2014-02-23 22:36 | 1080.472 | 10 | 67 | 2.599744 | 3.461237 | 95.6789 | 95.86695 | 332.5977 | 292.0532 | 6.435555e-05 | 0.06702065 | 0 | 0 | 0
10232 | 300147.5 | 2014-02-23 22:36 | 1110.487 | 10 | 67 | 2.599924 | 3.463504 | 95.70058 | 95.86695 | 332.6727 | 292.0532 | 3.22772e-05 | 0.06702065 | 0 | 0 | 0
10233 | 300177.5 | 2014-02-23 22:37 | 1140.502 | 10 | 67 | 2.599744 | 3.466095 | 95.72225 | 95.86695 | 332.7478 | 292.0532 | 9.682969e-05 | 0.06702065 | 0 | 0 | 0
10234 | 300207.5 | 2014-02-23 22:37 | 1170.518 | 10 | 67 | 2.599924 | 3.4682 | 95.74393 | 95.86695 | 332.823 | 292.0532 | 3.227669e-05 | 0.06702065 | 0 | 0 | 0
10235 | 300237.6 | 2014-02-23 22:38 | 1200.533 | 10 | 67 | 2.599924 | 3.470953 | 95.76561 | 95.86695 | 332.8982 | 292.0532 | 6.435355e-05 | 0.06702065 | 0 | 0 | 0
10236 | 300267.6 | 2014-02-23 22:38 | 1230.548 | 10 | 67 | 2.599564 | 3.473382 | 95.78727 | 95.86695 | 332.9734 | 292.0532 | 3.237428e-05 | 0.06702065 | 0 | 0 | 0
10237 | 300297.6 | 2014-02-23 22:39 | 1260.563 | 10 | 67 | 2.599744 | 3.476459 | 95.80896 | 95.86695 | 333.0488 | 292.0532 | 9.652991e-05 | 0.06702065 | 0 | 0 | 0
10238 | 300327.6 | 2014-02-23 22:39 | 1290.579 | 10 | 67 | 2.599744 | 3.479536 | 95.83064 | 95.86695 | 333.1242 | 292.0532 | 9.687691e-05 | 0.06702065 | 0 | 0 | 0
10239 | 300357.6 | 2014-02-23 22:40 | 1320.593 | 10 | 67 | 2.599744 | 3.482774 | 95.8523 | 95.86695 | 333.1996 | 292.0532 | 0.0001614291 | 0.06702065 | 0 | 0 | 0
10240 | 300387.6 | 2014-02-23 22:40 | 1350.594 | 10 | 67 | 2.599744 | 3.486337 | 95.87398 | 95.86695 | 333.2751 | 292.0532 | 9.682849e-05 | 0.06702065 | 0 | 0 | 0
10241 | 300417.6 | 2014-02-23 22:41 | 1380.609 | 10 | 67 | 2.599744 | 3.490223 | 95.89566 | 95.86695 | 333.3508 | 292.0532 | 0.0001287569 | 0.06702065 | 0 | 0 | 0
10242 | 300447.6 | 2014-02-23 22:41 | 1410.624 | 10 | 67 | 2.599924 | 3.494433 | 95.91733 | 95.86695 | 333.4265 | 292.0532 | 0.0001287069 | 0.06702065 | 0 | 0 | 0
10243 | 300477.7 | 2014-02-23 22:42 | 1440.639 | 10 | 67 | 2.599924 | 3.49913 | 95.939 | 95.86695 | 333.5022 | 292.0532 | 0.000128755 | 0.06702065 | 0 | 0 | 0
10244 | 300507.7 | 2014-02-23 22:42 | 1470.639 | 10 | 67 | 2.599924 | 3.504312 | 95.96068 | 95.86695 | 333.5781 | 292.0532 | 0.0001937507 | 0.06702065 | 0 | 0 | 0
10245 | 300537.7 | 2014-02-23 22:43 | 1500.654 | 10 | 67 | 2.599924 | 3.509979 | 95.98234 | 95.86695 | 333.6541 | 292.0532 | 0.0001931505 | 0.06702065 | 0 | 0 | 0
10246 | 300567.7 | 2014-02-23 22:43 | 1530.654 | 10 | 67 | 2.599744 | 3.51678 | 96.00402 | 95.86695 | 333.7303 | 292.0532 | 0.0002575085 | 0.06702065 | 0 | 0 | 0
10247 | 300597.7 | 2014-02-23 22:44 | 1560.669 | 10 | 67 | 2.599744 | 3.524229 | 96.02568 | 95.86695 | 333.8065 | 292.0532 | 0.0002574594 | 0.06702065 | 0 | 0 | 0
10248 | 300627.7 | 2014-02-23 22:44 | 1590.685 | 10 | 67 | 2.599924 | 3.532974 | 96.04737 | 95.86695 | 333.8831 | 292.0532 | 0.0003218602 | 0.06702065 | 0 | 0 | 0
10249 | 300657.7 | 2014-02-23 22:45 | 1620.699 | 10 | 67 | 2.599924 | 3.543338 | 96.06904 | 95.86695 | 333.9597 | 292.0532 | 0.000386262 | 0.06702065 | 0 | 0 | 0
10250 | 300687.7 | 2014-02-23 22:45 | 1650.715 | 10 | 67 | 2.600105 | 3.555645 | 96.09073 | 95.86695 | 334.0367 | 292.0532 | 0.0004827879 | 0.06702065 | 0 | 0 | 0
10251 | 300717.8 | 2014-02-23 22:46 | 1680.73 | 10 | 67 | 2.599924 | 3.570219 | 96.11239 | 95.86695 | 334.1139 | 292.0532 | 0.0005471413 | 0.06702065 | 0 | 0 | 0
10252 | 300747.8 | 2014-02-23 22:46 | 1710.746 | 10 | 67 | 2.599924 | 3.588031 | 96.13408 | 95.86695 | 334.1915 | 292.0532 | 0.0006437207 | 0.06702065 | 0 | 0 | 0
10253 | 300777.8 | 2014-02-23 22:47 | 1740.761 | 10 | 67 | 2.599924 | 3.610702 | 96.15576 | 95.86695 | 334.2695 | 292.0532 | 0.0009012296 | 0.06702065 | 0 | 0 | 0
10254 | 300807.8 | 2014-02-23 22:47 | 1770.776 | 10 | 67 | 2.599924 | 3.639202 | 96.17743 | 95.86695 | 334.3481 | 292.0532 | 0.001029948 | 0.06702065 | 0 | 0 | 0
10255 | 300837.8 | 2014-02-23 22:48 | 1800.791 | 10 | 67 | 2.599744 | 3.676771 | 96.1991 | 95.86695 | 334.4273 | 292.0532 | 0.001388283 | 0.06702065 | 0 | 0 | 0
10256 | 300867.8 | 2014-02-23 22:48 | 1830.807 | 10 | 67 | 2.599744 | 3.727294 | 96.22079 | 95.86695 | 334.5076 | 292.0532 | 0.001931159 | 0.06702065 | 0 | 0 | 0
10257 | 300897.8 | 2014-02-23 22:49 | 1860.822 | 10 | 67 | 2.600105 | 3.797412 | 96.24245 | 95.86695 | 334.589 | 292.0532 | 0.00273579 | 0.06702065 | 0 | 0 | 0
10258 | 300927.8 | 2014-02-23 22:49 | 1890.822 | 10 | 67 | 2.599924 | 3.902183 | 96.26413 | 95.86695 | 334.6724 | 292.0532 | 0.003659677 | 0.06702065 | 0 | 0 | 0
10259 | 300957.9 | 2014-02-23 22:50 | 1920.837 | 10 | 67 | 2.599924 | 4.072214 | 96.28581 | 95.86695 | 334.7587 | 292.0532 | 0.005926704 | 0.06702065 | 0 | 0 | 0
10260 | 300961.6 | 2014-02-23 22:50 | 1924.603 | 10 | 67 | 2.599924 | 4.100228 | 96.28853 | 95.86695 | 334.7698 | 292.0532 | 0.006380177 | 0.06702065 | 0 | 0 | 0
10261 | 300991.6 | 2014-02-23 22:50 | 30.01475 | 11 | 67 | 1.51066 | 4.099905 | 96.30473 | 95.86695 | 334.8362 | 292.0532 | 3.242493e-05 | 0.06702065 | 0 | 0 | 0
10262 | 301021.7 | 2014-02-23 22:51 | 60.03064 | 11 | 67 | 0.951152 | 4.099742 | 96.3148 | 95.86695 | 334.8775 | 292.0532 | 0 | 0.06702065 | 0 | 0 | 0
10263 | 301051.7 | 2014-02-23 22:51 | 90.04574 | 11 | 67 | 0.6109034 | 4.099742 | 96.3212 | 95.86695 | 334.9037 | 292.0532 | 0 | 0.06702065 | 0 | 0 | 0
10264 | 301081.7 | 2014-02-23 22:52 | 120.0611 | 11 | 67 | 0.4028234 | 4.099742 | 96.32535 | 95.86695 | 334.9208 | 292.0532 | -3.242493e-05 | 0.06702065 | 0 | 0 | 0
10265 | 301111.7 | 2014-02-23 22:52 | 150.0764 | 11 | 67 | 0.2737201 | 4.099905 | 96.32813 | 95.86695 | 334.9322 | 292.0532 | 3.242493e-05 | 0.06702065 | 0 | 0 | 0
10266 | 301141.7 | 2014-02-23 22:53 | 180.0916 | 11 | 67 | 0.19276 | 4.099905 | 96.33005 | 95.86695 | 334.94 | 292.0532 | 3.242493e-05 | 0.06702065 | 0 | 0 | 0
10267 | 301171.7 | 2014-02-23 22:53 | 210.1066 | 11 | 67 | 0.1401089 | 4.099581 | 96.33142 | 95.86695 | 334.9457 | 292.0532 | -3.232956e-05 | 0.06702065 | 0 | 0 | 0
10268 | 301201.7 | 2014-02-23 22:54 | 240.1217 | 11 | 67 | 0.105489 | 4.099742 | 96.33243 | 95.86695 | 334.9498 | 292.0532 | 0 | 0.06702065 | 0 | 0 | 0
10269 | 301231.7 | 2014-02-23 22:54 | 270.1217 | 11 | 67 | 0.08186818 | 4.099905 | 96.33321 | 95.86695 | 334.953 | 292.0532 | 3.222427e-05 | 0.06702065 | 0 | 0 | 0
10270 | 301234.9 | 2014-02-23 22:54 | 273.2468 | 11 | 67 | 0.07970443 | 4.099581 | 96.33328 | 95.86695 | 334.9533 | 292.0532 | 0 | 0.06702065 | 0 | 0 | 0
10271 | 301264.9 | 2014-02-23 22:55 | 30.01525 | 4 | 68 | 0 | 4.012622 | 96.33328 | 95.86695 | 334.9533 | 292.0532 | -0.002317451 | 0.06702065 | 0 | 0 | 0
10272 | 301294.9 | 2014-02-23 22:55 | 60.03003 | 4 | 68 | 0 | 3.952707 | 96.33328 | 95.86695 | 334.9533 | 292.0532 | -0.001813638 | 0.06702065 | 0 | 0 | 0
10273 | 301324.9 | 2014-02-23 22:56 | 90.04595 | 4 | 68 | 0 | 3.905422 | 96.33328 | 95.86695 | 334.9533 | 292.0532 | -0.001448381 | 0.06702065 | 0 | 0 | 0
10274 | 301354.9 | 2014-02-23 22:56 | 120.0141 | 4 | 68 | 0 | 3.866882 | 96.33328 | 95.86695 | 334.9533 | 292.0532 | -0.001190911 | 0.06702065 | 0 | 0 | 0
10275 | 301354.9 | 2014-02-23 22:56 | 0.01562235 | 5 | 68 | -0.0001737543 | 3.867043 | 96.33328 | 95.86695 | 334.9533 | 292.0532 | 0 | 0.05442889 | 0 | 0 | 0
10276 | 301384.9 | 2014-02-23 22:57 | 30.00012 | 6 | 68 | 0 | 3.834009 | 96.33328 | 95.86695 | 334.9533 | 292.0532 | -0.001000834 | 0.05442889 | 0 | 0 | 0
10277 | 301414.9 | 2014-02-23 22:57 | 60.01487 | 6 | 68 | 0 | 3.805995 | 96.33328 | 95.86695 | 334.9533 | 292.0532 | -0.000869017 | 0.05442889 | 0 | 0 | 0
10278 | 301444.9 | 2014-02-23 22:58 | 30.0152 | 7 | 68 | -2.599731 | 3.205381 | 96.33328 | 95.88862 | 334.9533 | 292.1241 | -0.001287445 | 0.05442889 | 0 | 0 | 0
10279 | 301474.9 | 2014-02-23 22:58 | 60.03056 | 7 | 68 | -2.599731 | 3.187569 | 96.33328 | 95.9103 | 334.9533 | 292.1933 | -0.0003862041 | 0.05442889 | 0 | 0 | 0
10280 | 301505 | 2014-02-23 22:59 | 90.04545 | 7 | 68 | -2.599731 | 3.180605 | 96.33328 | 95.93196 | 334.9533 | 292.2623 | -0.0001614357 | 0.05442889 | 0 | 0 | 0
10281 | 301535 | 2014-02-23 22:59 | 120.0603 | 7 | 68 | -2.599731 | 3.17591 | 96.33328 | 95.95349 | 334.9533 | 292.3307 | -0.0001609337 | 0.05442889 | 0 | 0 | 0
10282 | 301565 | 2014-02-23 23:00 | 150.0609 | 7 | 68 | -2.599911 | 3.172185 | 96.33328 | 95.97531 | 334.9533 | 292.4 | -0.0001295537 | 0.05442889 | 0 | 0 | 0
10283 | 301595 | 2014-02-23 23:00 | 180.0754 | 7 | 68 | -2.599731 | 3.16927 | 96.33328 | 95.99698 | 334.9533 | 292.4687 | -6.44008e-05 | 0.05442889 | 0 | 0 | 0
10284 | 301625 | 2014-02-23 23:01 | 210.0913 | 7 | 68 | -2.599551 | 3.166517 | 96.33328 | 96.01867 | 334.9533 | 292.5374 | -3.217669e-05 | 0.05442889 | 0 | 0 | 0
10285 | 301655 | 2014-02-23 23:01 | 240.1065 | 7 | 68 | -2.599731 | 3.163764 | 96.33328 | 96.04034 | 334.9533 | 292.606 | -0.0001295082 | 0.05442889 | 0 | 0 | 0
10286 | 301685 | 2014-02-23 23:02 | 270.1213 | 7 | 68 | -2.599731 | 3.161497 | 96.33328 | 96.06201 | 334.9533 | 292.6745 | -3.227632e-05 | 0.05442889 | 0 | 0 | 0
10287 | 301715.1 | 2014-02-23 23:02 | 300.137 | 7 | 68 | -2.599731 | 3.159068 | 96.33328 | 96.08369 | 334.9533 | 292.7431 | -9.653067e-05 | 0.05442889 | 0 | 0 | 0
10288 | 301745.1 | 2014-02-23 23:03 | 330.1523 | 7 | 68 | -2.599731 | 3.157287 | 96.33328 | 96.10537 | 334.9533 | 292.8115 | -3.217633e-05 | 0.05442889 | 0 | 0 | 0
10289 | 301775.1 | 2014-02-23 23:03 | 360.167 | 7 | 68 | -2.599731 | 3.155182 | 96.33328 | 96.12704 | 334.9533 | 292.8799 | -6.435329e-05 | 0.05442889 | 0 | 0 | 0
10290 | 301805.1 | 2014-02-23 23:04 | 390.1828 | 7 | 68 | -2.599911 | 3.153239 | 96.33328 | 96.14872 | 334.9533 | 292.9483 | -6.475412e-05 | 0.05442889 | 0 | 0 | 0
10291 | 301835.1 | 2014-02-23 23:04 | 420.1976 | 7 | 68 | -2.599731 | 3.151295 | 96.33328 | 96.17039 | 334.9533 | 293.0166 | -6.440049e-05 | 0.05442889 | 0 | 0 | 0
10292 | 301865.1 | 2014-02-23 23:05 | 450.2134 | 7 | 68 | -2.599731 | 3.149514 | 96.33328 | 96.19208 | 334.9533 | 293.0849 | -6.4551e-05 | 0.05442889 | 0 | 0 | 0
10293 | 301895.1 | 2014-02-23 23:05 | 480.2286 | 7 | 68 | -2.599911 | 3.147409 | 96.33328 | 96.21375 | 334.9533 | 293.1532 | -9.687706e-05 | 0.05442889 | 0 | 0 | 0
10294 | 301925.2 | 2014-02-23 23:06 | 510.2438 | 7 | 68 | -2.600092 | 3.145628 | 96.33328 | 96.23543 | 334.9533 | 293.2214 | -3.227687e-05 | 0.05442889 | 0 | 0 | 0
10295 | 301955.2 | 2014-02-23 23:06 | 540.2586 | 7 | 68 | -2.599911 | 3.143685 | 96.33328 | 96.25709 | 334.9533 | 293.2895 | -6.435274e-05 | 0.05442889 | 0 | 0 | 0
10296 | 301985.2 | 2014-02-23 23:07 | 570.2745 | 7 | 68 | -2.599731 | 3.141903 | 96.33328 | 96.27878 | 334.9533 | 293.3577 | -3.217659e-05 | 0.05442889 | 0 | 0 | 0
10297 | 302015.2 | 2014-02-23 23:07 | 600.2898 | 7 | 68 | -2.599911 | 3.139636 | 96.33328 | 96.30046 | 334.9533 | 293.4257 | -0.0001287534 | 0.05442889 | 0 | 0 | 0
10298 | 302045.2 | 2014-02-23 23:08 | 630.3046 | 7 | 68 | -2.599731 | 3.137855 | 96.33328 | 96.32212 | 334.9533 | 293.4937 | -3.217642e-05 | 0.05442889 | 0 | 0 | 0
10299 | 302075.2 | 2014-02-23 23:08 | 660.3203 | 7 | 68 | -2.599911 | 3.135426 | 96.33328 | 96.34381 | 334.9533 | 293.5618 | -9.682679e-05 | 0.05442889 | 0 | 0 | 0
10300 | 302105.2 | 2014-02-23 23:09 | 690.3356 | 7 | 68 | -2.599731 | 3.133321 | 96.33328 | 96.36548 | 334.9533 | 293.6297 | -0.0001287531 | 0.05442889 | 0 | 0 | 0
10301 | 302135.3 | 2014-02-23 23:09 | 720.3509 | 7 | 68 | -2.599911 | 3.131054 | 96.33328 | 96.38716 | 334.9533 | 293.6976 | -3.217622e-05 | 0.05442889 | 0 | 0 | 0
10302 | 302165.3 | 2014-02-23 23:10 | 750.3661 | 7 | 68 | -2.599731 | 3.128625 | 96.33328 | 96.40884 | 334.9533 | 293.7654 | -9.657758e-05 | 0.05442889 | 0 | 0 | 0
10303 | 302195.3 | 2014-02-23 23:10 | 780.3808 | 7 | 68 | -2.599911 | 3.125872 | 96.33328 | 96.4305 | 334.9533 | 293.8332 | -9.653003e-05 | 0.05442889 | 0 | 0 | 0
10304 | 302225.3 | 2014-02-23 23:11 | 810.3966 | 7 | 68 | -2.600092 | 3.123119 | 96.33328 | 96.45219 | 334.9533 | 293.901 | -0.0001287533 | 0.05442889 | 0 | 0 | 0
10305 | 302255.3 | 2014-02-23 23:11 | 840.4114 | 7 | 68 | -2.599731 | 3.120528 | 96.33328 | 96.47385 | 334.9533 | 293.9686 | -9.657764e-05 | 0.05442889 | 0 | 0 | 0
10306 | 302285.3 | 2014-02-23 23:12 | 870.4116 | 7 | 68 | -2.599731 | 3.117775 | 96.33328 | 96.49553 | 334.9533 | 294.0362 | -9.68288e-05 | 0.05442889 | 0 | 0 | 0
10307 | 302315.3 | 2014-02-23 23:12 | 900.4264 | 7 | 68 | -2.599731 | 3.114698 | 96.33328 | 96.51719 | 334.9533 | 294.1037 | -9.657678e-05 | 0.05442889 | 0 | 0 | 0
10308 | 302345.3 | 2014-02-23 23:13 | 930.4265 | 7 | 68 | -2.599731 | 3.111622 | 96.33328 | 96.53887 | 334.9533 | 294.1712 | -0.0001287531 | 0.05442889 | 0 | 0 | 0
10309 | 302375.4 | 2014-02-23 23:13 | 960.4411 | 7 | 68 | -2.599731 | 3.108383 | 96.33328 | 96.56053 | 334.9533 | 294.2386 | -9.657685e-05 | 0.05442889 | 0 | 0 | 0
10310 | 302405.4 | 2014-02-23 23:14 | 990.4413 | 7 | 68 | -2.599731 | 3.104982 | 96.33328 | 96.58221 | 334.9533 | 294.3059 | -0.0001291606 | 0.05442889 | 0 | 0 | 0
10311 | 302435.4 | 2014-02-23 23:14 | 1020.456 | 7 | 68 | -2.599911 | 3.101582 | 96.33328 | 96.60387 | 334.9533 | 294.3731 | -0.0001287071 | 0.05442889 | 0 | 0 | 0
10312 | 302465.4 | 2014-02-23 23:15 | 1050.472 | 7 | 68 | -2.599731 | 3.098019 | 96.33328 | 96.62556 | 334.9533 | 294.4404 | -0.0001287533 | 0.05442889 | 0 | 0 | 0
10313 | 302495.4 | 2014-02-23 23:15 | 1080.487 | 7 | 68 | -2.599731 | 3.094295 | 96.33328 | 96.64723 | 334.9533 | 294.5075 | -0.0001287063 | 0.05442889 | 0 | 0 | 0
10314 | 302525.4 | 2014-02-23 23:16 | 1110.502 | 7 | 68 | -2.599731 | 3.090408 | 96.33328 | 96.6689 | 334.9533 | 294.5745 | -0.0001287532 | 0.05442889 | 0 | 0 | 0
10315 | 302555.4 | 2014-02-23 23:16 | 1140.518 | 7 | 68 | -2.599731 | 3.086522 | 96.33328 | 96.69058 | 334.9533 | 294.6414 | -9.687744e-05 | 0.05442889 | 0 | 0 | 0
10316 | 302585.4 | 2014-02-23 23:17 | 1170.532 | 7 | 68 | -2.599731 | 3.082312 | 96.33328 | 96.71225 | 334.9533 | 294.7083 | -0.0001291542 | 0.05442889 | 0 | 0 | 0
10317 | 302615.4 | 2014-02-23 23:17 | 1200.533 | 7 | 68 | -2.599911 | 3.077939 | 96.33328 | 96.73392 | 334.9533 | 294.775 | -0.0001931528 | 0.05442889 | 0 | 0 | 0
10318 | 302645.5 | 2014-02-23 23:18 | 1230.548 | 7 | 68 | -2.599551 | 3.073729 | 96.33328 | 96.7556 | 334.9533 | 294.8417 | -0.0001291599 | 0.05442889 | 0 | 0 | 0
10319 | 302675.5 | 2014-02-23 23:18 | 1260.563 | 7 | 68 | -2.599731 | 3.069195 | 96.33328 | 96.77726 | 334.9533 | 294.9082 | -9.713142e-05 | 0.05442889 | 0 | 0 | 0
10320 | 302705.5 | 2014-02-23 23:19 | 1290.578 | 7 | 68 | -2.599551 | 3.064175 | 96.33328 | 96.79895 | 334.9533 | 294.9747 | -0.0001943573 | 0.05442889 | 0 | 0 | 0
10321 | 302735.5 | 2014-02-23 23:19 | 1320.593 | 7 | 68 | -2.599731 | 3.059317 | 96.33328 | 96.82061 | 334.9533 | 295.0411 | -0.0001931571 | 0.05442889 | 0 | 0 | 0
10322 | 302765.5 | 2014-02-23 23:20 | 1350.593 | 7 | 68 | -2.599731 | 3.054297 | 96.33328 | 96.84229 | 334.9533 | 295.1073 | -0.0001937034 | 0.05442889 | 0 | 0 | 0
10323 | 302795.5 | 2014-02-23 23:20 | 1380.609 | 7 | 68 | -2.599731 | 3.048953 | 96.33328 | 96.86397 | 334.9533 | 295.1735 | -0.0001931081 | 0.05442889 | 0 | 0 | 0
10324 | 302825.5 | 2014-02-23 23:21 | 1410.623 | 7 | 68 | -2.599731 | 3.043771 | 96.33328 | 96.88563 | 334.9533 | 295.2395 | -0.0001931094 | 0.05442889 | 0 | 0 | 0
10325 | 302855.5 | 2014-02-23 23:21 | 1440.623 | 7 | 68 | -2.599731 | 3.038104 | 96.33328 | 96.9073 | 334.9533 | 295.3054 | -0.0002260383 | 0.05442889 | 0 | 0 | 0
10326 | 302885.6 | 2014-02-23 23:22 | 1470.639 | 7 | 68 | -2.599731 | 3.032112 | 96.33328 | 96.92898 | 334.9533 | 295.3712 | -0.0002252832 | 0.05442889 | 0 | 0 | 0
10327 | 302915.6 | 2014-02-23 23:22 | 1500.654 | 7 | 68 | -2.599551 | 3.025311 | 96.33328 | 96.95066 | 334.9533 | 295.4368 | -0.0002906052 | 0.05442889 | 0 | 0 | 0
10328 | 302945.6 | 2014-02-23 23:23 | 1530.654 | 7 | 68 | -2.599731 | 3.0177 | 96.33328 | 96.97232 | 334.9533 | 295.5023 | -0.0002591133 | 0.05442889 | 0 | 0 | 0
10329 | 302975.6 | 2014-02-23 23:23 | 1560.669 | 7 | 68 | -2.599731 | 3.008632 | 96.33328 | 96.994 | 334.9533 | 295.5676 | -0.0002914905 | 0.05442889 | 0 | 0 | 0
10330 | 303005.6 | 2014-02-23 23:24 | 1590.684 | 7 | 68 | -2.599731 | 2.998106 | 96.33328 | 97.01567 | 334.9533 | 295.6327 | -0.0003238678 | 0.05442889 | 0 | 0 | 0
10331 | 303035.6 | 2014-02-23 23:24 | 1620.7 | 7 | 68 | -2.599731 | 2.985475 | 96.33328 | 97.03735 | 334.9533 | 295.6976 | -0.00038867 | 0.05442889 | 0 | 0 | 0
10332 | 303065.6 | 2014-02-23 23:25 | 1650.715 | 7 | 68 | -2.599731 | 2.970577 | 96.33328 | 97.05902 | 334.9533 | 295.7621 | -0.0004858017 | 0.05442889 | 0 | 0 | 0
10333 | 303095.6 | 2014-02-23 23:25 | 1680.73 | 7 | 68 | -2.599731 | 2.953088 | 96.33328 | 97.0807 | 334.9533 | 295.8263 | -0.0005181789 | 0.05442889 | 0 | 0 | 0
10334 | 303125.7 | 2014-02-23 23:26 | 1710.745 | 7 | 68 | -2.599551 | 2.932685 | 96.33328 | 97.10237 | 334.9533 | 295.8901 | -0.0006477356 | 0.05442889 | 0 | 0 | 0
10335 | 303155.7 | 2014-02-23 23:26 | 1740.761 | 7 | 68 | -2.599911 | 2.908071 | 96.33328 | 97.12405 | 334.9533 | 295.9534 | -0.0007772922 | 0.05442889 | 0 | 0 | 0
10336 | 303185.7 | 2014-02-23 23:27 | 1770.775 | 7 | 68 | -2.599551 | 2.87957 | 96.33328 | 97.14571 | 334.9533 | 296.0161 | -0.001036402 | 0.05442889 | 0 | 0 | 0
10337 | 303215.7 | 2014-02-23 23:27 | 1800.775 | 7 | 68 | -2.599731 | 2.845726 | 96.33328 | 97.16739 | 334.9533 | 296.0782 | -0.001226952 | 0.05442889 | 0 | 0 | 0
10338 | 303245.7 | 2014-02-23 23:28 | 1830.791 | 7 | 68 | -2.599731 | 2.804919 | 96.33328 | 97.18906 | 334.9533 | 296.1394 | -0.001416171 | 0.05442889 | 0 | 0 | 0
10339 | 303275.7 | 2014-02-23 23:28 | 1860.806 | 7 | 68 | -2.599731 | 2.755043 | 96.33328 | 97.21073 | 334.9533 | 296.1997 | -0.001781236 | 0.05442889 | 0 | 0 | 0
10340 | 303305.7 | 2014-02-23 23:29 | 1890.821 | 7 | 68 | -2.599731 | 2.691403 | 96.33328 | 97.23241 | 334.9533 | 296.2588 | -0.002324623 | 0.05442889 | 0 | 0 | 0
10341 | 303335.8 | 2014-02-23 23:29 | 1920.837 | 7 | 68 | -2.599731 | 2.603797 | 96.33328 | 97.25409 | 334.9533 | 296.3162 | -0.003400569 | 0.05442889 | 0 | 0 | 0
10342 | 303365.8 | 2014-02-23 23:30 | 1950.852 | 7 | 68 | -2.599731 | 2.46 | 96.33328 | 97.27576 | 334.9533 | 296.3713 | -0.006244072 | 0.05442889 | 0 | 0 | 0
10343 | 303395.8 | 2014-02-23 23:30 | 1980.867 | 7 | 68 | -2.599911 | 2.085608 | 96.33328 | 97.29743 | 334.9533 | 296.4213 | -0.01956931 | 0.05442889 | 0 | 0 | 0
10344 | 303399.5 | 2014-02-23 23:30 | 1984.633 | 7 | 68 | -2.599731 | 1.999459 | 96.33328 | 97.30016 | 334.9533 | 296.4269 | -0.02236929 | 0.05442889 | 0 | 0 | 0
10345 | 303399.6 | 2014-02-23 23:30 | 1.989936573e-06 | 8 | 68 | -0.0003540663 | 2.13095 | 96.33328 | 97.30016 | 334.9533 | 296.4269 | 0 | 0.05442889 | 0 | 0 | 0
10346 | 303429.5 | 2014-02-23 23:31 | 30.00026 | 9 | 68 | 0 | 2.548739 | 96.33328 | 97.30016 | 334.9533 | 296.4269 | 0.003250791 | 0.05526626 | 0 | 0 | 0
10347 | 303459.6 | 2014-02-23 23:31 | 60.01493 | 9 | 68 | 0 | 2.606388 | 96.33328 | 97.30016 | 334.9533 | 296.4269 | 0.001383948 | 0.05526626 | 0 | 0 | 0
10348 | 303489.6 | 2014-02-23 23:32 | 90.03079 | 9 | 68 | 0 | 2.637155 | 96.33328 | 97.30016 | 334.9533 | 296.4269 | 0.0008368731 | 0.05526626 | 0 | 0 | 0
10349 | 303519.6 | 2014-02-23 23:32 | 120.0142 | 9 | 68 | 0 | 2.657721 | 96.33328 | 97.30016 | 334.9533 | 296.4269 | 0.0006115468 | 0.05526626 | 0 | 0 | 0
10350 | 303549.6 | 2014-02-23 23:33 | 30.01521 | 10 | 68 | 2.600105 | 3.003774 | 96.35494 | 97.30016 | 335.0166 | 296.4269 | 0.004184236 | 0.05526626 | 0 | 0 | 0
10351 | 303579.6 | 2014-02-23 23:33 | 60.03029 | 10 | 68 | 2.599924 | 3.097209 | 96.37662 | 97.30016 | 335.0828 | 296.4269 | 0.002550713 | 0.05526626 | 0 | 0 | 0
10352 | 303609.6 | 2014-02-23 23:34 | 90.04576 | 10 | 68 | 2.599744 | 3.161659 | 96.3983 | 97.30016 | 335.1507 | 296.4269 | 0.00184029 | 0.05526626 | 0 | 0 | 0
10353 | 303639.6 | 2014-02-23 23:34 | 120.0606 | 10 | 68 | 2.599924 | 3.211535 | 96.41996 | 97.30016 | 335.2197 | 296.4269 | 0.001517485 | 0.05526626 | 0 | 0 | 0
10354 | 303669.6 | 2014-02-23 23:35 | 150.0608 | 10 | 68 | 2.599924 | 3.252018 | 96.44164 | 97.30016 | 335.2898 | 296.4269 | 0.001259145 | 0.05526626 | 0 | 0 | 0
10355 | 303699.7 | 2014-02-23 23:35 | 180.076 | 10 | 68 | 2.600105 | 3.285863 | 96.46332 | 97.30016 | 335.3607 | 296.4269 | 0.001030012 | 0.05526626 | 0 | 0 | 0
10356 | 303729.7 | 2014-02-23 23:36 | 210.0906 | 10 | 68 | 2.599924 | 3.314525 | 96.48499 | 97.30016 | 335.4322 | 296.4269 | 0.000869024 | 0.05526626 | 0 | 0 | 0
10357 | 303759.7 | 2014-02-23 23:36 | 240.1064 | 10 | 68 | 2.599924 | 3.335253 | 96.50668 | 97.30016 | 335.5043 | 296.4269 | 0.0005472013 | 0.05526626 | 0 | 0 | 0
10358 | 303789.7 | 2014-02-23 23:37 | 270.1216 | 10 | 68 | 2.600105 | 3.347235 | 96.52835 | 97.30016 | 335.5768 | 296.4269 | 0.0003228704 | 0.05526626 | 0 | 0 | 0
10359 | 303819.7 | 2014-02-23 23:37 | 300.1369 | 10 | 68 | 2.600105 | 3.354846 | 96.55003 | 97.30016 | 335.6494 | 296.4269 | 0.000193113 | 0.05526626 | 0 | 0 | 0
10360 | 303849.7 | 2014-02-23 23:38 | 330.1519 | 10 | 68 | 2.599924 | 3.361 | 96.5717 | 97.30016 | 335.7222 | 296.4269 | 0.0001609328 | 0.05526626 | 0 | 0 | 0
10361 | 303879.7 | 2014-02-23 23:38 | 360.1675 | 10 | 68 | 2.599744 | 3.36683 | 96.59338 | 97.30016 | 335.7951 | 296.4269 | 0.0001931536 | 0.05526626 | 0 | 0 | 0
10362 | 303909.8 | 2014-02-23 23:39 | 390.1822 | 10 | 68 | 2.599924 | 3.372659 | 96.61505 | 97.30016 | 335.8681 | 296.4269 | 0.0002253285 | 0.05526626 | 0 | 0 | 0
10363 | 303939.8 | 2014-02-23 23:39 | 420.1981 | 10 | 68 | 2.599924 | 3.378327 | 96.63674 | 97.30016 | 335.9413 | 296.4269 | 0.0001609313 | 0.05526626 | 0 | 0 | 0
10364 | 303969.8 | 2014-02-23 23:40 | 450.2128 | 10 | 68 | 2.600105 | 3.384318 | 96.65841 | 97.30016 | 336.0146 | 296.4269 | 0.0002252821 | 0.05526626 | 0 | 0 | 0
10365 | 303999.8 | 2014-02-23 23:40 | 480.213 | 10 | 68 | 2.600105 | 3.390148 | 96.68008 | 97.30016 | 336.088 | 296.4269 | 0.0001931085 | 0.05526626 | 0 | 0 | 0
10366 | 304029.8 | 2014-02-23 23:41 | 510.2278 | 10 | 68 | 2.599744 | 3.395816 | 96.70175 | 97.30016 | 336.1615 | 296.4269 | 0.0001931073 | 0.05526626 | 0 | 0 | 0
10367 | 304059.8 | 2014-02-23 23:41 | 540.2279 | 10 | 68 | 2.600105 | 3.401321 | 96.72343 | 97.30016 | 336.2352 | 296.4269 | 0.0001931082 | 0.05526626 | 0 | 0 | 0
10368 | 304089.8 | 2014-02-23 23:42 | 570.2425 | 10 | 68 | 2.600105 | 3.406503 | 96.74509 | 97.30016 | 336.309 | 296.4269 | 0.0001609335 | 0.05526626 | 0 | 0 | 0
10369 | 304119.8 | 2014-02-23 23:42 | 600.2585 | 10 | 68 | 2.599924 | 3.411523 | 96.76678 | 97.30016 | 336.3829 | 296.4269 | 0.0001619339 | 0.05526626 | 0 | 0 | 0
10370 | 304149.8 | 2014-02-23 23:43 | 630.2736 | 10 | 68 | 2.599924 | 3.416219 | 96.78846 | 97.30016 | 336.4569 | 296.4269 | 0.0001295567 | 0.05526626 | 0 | 0 | 0
10371 | 304179.9 | 2014-02-23 23:43 | 660.2889 | 10 | 68 | 2.599744 | 3.420915 | 96.81014 | 97.30016 | 336.531 | 296.4269 | 9.713173e-05 | 0.05526626 | 0 | 0 | 0
10372 | 304209.9 | 2014-02-23 23:44 | 690.3042 | 10 | 68 | 2.599924 | 3.425288 | 96.83181 | 97.30016 | 336.6052 | 296.4269 | 0.0001295567 | 0.05526626 | 0 | 0 | 0
10373 | 304239.9 | 2014-02-23 23:44 | 720.3195 | 10 | 68 | 2.600105 | 3.429498 | 96.85349 | 97.30016 | 336.6795 | 296.4269 | 9.717941e-05 | 0.05526626 | 0 | 0 | 0
10374 | 304269.9 | 2014-02-23 23:45 | 750.3348 | 10 | 68 | 2.599744 | 3.433223 | 96.87517 | 97.30016 | 336.7539 | 296.4269 | 0.0001295567 | 0.05526626 | 0 | 0 | 0
10375 | 304299.9 | 2014-02-23 23:45 | 780.35 | 10 | 68 | 2.599924 | 3.436623 | 96.89685 | 97.30016 | 336.8284 | 296.4269 | 6.480217e-05 | 0.05526626 | 0 | 0 | 0
10376 | 304329.9 | 2014-02-23 23:46 | 810.3653 | 10 | 68 | 2.599744 | 3.439862 | 96.91852 | 97.30016 | 336.9029 | 296.4269 | 6.480217e-05 | 0.05526626 | 0 | 0 | 0
10377 | 304360 | 2014-02-23 23:46 | 840.3806 | 10 | 68 | 2.599924 | 3.442939 | 96.9402 | 97.30016 | 336.9775 | 296.4269 | 6.480217e-05 | 0.05526626 | 0 | 0 | 0
10378 | 304390 | 2014-02-23 23:47 | 870.3954 | 10 | 68 | 2.599924 | 3.445529 | 96.96187 | 97.30016 | 337.0521 | 296.4269 | 6.475449e-05 | 0.05526626 | 0 | 0 | 0
10379 | 304420 | 2014-02-23 23:47 | 900.4111 | 10 | 68 | 2.599924 | 3.448282 | 96.98356 | 97.30016 | 337.1269 | 296.4269 | 9.713173e-05 | 0.05526626 | 0 | 0 | 0
10380 | 304450 | 2014-02-23 23:48 | 930.4264 | 10 | 68 | 2.599744 | 3.450549 | 97.00523 | 97.30016 | 337.2016 | 296.4269 | 6.475449e-05 | 0.05526626 | 0 | 0 | 0
10381 | 304480 | 2014-02-23 23:48 | 960.4417 | 10 | 68 | 2.599744 | 3.452978 | 97.02691 | 97.30016 | 337.2765 | 296.4269 | 6.475449e-05 | 0.05526626 | 0 | 0 | 0
10382 | 304510 | 2014-02-23 23:49 | 990.4568 | 10 | 68 | 2.599744 | 3.455084 | 97.04859 | 97.30016 | 337.3513 | 296.4269 | 3.237724e-05 | 0.05526626 | 0 | 0 | 0
10383 | 304540 | 2014-02-23 23:49 | 1020.472 | 10 | 68 | 2.599924 | 3.457513 | 97.07026 | 97.30016 | 337.4263 | 296.4269 | 9.717941e-05 | 0.05526626 | 0 | 0 | 0
10384 | 304570.1 | 2014-02-23 23:50 | 1050.487 | 10 | 68 | 2.599924 | 3.459618 | 97.09194 | 97.30016 | 337.5012 | 296.4269 | 6.475449e-05 | 0.05526626 | 0 | 0 | 0
10385 | 304600.1 | 2014-02-23 23:50 | 1080.503 | 10 | 68 | 2.599744 | 3.461885 | 97.11361 | 97.30016 | 337.5762 | 296.4269 | 6.475449e-05 | 0.05526626 | 0 | 0 | 0
10386 | 304630.1 | 2014-02-23 23:51 | 1110.518 | 10 | 68 | 2.599924 | 3.464314 | 97.13529 | 97.30016 | 337.6513 | 296.4269 | 9.713173e-05 | 0.05526626 | 0 | 0 | 0
10387 | 304660.1 | 2014-02-23 23:51 | 1140.533 | 10 | 68 | 2.599744 | 3.466743 | 97.15697 | 97.30016 | 337.7264 | 296.4269 | 9.713173e-05 | 0.05526626 | 0 | 0 | 0
10388 | 304690.1 | 2014-02-23 23:52 | 1170.548 | 10 | 68 | 2.599924 | 3.46901 | 97.17865 | 97.30016 | 337.8016 | 296.4269 | 6.475449e-05 | 0.05526626 | 0 | 0 | 0
10389 | 304720.1 | 2014-02-23 23:52 | 1200.564 | 10 | 68 | 2.599924 | 3.471601 | 97.20032 | 97.30016 | 337.8768 | 296.4269 | 6.475449e-05 | 0.05526626 | 0 | 0 | 0
10390 | 304750.2 | 2014-02-23 23:53 | 1230.579 | 10 | 68 | 2.599924 | 3.474354 | 97.22199 | 97.30016 | 337.9521 | 296.4269 | 9.717941e-05 | 0.05526626 | 0 | 0 | 0
10391 | 304780.2 | 2014-02-23 23:53 | 1260.594 | 10 | 68 | 2.600105 | 3.477268 | 97.24368 | 97.30016 | 338.0275 | 296.4269 | 9.713173e-05 | 0.05526626 | 0 | 0 | 0
10392 | 304810.2 | 2014-02-23 23:54 | 1290.61 | 10 | 68 | 2.599924 | 3.480183 | 97.26535 | 97.30016 | 338.1029 | 296.4269 | 6.480217e-05 | 0.05526626 | 0 | 0 | 0
10393 | 304840.2 | 2014-02-23 23:54 | 1320.625 | 10 | 68 | 2.599924 | 3.483746 | 97.28703 | 97.30016 | 338.1784 | 296.4269 | 9.713173e-05 | 0.05526626 | 0 | 0 | 0
10394 | 304870.2 | 2014-02-23 23:55 | 1350.64 | 10 | 68 | 2.599924 | 3.486984 | 97.30871 | 97.30016 | 338.2539 | 296.4269 | 3.237724e-05 | 0.05526626 | 0 | 0 | 0
10395 | 304900.2 | 2014-02-23 23:55 | 1380.655 | 10 | 68 | 2.599924 | 3.491033 | 97.33039 | 97.30016 | 338.3295 | 296.4269 | 0.0001295567 | 0.05526626 | 0 | 0 | 0
10396 | 304930.2 | 2014-02-23 23:56 | 1410.671 | 10 | 68 | 2.600105 | 3.495405 | 97.35206 | 97.30016 | 338.4053 | 296.4269 | 0.0001295567 | 0.05526626 | 0 | 0 | 0
10397 | 304960.3 | 2014-02-23 23:56 | 1440.686 | 10 | 68 | 2.599924 | 3.500101 | 97.37374 | 97.30016 | 338.4811 | 296.4269 | 0.0001943111 | 0.05526626 | 0 | 0 | 0
10398 | 304990.3 | 2014-02-23 23:57 | 1470.701 | 10 | 68 | 2.599924 | 3.505283 | 97.39542 | 97.30016 | 338.557 | 296.4269 | 0.0001619339 | 0.05526626 | 0 | 0 | 0
10399 | 305020.3 | 2014-02-23 23:57 | 1500.717 | 10 | 68 | 2.599744 | 3.511275 | 97.4171 | 97.30016 | 338.6331 | 296.4269 | 0.0001943111 | 0.05526626 | 0 | 0 | 0
10400 | 305050.3 | 2014-02-23 23:58 | 1530.732 | 10 | 68 | 2.600105 | 3.517914 | 97.43877 | 97.30016 | 338.7092 | 296.4269 | 0.0001943111 | 0.05526626 | 0 | 0 | 0
10401 | 305080.3 | 2014-02-23 23:58 | 1560.747 | 10 | 68 | 2.599924 | 3.525525 | 97.46045 | 97.30016 | 338.7856 | 296.4269 | 0.0001943111 | 0.05526626 | 0 | 0 | 0
10402 | 305110.3 | 2014-02-23 23:59 | 1590.762 | 10 | 68 | 2.599744 | 3.534269 | 97.48213 | 97.30016 | 338.8621 | 296.4269 | 0.0002591133 | 0.05526626 | 0 | 0 | 0
10403 | 305140.4 | 2014-02-23 23:59 | 1620.778 | 10 | 68 | 2.599924 | 3.544795 | 97.5038 | 97.30016 | 338.9388 | 296.4269 | 0.0003238678 | 0.05526626 | 0 | 0 | 0
10404 | 305170.4 | 2014-02-24 | 1650.793 | 10 | 68 | 2.600105 | 3.557264 | 97.52548 | 97.30016 | 339.0158 | 296.4269 | 0.0004210472 | 0.05526626 | 0 | 0 | 0
10405 | 305200.4 | 2014-02-24 | 1680.808 | 10 | 68 | 2.600105 | 3.572162 | 97.54716 | 97.30016 | 339.0931 | 296.4269 | 0.0004533768 | 0.05526626 | 0 | 0 | 0
10406 | 305230.4 | 2014-02-24 00:01 | 1710.823 | 10 | 68 | 2.599924 | 3.590137 | 97.56884 | 97.30016 | 339.1707 | 296.4269 | 0.0005829811 | 0.05526626 | 0 | 0 | 0
10407 | 305260.4 | 2014-02-24 00:01 | 1740.839 | 10 | 68 | 2.599744 | 3.612969 | 97.59051 | 97.30016 | 339.2488 | 296.4269 | 0.0007124901 | 0.05526626 | 0 | 0 | 0
10408 | 305290.4 | 2014-02-24 00:02 | 1770.854 | 10 | 68 | 2.599744 | 3.641955 | 97.61219 | 97.30016 | 339.3274 | 296.4269 | 0.0009392261 | 0.05526626 | 0 | 0 | 0
10409 | 305320.4 | 2014-02-24 00:02 | 1800.869 | 10 | 68 | 2.599744 | 3.679686 | 97.63387 | 97.30016 | 339.4067 | 296.4269 | 0.001198292 | 0.05526626 | 0 | 0 | 0
10410 | 305350.5 | 2014-02-24 00:03 | 1830.884 | 10 | 68 | 2.599924 | 3.730533 | 97.65554 | 97.30016 | 339.487 | 296.4269 | 0.001619339 | 0.05526626 | 0 | 0 | 0
10411 | 305380.5 | 2014-02-24 00:03 | 1860.9 | 10 | 68 | 2.599924 | 3.801298 | 97.67722 | 97.30016 | 339.5686 | 296.4269 | 0.002364254 | 0.05526626 | 0 | 0 | 0
10412 | 305410.5 | 2014-02-24 00:04 | 1890.914 | 10 | 68 | 2.599744 | 3.907203 | 97.69889 | 97.30016 | 339.652 | 296.4269 | 0.003659725 | 0.05526626 | 0 | 0 | 0
10413 | 305440.5 | 2014-02-24 00:04 | 1920.915 | 10 | 68 | 2.599744 | 4.078691 | 97.72056 | 97.30016 | 339.7384 | 296.4269 | 0.005991554 | 0.05526626 | 0 | 0 | 0
10414 | 305443.3 | 2014-02-24 00:04 | 1923.758 | 10 | 68 | 2.599924 | 4.100228 | 97.72261 | 97.30016 | 339.7468 | 296.4269 | 0.006477356 | 0.05526626 | 0 | 0 | 0
10415 | 305473.3 | 2014-02-24 00:05 | 30.01531 | 11 | 68 | 1.516791 | 4.099742 | 97.73886 | 97.30016 | 339.8134 | 296.4269 | 3.232956e-05 | 0.05526626 | 0 | 0 | 0
10416 | 305503.3 | 2014-02-24 00:05 | 60.0305 | 11 | 68 | 0.9585448 | 4.099742 | 97.74899 | 97.30016 | 339.8549 | 296.4269 | 0 | 0.05526626 | 0 | 0 | 0
10417 | 305533.4 | 2014-02-24 00:06 | 90.04569 | 11 | 68 | 0.6181159 | 4.099742 | 97.75545 | 97.30016 | 339.8814 | 296.4269 | 0 | 0.05526626 | 0 | 0 | 0
10418 | 305563.4 | 2014-02-24 00:06 | 120.061 | 11 | 68 | 0.408954 | 4.099742 | 97.75966 | 97.30016 | 339.8987 | 296.4269 | 0 | 0.05526626 | 0 | 0 | 0
10419 | 305593.4 | 2014-02-24 00:07 | 150.0764 | 11 | 68 | 0.2785885 | 4.099742 | 97.76248 | 97.30016 | 339.9103 | 296.4269 | -3.242493e-05 | 0.05526626 | 0 | 0 | 0
10420 | 305623.4 | 2014-02-24 00:07 | 180.0916 | 11 | 68 | 0.1960056 | 4.099742 | 97.76444 | 97.30016 | 339.9183 | 296.4269 | -3.242493e-05 | 0.05526626 | 0 | 0 | 0
10421 | 305653.4 | 2014-02-24 00:08 | 210.1069 | 11 | 68 | 0.1426333 | 4.099742 | 97.76583 | 97.30016 | 339.924 | 296.4269 | 0 | 0.05526626 | 0 | 0 | 0
10422 | 305683.4 | 2014-02-24 00:08 | 240.1222 | 11 | 68 | 0.1071118 | 4.099742 | 97.76686 | 97.30016 | 339.9282 | 296.4269 | 0 | 0.05526626 | 0 | 0 | 0
10423 | 305713.5 | 2014-02-24 00:09 | 270.1369 | 11 | 68 | 0.08313036 | 4.099742 | 97.76765 | 97.30016 | 339.9315 | 296.4269 | -3.242493e-05 | 0.05526626 | 0 | 0 | 0
10424 | 305719.1 | 2014-02-24 00:09 | 275.7308 | 11 | 68 | 0.07970443 | 4.099742 | 97.76778 | 97.30016 | 339.932 | 296.4269 | 0 | 0.05526626 | 0 | 0 | 0
10425 | 305749.1 | 2014-02-24 00:10 | 30.01522 | 4 | 69 | 0 | 4.012622 | 97.76778 | 97.30016 | 339.932 | 296.4269 | -0.001975632 | 0.05526626 | 0 | 0 | 0
10426 | 305779.1 | 2014-02-24 00:10 | 60.03033 | 4 | 69 | 0 | 3.952545 | 97.76778 | 97.30016 | 339.932 | 296.4269 | -0.00152216 | 0.05526626 | 0 | 0 | 0
10427 | 305809.1 | 2014-02-24 00:10 | 90.04569 | 4 | 69 | 0 | 3.90526 | 97.76778 | 97.30016 | 339.932 | 296.4269 | -0.001263094 | 0.05526626 | 0 | 0 | 0
10428 | 305839.1 | 2014-02-24 00:11 | 120.0141 | 4 | 69 | 0 | 3.866558 | 97.76778 | 97.30016 | 339.932 | 296.4269 | -0.001068783 | 0.05526626 | 0 | 0 | 0
10429 | 305839.1 | 2014-02-24 00:11 | 0.03106853 | 5 | 69 | -0.0003540663 | 3.866558 | 97.76778 | 97.30016 | 339.932 | 296.4269 | 0 | 0.04082167 | 0 | 0 | 0
10430 | 305869.1 | 2014-02-24 00:11 | 30.01497 | 6 | 69 | 0 | 3.833685 | 97.76778 | 97.30016 | 339.932 | 296.4269 | -0.0009392261 | 0.04082167 | 0 | 0 | 0
10431 | 305899.1 | 2014-02-24 00:12 | 60.01443 | 6 | 69 | 0 | 3.805509 | 97.76778 | 97.30016 | 339.932 | 296.4269 | -0.0007772922 | 0.04082167 | 0 | 0 | 0
10432 | 305929.2 | 2014-02-24 00:12 | 30.01489 | 7 | 69 | -2.599731 | 3.204895 | 97.76778 | 97.32183 | 339.932 | 296.4977 | -0.00110116 | 0.04082167 | 0 | 0 | 0
10433 | 305959.2 | 2014-02-24 00:13 | 60.03047 | 7 | 69 | -2.599911 | 3.187083 | 97.76778 | 97.34351 | 339.932 | 296.567 | -0.0002914905 | 0.04082167 | 0 | 0 | 0
10434 | 305989.2 | 2014-02-24 00:14 | 90.04572 | 7 | 69 | -2.599551 | 3.179958 | 97.76778 | 97.36519 | 339.932 | 296.6359 | -0.0001619339 | 0.04082167 | 0 | 0 | 0
10435 | 306019.2 | 2014-02-24 00:14 | 120.061 | 7 | 69 | -2.599731 | 3.175424 | 97.76778 | 97.38686 | 339.932 | 296.7048 | -0.0001295567 | 0.04082167 | 0 | 0 | 0
10436 | 306049.2 | 2014-02-24 00:14 | 150.0762 | 7 | 69 | -2.599911 | 3.171699 | 97.76778 | 97.40854 | 339.932 | 296.7736 | -0.0001295567 | 0.04082167 | 0 | 0 | 0
10437 | 306079.2 | 2014-02-24 00:15 | 180.0915 | 7 | 69 | -2.599911 | 3.16846 | 97.76778 | 97.43021 | 339.932 | 296.8423 | -0.0001295567 | 0.04082167 | 0 | 0 | 0
10438 | 306109.2 | 2014-02-24 00:16 | 210.1068 | 7 | 69 | -2.599731 | 3.165708 | 97.76778 | 97.45189 | 339.932 | 296.911 | -6.475449e-05 | 0.04082167 | 0 | 0 | 0
10439 | 306139.3 | 2014-02-24 00:16 | 240.1221 | 7 | 69 | -2.599731 | 3.163279 | 97.76778 | 97.47357 | 339.932 | 296.9796 | -3.237724e-05 | 0.04082167 | 0 | 0 | 0
10440 | 306169.3 | 2014-02-24 00:16 | 270.1368 | 7 | 69 | -2.599731 | 3.160688 | 97.76778 | 97.49523 | 339.932 | 297.0481 | -9.713173e-05 | 0.04082167 | 0 | 0 | 0
10441 | 306199.3 | 2014-02-24 00:17 | 300.1527 | 7 | 69 | -2.599731 | 3.158582 | 97.76778 | 97.51692 | 339.932 | 297.1166 | -9.717941e-05 | 0.04082167 | 0 | 0 | 0
10442 | 306229.3 | 2014-02-24 00:18 | 330.1678 | 7 | 69 | -2.599911 | 3.156315 | 97.76778 | 97.53859 | 339.932 | 297.185 | -6.480217e-05 | 0.04082167 | 0 | 0 | 0
10443 | 306259.3 | 2014-02-24 00:18 | 360.1826 | 7 | 69 | -2.599911 | 3.154372 | 97.76778 | 97.56026 | 339.932 | 297.2534 | -6.475449e-05 | 0.04082167 | 0 | 0 | 0
10444 | 306289.3 | 2014-02-24 00:18 | 390.1827 | 7 | 69 | -2.599731 | 3.152591 | 97.76778 | 97.58193 | 339.932 | 297.3218 | 0 | 0.04082167 | 0 | 0 | 0
10445 | 306319.3 | 2014-02-24 00:19 | 420.198 | 7 | 69 | -2.599731 | 3.150486 | 97.76778 | 97.60361 | 339.932 | 297.3901 | -9.717941e-05 | 0.04082167 | 0 | 0 | 0
10446 | 306349.4 | 2014-02-24 00:20 | 450.2133 | 7 | 69 | -2.599731 | 3.148705 | 97.76778 | 97.62529 | 339.932 | 297.4583 | -3.237724e-05 | 0.04082167 | 0 | 0 | 0
10447 | 306379.4 | 2014-02-24 00:20 | 480.2286 | 7 | 69 | -2.599731 | 3.146761 | 97.76778 | 97.64696 | 339.932 | 297.5266 | -6.475449e-05 | 0.04082167 | 0 | 0 | 0
10448 | 306409.4 | 2014-02-24 00:20 | 510.2438 | 7 | 69 | -2.600092 | 3.144656 | 97.76778 | 97.66864 | 339.932 | 297.5948 | -9.717941e-05 | 0.04082167 | 0 | 0 | 0
10449 | 306439.4 | 2014-02-24 00:21 | 540.2591 | 7 | 69 | -2.599731 | 3.143037 | 97.76778 | 97.69031 | 339.932 | 297.6629 | -6.475449e-05 | 0.04082167 | 0 | 0 | 0
10450 | 306469.4 | 2014-02-24 00:22 | 570.2743 | 7 | 69 | -2.599911 | 3.141094 | 97.76778 | 97.71199 | 339.932 | 297.731 | -9.713173e-05 | 0.04082167 | 0 | 0 | 0
10451 | 306499.4 | 2014-02-24 00:22 | 600.2896 | 7 | 69 | -2.599911 | 3.138988 | 97.76778 | 97.73367 | 339.932 | 297.7991 | -6.475449e-05 | 0.04082167 | 0 | 0 | 0
10452 | 306529.4 | 2014-02-24 00:22 | 630.3043 | 7 | 69 | -2.599911 | 3.136883 | 97.76778 | 97.75534 | 339.932 | 297.8671 | -9.717941e-05 | 0.04082167 | 0 | 0 | 0
10453 | 306559.4 | 2014-02-24 00:23 | 660.3045 | 7 | 69 | -2.599911 | 3.134778 | 97.76778 | 97.77701 | 339.932 | 297.935 | -6.475449e-05 | 0.04082167 | 0 | 0 | 0
10454 | 306589.5 | 2014-02-24 00:24 | 690.3198 | 7 | 69 | -2.599911 | 3.132511 | 97.76778 | 97.79868 | 339.932 | 298.003 | -6.475449e-05 | 0.04082167 | 0 | 0 | 0
10455 | 306619.5 | 2014-02-24 00:24 | 720.3351 | 7 | 69 | -2.599911 | 3.130082 | 97.76778 | 97.82036 | 339.932 | 298.0708 | -6.475449e-05 | 0.04082167 | 0 | 0 | 0
10456 | 306649.5 | 2014-02-24 00:25 | 750.3503 | 7 | 69 | -2.599731 | 3.127815 | 97.76778 | 97.84204 | 339.932 | 298.1387 | -3.237724e-05 | 0.04082167 | 0 | 0 | 0
10457 | 306679.5 | 2014-02-24 00:25 | 780.3656 | 7 | 69 | -2.599911 | 3.125062 | 97.76778 | 97.86371 | 339.932 | 298.2064 | -9.713173e-05 | 0.04082167 | 0 | 0 | 0
10458 | 306709.5 | 2014-02-24 00:26 | 810.3807 | 7 | 69 | -2.599731 | 3.122309 | 97.76778 | 97.88539 | 339.932 | 298.2741 | -6.480217e-05 | 0.04082167 | 0 | 0 | 0
10459 | 306739.5 | 2014-02-24 00:26 | 840.396 | 7 | 69 | -2.599731 | 3.119556 | 97.76778 | 97.90707 | 339.932 | 298.3418 | -9.717941e-05 | 0.04082167 | 0 | 0 | 0
10460 | 306769.5 | 2014-02-24 00:27 | 870.4109 | 7 | 69 | -2.599731 | 3.116966 | 97.76778 | 97.92873 | 339.932 | 298.4094 | -9.713173e-05 | 0.04082167 | 0 | 0 | 0
10461 | 306799.6 | 2014-02-24 00:27 | 900.4267 | 7 | 69 | -2.599731 | 3.113727 | 97.76778 | 97.95042 | 339.932 | 298.4769 | -0.0001295567 | 0.04082167 | 0 | 0 | 0
10462 | 306829.6 | 2014-02-24 00:28 | 930.4416 | 7 | 69 | -2.599731 | 3.11065 | 97.76778 | 97.97209 | 339.932 | 298.5444 | -9.717941e-05 | 0.04082167 | 0 | 0 | 0
10463 | 306859.6 | 2014-02-24 00:28 | 960.4572 | 7 | 69 | -2.599731 | 3.107411 | 97.76778 | 97.99377 | 339.932 | 298.6118 | -0.0001295567 | 0.04082167 | 0 | 0 | 0
10464 | 306889.6 | 2014-02-24 00:29 | 990.4722 | 7 | 69 | -2.599731 | 3.104173 | 97.76778 | 98.01545 | 339.932 | 298.6791 | -6.475449e-05 | 0.04082167 | 0 | 0 | 0
10465 | 306919.6 | 2014-02-24 00:29 | 1020.488 | 7 | 69 | -2.599731 | 3.10061 | 97.76778 | 98.03712 | 339.932 | 298.7463 | -9.717941e-05 | 0.04082167 | 0 | 0 | 0
10466 | 306949.6 | 2014-02-24 00:30 | 1050.503 | 7 | 69 | -2.599911 | 3.097048 | 97.76778 | 98.0588 | 339.932 | 298.8135 | -9.717941e-05 | 0.04082167 | 0 | 0 | 0
10467 | 306979.7 | 2014-02-24 00:30 | 1080.518 | 7 | 69 | -2.599731 | 3.093323 | 97.76778 | 98.08047 | 339.932 | 298.8806 | -9.717941e-05 | 0.04082167 | 0 | 0 | 0
10468 | 307009.7 | 2014-02-24 00:31 | 1110.534 | 7 | 69 | -2.599731 | 3.089599 | 97.76778 | 98.10215 | 339.932 | 298.9476 | -9.713173e-05 | 0.04082167 | 0 | 0 | 0
10469 | 307039.7 | 2014-02-24 00:31 | 1140.549 | 7 | 69 | -2.599731 | 3.08555 | 97.76778 | 98.12383 | 339.932 | 299.0145 | -0.0001295567 | 0.04082167 | 0 | 0 | 0
10470 | 307069.7 | 2014-02-24 00:32 | 1170.564 | 7 | 69 | -2.599731 | 3.08134 | 97.76778 | 98.1455 | 339.932 | 299.0814 | -9.713173e-05 | 0.04082167 | 0 | 0 | 0
10471 | 307099.7 | 2014-02-24 00:32 | 1200.579 | 7 | 69 | -2.599731 | 3.07713 | 97.76778 | 98.16718 | 339.932 | 299.1481 | -9.717941e-05 | 0.04082167 | 0 | 0 | 0
10472 | 307129.7 | 2014-02-24 00:33 | 1230.595 | 7 | 69 | -2.599731 | 3.072596 | 97.76778 | 98.18885 | 339.932 | 299.2148 | -0.0001295567 | 0.04082167 | 0 | 0 | 0
10473 | 307159.7 | 2014-02-24 00:33 | 1260.61 | 7 | 69 | -2.599911 | 3.067899 | 97.76778 | 98.21053 | 339.932 | 299.2813 | -0.0001295567 | 0.04082167 | 0 | 0 | 0
10474 | 307189.8 | 2014-02-24 00:34 | 1290.625 | 7 | 69 | -2.599731 | 3.063203 | 97.76778 | 98.23221 | 339.932 | 299.3478 | -0.0001619339 | 0.04082167 | 0 | 0 | 0
10475 | 307219.8 | 2014-02-24 00:34 | 1320.64 | 7 | 69 | -2.599731 | 3.058345 | 97.76778 | 98.25388 | 339.932 | 299.4141 | -0.0001619339 | 0.04082167 | 0 | 0 | 0
10476 | 307249.8 | 2014-02-24 00:35 | 1350.656 | 7 | 69 | -2.599911 | 3.053164 | 97.76778 | 98.27556 | 339.932 | 299.4803 | -0.0001619339 | 0.04082167 | 0 | 0 | 0
10477 | 307279.8 | 2014-02-24 00:35 | 1380.671 | 7 | 69 | -2.599731 | 3.048144 | 97.76778 | 98.29723 | 339.932 | 299.5465 | -0.000129509 | 0.04082167 | 0 | 0 | 0
10478 | 307309.8 | 2014-02-24 00:36 | 1410.686 | 7 | 69 | -2.599731 | 3.0428 | 97.76778 | 98.31891 | 339.932 | 299.6125 | -0.0001619339 | 0.04082167 | 0 | 0 | 0
10479 | 307339.8 | 2014-02-24 00:36 | 1440.701 | 7 | 69 | -2.599731 | 3.037132 | 97.76778 | 98.34057 | 339.932 | 299.6783 | -0.0001619339 | 0.04082167 | 0 | 0 | 0
10480 | 307369.9 | 2014-02-24 00:37 | 1470.717 | 7 | 69 | -2.599911 | 3.030978 | 97.76778 | 98.36226 | 339.932 | 299.7441 | -0.0001943588 | 0.04082167 | 0 | 0 | 0
10481 | 307399.9 | 2014-02-24 00:37 | 1500.732 | 7 | 69 | -2.599731 | 3.024339 | 97.76778 | 98.38394 | 339.932 | 299.8098 | -0.0002591133 | 0.04082167 | 0 | 0 | 0
10482 | 307429.9 | 2014-02-24 00:38 | 1530.747 | 7 | 69 | -2.599911 | 3.016567 | 97.76778 | 98.40561 | 339.932 | 299.8753 | -0.0002266884 | 0.04082167 | 0 | 0 | 0
10483 | 307459.9 | 2014-02-24 00:38 | 1560.763 | 7 | 69 | -2.599911 | 3.007498 | 97.76778 | 98.42729 | 339.932 | 299.9405 | -0.0002914905 | 0.04082167 | 0 | 0 | 0
10484 | 307489.9 | 2014-02-24 00:39 | 1590.778 | 7 | 69 | -2.599911 | 2.996972 | 97.76778 | 98.44897 | 339.932 | 300.0056 | -0.0003238678 | 0.04082167 | 0 | 0 | 0
10485 | 307519.9 | 2014-02-24 00:39 | 1620.793 | 7 | 69 | -2.599911 | 2.98418 | 97.76778 | 98.47064 | 339.932 | 300.0705 | -0.0004209995 | 0.04082167 | 0 | 0 | 0
10486 | 307549.9 | 2014-02-24 00:40 | 1650.808 | 7 | 69 | -2.599911 | 2.969606 | 97.76778 | 98.49232 | 339.932 | 300.135 | -0.0004858017 | 0.04082167 | 0 | 0 | 0
10487 | 307580 | 2014-02-24 00:40 | 1680.824 | 7 | 69 | -2.599911 | 2.951955 | 97.76778 | 98.51399 | 339.932 | 300.1992 | -0.0005829334 | 0.04082167 | 0 | 0 | 0
10488 | 307610 | 2014-02-24 00:41 | 1710.839 | 7 | 69 | -2.599731 | 2.931389 | 97.76778 | 98.53567 | 339.932 | 300.2629 | -0.0006153584 | 0.04082167 | 0 | 0 | 0
10489 | 307640 | 2014-02-24 00:41 | 1740.854 | 7 | 69 | -2.599911 | 2.907099 | 97.76778 | 98.55734 | 339.932 | 300.3262 | -0.000744915 | 0.04082167 | 0 | 0 | 0
10490 | 307670 | 2014-02-24 00:42 | 1770.854 | 7 | 69 | -2.599911 | 2.878437 | 97.76778 | 98.57901 | 339.932 | 300.3889 | -0.000874424 | 0.04082167 | 0 | 0 | 0
10491 | 307700 | 2014-02-24 00:42 | 1800.869 | 7 | 69 | -2.599731 | 2.844269 | 97.76778 | 98.60069 | 339.932 | 300.4509 | -0.001101112 | 0.04082167 | 0 | 0 | 0
10492 | 307730 | 2014-02-24 00:43 | 1830.884 | 7 | 69 | -2.599911 | 2.803299 | 97.76778 | 98.62236 | 339.932 | 300.5122 | -0.001360226 | 0.04082167 | 0 | 0 | 0
10493 | 307760 | 2014-02-24 00:43 | 1860.9 | 7 | 69 | -2.599731 | 2.753424 | 97.76778 | 98.64404 | 339.932 | 300.5724 | -0.001586962 | 0.04082167 | 0 | 0 | 0
10494 | 307790.1 | 2014-02-24 00:44 | 1890.915 | 7 | 69 | -2.599911 | 2.689298 | 97.76778 | 98.66571 | 339.932 | 300.6314 | -0.002105141 | 0.04082167 | 0 | 0 | 0
10495 | 307820.1 | 2014-02-24 00:44 | 1920.929 | 7 | 69 | -2.599551 | 2.601692 | 97.76778 | 98.68738 | 339.932 | 300.6888 | -0.003076744 | 0.04082167 | 0 | 0 | 0
10496 | 307850.1 | 2014-02-24 00:45 | 1950.945 | 7 | 69 | -2.599911 | 2.456275 | 97.76778 | 98.70906 | 339.932 | 300.7438 | -0.005635309 | 0.04082167 | 0 | 0 | 0
10497 | 307880.1 | 2014-02-24 00:45 | 1980.96 | 7 | 69 | -2.599731 | 2.076054 | 97.76778 | 98.73073 | 339.932 | 300.7937 | -0.01816897 | 0.04082167 | 0 | 0 | 0
10498 | 307883.4 | 2014-02-24 00:45 | 1984.257 | 7 | 69 | -2.599731 | 1.999783 | 97.76778 | 98.73312 | 339.932 | 300.7986 | -0.01939967 | 0.04082167 | 0 | 0 | 0
10499 | 307913.4 | 2014-02-24 00:46 | 30.01463 | 9 | 69 | 0 | 2.549387 | 97.76778 | 98.73312 | 339.932 | 300.7986 | 0.002590942 | 0.04082167 | 0 | 0 | 0
10500 | 307943.4 | 2014-02-24 00:46 | 60.0147 | 9 | 69 | 0 | 2.607197 | 97.76778 | 98.73312 | 339.932 | 300.7986 | 0.001133537 | 0.04082167 | 0 | 0 | 0
10501 | 307973.4 | 2014-02-24 00:47 | 90.02991 | 9 | 69 | 0 | 2.637965 | 97.76778 | 98.73312 | 339.932 | 300.7986 | 0.000744915 | 0.04082167 | 0 | 0 | 0
10502 | 308003.4 | 2014-02-24 00:47 | 120.014 | 9 | 69 | 0 | 2.65853 | 97.76778 | 98.73312 | 339.932 | 300.7986 | 0.0004858017 | 0.04082167 | 0 | 0 | 0
10503 | 308033.4 | 2014-02-24 00:48 | 30.01514 | 10 | 69 | 2.600105 | 3.005069 | 97.78946 | 98.73312 | 339.9954 | 300.7986 | 0.003562546 | 0.04082167 | 0 | 0 | 0
10504 | 308063.4 | 2014-02-24 00:48 | 60.03023 | 10 | 69 | 2.599924 | 3.098181 | 97.81113 | 98.73312 | 340.0616 | 300.7986 | 0.002267075 | 0.04082167 | 0 | 0 | 0
10505 | 308093.5 | 2014-02-24 00:49 | 90.04569 | 10 | 69 | 2.599924 | 3.162631 | 97.83281 | 98.73312 | 340.1295 | 300.7986 | 0.001619339 | 0.04082167 | 0 | 0 | 0
10506 | 308123.5 | 2014-02-24 00:49 | 120.0609 | 10 | 69 | 2.599924 | 3.212668 | 97.85449 | 98.73312 | 340.1986 | 300.7986 | 0.001327848 | 0.04082167 | 0 | 0 | 0
10507 | 308153.5 | 2014-02-24 00:50 | 150.0762 | 10 | 69 | 2.599924 | 3.253152 | 97.87617 | 98.73312 | 340.2687 | 300.7986 | 0.00110116 | 0.04082167 | 0 | 0 | 0
10508 | 308183.5 | 2014-02-24 00:50 | 180.0914 | 10 | 69 | 2.599924 | 3.286834 | 97.89784 | 98.73312 | 340.3396 | 300.7986 | 0.0009068489 | 0.04082167 | 0 | 0 | 0
10509 | 308213.5 | 2014-02-24 00:51 | 210.1068 | 10 | 69 | 2.599744 | 3.315335 | 97.91952 | 98.73312 | 340.4111 | 300.7986 | 0.000744915 | 0.04082167 | 0 | 0 | 0
10510 | 308243.5 | 2014-02-24 00:51 | 240.1216 | 10 | 69 | 2.599744 | 3.336062 | 97.9412 | 98.73312 | 340.4833 | 300.7986 | 0.0004210472 | 0.04082167 | 0 | 0 | 0
10511 | 308273.5 | 2014-02-24 00:52 | 270.1217 | 10 | 69 | 2.599924 | 3.347883 | 97.96286 | 98.73312 | 340.5557 | 300.7986 | 0.0002266884 | 0.04082167 | 0 | 0 | 0
10512 | 308303.5 | 2014-02-24 00:52 | 300.1369 | 10 | 69 | 2.599924 | 3.355656 | 97.98454 | 98.73312 | 340.6283 | 300.7986 | 0.0001943111 | 0.04082167 | 0 | 0 | 0
10513 | 308333.6 | 2014-02-24 00:53 | 330.152 | 10 | 69 | 2.599924 | 3.362134 | 98.00622 | 98.73312 | 340.7011 | 300.7986 | 0.0001943111 | 0.04082167 | 0 | 0 | 0
10514 | 308363.6 | 2014-02-24 00:53 | 360.1675 | 10 | 69 | 2.599924 | 3.367639 | 98.02789 | 98.73312 | 340.7741 | 300.7986 | 0.0001619339 | 0.04082167 | 0 | 0 | 0
10515 | 308393.6 | 2014-02-24 00:54 | 390.1827 | 10 | 69 | 2.600105 | 3.373631 | 98.04957 | 98.73312 | 340.8472 | 300.7986 | 0.0001943111 | 0.04082167 | 0 | 0 | 0
10516 | 308423.6 | 2014-02-24 00:54 | 420.1979 | 10 | 69 | 2.599924 | 3.379298 | 98.07125 | 98.73312 | 340.9203 | 300.7986 | 0.0001295567 | 0.04082167 | 0 | 0 | 0
10517 | 308453.6 | 2014-02-24 00:55 | 450.2131 | 10 | 69 | 2.600105 | 3.385452 | 98.09293 | 98.73312 | 340.9937 | 300.7986 | 0.0002267361 | 0.04082167 | 0 | 0 | 0
10518 | 308483.6 | 2014-02-24 00:55 | 480.2285 | 10 | 69 | 2.600105 | 3.39112 | 98.1146 | 98.73312 | 341.0671 | 300.7986 | 0.0001619339 | 0.04082167 | 0 | 0 | 0
10519 | 308513.7 | 2014-02-24 00:56 | 510.2434 | 10 | 69 | 2.599924 | 3.396625 | 98.13628 | 98.73312 | 341.1407 | 300.7986 | 0.000129509 | 0.04082167 | 0 | 0 | 0
10520 | 308543.7 | 2014-02-24 00:56 | 540.2592 | 10 | 69 | 2.599744 | 3.402131 | 98.15796 | 98.73312 | 341.2144 | 300.7986 | 0.0001619339 | 0.04082167 | 0 | 0 | 0
10521 | 308573.7 | 2014-02-24 00:57 | 570.2743 | 10 | 69 | 2.599744 | 3.407313 | 98.17963 | 98.73312 | 341.2882 | 300.7986 | 0.0001295567 | 0.04082167 | 0 | 0 | 0
10522 | 308603.7 | 2014-02-24 00:57 | 600.2895 | 10 | 69 | 2.599924 | 3.412333 | 98.20131 | 98.73312 | 341.3621 | 300.7986 | 9.717941e-05 | 0.04082167 | 0 | 0 | 0
10523 | 308633.7 | 2014-02-24 00:58 | 630.3048 | 10 | 69 | 2.599924 | 3.417353 | 98.22299 | 98.73312 | 341.4361 | 300.7986 | 0.0001943111 | 0.04082167 | 0 | 0 | 0
10524 | 308663.7 | 2014-02-24 00:58 | 660.3203 | 10 | 69 | 2.600105 | 3.421887 | 98.24467 | 98.73312 | 341.5102 | 300.7986 | 0.0001619339 | 0.04082167 | 0 | 0 | 0
10525 | 308693.7 | 2014-02-24 00:59 | 690.3349 | 10 | 69 | 2.599924 | 3.426259 | 98.26634 | 98.73312 | 341.5845 | 300.7986 | 0.0001295567 | 0.04082167 | 0 | 0 | 0
10526 | 308723.8 | 2014-02-24 00:59 | 720.3507 | 10 | 69 | 2.599924 | 3.430308 | 98.28802 | 98.73312 | 341.6588 | 300.7986 | 0.0001619339 | 0.04082167 | 0 | 0 | 0
10527 | 308753.8 | 2014-02-24 01:00 | 750.3652 | 10 | 69 | 2.599744 | 3.434194 | 98.30968 | 98.73312 | 341.7331 | 300.7986 | 9.717941e-05 | 0.04082167 | 0 | 0 | 0
10528 | 308783.8 | 2014-02-24 01:00 | 780.3812 | 10 | 69 | 2.599744 | 3.437595 | 98.33137 | 98.73312 | 341.8076 | 300.7986 | 6.475449e-05 | 0.04082167 | 0 | 0 | 0
10529 | 308813.8 | 2014-02-24 01:01 | 810.3964 | 10 | 69 | 2.600105 | 3.440995 | 98.35305 | 98.73312 | 341.8822 | 300.7986 | 0.0001619339 | 0.04082167 | 0 | 0 | 0
10530 | 308843.8 | 2014-02-24 01:01 | 840.4114 | 10 | 69 | 2.600105 | 3.44391 | 98.37473 | 98.73312 | 341.9568 | 300.7986 | 9.717941e-05 | 0.04082167 | 0 | 0 | 0
10531 | 308873.8 | 2014-02-24 01:02 | 870.4269 | 10 | 69 | 2.599744 | 3.446501 | 98.3964 | 98.73312 | 342.0315 | 300.7986 | 3.237724e-05 | 0.04082167 | 0 | 0 | 0
10532 | 308903.9 | 2014-02-24 01:02 | 900.4422 | 10 | 69 | 2.599924 | 3.449092 | 98.41808 | 98.73312 | 342.1062 | 300.7986 | 3.237724e-05 | 0.04082167 | 0 | 0 | 0
10533 | 308933.9 | 2014-02-24 01:03 | 930.4574 | 10 | 69 | 2.599924 | 3.451521 | 98.43976 | 98.73312 | 342.181 | 300.7986 | 6.475449e-05 | 0.04082167 | 0 | 0 | 0
10534 | 308963.9 | 2014-02-24 01:03 | 960.4727 | 10 | 69 | 2.599924 | 3.45395 | 98.46143 | 98.73312 | 342.2559 | 300.7986 | 3.237724e-05 | 0.04082167 | 0 | 0 | 0
10535 | 308993.9 | 2014-02-24 01:04 | 990.488 | 10 | 69 | 2.600105 | 3.456379 | 98.48311 | 98.73312 | 342.3308 | 300.7986 | 6.475449e-05 | 0.04082167 | 0 | 0 | 0
10536 | 309023.9 | 2014-02-24 01:04 | 1020.503 | 10 | 69 | 2.599744 | 3.458646 | 98.50479 | 98.73312 | 342.4057 | 300.7986 | 9.713173e-05 | 0.04082167 | 0 | 0 | 0
10537 | 309053.9 | 2014-02-24 01:05 | 1050.518 | 10 | 69 | 2.599924 | 3.460751 | 98.52645 | 98.73312 | 342.4807 | 300.7986 | 3.237724e-05 | 0.04082167 | 0 | 0 | 0
10538 | 309083.9 | 2014-02-24 01:05 | 1080.534 | 10 | 69 | 2.599744 | 3.462856 | 98.54814 | 98.73312 | 342.5558 | 300.7986 | 3.237724e-05 | 0.04082167 | 0 | 0 | 0
10539 | 309114 | 2014-02-24 01:06 | 1110.549 | 10 | 69 | 2.599924 | 3.465285 | 98.56982 | 98.73312 | 342.6309 | 300.7986 | 6.475449e-05 | 0.04082167 | 0 | 0 | 0
10540 | 309144 | 2014-02-24 01:06 | 1140.564 | 10 | 69 | 2.599924 | 3.467714 | 98.59149 | 98.73312 | 342.706 | 300.7986 | 9.713173e-05 | 0.04082167 | 0 | 0 | 0
10541 | 309174 | 2014-02-24 01:07 | 1170.58 | 10 | 69 | 2.600105 | 3.470305 | 98.61317 | 98.73312 | 342.7812 | 300.7986 | 0.0001295567 | 0.04082167 | 0 | 0 | 0
10542 | 309204 | 2014-02-24 01:07 | 1200.595 | 10 | 69 | 2.600105 | 3.472896 | 98.63485 | 98.73312 | 342.8564 | 300.7986 | 9.717941e-05 | 0.04082167 | 0 | 0 | 0
10543 | 309234 | 2014-02-24 01:08 | 1230.61 | 10 | 69 | 2.600105 | 3.475649 | 98.65653 | 98.73312 | 342.9318 | 300.7986 | 0.0001295567 | 0.04082167 | 0 | 0 | 0
10544 | 309264 | 2014-02-24 01:08 | 1260.625 | 10 | 69 | 2.599924 | 3.478564 | 98.6782 | 98.73312 | 343.0071 | 300.7986 | 9.717941e-05 | 0.04082167 | 0 | 0 | 0
10545 | 309294.1 | 2014-02-24 01:09 | 1290.641 | 10 | 69 | 2.599924 | 3.481479 | 98.69988 | 98.73312 | 343.0826 | 300.7986 | 9.713173e-05 | 0.04082167 | 0 | 0 | 0
10546 | 309324.1 | 2014-02-24 01:09 | 1320.656 | 10 | 69 | 2.599924 | 3.484879 | 98.72156 | 98.73312 | 343.1581 | 300.7986 | 6.480217e-05 | 0.04082167 | 0 | 0 | 0
10547 | 309354.1 | 2014-02-24 01:10 | 1350.671 | 10 | 69 | 2.599924 | 3.488604 | 98.74323 | 98.73312 | 343.2337 | 300.7986 | 9.713173e-05 | 0.04082167 | 0 | 0 | 0
10548 | 309384.1 | 2014-02-24 01:10 | 1380.686 | 10 | 69 | 2.599924 | 3.49249 | 98.76491 | 98.73312 | 343.3093 | 300.7986 | 6.475449e-05 | 0.04082167 | 0 | 0 | 0
10549 | 309414.1 | 2014-02-24 01:11 | 1410.701 | 10 | 69 | 2.599924 | 3.496862 | 98.78659 | 98.73312 | 343.3851 | 300.7986 | 6.475449e-05 | 0.04082167 | 0 | 0 | 0
10550 | 309444.1 | 2014-02-24 01:11 | 1440.717 | 10 | 69 | 2.599744 | 3.501559 | 98.80827 | 98.73312 | 343.4609 | 300.7986 | 0.0001295567 | 0.04082167 | 0 | 0 | 0
10551 | 309474.1 | 2014-02-24 01:12 | 1470.732 | 10 | 69 | 2.599924 | 3.506902 | 98.82994 | 98.73312 | 343.5369 | 300.7986 | 0.0001295567 | 0.04082167 | 0 | 0 | 0
10552 | 309504.2 | 2014-02-24 01:12 | 1500.747 | 10 | 69 | 2.599924 | 3.512894 | 98.85162 | 98.73312 | 343.613 | 300.7986 | 0.0001619339 | 0.04082167 | 0 | 0 | 0
10553 | 309534.2 | 2014-02-24 01:13 | 1530.763 | 10 | 69 | 2.600105 | 3.519695 | 98.8733 | 98.73312 | 343.6892 | 300.7986 | 0.0001943588 | 0.04082167 | 0 | 0 | 0
10554 | 309564.2 | 2014-02-24 01:13 | 1560.778 | 10 | 69 | 2.599924 | 3.527468 | 98.89497 | 98.73312 | 343.7656 | 300.7986 | 0.0001943111 | 0.04082167 | 0 | 0 | 0
10555 | 309594.2 | 2014-02-24 01:14 | 1590.793 | 10 | 69 | 2.600105 | 3.536536 | 98.91665 | 98.73312 | 343.8421 | 300.7986 | 0.0002914429 | 0.04082167 | 0 | 0 | 0
10556 | 309624.2 | 2014-02-24 01:14 | 1620.809 | 10 | 69 | 2.599924 | 3.5469 | 98.93833 | 98.73312 | 343.9189 | 300.7986 | 0.0002590656 | 0.04082167 | 0 | 0 | 0
10557 | 309654.2 | 2014-02-24 01:15 | 1650.824 | 10 | 69 | 2.600285 | 3.559693 | 98.96001 | 98.73312 | 343.9959 | 300.7986 | 0.0004210472 | 0.04082167 | 0 | 0 | 0
10558 | 309684.2 | 2014-02-24 01:15 | 1680.839 | 10 | 69 | 2.600105 | 3.574753 | 98.98168 | 98.73312 | 344.0733 | 300.7986 | 0.0004534245 | 0.04082167 | 0 | 0 | 0
10559 | 309714.3 | 2014-02-24 01:16 | 1710.854 | 10 | 69 | 2.600105 | 3.593051 | 99.00335 | 98.73312 | 344.1509 | 300.7986 | 0.0005829334 | 0.04082167 | 0 | 0 | 0
10560 | 309744.3 | 2014-02-24 01:16 | 1740.87 | 10 | 69 | 2.599924 | 3.616208 | 99.02504 | 98.73312 | 344.2291 | 300.7986 | 0.000744915 | 0.04082167 | 0 | 0 | 0
10561 | 309774.3 | 2014-02-24 01:17 | 1770.885 | 10 | 69 | 2.600105 | 3.64568 | 99.04672 | 98.73312 | 344.3078 | 300.7986 | 0.0009391785 | 0.04082167 | 0 | 0 | 0
10562 | 309804.3 | 2014-02-24 01:17 | 1800.9 | 10 | 69 | 2.599924 | 3.68422 | 99.06839 | 98.73312 | 344.3872 | 300.7986 | 0.001230717 | 0.04082167 | 0 | 0 | 0
10563 | 309834.3 | 2014-02-24 01:18 | 1830.915 | 10 | 69 | 2.599924 | 3.735553 | 99.09007 | 98.73312 | 344.4676 | 300.7986 | 0.001684093 | 0.04082167 | 0 | 0 | 0
10564 | 309864.3 | 2014-02-24 01:18 | 1860.931 | 10 | 69 | 2.599744 | 3.807128 | 99.11175 | 98.73312 | 344.5493 | 300.7986 | 0.002396631 | 0.04082167 | 0 | 0 | 0
10565 | 309894.4 | 2014-02-24 01:19 | 1890.946 | 10 | 69 | 2.599924 | 3.914166 | 99.13342 | 98.73312 | 344.6329 | 300.7986 | 0.003756857 | 0.04082167 | 0 | 0 | 0
10566 | 309924.4 | 2014-02-24 01:19 | 1920.961 | 10 | 69 | 2.599924 | 4.087597 | 99.1551 | 98.73312 | 344.7195 | 300.7986 | 0.006121063 | 0.04082167 | 0 | 0 | 0
10567 | 309926.1 | 2014-02-24 01:19 | 1922.664 | 10 | 69 | 2.599924 | 4.100067 | 99.15633 | 98.73312 | 344.7245 | 300.7986 | 0.006283092 | 0.04082167 | 0 | 0 | 0
10568 | 309956.1 | 2014-02-24 01:20 | 30.01518 | 11 | 69 | 1.525446 | 4.099742 | 99.17263 | 98.73312 | 344.7913 | 300.7986 | 0 | 0.04082167 | 0 | 0 | 0
10569 | 309986.1 | 2014-02-24 01:20 | 60.03046 | 11 | 69 | 0.9690029 | 4.099742 | 99.18284 | 98.73312 | 344.8332 | 300.7986 | 0 | 0.04082167 | 0 | 0 | 0
10570 | 310016.1 | 2014-02-24 01:21 | 90.04572 | 11 | 69 | 0.6273118 | 4.099742 | 99.18938 | 98.73312 | 344.86 | 300.7986 | -3.242493e-05 | 0.04082167 | 0 | 0 | 0
10571 | 310046.1 | 2014-02-24 01:21 | 120.061 | 11 | 69 | 0.4161665 | 4.099742 | 99.19366 | 98.73312 | 344.8775 | 300.7986 | -3.242493e-05 | 0.04082167 | 0 | 0 | 0
10572 | 310076.2 | 2014-02-24 01:22 | 150.0762 | 11 | 69 | 0.2845388 | 4.099742 | 99.19654 | 98.73312 | 344.8893 | 300.7986 | 3.232956e-05 | 0.04082167 | 0 | 0 | 0
10573 | 310106.2 | 2014-02-24 01:22 | 180.0916 | 11 | 69 | 0.2003331 | 4.099742 | 99.19853 | 98.73312 | 344.8975 | 300.7986 | 3.232956e-05 | 0.04082167 | 0 | 0 | 0
10574 | 310136.2 | 2014-02-24 01:23 | 210.1068 | 11 | 69 | 0.1458789 | 4.099742 | 99.19996 | 98.73312 | 344.9034 | 300.7986 | -3.242493e-05 | 0.04082167 | 0 | 0 | 0
10575 | 310166.2 | 2014-02-24 01:23 | 240.122 | 11 | 69 | 0.1098165 | 4.099742 | 99.20102 | 98.73312 | 344.9077 | 300.7986 | 0 | 0.04082167 | 0 | 0 | 0
10576 | 310196.2 | 2014-02-24 01:24 | 270.1371 | 11 | 69 | 0.08547442 | 4.099581 | 99.20182 | 98.73312 | 344.911 | 300.7986 | 0 | 0.04082167 | 0 | 0 | 0
10577 | 310204.3 | 2014-02-24 01:24 | 278.262 | 11 | 69 | 0.07988475 | 4.099581 | 99.20201 | 98.73312 | 344.9118 | 300.7986 | 0 | 0.04082167 | 0 | 0 | 0
10578 | 310234.4 | 2014-02-24 01:24 | 30.01515 | 4 | 70 | 0 | 4.012298 | 99.20201 | 98.73312 | 344.9118 | 300.7986 | -0.002040386 | 0.04082167 | 0 | 0 | 0
10579 | 310264.4 | 2014-02-24 01:25 | 60.03042 | 4 | 70 | 0 | 3.952059 | 99.20201 | 98.73312 | 344.9118 | 300.7986 | -0.001586962 | 0.04082167 | 0 | 0 | 0
10580 | 310294.4 | 2014-02-24 01:25 | 90.04562 | 4 | 70 | 0 | 3.904936 | 99.20201 | 98.73312 | 344.9118 | 300.7986 | -0.001198292 | 0.04082167 | 0 | 0 | 0
10581 | 310324.4 | 2014-02-24 01:26 | 120.0141 | 4 | 70 | 0 | 3.866072 | 99.20201 | 98.73312 | 344.9118 | 300.7986 | -0.0009716034 | 0.04082167 | 0 | 0 | 0
10582 | 310324.4 | 2014-02-24 01:26 | 0.01569908 | 5 | 70 | -0.0003540663 | 3.86591 | 99.20201 | 98.73312 | 344.9118 | 300.7986 | 0 | 0.04082167 | 0 | 0 | 0
10583 | 310354.4 | 2014-02-24 01:26 | 30.01511 | 6 | 70 | 0 | 3.833037 | 99.20201 | 98.73312 | 344.9118 | 300.7986 | -0.000874424 | 0.04082167 | 0 | 0 | 0
10584 | 310384.4 | 2014-02-24 01:27 | 60.01457 | 6 | 70 | 0 | 3.804861 | 99.20201 | 98.73312 | 344.9118 | 300.7986 | -0.000744915 | 0.04082167 | 0 | 0 | 0
10585 | 310414.4 | 2014-02-24 01:27 | 30.01525 | 7 | 70 | -2.599731 | 3.204086 | 99.20201 | 98.7548 | 344.9118 | 300.8694 | -0.00110116 | 0.04082167 | 0 | 0 | 0
10586 | 310444.4 | 2014-02-24 01:28 | 60.03047 | 7 | 70 | -2.599731 | 3.186435 | 99.20201 | 98.77647 | 344.9118 | 300.9386 | -0.0002914429 | 0.04082167 | 0 | 0 | 0
10587 | 310474.5 | 2014-02-24 01:28 | 90.0457 | 7 | 70 | -2.599731 | 3.179472 | 99.20201 | 98.79815 | 344.9118 | 301.0076 | -0.0001295567 | 0.04082167 | 0 | 0 | 0
10588 | 310504.5 | 2014-02-24 01:29 | 120.0611 | 7 | 70 | -2.599731 | 3.174614 | 99.20201 | 98.81982 | 344.9118 | 301.0765 | -0.0001295567 | 0.04082167 | 0 | 0 | 0
10589 | 310534.5 | 2014-02-24 01:29 | 150.0763 | 7 | 70 | -2.599731 | 3.170889 | 99.20201 | 98.8415 | 344.9118 | 301.1452 | -0.0001619339 | 0.04082167 | 0 | 0 | 0
10590 | 310564.5 | 2014-02-24 01:30 | 180.0915 | 7 | 70 | -2.599731 | 3.167651 | 99.20201 | 98.86317 | 344.9118 | 301.2139 | -0.0001295567 | 0.04082167 | 0 | 0 | 0
10591 | 310594.5 | 2014-02-24 01:30 | 210.1068 | 7 | 70 | -2.599911 | 3.164898 | 99.20201 | 98.88485 | 344.9118 | 301.2826 | -9.717941e-05 | 0.04082167 | 0 | 0 | 0
10592 | 310624.5 | 2014-02-24 01:31 | 240.1221 | 7 | 70 | -2.599731 | 3.162469 | 99.20201 | 98.90653 | 344.9118 | 301.3512 | -6.475449e-05 | 0.04082167 | 0 | 0 | 0
10593 | 310654.5 | 2014-02-24 01:31 | 270.1372 | 7 | 70 | -2.599911 | 3.159878 | 99.20201 | 98.9282 | 344.9118 | 301.4197 | -6.475449e-05 | 0.04082167 | 0 | 0 | 0
10594 | 310684.6 | 2014-02-24 01:32 | 300.1524 | 7 | 70 | -2.599731 | 3.157611 | 99.20201 | 98.94988 | 344.9118 | 301.4881 | -6.475449e-05 | 0.04082167 | 0 | 0 | 0
10595 | 310714.6 | 2014-02-24 01:32 | 330.1678 | 7 | 70 | -2.599551 | 3.155668 | 99.20201 | 98.97155 | 344.9118 | 301.5566 | -3.237724e-05 | 0.04082167 | 0 | 0 | 0
10596 | 310744.6 | 2014-02-24 01:33 | 360.1831 | 7 | 70 | -2.599731 | 3.153563 | 99.20201 | 98.99323 | 344.9118 | 301.6249 | -6.475449e-05 | 0.04082167 | 0 | 0 | 0
10597 | 310774.6 | 2014-02-24 01:33 | 390.1983 | 7 | 70 | -2.599911 | 3.151457 | 99.20201 | 99.0149 | 344.9118 | 301.6933 | -9.717941e-05 | 0.04082167 | 0 | 0 | 0
10598 | 310804.6 | 2014-02-24 01:34 | 420.2137 | 7 | 70 | -2.599731 | 3.149838 | 99.20201 | 99.03658 | 344.9118 | 301.7616 | -3.242493e-05 | 0.04082167 | 0 | 0 | 0
10599 | 310834.6 | 2014-02-24 01:34 | 450.2289 | 7 | 70 | -2.599731 | 3.147733 | 99.20201 | 99.05826 | 344.9118 | 301.8298 | -3.237724e-05 | 0.04082167 | 0 | 0 | 0
10600 | 310864.7 | 2014-02-24 01:35 | 480.2442 | 7 | 70 | -2.599911 | 3.145628 | 99.20201 | 99.07993 | 344.9118 | 301.898 | -9.717941e-05 | 0.04082167 | 0 | 0 | 0
10601 | 310894.7 | 2014-02-24 01:35 | 510.2595 | 7 | 70 | -2.599551 | 3.143847 | 99.20201 | 99.10161 | 344.9118 | 301.9662 | -9.717941e-05 | 0.04082167 | 0 | 0 | 0
10602 | 310924.7 | 2014-02-24 01:36 | 540.2747 | 7 | 70 | -2.599731 | 3.141903 | 99.20201 | 99.12328 | 344.9118 | 302.0343 | -6.475449e-05 | 0.04082167 | 0 | 0 | 0
10603 | 310954.7 | 2014-02-24 01:36 | 570.2899 | 7 | 70 | -2.599911 | 3.13996 | 99.20201 | 99.14496 | 344.9118 | 302.1024 | -9.717941e-05 | 0.04082167 | 0 | 0 | 0
10604 | 310984.7 | 2014-02-24 01:37 | 600.3052 | 7 | 70 | -2.599731 | 3.138017 | 99.20201 | 99.16663 | 344.9118 | 302.1704 | -6.475449e-05 | 0.04082167 | 0 | 0 | 0
10605 | 311014.7 | 2014-02-24 01:37 | 630.3201 | 7 | 70 | -2.599731 | 3.135912 | 99.20201 | 99.1883 | 344.9118 | 302.2384 | -3.237724e-05 | 0.04082167 | 0 | 0 | 0
10606 | 311044.7 | 2014-02-24 01:38 | 660.3358 | 7 | 70 | -2.599731 | 3.133645 | 99.20201 | 99.20999 | 344.9118 | 302.3064 | -9.717941e-05 | 0.04082167 | 0 | 0 | 0
10607 | 311074.8 | 2014-02-24 01:38 | 690.3504 | 7 | 70 | -2.599731 | 3.131378 | 99.20201 | 99.23166 | 344.9118 | 302.3743 | -6.475449e-05 | 0.04082167 | 0 | 0 | 0
10608 | 311104.8 | 2014-02-24 01:39 | 720.3506 | 7 | 70 | -2.599911 | 3.129111 | 99.20201 | 99.25333 | 344.9118 | 302.4421 | -3.237724e-05 | 0.04082167 | 0 | 0 | 0
10609 | 311134.8 | 2014-02-24 01:39 | 750.3659 | 7 | 70 | -2.599911 | 3.12652 | 99.20201 | 99.275 | 344.9118 | 302.5099 | -9.713173e-05 | 0.04082167 | 0 | 0 | 0
10610 | 311164.8 | 2014-02-24 01:40 | 780.3811 | 7 | 70 | -2.599731 | 3.124091 | 99.20201 | 99.29668 | 344.9118 | 302.5776 | -3.237724e-05 | 0.04082167 | 0 | 0 | 0
10611 | 311194.8 | 2014-02-24 01:40 | 810.3964 | 7 | 70 | -2.599911 | 3.121338 | 99.20201 | 99.31836 | 344.9118 | 302.6453 | -6.480217e-05 | 0.04082167 | 0 | 0 | 0
10612 | 311224.8 | 2014-02-24 01:41 | 840.4117 | 7 | 70 | -2.599731 | 3.118585 | 99.20201 | 99.34003 | 344.9118 | 302.713 | -9.713173e-05 | 0.04082167 | 0 | 0 | 0
10613 | 311254.8 | 2014-02-24 01:41 | 870.4269 | 7 | 70 | -2.599551 | 3.11567 | 99.20201 | 99.36171 | 344.9118 | 302.7805 | -9.717941e-05 | 0.04082167 | 0 | 0 | 0
10614 | 311284.9 | 2014-02-24 01:42 | 900.4421 | 7 | 70 | -2.599551 | 3.112755 | 99.20201 | 99.38338 | 344.9118 | 302.848 | -6.475449e-05 | 0.04082167 | 0 | 0 | 0
10615 | 311314.9 | 2014-02-24 01:42 | 930.4574 | 7 | 70 | -2.599731 | 3.109517 | 99.20201 | 99.40506 | 344.9118 | 302.9155 | -9.713173e-05 | 0.04082167 | 0 | 0 | 0
10616 | 311344.9 | 2014-02-24 01:43 | 960.4727 | 7 | 70 | -2.599731 | 3.106278 | 99.20201 | 99.42673 | 344.9118 | 302.9828 | -9.717941e-05 | 0.04082167 | 0 | 0 | 0
10617 | 311374.9 | 2014-02-24 01:43 | 990.488 | 7 | 70 | -2.599731 | 3.102877 | 99.20201 | 99.44841 | 344.9118 | 303.0501 | -9.717941e-05 | 0.04082167 | 0 | 0 | 0
10618 | 311404.9 | 2014-02-24 01:44 | 1020.503 | 7 | 70 | -2.599731 | 3.099477 | 99.20201 | 99.47008 | 344.9118 | 303.1173 | -9.717941e-05 | 0.04082167 | 0 | 0 | 0
10619 | 311434.9 | 2014-02-24 01:44 | 1050.518 | 7 | 70 | -2.599731 | 3.095914 | 99.20201 | 99.49176 | 344.9118 | 303.1845 | -0.000129509 | 0.04082167 | 0 | 0 | 0
10620 | 311464.9 | 2014-02-24 01:45 | 1080.534 | 7 | 70 | -2.599731 | 3.09219 | 99.20201 | 99.51344 | 344.9118 | 303.2516 | -9.717941e-05 | 0.04082167 | 0 | 0 | 0
10621 | 311495 | 2014-02-24 01:45 | 1110.549 | 7 | 70 | -2.599731 | 3.088303 | 99.20201 | 99.53511 | 344.9118 | 303.3185 | -9.717941e-05 | 0.04082167 | 0 | 0 | 0
10622 | 311525 | 2014-02-24 01:46 | 1140.564 | 7 | 70 | -2.599551 | 3.084417 | 99.20201 | 99.55679 | 344.9118 | 303.3854 | -6.480217e-05 | 0.04082167 | 0 | 0 | 0
10623 | 311555 | 2014-02-24 01:46 | 1170.579 | 7 | 70 | -2.599551 | 3.080206 | 99.20201 | 99.57846 | 344.9118 | 303.4522 | -0.0001295567 | 0.04082167 | 0 | 0 | 0
10624 | 311585 | 2014-02-24 01:47 | 1200.595 | 7 | 70 | -2.599731 | 3.075834 | 99.20201 | 99.60014 | 344.9118 | 303.519 | -0.0001295567 | 0.04082167 | 0 | 0 | 0
10625 | 311615 | 2014-02-24 01:47 | 1230.61 | 7 | 70 | -2.599551 | 3.071462 | 99.20201 | 99.62181 | 344.9118 | 303.5856 | -9.717941e-05 | 0.04082167 | 0 | 0 | 0
10626 | 311645 | 2014-02-24 01:48 | 1260.625 | 7 | 70 | -2.599731 | 3.066766 | 99.20201 | 99.64349 | 344.9118 | 303.6521 | -9.713173e-05 | 0.04082167 | 0 | 0 | 0
10627 | 311675.1 | 2014-02-24 01:48 | 1290.64 | 7 | 70 | -2.599731 | 3.061908 | 99.20201 | 99.66515 | 344.9118 | 303.7185 | -0.0001619339 | 0.04082167 | 0 | 0 | 0
10628 | 311705.1 | 2014-02-24 01:49 | 1320.64 | 7 | 70 | -2.599551 | 3.057212 | 99.20201 | 99.68683 | 344.9118 | 303.7848 | -0.0001295567 | 0.04082167 | 0 | 0 | 0
10629 | 311735.1 | 2014-02-24 01:49 | 1350.655 | 7 | 70 | -2.599731 | 3.05203 | 99.20201 | 99.7085 | 344.9118 | 303.851 | -0.0001295567 | 0.04082167 | 0 | 0 | 0
10630 | 311765.1 | 2014-02-24 01:50 | 1380.671 | 7 | 70 | -2.599911 | 3.046686 | 99.20201 | 99.73018 | 344.9118 | 303.9171 | -0.0001943111 | 0.04082167 | 0 | 0 | 0
10631 | 311795.1 | 2014-02-24 01:50 | 1410.686 | 7 | 70 | -2.599731 | 3.041504 | 99.20201 | 99.75185 | 344.9118 | 303.9831 | -0.0001619339 | 0.04082167 | 0 | 0 | 0
10632 | 311825.1 | 2014-02-24 01:51 | 1440.701 | 7 | 70 | -2.599551 | 3.035836 | 99.20201 | 99.77353 | 344.9118 | 304.049 | -0.0001619339 | 0.04082167 | 0 | 0 | 0
10633 | 311855.1 | 2014-02-24 01:51 | 1470.717 | 7 | 70 | -2.599911 | 3.029683 | 99.20201 | 99.7952 | 344.9118 | 304.1147 | -0.0001943111 | 0.04082167 | 0 | 0 | 0
10634 | 311885.1 | 2014-02-24 01:52 | 1500.731 | 7 | 70 | -2.599731 | 3.022882 | 99.20201 | 99.81687 | 344.9118 | 304.1803 | -0.0002267361 | 0.04082167 | 0 | 0 | 0
10635 | 311915.1 | 2014-02-24 01:52 | 1530.731 | 7 | 70 | -2.599731 | 3.015271 | 99.20201 | 99.83854 | 344.9118 | 304.2457 | -0.0002266884 | 0.04082167 | 0 | 0 | 0
10636 | 311945.2 | 2014-02-24 01:53 | 1560.747 | 7 | 70 | -2.599731 | 3.006203 | 99.20201 | 99.86022 | 344.9118 | 304.311 | -0.0002590656 | 0.04082167 | 0 | 0 | 0
10637 | 311975.2 | 2014-02-24 01:53 | 1590.761 | 7 | 70 | -2.599731 | 2.995677 | 99.20201 | 99.88189 | 344.9118 | 304.376 | -0.0002914905 | 0.04082167 | 0 | 0 | 0
10638 | 312005.2 | 2014-02-24 01:54 | 1620.777 | 7 | 70 | -2.599911 | 2.982884 | 99.20201 | 99.90357 | 344.9118 | 304.4408 | -0.0004210472 | 0.04082167 | 0 | 0 | 0
10639 | 312035.2 | 2014-02-24 01:54 | 1650.792 | 7 | 70 | -2.599551 | 2.968148 | 99.20201 | 99.92523 | 344.9118 | 304.5053 | -0.0004534245 | 0.04082167 | 0 | 0 | 0
10640 | 312065.2 | 2014-02-24 01:55 | 1680.808 | 7 | 70 | -2.599731 | 2.950336 | 99.20201 | 99.94692 | 344.9118 | 304.5695 | -0.0005829334 | 0.04082167 | 0 | 0 | 0
10641 | 312095.2 | 2014-02-24 01:55 | 1710.823 | 7 | 70 | -2.599731 | 2.929608 | 99.20201 | 99.9686 | 344.9118 | 304.6332 | -0.0006153584 | 0.04082167 | 0 | 0 | 0
10642 | 312125.3 | 2014-02-24 01:56 | 1740.838 | 7 | 70 | -2.599731 | 2.90548 | 99.20201 | 99.99027 | 344.9118 | 304.6965 | -0.000744915 | 0.04082167 | 0 | 0 | 0
10643 | 312155.3 | 2014-02-24 01:56 | 1770.853 | 7 | 70 | -2.599911 | 2.876817 | 99.20201 | 100.0119 | 344.9118 | 304.7591 | -0.000874424 | 0.04082167 | 0 | 0 | 0
10644 | 312185.3 | 2014-02-24 01:57 | 1800.869 | 7 | 70 | -2.600092 | 2.842649 | 99.20201 | 100.0336 | 344.9118 | 304.8211 | -0.001068735 | 0.04082167 | 0 | 0 | 0
10645 | 312215.3 | 2014-02-24 01:57 | 1830.884 | 7 | 70 | -2.599911 | 2.80168 | 99.20201 | 100.0553 | 344.9118 | 304.8823 | -0.001263094 | 0.04082167 | 0 | 0 | 0
10646 | 312245.3 | 2014-02-24 01:58 | 1860.899 | 7 | 70 | -2.599731 | 2.751319 | 99.20201 | 100.077 | 344.9118 | 304.9425 | -0.00152216 | 0.04082167 | 0 | 0 | 0
10647 | 312275.3 | 2014-02-24 01:58 | 1890.914 | 7 | 70 | -2.600092 | 2.687031 | 99.20201 | 100.0987 | 344.9118 | 305.0015 | -0.002072763 | 0.04082167 | 0 | 0 | 0
10648 | 312305.3 | 2014-02-24 01:59 | 1920.93 | 7 | 70 | -2.599911 | 2.598939 | 99.20201 | 100.1203 | 344.9118 | 305.0589 | -0.002979612 | 0.04082167 | 0 | 0 | 0
10649 | 312335.4 | 2014-02-24 01:59 | 1950.945 | 7 | 70 | -2.599731 | 2.452713 | 99.20201 | 100.142 | 344.9118 | 305.1138 | -0.005505753 | 0.04082167 | 0 | 0 | 0
10650 | 312365.4 | 2014-02-24 02:00 | 1980.945 | 7 | 70 | -2.599911 | 2.06569 | 99.20201 | 100.1637 | 344.9118 | 305.1635 | -0.01742411 | 0.04082167 | 0 | 0 | 0
10651 | 312368.2 | 2014-02-24 02:00 | 1983.773 | 7 | 70 | -2.599731 | 1.999945 | 99.20201 | 100.1657 | 344.9118 | 305.1677 | -0.01969113 | 0.04082167 | 0 | 0 | 0
10652 | 312368.2 | 2014-02-24 02:00 | 0.01561744 | 8 | 70 | -0.0003540663 | 2.131598 | 99.20201 | 100.1657 | 344.9118 | 305.1677 | 0.008420611 | 0.02851037 | 0 | 0 | 0
10653 | 312398.2 | 2014-02-24 02:00 | 30.01509 | 9 | 70 | 0 | 2.551168 | 99.20201 | 100.1657 | 344.9118 | 305.1677 | 0.002688074 | 0.02851037 | 0 | 0 | 0
10654 | 312428.2 | 2014-02-24 02:01 | 60.0304 | 9 | 70 | 0 | 2.608655 | 99.20201 | 100.1657 | 344.9118 | 305.1677 | 0.001198292 | 0.02851037 | 0 | 0 | 0
10655 | 312458.2 | 2014-02-24 02:01 | 90.04564 | 9 | 70 | 0 | 2.639098 | 99.20201 | 100.1657 | 344.9118 | 305.1677 | 0.0006801129 | 0.02851037 | 0 | 0 | 0
10656 | 312488.2 | 2014-02-24 02:02 | 120.014 | 9 | 70 | 0 | 2.659664 | 99.20201 | 100.1657 | 344.9118 | 305.1677 | 0.0004858017 | 0.02851037 | 0 | 0 | 0
10657 | 312518.2 | 2014-02-24 02:02 | 30.01519 | 10 | 70 | 2.599744 | 3.006526 | 99.22369 | 100.1657 | 344.9752 | 305.1677 | 0.003530168 | 0.02851037 | 0 | 0 | 0
10658 | 312548.2 | 2014-02-24 02:03 | 60.03048 | 10 | 70 | 2.600105 | 3.099638 | 99.24536 | 100.1657 | 345.0414 | 305.1677 | 0.002202272 | 0.02851037 | 0 | 0 | 0
10659 | 312578.3 | 2014-02-24 02:03 | 90.04576 | 10 | 70 | 2.599924 | 3.163926 | 99.26704 | 100.1657 | 345.1094 | 305.1677 | 0.001651716 | 0.02851037 | 0 | 0 | 0
10660 | 312608.3 | 2014-02-24 02:04 | 120.061 | 10 | 70 | 2.599924 | 3.213802 | 99.28872 | 100.1657 | 345.1785 | 305.1677 | 0.001327848 | 0.02851037 | 0 | 0 | 0
10661 | 312638.3 | 2014-02-24 02:04 | 150.0762 | 10 | 70 | 2.599924 | 3.254123 | 99.31039 | 100.1657 | 345.2486 | 305.1677 | 0.001068735 | 0.02851037 | 0 | 0 | 0
10662 | 312668.3 | 2014-02-24 02:05 | 180.0915 | 10 | 70 | 2.599924 | 3.287968 | 99.33207 | 100.1657 | 345.3195 | 305.1677 | 0.000874424 | 0.02851037 | 0 | 0 | 0
10663 | 312698.3 | 2014-02-24 02:05 | 210.1068 | 10 | 70 | 2.599924 | 3.316468 | 99.35375 | 100.1657 | 345.3911 | 305.1677 | 0.0007448673 | 0.02851037 | 0 | 0 | 0
10664 | 312728.3 | 2014-02-24 02:06 | 240.1218 | 10 | 70 | 2.599924 | 3.337034 | 99.37543 | 100.1657 | 345.4633 | 305.1677 | 0.0004858017 | 0.02851037 | 0 | 0 | 0
10665 | 312758.3 | 2014-02-24 02:06 | 270.1373 | 10 | 70 | 2.599744 | 3.348531 | 99.3971 | 100.1657 | 345.5357 | 305.1677 | 0.0002266884 | 0.02851037 | 0 | 0 | 0
10666 | 312788.4 | 2014-02-24 02:07 | 300.1525 | 10 | 70 | 2.599924 | 3.356466 | 99.41878 | 100.1657 | 345.6084 | 305.1677 | 0.0001943111 | 0.02851037 | 0 | 0 | 0
10667 | 312818.4 | 2014-02-24 02:07 | 330.1678 | 10 | 70 | 2.599924 | 3.362781 | 99.44046 | 100.1657 | 345.6812 | 305.1677 | 0.0002267361 | 0.02851037 | 0 | 0 | 0
10668 | 312848.4 | 2014-02-24 02:08 | 360.183 | 10 | 70 | 2.600105 | 3.368611 | 99.46213 | 100.1657 | 345.7542 | 305.1677 | 0.0001943111 | 0.02851037 | 0 | 0 | 0
10669 | 312878.4 | 2014-02-24 02:08 | 390.1983 | 10 | 70 | 2.599924 | 3.374279 | 99.48381 | 100.1657 | 345.8273 | 305.1677 | 0.0001619339 | 0.02851037 | 0 | 0 | 0
10670 | 312908.4 | 2014-02-24 02:09 | 420.2136 | 10 | 70 | 2.599744 | 3.380108 | 99.50549 | 100.1657 | 345.9005 | 305.1677 | 0.0001619339 | 0.02851037 | 0 | 0 | 0
10671 | 312938.4 | 2014-02-24 02:09 | 450.2289 | 10 | 70 | 2.599924 | 3.3861 | 99.52717 | 100.1657 | 345.9738 | 305.1677 | 0.0001943111 | 0.02851037 | 0 | 0 | 0
10672 | 312968.5 | 2014-02-24 02:10 | 480.2441 | 10 | 70 | 2.600105 | 3.391929 | 99.54884 | 100.1657 | 346.0473 | 305.1677 | 0.0001619339 | 0.02851037 | 0 | 0 | 0
10673 | 312998.5 | 2014-02-24 02:10 | 510.2593 | 10 | 70 | 2.600105 | 3.397597 | 99.57052 | 100.1657 | 346.1209 | 305.1677 | 0.0001619339 | 0.02851037 | 0 | 0 | 0
10674 | 313028.5 | 2014-02-24 02:11 | 540.2746 | 10 | 70 | 2.599924 | 3.402941 | 99.5922 | 100.1657 | 346.1946 | 305.1677 | 0.0001295567 | 0.02851037 | 0 | 0 | 0
10675 | 313058.5 | 2014-02-24 02:11 | 570.2899 | 10 | 70 | 2.599924 | 3.408123 | 99.61387 | 100.1657 | 346.2684 | 305.1677 | 9.717941e-05 | 0.02851037 | 0 | 0 | 0
10676 | 313088.5 | 2014-02-24 02:12 | 600.3051 | 10 | 70 | 2.599924 | 3.413143 | 99.63555 | 100.1657 | 346.3423 | 305.1677 | 9.717941e-05 | 0.02851037 | 0 | 0 | 0
10677 | 313118.5 | 2014-02-24 02:12 | 630.3205 | 10 | 70 | 2.599924 | 3.418001 | 99.65723 | 100.1657 | 346.4164 | 305.1677 | 0.0001295567 | 0.02851037 | 0 | 0 | 0
10678 | 313148.5 | 2014-02-24 02:13 | 660.3356 | 10 | 70 | 2.599924 | 3.422859 | 99.67891 | 100.1657 | 346.4905 | 305.1677 | 0.0001619339 | 0.02851037 | 0 | 0 | 0
10679 | 313178.6 | 2014-02-24 02:13 | 690.3509 | 10 | 70 | 2.600105 | 3.427231 | 99.70058 | 100.1657 | 346.5648 | 305.1677 | 0.0001943111 | 0.02851037 | 0 | 0 | 0
10680 | 313208.6 | 2014-02-24 02:14 | 720.3662 | 10 | 70 | 2.599924 | 3.431117 | 99.72226 | 100.1657 | 346.6391 | 305.1677 | 9.717941e-05 | 0.02851037 | 0 | 0 | 0
10681 | 313238.6 | 2014-02-24 02:14 | 750.3813 | 10 | 70 | 2.599744 | 3.434842 | 99.74394 | 100.1657 | 346.7135 | 305.1677 | 9.717941e-05 | 0.02851037 | 0 | 0 | 0
10682 | 313268.6 | 2014-02-24 02:15 | 780.3966 | 10 | 70 | 2.599924 | 3.438404 | 99.76561 | 100.1657 | 346.788 | 305.1677 | 6.475449e-05 | 0.02851037 | 0 | 0 | 0
10683 | 313298.6 | 2014-02-24 02:15 | 810.412 | 10 | 70 | 2.600105 | 3.441805 | 99.78729 | 100.1657 | 346.8626 | 305.1677 | 0.000129509 | 0.02851037 | 0 | 0 | 0
10684 | 313328.6 | 2014-02-24 02:16 | 840.427 | 10 | 70 | 2.599924 | 3.444558 | 99.80897 | 100.1657 | 346.9372 | 305.1677 | 6.480217e-05 | 0.02851037 | 0 | 0 | 0
10685 | 313358.6 | 2014-02-24 02:16 | 870.4425 | 10 | 70 | 2.600105 | 3.447473 | 99.83065 | 100.1657 | 347.0119 | 305.1677 | 6.475449e-05 | 0.02851037 | 0 | 0 | 0
10686 | 313388.7 | 2014-02-24 02:17 | 900.4578 | 10 | 70 | 2.600105 | 3.450064 | 99.85232 | 100.1657 | 347.0867 | 305.1677 | 6.480217e-05 | 0.02851037 | 0 | 0 | 0
10687 | 313418.7 | 2014-02-24 02:17 | 930.473 | 10 | 70 | 2.599924 | 3.452493 | 99.874 | 100.1657 | 347.1615 | 305.1677 | 9.717941e-05 | 0.02851037 | 0 | 0 | 0
10688 | 313448.7 | 2014-02-24 02:18 | 960.488 | 10 | 70 | 2.599744 | 3.45476 | 99.89568 | 100.1657 | 347.2364 | 305.1677 | 6.475449e-05 | 0.02851037 | 0 | 0 | 0
10689 | 313478.7 | 2014-02-24 02:18 | 990.503 | 10 | 70 | 2.599744 | 3.457027 | 99.91734 | 100.1657 | 347.3112 | 305.1677 | 6.475449e-05 | 0.02851037 | 0 | 0 | 0
10690 | 313508.7 | 2014-02-24 02:19 | 1020.503 | 10 | 70 | 2.599744 | 3.459132 | 99.93902 | 100.1657 | 347.3862 | 305.1677 | 6.480217e-05 | 0.02851037 | 0 | 0 | 0
10691 | 313538.7 | 2014-02-24 02:19 | 1050.518 | 10 | 70 | 2.599924 | 3.461561 | 99.96069 | 100.1657 | 347.4612 | 305.1677 | 9.717941e-05 | 0.02851037 | 0 | 0 | 0
10692 | 313568.7 | 2014-02-24 02:20 | 1080.534 | 10 | 70 | 2.599924 | 3.463828 | 99.98237 | 100.1657 | 347.5363 | 305.1677 | 6.480217e-05 | 0.02851037 | 0 | 0 | 0
10693 | 313598.8 | 2014-02-24 02:20 | 1110.549 | 10 | 70 | 2.599744 | 3.466095 | 100.004 | 100.1657 | 347.6114 | 305.1677 | 3.237724e-05 | 0.02851037 | 0 | 0 | 0
10694 | 313628.8 | 2014-02-24 02:21 | 1140.564 | 10 | 70 | 2.599924 | 3.468524 | 100.0257 | 100.1657 | 347.6865 | 305.1677 | 6.475449e-05 | 0.02851037 | 0 | 0 | 0
10695 | 313658.8 | 2014-02-24 02:21 | 1170.58 | 10 | 70 | 2.599924 | 3.471115 | 100.0474 | 100.1657 | 347.7618 | 305.1677 | 6.480217e-05 | 0.02851037 | 0 | 0 | 0
10696 | 313688.8 | 2014-02-24 02:22 | 1200.595 | 10 | 70 | 2.599744 | 3.473706 | 100.0691 | 100.1657 | 347.837 | 305.1677 | 9.717941e-05 | 0.02851037 | 0 | 0 | 0
10697 | 313718.8 | 2014-02-24 02:22 | 1230.609 | 10 | 70 | 2.599924 | 3.476459 | 100.0907 | 100.1657 | 347.9123 | 305.1677 | 6.475449e-05 | 0.02851037 | 0 | 0 | 0
10698 | 313748.8 | 2014-02-24 02:23 | 1260.625 | 10 | 70 | 2.599744 | 3.479536 | 100.1124 | 100.1657 | 347.9877 | 305.1677 | 6.475449e-05 | 0.02851037 | 0 | 0 | 0
10699 | 313778.8 | 2014-02-24 02:23 | 1290.641 | 10 | 70 | 2.599924 | 3.482774 | 100.1341 | 100.1657 | 348.0632 | 305.1677 | 9.717941e-05 | 0.02851037 | 0 | 0 | 0
10700 | 313808.9 | 2014-02-24 02:24 | 1320.656 | 10 | 70 | 2.599924 | 3.486175 | 100.1558 | 100.1657 | 348.1387 | 305.1677 | 9.713173e-05 | 0.02851037 | 0 | 0 | 0
10701 | 313838.9 | 2014-02-24 02:24 | 1350.671 | 10 | 70 | 2.599924 | 3.489738 | 100.1775 | 100.1657 | 348.2143 | 305.1677 | 6.480217e-05 | 0.02851037 | 0 | 0 | 0
10702 | 313868.9 | 2014-02-24 02:25 | 1380.686 | 10 | 70 | 2.599744 | 3.493786 | 100.1991 | 100.1657 | 348.29 | 305.1677 | 0.0001295567 | 0.02851037 | 0 | 0 | 0
10703 | 313898.9 | 2014-02-24 02:25 | 1410.701 | 10 | 70 | 2.599924 | 3.49832 | 100.2208 | 100.1657 | 348.3658 | 305.1677 | 0.0001943111 | 0.02851037 | 0 | 0 | 0
10704 | 313928.9 | 2014-02-24 02:26 | 1440.716 | 10 | 70 | 2.599924 | 3.503178 | 100.2425 | 100.1657 | 348.4417 | 305.1677 | 0.0001943111 | 0.02851037 | 0 | 0 | 0
10705 | 313958.9 | 2014-02-24 02:26 | 1470.731 | 10 | 70 | 2.599744 | 3.50836 | 100.2642 | 100.1657 | 348.5177 | 305.1677 | 0.0001295567 | 0.02851037 | 0 | 0 | 0
10706 | 313989 | 2014-02-24 02:27 | 1500.747 | 10 | 70 | 2.599924 | 3.514513 | 100.2858 | 100.1657 | 348.5938 | 305.1677 | 0.0001295567 | 0.02851037 | 0 | 0 | 0
10707 | 314019 | 2014-02-24 02:27 | 1530.747 | 10 | 70 | 2.599744 | 3.521315 | 100.3075 | 100.1657 | 348.67 | 305.1677 | 0.0001943588 | 0.02851037 | 0 | 0 | 0
10708 | 314049 | 2014-02-24 02:28 | 1560.762 | 10 | 70 | 2.600105 | 3.529411 | 100.3292 | 100.1657 | 348.7464 | 305.1677 | 0.0002591133 | 0.02851037 | 0 | 0 | 0
10709 | 314079 | 2014-02-24 02:28 | 1590.777 | 10 | 70 | 2.600105 | 3.538641 | 100.3509 | 100.1657 | 348.823 | 305.1677 | 0.0002914905 | 0.02851037 | 0 | 0 | 0
10710 | 314109 | 2014-02-24 02:29 | 1620.792 | 10 | 70 | 2.599924 | 3.549005 | 100.3725 | 100.1657 | 348.8998 | 305.1677 | 0.0002914905 | 0.02851037 | 0 | 0 | 0
10711 | 314139 | 2014-02-24 02:29 | 1650.808 | 10 | 70 | 2.599924 | 3.562122 | 100.3942 | 100.1657 | 348.9769 | 305.1677 | 0.0004210472 | 0.02851037 | 0 | 0 | 0
10712 | 314169 | 2014-02-24 02:30 | 1680.823 | 10 | 70 | 2.599564 | 3.577182 | 100.4159 | 100.1657 | 349.0543 | 305.1677 | 0.0004534245 | 0.02851037 | 0 | 0 | 0
10713 | 314199 | 2014-02-24 02:30 | 1710.839 | 10 | 70 | 2.600105 | 3.596128 | 100.4376 | 100.1657 | 349.132 | 305.1677 | 0.0005829811 | 0.02851037 | 0 | 0 | 0
10714 | 314229.1 | 2014-02-24 02:31 | 1740.854 | 10 | 70 | 2.599924 | 3.619608 | 100.4592 | 100.1657 | 349.2102 | 305.1677 | 0.0007448673 | 0.02851037 | 0 | 0 | 0
10715 | 314259.1 | 2014-02-24 02:31 | 1770.869 | 10 | 70 | 2.599924 | 3.649404 | 100.4809 | 100.1657 | 349.289 | 305.1677 | 0.0009716034 | 0.02851037 | 0 | 0 | 0
10716 | 314289.1 | 2014-02-24 02:32 | 1800.884 | 10 | 70 | 2.599924 | 3.688268 | 100.5026 | 100.1657 | 349.3685 | 305.1677 | 0.001230717 | 0.02851037 | 0 | 0 | 0
10717 | 314319.1 | 2014-02-24 02:32 | 1830.899 | 10 | 70 | 2.599744 | 3.740249 | 100.5243 | 100.1657 | 349.449 | 305.1677 | 0.001716471 | 0.02851037 | 0 | 0 | 0
10718 | 314349.1 | 2014-02-24 02:33 | 1860.915 | 10 | 70 | 2.599924 | 3.812958 | 100.546 | 100.1657 | 349.5308 | 305.1677 | 0.002461386 | 0.02851037 | 0 | 0 | 0
10719 | 314379.1 | 2014-02-24 02:33 | 1890.93 | 10 | 70 | 2.599924 | 3.921291 | 100.5676 | 100.1657 | 349.6146 | 305.1677 | 0.003821659 | 0.02851037 | 0 | 0 | 0
10720 | 314409.2 | 2014-02-24 02:34 | 1920.945 | 10 | 70 | 2.599924 | 4.096504 | 100.5893 | 100.1657 | 349.7013 | 305.1677 | 0.006218242 | 0.02851037 | 0 | 0 | 0
10721 | 314409.6 | 2014-02-24 02:34 | 1921.398 | 10 | 70 | 2.599924 | 4.100067 | 100.5896 | 100.1657 | 349.7027 | 305.1677 | 0.006315422 | 0.02851037 | 0 | 0 | 0
10722 | 314439.6 | 2014-02-24 02:34 | 30.01479 | 11 | 70 | 1.535904 | 4.099742 | 100.606 | 100.1657 | 349.7698 | 305.1677 | -6.484985e-05 | 0.02851037 | 0 | 0 | 0
10723 | 314469.6 | 2014-02-24 02:35 | 60.01495 | 11 | 70 | 0.9798216 | 4.099905 | 100.6163 | 100.1657 | 349.812 | 305.1677 | 3.242493e-05 | 0.02851037 | 0 | 0 | 0
10724 | 314499.6 | 2014-02-24 02:35 | 90.03021 | 11 | 70 | 0.6370487 | 4.099742 | 100.6229 | 100.1657 | 349.8391 | 305.1677 | 0 | 0.02851037 | 0 | 0 | 0
10725 | 314529.6 | 2014-02-24 02:36 | 120.0456 | 11 | 70 | 0.4244609 | 4.099905 | 100.6273 | 100.1657 | 349.857 | 305.1677 | 0 | 0.02851037 | 0 | 0 | 0
10726 | 314559.7 | 2014-02-24 02:36 | 150.0602 | 11 | 70 | 0.2906694 | 4.099581 | 100.6302 | 100.1657 | 349.869 | 305.1677 | -3.232956e-05 | 0.02851037 | 0 | 0 | 0
10727 | 314589.7 | 2014-02-24 02:37 | 180.0603 | 11 | 70 | 0.2053819 | 4.099742 | 100.6323 | 100.1657 | 349.8774 | 305.1677 | 0 | 0.02851037 | 0 | 0 | 0
10728 | 314619.7 | 2014-02-24 02:37 | 210.0756 | 11 | 70 | 0.1494852 | 4.099905 | 100.6337 | 100.1657 | 349.8834 | 305.1677 | 0 | 0.02851037 | 0 | 0 | 0
10729 | 314649.7 | 2014-02-24 02:38 | 240.0908 | 11 | 70 | 0.1125212 | 4.099742 | 100.6348 | 100.1657 | 349.8878 | 305.1677 | -3.242493e-05 | 0.02851037 | 0 | 0 | 0
10730 | 314679.7 | 2014-02-24 02:38 | 270.1062 | 11 | 70 | 0.08745785 | 4.099742 | 100.6356 | 100.1657 | 349.8912 | 305.1677 | -3.242493e-05 | 0.02851037 | 0 | 0 | 0
10731 | 314691.3 | 2014-02-24 02:39 | 281.6841 | 11 | 70 | 0.07988475 | 4.099905 | 100.6359 | 100.1657 | 349.8923 | 305.1677 | 0 | 0.02851037 | 0 | 0 | 0
10732 | 314721.3 | 2014-02-24 02:39 | 30.01493 | 4 | 71 | 0 | 4.012136 | 100.6359 | 100.1657 | 349.8923 | 305.1677 | -0.002040386 | 0.02851037 | 0 | 0 | 0
10733 | 314751.3 | 2014-02-24 02:40 | 60.03036 | 4 | 71 | 0 | 3.951573 | 100.6359 | 100.1657 | 349.8923 | 305.1677 | -0.00152216 | 0.02851037 | 0 | 0 | 0
10734 | 314781.3 | 2014-02-24 02:40 | 90.04562 | 4 | 71 | 0 | 3.903965 | 100.6359 | 100.1657 | 349.8923 | 305.1677 | -0.001295471 | 0.02851037 | 0 | 0 | 0
10735 | 314811.3 | 2014-02-24 02:41 | 120.0141 | 4 | 71 | 0 | 3.8651 | 100.6359 | 100.1657 | 349.8923 | 305.1677 | -0.001036358 | 0.02851037 | 0 | 0 | 0
10736 | 314811.3 | 2014-02-24 02:41 | 0.03106881 | 5 | 71 | -0.0001737543 | 3.8651 | 100.6359 | 100.1657 | 349.8923 | 305.1677 | 0 | 0.05442889 | 0 | 0 | 0
10737 | 314841.3 | 2014-02-24 02:41 | 30.01505 | 6 | 71 | 0 | 3.832066 | 100.6359 | 100.1657 | 349.8923 | 305.1677 | -0.0009068012 | 0.05442889 | 0 | 0 | 0
10738 | 314871.3 | 2014-02-24 02:42 | 60.01474 | 6 | 71 | 0 | 3.803727 | 100.6359 | 100.1657 | 349.8923 | 305.1677 | -0.0008096695 | 0.05442889 | 0 | 0 | 0
10739 | 314901.4 | 2014-02-24 02:42 | 30.01525 | 7 | 71 | -2.599911 | 3.203438 | 100.6359 | 100.1874 | 349.8923 | 305.2385 | -0.001101112 | 0.05442889 | 0 | 0 | 0
10740 | 314931.4 | 2014-02-24 02:43 | 60.03047 | 7 | 71 | -2.599731 | 3.185787 | 100.6359 | 100.2091 | 349.8923 | 305.3077 | -0.0002914905 | 0.05442889 | 0 | 0 | 0
10741 | 314961.4 | 2014-02-24 02:43 | 90.04575 | 7 | 71 | -2.599731 | 3.178824 | 100.6359 | 100.2307 | 349.8923 | 305.3767 | -0.0001619339 | 0.05442889 | 0 | 0 | 0
10742 | 314991.4 | 2014-02-24 02:44 | 120.061 | 7 | 71 | -2.599731 | 3.174128 | 100.6359 | 100.2524 | 349.8923 | 305.4455 | -6.480217e-05 | 0.05442889 | 0 | 0 | 0
10743 | 315021.4 | 2014-02-24 02:44 | 150.0757 | 7 | 71 | -2.599911 | 3.170404 | 100.6359 | 100.2741 | 349.8923 | 305.5143 | -9.713173e-05 | 0.05442889 | 0 | 0 | 0
10744 | 315051.4 | 2014-02-24 02:45 | 180.0916 | 7 | 71 | -2.599911 | 3.167003 | 100.6359 | 100.2958 | 349.8923 | 305.583 | -0.000129509 | 0.05442889 | 0 | 0 | 0
10745 | 315081.4 | 2014-02-24 02:45 | 210.1067 | 7 | 71 | -2.599731 | 3.16425 | 100.6359 | 100.3174 | 349.8923 | 305.6516 | -9.717941e-05 | 0.05442889 | 0 | 0 | 0
10746 | 315111.5 | 2014-02-24 02:46 | 240.1221 | 7 | 71 | -2.599911 | 3.161821 | 100.6359 | 100.3391 | 349.8923 | 305.7202 | -6.480217e-05 | 0.05442889 | 0 | 0 | 0
10747 | 315141.5 | 2014-02-24 02:46 | 270.1369 | 7 | 71 | -2.599911 | 3.15923 | 100.6359 | 100.3608 | 349.8923 | 305.7886 | -9.717941e-05 | 0.05442889 | 0 | 0 | 0
10748 | 315171.5 | 2014-02-24 02:47 | 300.1371 | 7 | 71 | -2.599911 | 3.156963 | 100.6359 | 100.3825 | 349.8923 | 305.8571 | -9.717941e-05 | 0.05442889 | 0 | 0 | 0
10749 | 315201.5 | 2014-02-24 02:47 | 330.1522 | 7 | 71 | -2.599731 | 3.15502 | 100.6359 | 100.4041 | 349.8923 | 305.9255 | -6.475449e-05 | 0.05442889 | 0 | 0 | 0
10750 | 315231.5 | 2014-02-24 02:48 | 360.1674 | 7 | 71 | -2.599731 | 3.152915 | 100.6359 | 100.4258 | 349.8923 | 305.9939 | -6.480217e-05 | 0.05442889 | 0 | 0 | 0
10751 | 315261.5 | 2014-02-24 02:48 | 390.1827 | 7 | 71 | -2.599731 | 3.150972 | 100.6359 | 100.4475 | 349.8923 | 306.0622 | -6.475449e-05 | 0.05442889 | 0 | 0 | 0
10752 | 315291.5 | 2014-02-24 02:49 | 420.1979 | 7 | 71 | -2.599731 | 3.149028 | 100.6359 | 100.4692 | 349.8923 | 306.1305 | -3.242493e-05 | 0.05442889 | 0 | 0 | 0
10753 | 315321.6 | 2014-02-24 02:49 | 450.2132 | 7 | 71 | -2.599911 | 3.147085 | 100.6359 | 100.4908 | 349.8923 | 306.1987 | -6.475449e-05 | 0.05442889 | 0 | 0 | 0
10754 | 315351.6 | 2014-02-24 02:50 | 480.2279 | 7 | 71 | -2.599911 | 3.145142 | 100.6359 | 100.5125 | 349.8923 | 306.2669 | -9.653097e-05 | 0.05442889 | 0 | 0 | 0
10755 | 315381.6 | 2014-02-24 02:50 | 510.2437 | 7 | 71 | -2.599911 | 3.143199 | 100.6359 | 100.5342 | 349.8923 | 306.3351 | -6.459757e-05 | 0.05442889 | 0 | 0 | 0
10756 | 315411.6 | 2014-02-24 02:51 | 540.259 | 7 | 71 | -2.599911 | 3.141256 | 100.6359 | 100.5559 | 349.8923 | 306.4032 | -0.0001287524 | 0.05442889 | 0 | 0 | 0
10757 | 315441.6 | 2014-02-24 02:51 | 570.2742 | 7 | 71 | -2.599551 | 3.139474 | 100.6359 | 100.5775 | 349.8923 | 306.4712 | -6.435429e-05 | 0.05442889 | 0 | 0 | 0
10758 | 315471.6 | 2014-02-24 02:52 | 600.289 | 7 | 71 | -2.599731 | 3.137369 | 100.6359 | 100.5992 | 349.8923 | 306.5392 | -6.435346e-05 | 0.05442889 | 0 | 0 | 0
10759 | 315501.6 | 2014-02-24 02:52 | 630.3048 | 7 | 71 | -2.599911 | 3.135264 | 100.6359 | 100.6209 | 349.8923 | 306.6073 | -9.657702e-05 | 0.05442889 | 0 | 0 | 0
10760 | 315531.7 | 2014-02-24 02:53 | 660.3199 | 7 | 71 | -2.599731 | 3.133159 | 100.6359 | 100.6426 | 349.8923 | 306.6752 | -6.45551e-05 | 0.05442889 | 0 | 0 | 0
10761 | 315561.7 | 2014-02-24 02:53 | 690.3353 | 7 | 71 | -2.600092 | 3.13073 | 100.6359 | 100.6643 | 349.8923 | 306.7431 | -9.652936e-05 | 0.05442889 | 0 | 0 | 0
10762 | 315591.7 | 2014-02-24 02:54 | 720.35 | 7 | 71 | -2.599911 | 3.128463 | 100.6359 | 100.6859 | 349.8923 | 306.8109 | -9.717861e-05 | 0.05442889 | 0 | 0 | 0
10763 | 315621.7 | 2014-02-24 02:54 | 750.3658 | 7 | 71 | -2.600092 | 3.126034 | 100.6359 | 100.7076 | 349.8923 | 306.8787 | -6.435323e-05 | 0.05442889 | 0 | 0 | 0
10764 | 315651.7 | 2014-02-24 02:55 | 780.3807 | 7 | 71 | -2.599911 | 3.123605 | 100.6359 | 100.7293 | 349.8923 | 306.9464 | -6.435346e-05 | 0.05442889 | 0 | 0 | 0
10765 | 315681.7 | 2014-02-24 02:55 | 810.3963 | 7 | 71 | -2.599911 | 3.120852 | 100.6359 | 100.751 | 349.8923 | 307.0141 | -6.435282e-05 | 0.05442889 | 0 | 0 | 0
10766 | 315711.8 | 2014-02-24 02:56 | 840.4111 | 7 | 71 | -2.599731 | 3.117937 | 100.6359 | 100.7726 | 349.8923 | 307.0817 | -6.475197e-05 | 0.05442889 | 0 | 0 | 0
10767 | 315741.8 | 2014-02-24 02:56 | 870.4268 | 7 | 71 | -2.599731 | 3.115022 | 100.6359 | 100.7943 | 349.8923 | 307.1493 | -9.657798e-05 | 0.05442889 | 0 | 0 | 0
10768 | 315771.8 | 2014-02-24 02:57 | 900.4415 | 7 | 71 | -2.599731 | 3.112108 | 100.6359 | 100.816 | 349.8923 | 307.2168 | -9.653086e-05 | 0.05442889 | 0 | 0 | 0
10769 | 315801.8 | 2014-02-24 02:57 | 930.4418 | 7 | 71 | -2.599911 | 3.108707 | 100.6359 | 100.8377 | 349.8923 | 307.2842 | -0.0001291508 | 0.05442889 | 0 | 0 | 0
10770 | 315831.8 | 2014-02-24 02:58 | 960.4565 | 7 | 71 | -2.599731 | 3.10563 | 100.6359 | 100.8593 | 349.8923 | 307.3515 | -0.0001291065 | 0.05442889 | 0 | 0 | 0
10771 | 315861.8 | 2014-02-24 02:58 | 990.4722 | 7 | 71 | -2.599911 | 3.102229 | 100.6359 | 100.881 | 349.8923 | 307.4188 | -0.000161427 | 0.05442889 | 0 | 0 | 0
10772 | 315891.8 | 2014-02-24 02:59 | 1020.488 | 7 | 71 | -2.599731 | 3.098991 | 100.6359 | 100.9027 | 349.8923 | 307.486 | -9.657467e-05 | 0.05442889 | 0 | 0 | 0
10773 | 315921.8 | 2014-02-24 02:59 | 1050.502 | 7 | 71 | -2.599731 | 3.095428 | 100.6359 | 100.9243 | 349.8923 | 307.5531 | -0.000128754 | 0.05442889 | 0 | 0 | 0
10774 | 315951.9 | 2014-02-24 03:00 | 1080.518 | 7 | 71 | -2.599731 | 3.091542 | 100.6359 | 100.946 | 349.8923 | 307.6202 | -0.0001291531 | 0.05442889 | 0 | 0 | 0
10775 | 315981.9 | 2014-02-24 03:00 | 1110.533 | 7 | 71 | -2.599911 | 3.087655 | 100.6359 | 100.9677 | 349.8923 | 307.6871 | -0.0001291614 | 0.05442889 | 0 | 0 | 0
10776 | 316011.9 | 2014-02-24 03:01 | 1140.549 | 7 | 71 | -2.599911 | 3.083445 | 100.6359 | 100.9894 | 349.8923 | 307.754 | -0.0001931076 | 0.05442889 | 0 | 0 | 0
10777 | 316041.9 | 2014-02-24 03:01 | 1170.564 | 7 | 71 | -2.599551 | 3.079397 | 100.6359 | 101.0111 | 349.8923 | 307.8208 | -0.0001609282 | 0.05442889 | 0 | 0 | 0
10778 | 316071.9 | 2014-02-24 03:02 | 1200.579 | 7 | 71 | -2.599911 | 3.075186 | 100.6359 | 101.0327 | 349.8923 | 307.8875 | -0.0001619337 | 0.05442889 | 0 | 0 | 0
10779 | 316101.9 | 2014-02-24 03:02 | 1230.594 | 7 | 71 | -2.599731 | 3.070652 | 100.6359 | 101.0544 | 349.8923 | 307.9542 | -0.0001614369 | 0.05442889 | 0 | 0 | 0
10780 | 316132 | 2014-02-24 03:03 | 1260.61 | 7 | 71 | -2.599731 | 3.066118 | 100.6359 | 101.0761 | 349.8923 | 308.0207 | -0.0001609303 | 0.05442889 | 0 | 0 | 0
10781 | 316162 | 2014-02-24 03:03 | 1290.624 | 7 | 71 | -2.599731 | 3.061422 | 100.6359 | 101.0977 | 349.8923 | 308.087 | -0.0001287532 | 0.05442889 | 0 | 0 | 0
10782 | 316192 | 2014-02-24 03:04 | 1320.64 | 7 | 71 | -2.599731 | 3.056402 | 100.6359 | 101.1194 | 349.8923 | 308.1534 | -0.000160929 | 0.05442889 | 0 | 0 | 0
10783 | 316222 | 2014-02-24 03:04 | 1350.655 | 7 | 71 | -2.599731 | 3.05122 | 100.6359 | 101.1411 | 349.8923 | 308.2195 | -0.0001931523 | 0.05442889 | 0 | 0 | 0
10784 | 316252 | 2014-02-24 03:05 | 1380.655 | 7 | 71 | -2.599731 | 3.046038 | 100.6359 | 101.1628 | 349.8923 | 308.2856 | -0.0001936999 | 0.05442889 | 0 | 0 | 0
10785 | 316282 | 2014-02-24 03:05 | 1410.67 | 7 | 71 | -2.599911 | 3.040533 | 100.6359 | 101.1844 | 349.8923 | 308.3515 | -0.0001931069 | 0.05442889 | 0 | 0 | 0
10786 | 316312 | 2014-02-24 03:06 | 1440.67 | 7 | 71 | -2.599551 | 3.035189 | 100.6359 | 101.2061 | 349.8923 | 308.4174 | -0.0001609314 | 0.05442889 | 0 | 0 | 0
10787 | 316342 | 2014-02-24 03:06 | 1470.685 | 7 | 71 | -2.599731 | 3.029035 | 100.6359 | 101.2278 | 349.8923 | 308.4831 | -0.0002252836 | 0.05442889 | 0 | 0 | 0
10788 | 316372 | 2014-02-24 03:07 | 1500.7 | 7 | 71 | -2.599911 | 3.022072 | 100.6359 | 101.2495 | 349.8923 | 308.5487 | -0.0002575053 | 0.05442889 | 0 | 0 | 0
10789 | 316402.1 | 2014-02-24 03:07 | 1530.716 | 7 | 71 | -2.599731 | 3.014299 | 100.6359 | 101.2711 | 349.8923 | 308.6141 | -0.0003228706 | 0.05442889 | 0 | 0 | 0
10790 | 316432.1 | 2014-02-24 03:08 | 1560.731 | 7 | 71 | -2.599731 | 3.005069 | 100.6359 | 101.2928 | 349.8923 | 308.6794 | -0.0003862579 | 0.05442889 | 0 | 0 | 0
10791 | 316462.1 | 2014-02-24 03:08 | 1590.746 | 7 | 71 | -2.599731 | 2.994543 | 100.6359 | 101.3145 | 349.8923 | 308.7444 | -0.0003874903 | 0.05442889 | 0 | 0 | 0
10792 | 316492.1 | 2014-02-24 03:09 | 1620.761 | 7 | 71 | -2.599731 | 2.982074 | 100.6359 | 101.3362 | 349.8923 | 308.8091 | -0.0004506146 | 0.05442889 | 0 | 0 | 0
10793 | 316522.1 | 2014-02-24 03:09 | 1650.761 | 7 | 71 | -2.599911 | 2.967339 | 100.6359 | 101.3578 | 349.8923 | 308.8736 | -0.0005149672 | 0.05442889 | 0 | 0 | 0
10794 | 316552.1 | 2014-02-24 03:10 | 1680.776 | 7 | 71 | -2.599731 | 2.94985 | 100.6359 | 101.3795 | 349.8923 | 308.9377 | -0.0005829799 | 0.05442889 | 0 | 0 | 0
10795 | 316582.1 | 2014-02-24 03:10 | 1710.792 | 7 | 71 | -2.599731 | 2.929122 | 100.6359 | 101.4012 | 349.8923 | 309.0015 | -0.0007402943 | 0.05442889 | 0 | 0 | 0
10796 | 316612.1 | 2014-02-24 03:11 | 1740.806 | 7 | 71 | -2.599731 | 2.904832 | 100.6359 | 101.4228 | 349.8923 | 309.0647 | -0.0008690296 | 0.05442889 | 0 | 0 | 0
10797 | 316642.2 | 2014-02-24 03:11 | 1770.822 | 7 | 71 | -2.599551 | 2.876332 | 100.6359 | 101.4445 | 349.8923 | 309.1274 | -0.0009977919 | 0.05442889 | 0 | 0 | 0
10798 | 316672.2 | 2014-02-24 03:12 | 1800.837 | 7 | 71 | -2.599731 | 2.842002 | 100.6359 | 101.4662 | 349.8923 | 309.1893 | -0.001230666 | 0.05442889 | 0 | 0 | 0
10799 | 316702.2 | 2014-02-24 03:12 | 1830.852 | 7 | 71 | -2.599551 | 2.801032 | 100.6359 | 101.4879 | 349.8923 | 309.2504 | -0.001457383 | 0.05442889 | 0 | 0 | 0
10800 | 316732.2 | 2014-02-24 03:13 | 1860.852 | 7 | 71 | -2.599731 | 2.750509 | 100.6359 | 101.5095 | 349.8923 | 309.3107 | -0.001834559 | 0.05442889 | 0 | 0 | 0
10801 | 316762.2 | 2014-02-24 03:13 | 1890.867 | 7 | 71 | -2.599731 | 2.686383 | 100.6359 | 101.5312 | 349.8923 | 309.3696 | -0.002349556 | 0.05442889 | 0 | 0 | 0
10802 | 316792.2 | 2014-02-24 03:14 | 1920.883 | 7 | 71 | -2.599731 | 2.597805 | 100.6359 | 101.5529 | 349.8923 | 309.4269 | -0.003443861 | 0.05442889 | 0 | 0 | 0
10803 | 316822.2 | 2014-02-24 03:14 | 1950.897 | 7 | 71 | -2.599731 | 2.450607 | 100.6359 | 101.5746 | 349.8923 | 309.4818 | -0.006437358 | 0.05442889 | 0 | 0 | 0
10804 | 316852.3 | 2014-02-24 03:15 | 1980.913 | 7 | 71 | -2.599731 | 2.059861 | 100.6359 | 101.5963 | 349.8923 | 309.5316 | -0.02059896 | 0.05442889 | 0 | 0 | 0
10805 | 316854.9 | 2014-02-24 03:15 | 1983.538 | 7 | 71 | -2.599551 | 1.999459 | 100.6359 | 101.5981 | 349.8923 | 309.5354 | -0.02243401 | 0.05442889 | 0 | 0 | 0
10806 | 316854.9 | 2014-02-24 03:15 | 0.01592818 | 8 | 71 | -0.0003540663 | 2.122853 | 100.6359 | 101.5981 | 349.8923 | 309.5354 | 0 | 0.04082167 | 0 | 0 | 0
10807 | 316884.9 | 2014-02-24 03:15 | 30.01532 | 9 | 71 | 0 | 2.55133 | 100.6359 | 101.5981 | 349.8923 | 309.5354 | 0.003186534 | 0.04082167 | 0 | 0 | 0
10808 | 316915 | 2014-02-24 03:16 | 60.03059 | 9 | 71 | 0 | 2.608817 | 100.6359 | 101.5981 | 349.8923 | 309.5354 | 0.001355963 | 0.04082167 | 0 | 0 | 0
10809 | 316945 | 2014-02-24 03:16 | 90.04595 | 9 | 71 | 0 | 2.63926 | 100.6359 | 101.5981 | 349.8923 | 309.5354 | 0.0007724687 | 0.04082167 | 0 | 0 | 0
10810 | 316974.9 | 2014-02-24 03:17 | 120.0137 | 9 | 71 | 0 | 2.659826 | 100.6359 | 101.5981 | 349.8923 | 309.5354 | 0.0005471873 | 0.04082167 | 0 | 0 | 0
10811 | 317004.9 | 2014-02-24 03:17 | 30.01474 | 10 | 71 | 2.599924 | 3.007174 | 100.6576 | 101.5981 | 349.9557 | 309.5354 | 0.003594923 | 0.04082167 | 0 | 0 | 0
10812 | 317035 | 2014-02-24 03:18 | 60.0306 | 10 | 71 | 2.599924 | 3.099962 | 100.6793 | 101.5981 | 350.022 | 309.5354 | 0.00220232 | 0.04082167 | 0 | 0 | 0
10813 | 317065 | 2014-02-24 03:18 | 90.04515 | 10 | 71 | 2.599924 | 3.164736 | 100.7009 | 101.5981 | 350.0899 | 309.5354 | 0.001684141 | 0.04082167 | 0 | 0 | 0
10814 | 317095 | 2014-02-24 03:19 | 120.0453 | 10 | 71 | 2.599924 | 3.214288 | 100.7226 | 101.5981 | 350.1591 | 309.5354 | 0.001327848 | 0.04082167 | 0 | 0 | 0
10815 | 317125 | 2014-02-24 03:19 | 150.0606 | 10 | 71 | 2.599744 | 3.254609 | 100.7443 | 101.5981 | 350.2292 | 309.5354 | 0.001036406 | 0.04082167 | 0 | 0 | 0
10816 | 317155 | 2014-02-24 03:20 | 180.0754 | 10 | 71 | 2.599744 | 3.288454 | 100.7659 | 101.5981 | 350.3001 | 309.5354 | 0.0009068489 | 0.04082167 | 0 | 0 | 0
10817 | 317185 | 2014-02-24 03:20 | 210.0755 | 10 | 71 | 2.600105 | 3.317116 | 100.7876 | 101.5981 | 350.3717 | 309.5354 | 0.0007772922 | 0.04082167 | 0 | 0 | 0
10818 | 317215 | 2014-02-24 03:21 | 240.0908 | 10 | 71 | 2.599924 | 3.337358 | 100.8093 | 101.5981 | 350.4438 | 309.5354 | 0.0004209995 | 0.04082167 | 0 | 0 | 0
10819 | 317245 | 2014-02-24 03:21 | 270.1058 | 10 | 71 | 2.599744 | 3.349017 | 100.831 | 101.5981 | 350.5163 | 309.5354 | 0.0002583211 | 0.04082167 | 0 | 0 | 0
10820 | 317275 | 2014-02-24 03:22 | 300.1213 | 10 | 71 | 2.599924 | 3.35679 | 100.8526 | 101.5981 | 350.589 | 309.5354 | 0.000225285 | 0.04082167 | 0 | 0 | 0
10821 | 317305.1 | 2014-02-24 03:22 | 330.1364 | 10 | 71 | 2.600105 | 3.363105 | 100.8743 | 101.5981 | 350.6618 | 309.5354 | 0.0001937142 | 0.04082167 | 0 | 0 | 0
10822 | 317335.1 | 2014-02-24 03:23 | 360.1513 | 10 | 71 | 2.600105 | 3.368935 | 100.896 | 101.5981 | 350.7348 | 309.5354 | 0.0001937044 | 0.04082167 | 0 | 0 | 0
10823 | 317365.1 | 2014-02-24 03:23 | 390.167 | 10 | 71 | 2.600105 | 3.374764 | 100.9177 | 101.5981 | 350.8079 | 309.5354 | 0.0001931104 | 0.04082167 | 0 | 0 | 0
10824 | 317395.1 | 2014-02-24 03:24 | 420.1819 | 10 | 71 | 2.599924 | 3.380432 | 100.9393 | 101.5981 | 350.8811 | 309.5354 | 0.0001943082 | 0.04082167 | 0 | 0 | 0
10825 | 317425.1 | 2014-02-24 03:24 | 450.1819 | 10 | 71 | 2.600105 | 3.386585 | 100.961 | 101.5981 | 350.9544 | 309.5354 | 0.0002252851 | 0.04082167 | 0 | 0 | 0
10826 | 317455.1 | 2014-02-24 03:25 | 480.1966 | 10 | 71 | 2.599924 | 3.392415 | 100.9827 | 101.5981 | 351.0279 | 309.5354 | 0.0001943086 | 0.04082167 | 0 | 0 | 0
10827 | 317485.1 | 2014-02-24 03:25 | 510.2125 | 10 | 71 | 2.599924 | 3.398083 | 101.0044 | 101.5981 | 351.1015 | 309.5354 | 0.0001609299 | 0.04082167 | 0 | 0 | 0
10828 | 317515.2 | 2014-02-24 03:26 | 540.2274 | 10 | 71 | 2.599924 | 3.403427 | 101.026 | 101.5981 | 351.1752 | 309.5354 | 0.0001609313 | 0.04082167 | 0 | 0 | 0
10829 | 317545.2 | 2014-02-24 03:26 | 570.243 | 10 | 71 | 2.600105 | 3.40877 | 101.0477 | 101.5981 | 351.2491 | 309.5354 | 0.0001287063 | 0.04082167 | 0 | 0 | 0
10830 | 317575.2 | 2014-02-24 03:27 | 600.2577 | 10 | 71 | 2.600105 | 3.413952 | 101.0694 | 101.5981 | 351.323 | 309.5354 | 0.0002253286 | 0.04082167 | 0 | 0 | 0
10831 | 317605.2 | 2014-02-24 03:27 | 630.2735 | 10 | 71 | 2.600105 | 3.418648 | 101.0911 | 101.5981 | 351.3971 | 309.5354 | 0.0001931548 | 0.04082167 | 0 | 0 | 0
10832 | 317635.2 | 2014-02-24 03:28 | 660.2882 | 10 | 71 | 2.600105 | 3.423344 | 101.1128 | 101.5981 | 351.4712 | 309.5354 | 0.0001931069 | 0.04082167 | 0 | 0 | 0
10833 | 317665.2 | 2014-02-24 03:28 | 690.304 | 10 | 71 | 2.599924 | 3.427555 | 101.1344 | 101.5981 | 351.5455 | 309.5354 | 0.0001614291 | 0.04082167 | 0 | 0 | 0
10834 | 317695.2 | 2014-02-24 03:29 | 720.3193 | 10 | 71 | 2.600285 | 3.431765 | 101.1561 | 101.5981 | 351.6198 | 309.5354 | 0.0001609322 | 0.04082167 | 0 | 0 | 0
10835 | 317725.3 | 2014-02-24 03:29 | 750.334 | 10 | 71 | 2.600105 | 3.435328 | 101.1778 | 101.5981 | 351.6942 | 309.5354 | 9.653025e-05 | 0.04082167 | 0 | 0 | 0
10836 | 317755.3 | 2014-02-24 03:30 | 780.3341 | 10 | 71 | 2.600105 | 3.439052 | 101.1995 | 101.5981 | 351.7687 | 309.5354 | 0.0001609299 | 0.04082167 | 0 | 0 | 0
10837 | 317785.3 | 2014-02-24 03:30 | 810.3489 | 10 | 71 | 2.599924 | 3.442129 | 101.2211 | 101.5981 | 351.8433 | 309.5354 | 9.657566e-05 | 0.04082167 | 0 | 0 | 0
10838 | 317815.3 | 2014-02-24 03:31 | 840.3647 | 10 | 71 | 2.600105 | 3.445206 | 101.2428 | 101.5981 | 351.918 | 309.5354 | 9.716889e-05 | 0.04082167 | 0 | 0 | 0
10839 | 317845.3 | 2014-02-24 03:31 | 870.3793 | 10 | 71 | 2.599924 | 3.447958 | 101.2645 | 101.5981 | 351.9926 | 309.5354 | 9.657929e-05 | 0.04082167 | 0 | 0 | 0
10840 | 317875.3 | 2014-02-24 03:32 | 900.3952 | 10 | 71 | 2.600105 | 3.450387 | 101.2862 | 101.5981 | 352.0674 | 309.5354 | 6.435331e-05 | 0.04082167 | 0 | 0 | 0
10841 | 317905.3 | 2014-02-24 03:32 | 930.4105 | 10 | 71 | 2.599924 | 3.452816 | 101.3079 | 101.5981 | 352.1423 | 309.5354 | 6.435285e-05 | 0.04082167 | 0 | 0 | 0
10842 | 317935.4 | 2014-02-24 03:33 | 960.4251 | 10 | 71 | 2.600105 | 3.455245 | 101.3295 | 101.5981 | 352.2171 | 309.5354 | 6.475421e-05 | 0.04082167 | 0 | 0 | 0
10843 | 317965.4 | 2014-02-24 03:33 | 990.441 | 10 | 71 | 2.599924 | 3.457513 | 101.3512 | 101.5981 | 352.2921 | 309.5354 | 6.440142e-05 | 0.04082167 | 0 | 0 | 0
10844 | 317995.4 | 2014-02-24 03:34 | 1020.456 | 10 | 71 | 2.599924 | 3.45978 | 101.3729 | 101.5981 | 352.367 | 309.5354 | 9.717921e-05 | 0.04082167 | 0 | 0 | 0
10845 | 318025.4 | 2014-02-24 03:34 | 1050.471 | 10 | 71 | 2.599744 | 3.461885 | 101.3945 | 101.5981 | 352.442 | 309.5354 | 3.217627e-05 | 0.04082167 | 0 | 0 | 0
10846 | 318055.4 | 2014-02-24 03:35 | 1080.471 | 10 | 71 | 2.599924 | 3.464476 | 101.4162 | 101.5981 | 352.5171 | 309.5354 | 6.45515e-05 | 0.04082167 | 0 | 0 | 0
10847 | 318085.4 | 2014-02-24 03:35 | 1110.486 | 10 | 71 | 2.599924 | 3.466581 | 101.4379 | 101.5981 | 352.5922 | 309.5354 | 6.435253e-05 | 0.04082167 | 0 | 0 | 0
10848 | 318115.4 | 2014-02-24 03:36 | 1140.501 | 10 | 71 | 2.599924 | 3.46901 | 101.4596 | 101.5981 | 352.6674 | 309.5354 | 6.455657e-05 | 0.04082167 | 0 | 0 | 0
10849 | 318145.4 | 2014-02-24 03:36 | 1170.517 | 10 | 71 | 2.599924 | 3.471439 | 101.4813 | 101.5981 | 352.7426 | 309.5354 | 3.227672e-05 | 0.04082167 | 0 | 0 | 0
10850 | 318175.5 | 2014-02-24 03:37 | 1200.532 | 10 | 71 | 2.600105 | 3.474354 | 101.5029 | 101.5981 | 352.8179 | 309.5354 | 9.71778e-05 | 0.04082167 | 0 | 0 | 0
10851 | 318205.5 | 2014-02-24 03:37 | 1230.547 | 10 | 71 | 2.599924 | 3.477107 | 101.5246 | 101.5981 | 352.8932 | 309.5354 | 9.687562e-05 | 0.04082167 | 0 | 0 | 0
10852 | 318235.5 | 2014-02-24 03:38 | 1260.547 | 10 | 71 | 2.599924 | 3.480021 | 101.5463 | 101.5981 | 352.9686 | 309.5354 | 9.717936e-05 | 0.04082167 | 0 | 0 | 0
10853 | 318265.5 | 2014-02-24 03:38 | 1290.562 | 10 | 71 | 2.599924 | 3.483098 | 101.568 | 101.5981 | 353.0441 | 309.5354 | 9.683044e-05 | 0.04082167 | 0 | 0 | 0
10854 | 318295.5 | 2014-02-24 03:39 | 1320.577 | 10 | 71 | 2.599924 | 3.486823 | 101.5896 | 101.5981 | 353.1196 | 309.5354 | 0.0001609311 | 0.04082167 | 0 | 0 | 0
10855 | 318325.5 | 2014-02-24 03:39 | 1350.593 | 10 | 71 | 2.599924 | 3.490385 | 101.6113 | 101.5981 | 353.1952 | 309.5354 | 0.0001291018 | 0.04082167 | 0 | 0 | 0
10856 | 318355.5 | 2014-02-24 03:40 | 1380.608 | 10 | 71 | 2.599924 | 3.494433 | 101.633 | 101.5981 | 353.2709 | 309.5354 | 0.0001287065 | 0.04082167 | 0 | 0 | 0
10857 | 318385.5 | 2014-02-24 03:40 | 1410.623 | 10 | 71 | 2.599924 | 3.498806 | 101.6546 | 101.5981 | 353.3467 | 309.5354 | 0.0001295566 | 0.04082167 | 0 | 0 | 0
10858 | 318415.5 | 2014-02-24 03:41 | 1440.623 | 10 | 71 | 2.600105 | 3.503826 | 101.6763 | 101.5981 | 353.4226 | 309.5354 | 0.0001937138 | 0.04082167 | 0 | 0 | 0
10859 | 318445.6 | 2014-02-24 03:41 | 1470.638 | 10 | 71 | 2.599924 | 3.509007 | 101.698 | 101.5981 | 353.4986 | 309.5354 | 0.0001931059 | 0.04082167 | 0 | 0 | 0
10860 | 318475.6 | 2014-02-24 03:42 | 1500.653 | 10 | 71 | 2.600285 | 3.515323 | 101.7197 | 101.5981 | 353.5747 | 309.5354 | 0.0002259786 | 0.04082167 | 0 | 0 | 0
10861 | 318505.6 | 2014-02-24 03:42 | 1530.669 | 10 | 71 | 2.600105 | 3.522124 | 101.7414 | 101.5981 | 353.651 | 309.5354 | 0.0002267347 | 0.04082167 | 0 | 0 | 0
10862 | 318535.6 | 2014-02-24 03:43 | 1560.683 | 10 | 71 | 2.599924 | 3.530059 | 101.763 | 101.5981 | 353.7274 | 309.5354 | 0.0002582618 | 0.04082167 | 0 | 0 | 0
10863 | 318565.6 | 2014-02-24 03:43 | 1590.683 | 10 | 71 | 2.599924 | 3.539289 | 101.7847 | 101.5981 | 353.804 | 309.5354 | 0.0003228674 | 0.04082167 | 0 | 0 | 0
10864 | 318595.6 | 2014-02-24 03:44 | 1620.698 | 10 | 71 | 2.599924 | 3.550139 | 101.8064 | 101.5981 | 353.8808 | 309.5354 | 0.0004209963 | 0.04082167 | 0 | 0 | 0
10865 | 318625.6 | 2014-02-24 03:44 | 1650.714 | 10 | 71 | 2.600105 | 3.563093 | 101.8281 | 101.5981 | 353.9579 | 309.5354 | 0.0004842873 | 0.04082167 | 0 | 0 | 0
10866 | 318655.7 | 2014-02-24 03:45 | 1680.729 | 10 | 71 | 2.599924 | 3.578153 | 101.8497 | 101.5981 | 354.0353 | 309.5354 | 0.0005471868 | 0.04082167 | 0 | 0 | 0
10867 | 318685.7 | 2014-02-24 03:45 | 1710.745 | 10 | 71 | 2.600105 | 3.597261 | 101.8714 | 101.5981 | 354.1131 | 309.5354 | 0.0006759062 | 0.04082167 | 0 | 0 | 0
10868 | 318715.7 | 2014-02-24 03:46 | 1740.76 | 10 | 71 | 2.599924 | 3.620904 | 101.8931 | 101.5981 | 354.1913 | 309.5354 | 0.000869066 | 0.04082167 | 0 | 0 | 0
10869 | 318745.7 | 2014-02-24 03:46 | 1770.775 | 10 | 71 | 2.599924 | 3.651024 | 101.9148 | 101.5981 | 354.2701 | 309.5354 | 0.001133426 | 0.04082167 | 0 | 0 | 0
10870 | 318775.7 | 2014-02-24 03:47 | 1800.79 | 10 | 71 | 2.599924 | 3.690212 | 101.9364 | 101.5981 | 354.3497 | 309.5354 | 0.001448372 | 0.04082167 | 0 | 0 | 0
10871 | 318805.7 | 2014-02-24 03:47 | 1830.806 | 10 | 71 | 2.599744 | 3.742354 | 101.9581 | 101.5981 | 354.4302 | 309.5354 | 0.001931165 | 0.04082167 | 0 | 0 | 0
10872 | 318835.7 | 2014-02-24 03:48 | 1860.82 | 10 | 71 | 2.599924 | 3.815387 | 101.9798 | 101.5981 | 354.512 | 309.5354 | 0.002832403 | 0.04082167 | 0 | 0 | 0
10873 | 318865.7 | 2014-02-24 03:48 | 1890.821 | 10 | 71 | 2.599924 | 3.924206 | 102.0015 | 101.5981 | 354.5958 | 309.5354 | 0.00431294 | 0.04082167 | 0 | 0 | 0
10874 | 318895.8 | 2014-02-24 03:49 | 1920.835 | 10 | 71 | 2.600105 | 4.099905 | 102.0231 | 101.5981 | 354.6826 | 309.5354 | 0.007145248 | 0.04082167 | 0 | 0 | 0
10875 | 318895.8 | 2014-02-24 03:49 | 1920.852 | 10 | 71 | 2.599924 | 4.100228 | 102.0232 | 101.5981 | 354.6827 | 309.5354 | 0.007157207 | 0.04082167 | 0 | 0 | 0
10876 | 318925.8 | 2014-02-24 03:49 | 30.01448 | 11 | 71 | 1.539871 | 4.099742 | 102.0395 | 101.5981 | 354.7498 | 309.5354 | 0 | 0.04082167 | 0 | 0 | 0
10877 | 318955.8 | 2014-02-24 03:50 | 60.01465 | 11 | 71 | 0.9846901 | 4.099581 | 102.0499 | 101.5981 | 354.7922 | 309.5354 | -3.223065e-05 | 0.04082167 | 0 | 0 | 0
10878 | 318985.8 | 2014-02-24 03:50 | 90.02954 | 11 | 71 | 0.6413761 | 4.099581 | 102.0565 | 101.5981 | 354.8196 | 309.5354 | -6.436066e-05 | 0.04082167 | 0 | 0 | 0
10879 | 319015.8 | 2014-02-24 03:51 | 120.0299 | 11 | 71 | 0.4278868 | 4.099905 | 102.0609 | 101.5981 | 354.8376 | 309.5354 | 3.232103e-05 | 0.04082167 | 0 | 0 | 0
10880 | 319045.8 | 2014-02-24 03:51 | 150.0447 | 11 | 71 | 0.2930135 | 4.099581 | 102.0639 | 101.5981 | 354.8497 | 309.5354 | 0 | 0.04082167 | 0 | 0 | 0
10881 | 319075.8 | 2014-02-24 03:52 | 180.0603 | 11 | 71 | 0.207185 | 4.099581 | 102.0659 | 101.5981 | 354.8581 | 309.5354 | 3.222403e-05 | 0.04082167 | 0 | 0 | 0
10882 | 319105.9 | 2014-02-24 03:52 | 210.075 | 11 | 71 | 0.151108 | 4.099742 | 102.0674 | 101.5981 | 354.8642 | 309.5354 | 0 | 0.04082167 | 0 | 0 | 0
10883 | 319135.9 | 2014-02-24 03:53 | 240.0907 | 11 | 71 | 0.1139637 | 4.099742 | 102.0685 | 101.5981 | 354.8687 | 309.5354 | 3.212828e-05 | 0.04082167 | 0 | 0 | 0
10884 | 319165.9 | 2014-02-24 03:53 | 270.1061 | 11 | 71 | 0.08835941 | 4.099742 | 102.0694 | 101.5981 | 354.8721 | 309.5354 | 3.232915e-05 | 0.04082167 | 0 | 0 | 0
10885 | 319178.7 | 2014-02-24 03:53 | 282.9181 | 11 | 71 | 0.07988475 | 4.099581 | 102.0697 | 101.5981 | 354.8733 | 309.5354 | -3.223084e-05 | 0.04082167 | 0 | 0 | 0
10886 | 319208.7 | 2014-02-24 03:54 | 30.0154 | 4 | 72 | 0 | 4.011651 | 102.0697 | 101.5981 | 354.8733 | 309.5354 | -0.002413934 | 0.04082167 | 0 | 0 | 0
10887 | 319238.8 | 2014-02-24 03:54 | 60.03011 | 4 | 72 | 0 | 3.951411 | 102.0697 | 101.5981 | 354.8733 | 309.5354 | -0.001808074 | 0.04082167 | 0 | 0 | 0
10888 | 319268.8 | 2014-02-24 03:55 | 90.04594 | 4 | 72 | 0 | 3.903641 | 102.0697 | 101.5981 | 354.8733 | 309.5354 | -0.001480577 | 0.04082167 | 0 | 0 | 0
10889 | 319298.7 | 2014-02-24 03:55 | 120.0143 | 4 | 72 | 0 | 3.864938 | 102.0697 | 101.5981 | 354.8733 | 309.5354 | -0.001004028 | 0.04082167 | 0 | 0 | 0
10890 | 319298.8 | 2014-02-24 03:55 | 0.0311625 | 5 | 72 | -0.0001737543 | 3.864614 | 102.0697 | 101.5981 | 354.8733 | 309.5354 | 0 | 0.0414497 | 0 | 0 | 0
10891 | 319328.8 | 2014-02-24 03:56 | 30.01499 | 6 | 72 | 0 | 3.831418 | 102.0697 | 101.5981 | 354.8733 | 309.5354 | -0.0009392261 | 0.0414497 | 0 | 0 | 0
10892 | 319358.8 | 2014-02-24 03:56 | 60.01469 | 6 | 72 | 0 | 3.80308 | 102.0697 | 101.5981 | 354.8733 | 309.5354 | -0.0008096695 | 0.0414497 | 0 | 0 | 0
10893 | 319388.8 | 2014-02-24 03:57 | 30.01477 | 7 | 72 | -2.599731 | 3.203114 | 102.0697 | 101.6198 | 354.8733 | 309.6062 | -0.001165915 | 0.0414497 | 0 | 0 | 0
10894 | 319418.8 | 2014-02-24 03:57 | 60.03054 | 7 | 72 | -2.599731 | 3.185626 | 102.0697 | 101.6415 | 354.8733 | 309.6754 | -0.0002914429 | 0.0414497 | 0 | 0 | 0
10895 | 319448.9 | 2014-02-24 03:58 | 90.04583 | 7 | 72 | -2.599731 | 3.1785 | 102.0697 | 101.6632 | 354.8733 | 309.7444 | -0.0001619339 | 0.0414497 | 0 | 0 | 0
10896 | 319478.9 | 2014-02-24 03:58 | 120.061 | 7 | 72 | -2.599731 | 3.173966 | 102.0697 | 101.6849 | 354.8733 | 309.8132 | -6.480217e-05 | 0.0414497 | 0 | 0 | 0
10897 | 319508.9 | 2014-02-24 03:59 | 150.0761 | 7 | 72 | -2.599551 | 3.17008 | 102.0697 | 101.7065 | 354.8733 | 309.882 | -9.717941e-05 | 0.0414497 | 0 | 0 | 0
10898 | 319538.9 | 2014-02-24 03:59 | 180.0916 | 7 | 72 | -2.599911 | 3.166841 | 102.0697 | 101.7282 | 354.8733 | 309.9506 | -0.0001295567 | 0.0414497 | 0 | 0 | 0
10899 | 319568.9 | 2014-02-24 04:00 | 210.1063 | 7 | 72 | -2.599911 | 3.163926 | 102.0697 | 101.7499 | 354.8733 | 310.0192 | -0.0001291614 | 0.0414497 | 0 | 0 | 0
10900 | 319598.9 | 2014-02-24 04:00 | 240.1064 | 7 | 72 | -2.599551 | 3.161497 | 102.0697 | 101.7715 | 354.8733 | 310.0878 | -6.435443e-05 | 0.0414497 | 0 | 0 | 0
10901 | 319628.9 | 2014-02-24 04:01 | 270.1217 | 7 | 72 | -2.599731 | 3.159068 | 102.0697 | 101.7932 | 354.8733 | 310.1563 | -9.713021e-05 | 0.0414497 | 0 | 0 | 0
10902 | 319659 | 2014-02-24 04:01 | 300.1369 | 7 | 72 | -2.599731 | 3.156801 | 102.0697 | 101.8149 | 354.8733 | 310.2247 | -9.687642e-05 | 0.0414497 | 0 | 0 | 0
10903 | 319689 | 2014-02-24 04:02 | 330.1517 | 7 | 72 | -2.599731 | 3.154858 | 102.0697 | 101.8366 | 354.8733 | 310.2931 | -3.23768e-05 | 0.0414497 | 0 | 0 | 0
10904 | 319719 | 2014-02-24 04:02 | 360.1517 | 7 | 72 | -2.599911 | 3.152591 | 102.0697 | 101.8582 | 354.8733 | 310.3615 | -6.45555e-05 | 0.0414497 | 0 | 0 | 0
10905 | 319749 | 2014-02-24 04:03 | 390.1669 | 7 | 72 | -2.599911 | 3.150648 | 102.0697 | 101.8799 | 354.8733 | 310.4298 | -3.232545e-05 | 0.0414497 | 0 | 0 | 0
10906 | 319779 | 2014-02-24 04:03 | 420.1823 | 7 | 72 | -2.599911 | 3.148543 | 102.0697 | 101.9016 | 354.8733 | 310.498 | -6.435323e-05 | 0.0414497 | 0 | 0 | 0
10907 | 319809 | 2014-02-24 04:04 | 450.197 | 7 | 72 | -2.599731 | 3.146923 | 102.0697 | 101.9233 | 354.8733 | 310.5662 | -3.237637e-05 | 0.0414497 | 0 | 0 | 0
10908 | 319839 | 2014-02-24 04:04 | 480.1972 | 7 | 72 | -2.599731 | 3.144818 | 102.0697 | 101.9449 | 354.8733 | 310.6344 | -6.439991e-05 | 0.0414497 | 0 | 0 | 0
10909 | 319869 | 2014-02-24 04:05 | 510.2119 | 7 | 72 | -2.599731 | 3.143037 | 102.0697 | 101.9666 | 354.8733 | 310.7025 | -3.217609e-05 | 0.0414497 | 0 | 0 | 0
10910 | 319899 | 2014-02-24 04:05 | 540.2277 | 7 | 72 | -2.599731 | 3.140932 | 102.0697 | 101.9883 | 354.8733 | 310.7707 | -6.440049e-05 | 0.0414497 | 0 | 0 | 0
10911 | 319929.1 | 2014-02-24 04:06 | 570.243 | 7 | 72 | -2.599731 | 3.138988 | 102.0697 | 102.01 | 354.8733 | 310.8387 | -6.435324e-05 | 0.0414497 | 0 | 0 | 0
10912 | 319959.1 | 2014-02-24 04:06 | 600.2577 | 7 | 72 | -2.599731 | 3.137045 | 102.0697 | 102.0316 | 354.8733 | 310.9067 | -3.217733e-05 | 0.0414497 | 0 | 0 | 0
10913 | 319989.1 | 2014-02-24 04:07 | 630.2578 | 7 | 72 | -2.599911 | 3.134778 | 102.0697 | 102.0533 | 354.8733 | 310.9747 | -9.652953e-05 | 0.0414497 | 0 | 0 | 0
10914 | 320019.1 | 2014-02-24 04:07 | 660.2726 | 7 | 72 | -2.599911 | 3.132673 | 102.0697 | 102.075 | 354.8733 | 311.0426 | -6.439981e-05 | 0.0414497 | 0 | 0 | 0
10915 | 320049.1 | 2014-02-24 04:08 | 690.2727 | 7 | 72 | -2.600092 | 3.130082 | 102.0697 | 102.0966 | 354.8733 | 311.1105 | -9.658179e-05 | 0.0414497 | 0 | 0 | 0
10916 | 320079.1 | 2014-02-24 04:08 | 720.2874 | 7 | 72 | -2.599731 | 3.127977 | 102.0697 | 102.1183 | 354.8733 | 311.1783 | -6.480206e-05 | 0.0414497 | 0 | 0 | 0
10917 | 320109.1 | 2014-02-24 04:09 | 750.3032 | 7 | 72 | -2.599911 | 3.125386 | 102.0697 | 102.14 | 354.8733 | 311.2461 | -0.0001287523 | 0.0414497 | 0 | 0 | 0
10918 | 320139.1 | 2014-02-24 04:09 | 780.3181 | 7 | 72 | -2.599911 | 3.122957 | 102.0697 | 102.1617 | 354.8733 | 311.3138 | -9.657616e-05 | 0.0414497 | 0 | 0 | 0
10919 | 320169.1 | 2014-02-24 04:10 | 810.3182 | 7 | 72 | -2.600092 | 3.120204 | 102.0697 | 102.1833 | 354.8733 | 311.3814 | -6.435237e-05 | 0.0414497 | 0 | 0 | 0
10920 | 320199.2 | 2014-02-24 04:10 | 840.3328 | 7 | 72 | -2.599911 | 3.117451 | 102.0697 | 102.205 | 354.8733 | 311.449 | -9.657595e-05 | 0.0414497 | 0 | 0 | 0
10921 | 320229.2 | 2014-02-24 04:11 | 870.3486 | 7 | 72 | -2.599731 | 3.114537 | 102.0697 | 102.2267 | 354.8733 | 311.5166 | -6.435476e-05 | 0.0414497 | 0 | 0 | 0
10922 | 320259.2 | 2014-02-24 04:11 | 900.3634 | 7 | 72 | -2.599731 | 3.111622 | 102.0697 | 102.2484 | 354.8733 | 311.584 | -9.657793e-05 | 0.0414497 | 0 | 0 | 0
10923 | 320289.2 | 2014-02-24 04:12 | 930.3634 | 7 | 72 | -2.599551 | 3.108545 | 102.0697 | 102.27 | 354.8733 | 311.6514 | -6.440158e-05 | 0.0414497 | 0 | 0 | 0
10924 | 320319.2 | 2014-02-24 04:12 | 960.3788 | 7 | 72 | -2.599911 | 3.105144 | 102.0697 | 102.2917 | 354.8733 | 311.7188 | -0.0001287522 | 0.0414497 | 0 | 0 | 0
10925 | 320349.2 | 2014-02-24 04:13 | 990.3935 | 7 | 72 | -2.599911 | 3.101744 | 102.0697 | 102.3134 | 354.8733 | 311.786 | -0.0001287539 | 0.0414497 | 0 | 0 | 0
10926 | 320379.2 | 2014-02-24 04:13 | 1020.409 | 7 | 72 | -2.599731 | 3.098181 | 102.0697 | 102.3351 | 354.8733 | 311.8532 | -0.0001287551 | 0.0414497 | 0 | 0 | 0
10927 | 320409.2 | 2014-02-24 04:14 | 1050.425 | 7 | 72 | -2.599911 | 3.09478 | 102.0697 | 102.3567 | 354.8733 | 311.9204 | -9.657774e-05 | 0.0414497 | 0 | 0 | 0
10928 | 320439.3 | 2014-02-24 04:14 | 1080.439 | 7 | 72 | -2.599911 | 3.090894 | 102.0697 | 102.3784 | 354.8733 | 311.9874 | -0.0001287539 | 0.0414497 | 0 | 0 | 0
10929 | 320469.3 | 2014-02-24 04:15 | 1110.455 | 7 | 72 | -2.599911 | 3.08717 | 102.0697 | 102.4001 | 354.8733 | 312.0544 | -9.652762e-05 | 0.0414497 | 0 | 0 | 0
10930 | 320499.3 | 2014-02-24 04:15 | 1140.47 | 7 | 72 | -2.599911 | 3.083121 | 102.0697 | 102.4218 | 354.8733 | 312.1212 | -0.0001291638 | 0.0414497 | 0 | 0 | 0
10931 | 320529.3 | 2014-02-24 04:16 | 1170.486 | 7 | 72 | -2.599731 | 3.078911 | 102.0697 | 102.4434 | 354.8733 | 312.188 | -0.0001609242 | 0.0414497 | 0 | 0 | 0
10932 | 320559.3 | 2014-02-24 04:16 | 1200.501 | 7 | 72 | -2.599551 | 3.074701 | 102.0697 | 102.4651 | 354.8733 | 312.2547 | -0.0001291655 | 0.0414497 | 0 | 0 | 0
10933 | 320589.3 | 2014-02-24 04:17 | 1230.516 | 7 | 72 | -2.599731 | 3.070005 | 102.0697 | 102.4868 | 354.8733 | 312.3213 | -0.0001614464 | 0.0414497 | 0 | 0 | 0
10934 | 320619.4 | 2014-02-24 04:17 | 1260.531 | 7 | 72 | -2.599731 | 3.06547 | 102.0697 | 102.5085 | 354.8733 | 312.3878 | -0.0001937133 | 0.0414497 | 0 | 0 | 0
10935 | 320649.4 | 2014-02-24 04:18 | 1290.546 | 7 | 72 | -2.599731 | 3.060774 | 102.0697 | 102.5301 | 354.8733 | 312.4542 | -0.0001609349 | 0.0414497 | 0 | 0 | 0
10936 | 320679.4 | 2014-02-24 04:18 | 1320.561 | 7 | 72 | -2.599551 | 3.055916 | 102.0697 | 102.5518 | 354.8733 | 312.5205 | -0.000160926 | 0.0414497 | 0 | 0 | 0
10937 | 320709.4 | 2014-02-24 04:19 | 1350.577 | 7 | 72 | -2.599731 | 3.050735 | 102.0697 | 102.5735 | 354.8733 | 312.5867 | -0.0001614344 | 0.0414497 | 0 | 0 | 0
10938 | 320739.4 | 2014-02-24 04:19 | 1380.592 | 7 | 72 | -2.599731 | 3.045391 | 102.0697 | 102.5952 | 354.8733 | 312.6527 | -0.0001614374 | 0.0414497 | 0 | 0 | 0
10939 | 320769.4 | 2014-02-24 04:20 | 1410.608 | 7 | 72 | -2.599731 | 3.040371 | 102.0697 | 102.6168 | 354.8733 | 312.7187 | -0.0001291564 | 0.0414497 | 0 | 0 | 0
10940 | 320799.4 | 2014-02-24 04:20 | 1440.622 | 7 | 72 | -2.599731 | 3.034379 | 102.0697 | 102.6385 | 354.8733 | 312.7845 | -0.0002266834 | 0.0414497 | 0 | 0 | 0
10941 | 320829.4 | 2014-02-24 04:21 | 1470.622 | 7 | 72 | -2.599731 | 3.028226 | 102.0697 | 102.6602 | 354.8733 | 312.8502 | -0.000193715 | 0.0414497 | 0 | 0 | 0
10942 | 320859.5 | 2014-02-24 04:21 | 1500.638 | 7 | 72 | -2.599911 | 3.021425 | 102.0697 | 102.6819 | 354.8733 | 312.9158 | -0.0002590365 | 0.0414497 | 0 | 0 | 0
10943 | 320889.5 | 2014-02-24 04:22 | 1530.652 | 7 | 72 | -2.599911 | 3.013652 | 102.0697 | 102.7035 | 354.8733 | 312.9812 | -0.0002914895 | 0.0414497 | 0 | 0 | 0
10944 | 320919.5 | 2014-02-24 04:22 | 1560.668 | 7 | 72 | -2.599731 | 3.004583 | 102.0697 | 102.7252 | 354.8733 | 313.0464 | -0.0003238291 | 0.0414497 | 0 | 0 | 0
10945 | 320949.5 | 2014-02-24 04:23 | 1590.683 | 7 | 72 | -2.599731 | 2.994058 | 102.0697 | 102.7469 | 354.8733 | 313.1114 | -0.0003540392 | 0.0414497 | 0 | 0 | 0
10946 | 320979.5 | 2014-02-24 04:23 | 1620.699 | 7 | 72 | -2.599731 | 2.981427 | 102.0697 | 102.7686 | 354.8733 | 313.1762 | -0.0004184382 | 0.0414497 | 0 | 0 | 0
10947 | 321009.5 | 2014-02-24 04:24 | 1650.713 | 7 | 72 | -2.599731 | 2.966529 | 102.0697 | 102.7902 | 354.8733 | 313.2406 | -0.0005149642 | 0.0414497 | 0 | 0 | 0
10948 | 321039.5 | 2014-02-24 04:24 | 1680.729 | 7 | 72 | -2.599731 | 2.948878 | 102.0697 | 102.8119 | 354.8733 | 313.3048 | -0.0006115368 | 0.0414497 | 0 | 0 | 0
10949 | 321069.6 | 2014-02-24 04:25 | 1710.744 | 7 | 72 | -2.599911 | 2.92815 | 102.0697 | 102.8336 | 354.8733 | 313.3684 | -0.0007425777 | 0.0414497 | 0 | 0 | 0
10950 | 321099.6 | 2014-02-24 04:25 | 1740.744 | 7 | 72 | -2.599731 | 2.90386 | 102.0697 | 102.8553 | 354.8733 | 313.4317 | -0.0008690418 | 0.0414497 | 0 | 0 | 0
10951 | 321129.6 | 2014-02-24 04:26 | 1770.759 | 7 | 72 | -2.599731 | 2.875036 | 102.0697 | 102.8769 | 354.8733 | 313.4943 | -0.001036355 | 0.0414497 | 0 | 0 | 0
10952 | 321159.6 | 2014-02-24 04:26 | 1800.774 | 7 | 72 | -2.599731 | 2.84103 | 102.0697 | 102.8986 | 354.8733 | 313.5562 | -0.001223028 | 0.0414497 | 0 | 0 | 0
10953 | 321189.6 | 2014-02-24 04:27 | 1830.79 | 7 | 72 | -2.599911 | 2.799737 | 102.0697 | 102.9203 | 354.8733 | 313.6174 | -0.001392603 | 0.0414497 | 0 | 0 | 0
10954 | 321219.6 | 2014-02-24 04:27 | 1860.805 | 7 | 72 | -2.599731 | 2.749699 | 102.0697 | 102.942 | 354.8733 | 313.6776 | -0.001554537 | 0.0414497 | 0 | 0 | 0
10955 | 321249.6 | 2014-02-24 04:28 | 1890.82 | 7 | 72 | -2.599731 | 2.684926 | 102.0697 | 102.9636 | 354.8733 | 313.7365 | -0.002105141 | 0.0414497 | 0 | 0 | 0
10956 | 321279.6 | 2014-02-24 04:28 | 1920.82 | 7 | 72 | -2.599731 | 2.596348 | 102.0697 | 102.9853 | 354.8733 | 313.7938 | -0.003109121 | 0.0414497 | 0 | 0 | 0
10957 | 321309.7 | 2014-02-24 04:29 | 1950.835 | 7 | 72 | -2.599911 | 2.448502 | 102.0697 | 103.007 | 354.8733 | 313.8486 | -0.005797243 | 0.0414497 | 0 | 0 | 0
10958 | 321339.7 | 2014-02-24 04:29 | 1980.851 | 7 | 72 | -2.599911 | 2.054841 | 102.0697 | 103.0287 | 354.8733 | 313.8983 | -0.0185576 | 0.0414497 | 0 | 0 | 0
10959 | 321342 | 2014-02-24 04:29 | 1983.21 | 7 | 72 | -2.599911 | 1.999945 | 102.0697 | 103.0304 | 354.8733 | 313.9017 | -0.0195292 | 0.0414497 | 0 | 0 | 0
10960 | 321342.1 | 2014-02-24 04:29 | 0.03120546 | 8 | 72 | -0.0007146902 | 2.104878 | 102.0697 | 103.0304 | 354.8733 | 313.9017 | 0 | 0.0414497 | 0 | 0 | 0
10961 | 321372.1 | 2014-02-24 04:30 | 30.01513 | 9 | 72 | 0 | 2.552464 | 102.0697 | 103.0304 | 354.8733 | 313.9017 | 0.002817678 | 0.0414497 | 0 | 0 | 0
10962 | 321402.1 | 2014-02-24 04:30 | 60.0304 | 9 | 72 | 0 | 2.609464 | 102.0697 | 103.0304 | 354.8733 | 313.9017 | 0.001165915 | 0.0414497 | 0 | 0 | 0
10963 | 321432.1 | 2014-02-24 04:31 | 90.04562 | 9 | 72 | 0 | 2.64007 | 102.0697 | 103.0304 | 354.8733 | 313.9017 | 0.0007124901 | 0.0414497 | 0 | 0 | 0
10964 | 321462.1 | 2014-02-24 04:31 | 120.0135 | 9 | 72 | 0 | 2.660474 | 102.0697 | 103.0304 | 354.8733 | 313.9017 | 0.0005810499 | 0.0414497 | 0 | 0 | 0
10965 | 321492.1 | 2014-02-24 04:32 | 30.01466 | 10 | 72 | 2.600285 | 3.008146 | 102.0913 | 103.0304 | 354.9368 | 313.9017 | 0.004209886 | 0.0414497 | 0 | 0 | 0
10966 | 321522.1 | 2014-02-24 04:32 | 60.03035 | 10 | 72 | 2.599924 | 3.100934 | 102.113 | 103.0304 | 355.0031 | 313.9017 | 0.002558263 | 0.0414497 | 0 | 0 | 0
10967 | 321552.1 | 2014-02-24 04:33 | 90.04498 | 10 | 72 | 2.599744 | 3.165384 | 102.1347 | 103.0304 | 355.071 | 313.9017 | 0.00189902 | 0.0414497 | 0 | 0 | 0
10968 | 321582.1 | 2014-02-24 04:33 | 120.0609 | 10 | 72 | 2.599744 | 3.215097 | 102.1564 | 103.0304 | 355.1402 | 313.9017 | 0.001512727 | 0.0414497 | 0 | 0 | 0
10969 | 321612.1 | 2014-02-24 04:34 | 150.0755 | 10 | 72 | 2.599744 | 3.255419 | 102.178 | 103.0304 | 355.2103 | 313.9017 | 0.00119092 | 0.0414497 | 0 | 0 | 0
10970 | 321642.2 | 2014-02-24 04:34 | 180.0913 | 10 | 72 | 2.599744 | 3.289263 | 102.1997 | 103.0304 | 355.2813 | 313.9017 | 0.001029987 | 0.0414497 | 0 | 0 | 0
10971 | 321672.2 | 2014-02-24 04:35 | 210.106 | 10 | 72 | 2.599744 | 3.317925 | 102.2214 | 103.0304 | 355.3529 | 313.9017 | 0.0008690163 | 0.0414497 | 0 | 0 | 0
10972 | 321702.2 | 2014-02-24 04:35 | 240.1063 | 10 | 72 | 2.599924 | 3.338329 | 102.2431 | 103.0304 | 355.4251 | 313.9017 | 0.0005793208 | 0.0414497 | 0 | 0 | 0
10973 | 321732.2 | 2014-02-24 04:36 | 270.1214 | 10 | 72 | 2.599924 | 3.349988 | 102.2647 | 103.0304 | 355.4976 | 313.9017 | 0.0003540402 | 0.0414497 | 0 | 0 | 0
10974 | 321762.2 | 2014-02-24 04:36 | 300.1362 | 10 | 72 | 2.600105 | 3.357437 | 102.2864 | 103.0304 | 355.5702 | 313.9017 | 0.0002252852 | 0.0414497 | 0 | 0 | 0
10975 | 321792.2 | 2014-02-24 04:37 | 330.1364 | 10 | 72 | 2.599744 | 3.363753 | 102.3081 | 103.0304 | 355.6431 | 313.9017 | 0.0001619224 | 0.0414497 | 0 | 0 | 0
10976 | 321822.2 | 2014-02-24 04:37 | 360.1511 | 10 | 72 | 2.599924 | 3.369582 | 102.3297 | 103.0304 | 355.716 | 313.9017 | 0.0001931069 | 0.0414497 | 0 | 0 | 0
10977 | 321852.2 | 2014-02-24 04:38 | 390.1669 | 10 | 72 | 2.599924 | 3.375412 | 102.3514 | 103.0304 | 355.7892 | 313.9017 | 0.000193109 | 0.0414497 | 0 | 0 | 0
10978 | 321882.2 | 2014-02-24 04:38 | 420.182 | 10 | 72 | 2.599924 | 3.381404 | 102.3731 | 103.0304 | 355.8624 | 313.9017 | 0.0002260368 | 0.0414497 | 0 | 0 | 0
10979 | 321912.3 | 2014-02-24 04:39 | 450.1973 | 10 | 72 | 2.599924 | 3.387233 | 102.3948 | 103.0304 | 355.9358 | 313.9017 | 0.0001609321 | 0.0414497 | 0 | 0 | 0
10980 | 321942.3 | 2014-02-24 04:39 | 480.2126 | 10 | 72 | 2.599924 | 3.393225 | 102.4165 | 103.0304 | 356.0092 | 313.9017 | 0.0002252831 | 0.0414497 | 0 | 0 | 0
10981 | 321972.3 | 2014-02-24 04:40 | 510.2273 | 10 | 72 | 2.599744 | 3.398731 | 102.4381 | 103.0304 | 356.0828 | 313.9017 | 0.0001609284 | 0.0414497 | 0 | 0 | 0
10982 | 322002.3 | 2014-02-24 04:40 | 540.2274 | 10 | 72 | 2.600105 | 3.404398 | 102.4598 | 103.0304 | 356.1566 | 313.9017 | 0.0002259871 | 0.0414497 | 0 | 0 | 0
10983 | 322032.3 | 2014-02-24 04:41 | 570.2427 | 10 | 72 | 2.600105 | 3.40958 | 102.4815 | 103.0304 | 356.2304 | 313.9017 | 0.0001931083 | 0.0414497 | 0 | 0 | 0
10984 | 322062.3 | 2014-02-24 04:41 | 600.2581 | 10 | 72 | 2.599924 | 3.4146 | 102.5032 | 103.0304 | 356.3044 | 313.9017 | 0.0001931518 | 0.0414497 | 0 | 0 | 0
10985 | 322092.3 | 2014-02-24 04:42 | 630.2727 | 10 | 72 | 2.599744 | 3.419296 | 102.5248 | 103.0304 | 356.3784 | 313.9017 | 0.0001609288 | 0.0414497 | 0 | 0 | 0
10986 | 322122.3 | 2014-02-24 04:42 | 660.2729 | 10 | 72 | 2.599924 | 3.423992 | 102.5465 | 103.0304 | 356.4526 | 313.9017 | 0.0001609274 | 0.0414497 | 0 | 0 | 0
10987 | 322152.4 | 2014-02-24 04:43 | 690.2875 | 10 | 72 | 2.599924 | 3.428365 | 102.5682 | 103.0304 | 356.5268 | 313.9017 | 0.000129554 | 0.0414497 | 0 | 0 | 0
10988 | 322182.4 | 2014-02-24 04:43 | 720.3034 | 10 | 72 | 2.599924 | 3.432413 | 102.5899 | 103.0304 | 356.6012 | 313.9017 | 0.0001609299 | 0.0414497 | 0 | 0 | 0
10989 | 322212.4 | 2014-02-24 04:44 | 750.3182 | 10 | 72 | 2.600105 | 3.436299 | 102.6115 | 103.0304 | 356.6756 | 313.9017 | 0.0001609303 | 0.0414497 | 0 | 0 | 0
10990 | 322242.4 | 2014-02-24 04:44 | 780.3337 | 10 | 72 | 2.599744 | 3.439538 | 102.6332 | 103.0304 | 356.7502 | 313.9017 | 6.455281e-05 | 0.0414497 | 0 | 0 | 0
10991 | 322272.4 | 2014-02-24 04:45 | 810.3486 | 10 | 72 | 2.599924 | 3.442939 | 102.6549 | 103.0304 | 356.8247 | 313.9017 | 0.0001287542 | 0.0414497 | 0 | 0 | 0
10992 | 322302.4 | 2014-02-24 04:45 | 840.3644 | 10 | 72 | 2.600105 | 3.446015 | 102.6766 | 103.0304 | 356.8995 | 313.9017 | 9.657816e-05 | 0.0414497 | 0 | 0 | 0
10993 | 322332.4 | 2014-02-24 04:46 | 870.3791 | 10 | 72 | 2.599924 | 3.448606 | 102.6982 | 103.0304 | 356.9741 | 313.9017 | 9.657691e-05 | 0.0414497 | 0 | 0 | 0
10994 | 322362.4 | 2014-02-24 04:46 | 900.3792 | 10 | 72 | 2.599744 | 3.451359 | 102.7199 | 103.0304 | 357.0489 | 313.9017 | 0.0001291556 | 0.0414497 | 0 | 0 | 0
10995 | 322392.5 | 2014-02-24 04:47 | 930.3946 | 10 | 72 | 2.599744 | 3.453626 | 102.7416 | 103.0304 | 357.1238 | 313.9017 | 3.237709e-05 | 0.0414497 | 0 | 0 | 0
10996 | 322422.5 | 2014-02-24 04:47 | 960.4093 | 10 | 72 | 2.599744 | 3.456055 | 102.7633 | 103.0304 | 357.1986 | 313.9017 | 9.657756e-05 | 0.0414497 | 0 | 0 | 0
10997 | 322452.5 | 2014-02-24 04:48 | 990.425 | 10 | 72 | 2.599924 | 3.458484 | 102.7849 | 103.0304 | 357.2736 | 313.9017 | 9.657723e-05 | 0.0414497 | 0 | 0 | 0
10998 | 322482.5 | 2014-02-24 04:48 | 1020.44 | 10 | 72 | 2.599744 | 3.460751 | 102.8066 | 103.0304 | 357.3485 | 313.9017 | 9.657672e-05 | 0.0414497 | 0 | 0 | 0
10999 | 322512.5 | 2014-02-24 04:49 | 1050.456 | 10 | 72 | 2.599744 | 3.463018 | 102.8283 | 103.0304 | 357.4236 | 313.9017 | 9.717857e-05 | 0.0414497 | 0 | 0 | 0
11000 | 322542.5 | 2014-02-24 04:49 | 1080.471 | 10 | 72 | 2.599924 | 3.465285 | 102.85 | 103.0304 | 357.4987 | 313.9017 | 6.455496e-05 | 0.0414497 | 0 | 0 | 0
11001 | 322572.6 | 2014-02-24 04:50 | 1110.485 | 10 | 72 | 2.599564 | 3.467552 | 102.8716 | 103.0304 | 357.5738 | 313.9017 | 3.227682e-05 | 0.0414497 | 0 | 0 | 0
11002 | 322602.6 | 2014-02-24 04:50 | 1140.501 | 10 | 72 | 2.600105 | 3.470305 | 102.8933 | 103.0304 | 357.6491 | 313.9017 | 0.00012915 | 0.0414497 | 0 | 0 | 0
11003 | 322632.6 | 2014-02-24 04:51 | 1170.516 | 10 | 72 | 2.599924 | 3.472734 | 102.915 | 103.0304 | 357.7243 | 313.9017 | 6.440817e-05 | 0.0414497 | 0 | 0 | 0
11004 | 322662.6 | 2014-02-24 04:51 | 1200.531 | 10 | 72 | 2.599924 | 3.475487 | 102.9367 | 103.0304 | 357.7996 | 313.9017 | 0.0001291662 | 0.0414497 | 0 | 0 | 0
11005 | 322692.6 | 2014-02-24 04:52 | 1230.531 | 10 | 72 | 2.599924 | 3.478078 | 102.9583 | 103.0304 | 357.8749 | 313.9017 | 6.455671e-05 | 0.0414497 | 0 | 0 | 0
11006 | 322722.6 | 2014-02-24 04:52 | 1260.546 | 10 | 72 | 2.599924 | 3.481317 | 102.98 | 103.0304 | 357.9504 | 313.9017 | 0.0001287687 | 0.0414497 | 0 | 0 | 0
11007 | 322752.6 | 2014-02-24 04:53 | 1290.546 | 10 | 72 | 2.599924 | 3.484555 | 103.0017 | 103.0304 | 358.0258 | 313.9017 | 9.71306e-05 | 0.0414497 | 0 | 0 | 0
11008 | 322782.6 | 2014-02-24 04:53 | 1320.561 | 10 | 72 | 2.599924 | 3.487794 | 103.0233 | 103.0304 | 358.1014 | 313.9017 | 6.43543e-05 | 0.0414497 | 0 | 0 | 0
11009 | 322812.6 | 2014-02-24 04:54 | 1350.577 | 10 | 72 | 2.599924 | 3.491681 | 103.045 | 103.0304 | 358.1771 | 313.9017 | 0.0001295554 | 0.0414497 | 0 | 0 | 0
11010 | 322842.7 | 2014-02-24 04:54 | 1380.592 | 10 | 72 | 2.600105 | 3.495891 | 103.0667 | 103.0304 | 358.2528 | 313.9017 | 0.000161933 | 0.0414497 | 0 | 0 | 0
11011 | 322872.7 | 2014-02-24 04:55 | 1410.607 | 10 | 72 | 2.599924 | 3.500263 | 103.0884 | 103.0304 | 358.3286 | 313.9017 | 0.0001287555 | 0.0414497 | 0 | 0 | 0
11012 | 322902.7 | 2014-02-24 04:55 | 1440.623 | 10 | 72 | 2.600105 | 3.505283 | 103.1101 | 103.0304 | 358.4045 | 313.9017 | 0.0001937073 | 0.0414497 | 0 | 0 | 0
11013 | 322932.7 | 2014-02-24 04:56 | 1470.638 | 10 | 72 | 2.600105 | 3.510789 | 103.1317 | 103.0304 | 358.4806 | 313.9017 | 0.000193157 | 0.0414497 | 0 | 0 | 0
11014 | 322962.7 | 2014-02-24 04:56 | 1500.653 | 10 | 72 | 2.600105 | 3.516942 | 103.1534 | 103.0304 | 358.5568 | 313.9017 | 0.0001931092 | 0.0414497 | 0 | 0 | 0
11015 | 322992.7 | 2014-02-24 04:57 | 1530.668 | 10 | 72 | 2.599744 | 3.523906 | 103.1751 | 103.0304 | 358.6331 | 313.9017 | 0.0002253296 | 0.0414497 | 0 | 0 | 0
11016 | 323022.8 | 2014-02-24 04:57 | 1560.684 | 10 | 72 | 2.599744 | 3.532002 | 103.1968 | 103.0304 | 358.7095 | 313.9017 | 0.000259113 | 0.0414497 | 0 | 0 | 0
11017 | 323052.8 | 2014-02-24 04:58 | 1590.699 | 10 | 72 | 2.600105 | 3.541556 | 103.2185 | 103.0304 | 358.7862 | 313.9017 | 0.0003874742 | 0.0414497 | 0 | 0 | 0
11018 | 323082.8 | 2014-02-24 04:58 | 1620.714 | 10 | 72 | 2.599924 | 3.552406 | 103.2401 | 103.0304 | 358.8631 | 313.9017 | 0.0004184424 | 0.0414497 | 0 | 0 | 0
11019 | 323112.8 | 2014-02-24 04:59 | 1650.729 | 10 | 72 | 2.599744 | 3.565199 | 103.2618 | 103.0304 | 358.9402 | 313.9017 | 0.0004506269 | 0.0414497 | 0 | 0 | 0
11020 | 323142.8 | 2014-02-24 04:59 | 1680.745 | 10 | 72 | 2.600105 | 3.581068 | 103.2835 | 103.0304 | 359.0177 | 313.9017 | 0.000593071 | 0.0414497 | 0 | 0 | 0
11021 | 323172.8 | 2014-02-24 05:00 | 1710.759 | 10 | 72 | 2.600105 | 3.600338 | 103.3052 | 103.0304 | 359.0955 | 313.9017 | 0.0007080709 | 0.0414497 | 0 | 0 | 0
11022 | 323202.8 | 2014-02-24 05:00 | 1740.775 | 10 | 72 | 2.599924 | 3.624143 | 103.3268 | 103.0304 | 359.1738 | 313.9017 | 0.0008368238 | 0.0414497 | 0 | 0 | 0
11023 | 323232.9 | 2014-02-24 05:01 | 1770.79 | 10 | 72 | 2.599744 | 3.65491 | 103.3485 | 103.0304 | 359.2527 | 313.9017 | 0.001126513 | 0.0414497 | 0 | 0 | 0
11024 | 323262.9 | 2014-02-24 05:01 | 1800.805 | 10 | 72 | 2.599744 | 3.69426 | 103.3702 | 103.0304 | 359.3323 | 313.9017 | 0.001420664 | 0.0414497 | 0 | 0 | 0
11025 | 323292.9 | 2014-02-24 05:02 | 1830.821 | 10 | 72 | 2.599924 | 3.747374 | 103.3919 | 103.0304 | 359.413 | 313.9017 | 0.0019955 | 0.0414497 | 0 | 0 | 0
11026 | 323322.9 | 2014-02-24 05:02 | 1860.836 | 10 | 72 | 2.599924 | 3.821216 | 103.4136 | 103.0304 | 359.495 | 313.9017 | 0.002873491 | 0.0414497 | 0 | 0 | 0
11027 | 323352.9 | 2014-02-24 05:03 | 1890.851 | 10 | 72 | 2.600105 | 3.931331 | 103.4352 | 103.0304 | 359.5788 | 313.9017 | 0.004409511 | 0.0414497 | 0 | 0 | 0
11028 | 323381.8 | 2014-02-24 05:03 | 1919.695 | 10 | 72 | 2.600105 | 4.100067 | 103.4561 | 103.0304 | 359.6624 | 313.9017 | 0.00701661 | 0.0414497 | 0 | 0 | 0
11029 | 323411.8 | 2014-02-24 05:04 | 30.01534 | 11 | 72 | 1.547804 | 4.099742 | 103.4725 | 103.0304 | 359.7298 | 313.9017 | -3.222446e-05 | 0.0414497 | 0 | 0 | 0
11030 | 323441.7947 | 2014-02-24 05:04 | 60.03011 | 11 | 72 | 0.9949678 | 4.099742 | 103.4829 | 103.0304 | 359.7724 | 313.9017 | 0 | 0.0414497 | 0 | 0 | 0
11031 | 323471.8 | 2014-02-24 05:05 | 90.04579 | 11 | 72 | 0.6503917 | 4.099742 | 103.4897 | 103.0304 | 359.8001 | 313.9017 | 0 | 0.0414497 | 0 | 0 | 0
11032 | 323501.8 | 2014-02-24 05:05 | 120.0611 | 11 | 72 | 0.4354599 | 4.099742 | 103.4941 | 103.0304 | 359.8184 | 313.9017 | 0 | 0.0414497 | 0 | 0 | 0
11033 | 323531.8 | 2014-02-24 05:06 | 150.0765 | 11 | 72 | 0.2995047 | 4.099742 | 103.4971 | 103.0304 | 359.8308 | 313.9017 | 3.232956e-05 | 0.0414497 | 0 | 0 | 0
11034 | 323561.9 | 2014-02-24 05:06 | 180.0914 | 11 | 72 | 0.2122337 | 4.099742 | 103.4992 | 103.0304 | 359.8395 | 313.9017 | 0 | 0.0414497 | 0 | 0 | 0
11035 | 323591.9 | 2014-02-24 05:07 | 210.1069 | 11 | 72 | 0.1548945 | 4.099905 | 103.5008 | 103.0304 | 359.8457 | 313.9017 | 3.242493e-05 | 0.0414497 | 0 | 0 | 0
11036 | 323621.9 | 2014-02-24 05:07 | 240.1221 | 11 | 72 | 0.1168487 | 4.099742 | 103.5019 | 103.0304 | 359.8503 | 313.9017 | 3.232956e-05 | 0.0414497 | 0 | 0 | 0
11037 | 323651.9 | 2014-02-24 05:08 | 270.1377 | 11 | 72 | 0.09052315 | 4.099742 | 103.5027 | 103.0304 | 359.8538 | 313.9017 | 0 | 0.0414497 | 0 | 0 | 0
11038 | 323667.9 | 2014-02-24 05:08 | 286.1215 | 11 | 72 | 0.07988475 | 4.099581 | 103.5031 | 103.0304 | 359.8553 | 313.9017 | 0 | 0.0414497 | 0 | 0 | 0
11039 | 323697.9 | 2014-02-24 05:09 | 30.01447 | 4 | 73 | 0 | 4.011812 | 103.5031 | 103.0304 | 359.8553 | 313.9017 | -0.002008057 | 0.0414497 | 0 | 0 | 0
11040 | 323727.9 | 2014-02-24 05:09 | 60.03026 | 4 | 73 | 0 | 3.951249 | 103.5031 | 103.0304 | 359.8553 | 313.9017 | -0.001554584 | 0.0414497 | 0 | 0 | 0
11041 | 323758 | 2014-02-24 05:10 | 90.0452 | 4 | 73 | 0 | 3.903479 | 103.5031 | 103.0304 | 359.8553 | 313.9017 | -0.001420701 | 0.0414497 | 0 | 0 | 0
11042 | 323787.9 | 2014-02-24 05:10 | 120.0134 | 4 | 73 | 0 | 3.864129 | 103.5031 | 103.0304 | 359.8553 | 313.9017 | -0.001223075 | 0.0414497 | 0 | 0 | 0
11043 | 323787.9 | 2014-02-24 05:10 | 0.01562722 | 5 | 73 | -0.0003540663 | 3.864129 | 103.5031 | 103.0304 | 359.8553 | 313.9017 | 0 | 0.05702074 | 0 | 0 | 0
11044 | 323818 | 2014-02-24 05:11 | 30.0154 | 6 | 73 | 0 | 3.830932 | 103.5031 | 103.0304 | 359.8553 | 313.9017 | -0.0009978261 | 0.05702074 | 0 | 0 | 0
11045 | 323848 | 2014-02-24 05:11 | 60.01505 | 6 | 73 | 0 | 3.802432 | 103.5031 | 103.0304 | 359.8553 | 313.9017 | -0.0009040031 | 0.05702074 | 0 | 0 | 0
11046 | 323878 | 2014-02-24 05:12 | 30.01539 | 7 | 73 | -2.599731 | 3.202629 | 103.5031 | 103.052 | 359.8553 | 313.9725 | -0.001255217 | 0.05702074 | 0 | 0 | 0
11047 | 323908 | 2014-02-24 05:12 | 60.03017 | 7 | 73 | -2.599911 | 3.184816 | 103.5031 | 103.0737 | 359.8553 | 314.0417 | -0.0003540402 | 0.05702074 | 0 | 0 | 0
11048 | 323938 | 2014-02-24 05:13 | 90.04588 | 7 | 73 | -2.600092 | 3.177691 | 103.5031 | 103.0954 | 359.8553 | 314.1106 | -0.0002252845 | 0.05702074 | 0 | 0 | 0
11049 | 323968 | 2014-02-24 05:13 | 120.0606 | 7 | 73 | -2.599911 | 3.173156 | 103.5031 | 103.117 | 359.8553 | 314.1794 | -9.686802e-05 | 0.05702074 | 0 | 0 | 0
11050 | 323998 | 2014-02-24 05:14 | 150.0765 | 7 | 73 | -2.599731 | 3.16927 | 103.5031 | 103.1387 | 359.8553 | 314.2482 | -0.0001287529 | 0.05702074 | 0 | 0 | 0
11051 | 324028 | 2014-02-24 05:14 | 180.0911 | 7 | 73 | -2.599911 | 3.166031 | 103.5031 | 103.1604 | 359.8553 | 314.3168 | -0.0001609311 | 0.05702074 | 0 | 0 | 0
11052 | 324058.1 | 2014-02-24 05:15 | 210.1068 | 7 | 73 | -2.599911 | 3.163279 | 103.5031 | 103.1821 | 359.8553 | 314.3855 | -9.65763e-05 | 0.05702074 | 0 | 0 | 0
11053 | 324088.1 | 2014-02-24 05:15 | 240.1216 | 7 | 73 | -2.599551 | 3.160688 | 103.5031 | 103.2038 | 359.8553 | 314.454 | -9.653068e-05 | 0.05702074 | 0 | 0 | 0
11054 | 324118.1 | 2014-02-24 05:16 | 270.1217 | 7 | 73 | -2.599731 | 3.158259 | 103.5031 | 103.2254 | 359.8553 | 314.5224 | -9.683167e-05 | 0.05702074 | 0 | 0 | 0
11055 | 324148.1 | 2014-02-24 05:16 | 300.1364 | 7 | 73 | -2.599551 | 3.156153 | 103.5031 | 103.2471 | 359.8553 | 314.5908 | -3.227671e-05 | 0.05702074 | 0 | 0 | 0
11056 | 324178.1 | 2014-02-24 05:17 | 330.1366 | 7 | 73 | -2.599731 | 3.153886 | 103.5031 | 103.2688 | 359.8553 | 314.6592 | -3.222414e-05 | 0.05702074 | 0 | 0 | 0
11057 | 324208.1 | 2014-02-24 05:17 | 360.1513 | 7 | 73 | -2.599551 | 3.151943 | 103.5031 | 103.2904 | 359.8553 | 314.7275 | 0 | 0.05702074 | 0 | 0 | 0
11058 | 324238.1 | 2014-02-24 05:18 | 390.1672 | 7 | 73 | -2.599911 | 3.149676 | 103.5031 | 103.3121 | 359.8553 | 314.7959 | -6.44004e-05 | 0.05702074 | 0 | 0 | 0
11059 | 324268.1 | 2014-02-24 05:18 | 420.1825 | 7 | 73 | -2.599731 | 3.147733 | 103.5031 | 103.3338 | 359.8553 | 314.8641 | -9.682916e-05 | 0.05702074 | 0 | 0 | 0
11060 | 324298.2 | 2014-02-24 05:19 | 450.1972 | 7 | 73 | -2.599731 | 3.145952 | 103.5031 | 103.3555 | 359.8553 | 314.9323 | -6.435356e-05 | 0.05702074 | 0 | 0 | 0
11061 | 324328.2 | 2014-02-24 05:19 | 480.1973 | 7 | 73 | -2.599731 | 3.143847 | 103.5031 | 103.3771 | 359.8553 | 315.0005 | -9.657606e-05 | 0.05702074 | 0 | 0 | 0
11062 | 324358.2 | 2014-02-24 05:20 | 510.212 | 7 | 73 | -2.599731 | 3.141903 | 103.5031 | 103.3988 | 359.8553 | 315.0685 | -9.652763e-05 | 0.05702074 | 0 | 0 | 0
11063 | 324388.2 | 2014-02-24 05:20 | 540.2278 | 7 | 73 | -2.599731 | 3.140122 | 103.5031 | 103.4205 | 359.8553 | 315.1367 | -6.440061e-05 | 0.05702074 | 0 | 0 | 0
11064 | 324418.2 | 2014-02-24 05:21 | 570.2428 | 7 | 73 | -2.599731 | 3.138017 | 103.5031 | 103.4422 | 359.8553 | 315.2047 | -9.683382e-05 | 0.05702074 | 0 | 0 | 0
11065 | 324448.2 | 2014-02-24 05:21 | 600.2582 | 7 | 73 | -2.599731 | 3.135912 | 103.5031 | 103.4638 | 359.8553 | 315.2727 | -6.48021e-05 | 0.05702074 | 0 | 0 | 0
11066 | 324478.2 | 2014-02-24 05:22 | 630.2729 | 7 | 73 | -2.599731 | 3.133807 | 103.5031 | 103.4855 | 359.8553 | 315.3406 | -9.713134e-05 | 0.05702074 | 0 | 0 | 0
11067 | 324508.2 | 2014-02-24 05:22 | 660.2888 | 7 | 73 | -2.599731 | 3.131701 | 103.5031 | 103.5072 | 359.8553 | 315.4086 | -9.687807e-05 | 0.05702074 | 0 | 0 | 0
11068 | 324538.3 | 2014-02-24 05:23 | 690.3035 | 7 | 73 | -2.599731 | 3.129272 | 103.5031 | 103.5289 | 359.8553 | 315.4764 | -0.0001295547 | 0.05702074 | 0 | 0 | 0
11069 | 324568.3 | 2014-02-24 05:23 | 720.3193 | 7 | 73 | -2.599731 | 3.127005 | 103.5031 | 103.5505 | 359.8553 | 315.5442 | -6.48021e-05 | 0.05702074 | 0 | 0 | 0
11070 | 324598.3 | 2014-02-24 05:24 | 750.334 | 7 | 73 | -2.599911 | 3.124576 | 103.5031 | 103.5722 | 359.8553 | 315.6119 | -6.440009e-05 | 0.05702074 | 0 | 0 | 0
11071 | 324628.3 | 2014-02-24 05:24 | 780.3342 | 7 | 73 | -2.599911 | 3.121985 | 103.5031 | 103.5939 | 359.8553 | 315.6796 | -3.227668e-05 | 0.05702074 | 0 | 0 | 0
11072 | 324658.3 | 2014-02-24 05:25 | 810.3489 | 7 | 73 | -2.599911 | 3.119233 | 103.5031 | 103.6155 | 359.8553 | 315.7473 | -6.435344e-05 | 0.05702074 | 0 | 0 | 0
11073 | 324688.3 | 2014-02-24 05:25 | 840.349 | 7 | 73 | -2.599731 | 3.11648 | 103.5031 | 103.6372 | 359.8553 | 315.8148 | -6.440118e-05 | 0.05702074 | 0 | 0 | 0
11074 | 324718.3 | 2014-02-24 05:26 | 870.3642 | 7 | 73 | -2.599731 | 3.113403 | 103.5031 | 103.6589 | 359.8553 | 315.8824 | -0.0001291568 | 0.05702074 | 0 | 0 | 0
11075 | 324748.3 | 2014-02-24 05:26 | 900.3789 | 7 | 73 | -2.599551 | 3.110488 | 103.5031 | 103.6806 | 359.8553 | 315.9498 | -9.652795e-05 | 0.05702074 | 0 | 0 | 0
11076 | 324778.4 | 2014-02-24 05:27 | 930.3947 | 7 | 73 | -2.599731 | 3.107411 | 103.5031 | 103.7022 | 359.8553 | 316.0172 | -9.683217e-05 | 0.05702074 | 0 | 0 | 0
11077 | 324808.4 | 2014-02-24 05:27 | 960.4101 | 7 | 73 | -2.599731 | 3.104173 | 103.5031 | 103.7239 | 359.8553 | 316.0845 | -9.682957e-05 | 0.05702074 | 0 | 0 | 0
11078 | 324838.4 | 2014-02-24 05:28 | 990.4247 | 7 | 73 | -2.599731 | 3.100772 | 103.5031 | 103.7456 | 359.8553 | 316.1517 | -0.0001287053 | 0.05702074 | 0 | 0 | 0
11079 | 324868.4 | 2014-02-24 05:28 | 1020.425 | 7 | 73 | -2.599731 | 3.097209 | 103.5031 | 103.7673 | 359.8553 | 316.2189 | -9.687745e-05 | 0.05702074 | 0 | 0 | 0
11080 | 324898.4 | 2014-02-24 05:29 | 1050.44 | 7 | 73 | -2.599731 | 3.093485 | 103.5031 | 103.7889 | 359.8553 | 316.286 | -0.0001609301 | 0.05702074 | 0 | 0 | 0
11081 | 324928.4 | 2014-02-24 05:29 | 1080.455 | 7 | 73 | -2.599731 | 3.089922 | 103.5031 | 103.8106 | 359.8553 | 316.353 | -9.717797e-05 | 0.05702074 | 0 | 0 | 0
11082 | 324958.4 | 2014-02-24 05:30 | 1110.471 | 7 | 73 | -2.599731 | 3.086036 | 103.5031 | 103.8323 | 359.8553 | 316.4199 | -0.0001614319 | 0.05702074 | 0 | 0 | 0
11083 | 324988.4 | 2014-02-24 05:30 | 1140.486 | 7 | 73 | -2.599731 | 3.081826 | 103.5031 | 103.854 | 359.8553 | 316.4868 | -0.0001619337 | 0.05702074 | 0 | 0 | 0
11084 | 325018.5 | 2014-02-24 05:31 | 1170.501 | 7 | 73 | -2.599731 | 3.077777 | 103.5031 | 103.8756 | 359.8553 | 316.5535 | -0.0001287649 | 0.05702074 | 0 | 0 | 0
11085 | 325048.5 | 2014-02-24 05:31 | 1200.516 | 7 | 73 | -2.599731 | 3.073243 | 103.5031 | 103.8973 | 359.8553 | 316.6202 | -0.0001937094 | 0.05702074 | 0 | 0 | 0
11086 | 325078.5 | 2014-02-24 05:32 | 1230.532 | 7 | 73 | -2.599731 | 3.068871 | 103.5031 | 103.919 | 359.8553 | 316.6868 | -0.0001931059 | 0.05702074 | 0 | 0 | 0
11087 | 325108.5 | 2014-02-24 05:32 | 1260.546 | 7 | 73 | -2.599911 | 3.064175 | 103.5031 | 103.9407 | 359.8553 | 316.7532 | -0.0001931491 | 0.05702074 | 0 | 0 | 0
11088 | 325138.5 | 2014-02-24 05:33 | 1290.562 | 7 | 73 | -2.599731 | 3.059479 | 103.5031 | 103.9623 | 359.8553 | 316.8196 | -0.0001287072 | 0.05702074 | 0 | 0 | 0
11089 | 325168.5 | 2014-02-24 05:33 | 1320.577 | 7 | 73 | -2.599551 | 3.054621 | 103.5031 | 103.984 | 359.8553 | 316.8858 | -0.0001614367 | 0.05702074 | 0 | 0 | 0
11090 | 325198.6 | 2014-02-24 05:34 | 1350.593 | 7 | 73 | -2.599551 | 3.049601 | 103.5031 | 104.0057 | 359.8553 | 316.952 | -0.0001287544 | 0.05702074 | 0 | 0 | 0
11091 | 325228.6 | 2014-02-24 05:34 | 1380.608 | 7 | 73 | -2.599551 | 3.044257 | 103.5031 | 104.0274 | 359.8553 | 317.0181 | -0.0001614363 | 0.05702074 | 0 | 0 | 0
11092 | 325258.6 | 2014-02-24 05:35 | 1410.623 | 7 | 73 | -2.599731 | 3.038913 | 103.5031 | 104.049 | 359.8553 | 317.084 | -0.0001609345 | 0.05702074 | 0 | 0 | 0
11093 | 325288.6 | 2014-02-24 05:35 | 1440.638 | 7 | 73 | -2.599731 | 3.033246 | 103.5031 | 104.0707 | 359.8553 | 317.1498 | -0.0001614369 | 0.05702074 | 0 | 0 | 0
11094 | 325318.6 | 2014-02-24 05:36 | 1470.654 | 7 | 73 | -2.599731 | 3.02693 | 103.5031 | 104.0924 | 359.8553 | 317.2155 | -0.0002260346 | 0.05702074 | 0 | 0 | 0
11095 | 325348.6 | 2014-02-24 05:36 | 1500.668 | 7 | 73 | -2.599731 | 3.020291 | 103.5031 | 104.1141 | 359.8553 | 317.281 | -0.0002253308 | 0.05702074 | 0 | 0 | 0
11096 | 325378.6 | 2014-02-24 05:37 | 1530.684 | 7 | 73 | -2.599731 | 3.012356 | 103.5031 | 104.1357 | 359.8553 | 317.3464 | -0.0002591133 | 0.05702074 | 0 | 0 | 0
11097 | 325408.7 | 2014-02-24 05:37 | 1560.699 | 7 | 73 | -2.599911 | 3.003288 | 103.5031 | 104.1574 | 359.8553 | 317.4116 | -0.0002591133 | 0.05702074 | 0 | 0 | 0
11098 | 325438.7 | 2014-02-24 05:38 | 1590.715 | 7 | 73 | -2.599731 | 2.9926 | 103.5031 | 104.1791 | 359.8553 | 317.4766 | -0.0003238678 | 0.05702074 | 0 | 0 | 0
11099 | 325468.7 | 2014-02-24 05:38 | 1620.73 | 7 | 73 | -2.599731 | 2.979807 | 103.5031 | 104.2008 | 359.8553 | 317.5413 | -0.0004210472 | 0.05702074 | 0 | 0 | 0
11100 | 325498.7 | 2014-02-24 05:39 | 1650.745 | 7 | 73 | -2.599731 | 2.965071 | 103.5031 | 104.2224 | 359.8553 | 317.6058 | -0.0004858017 | 0.05702074 | 0 | 0 | 0
11101 | 325528.7 | 2014-02-24 05:39 | 1680.76 | 7 | 73 | -2.599731 | 2.947582 | 103.5031 | 104.2441 | 359.8553 | 317.6698 | -0.0004858017 | 0.05702074 | 0 | 0 | 0
11102 | 325558.7 | 2014-02-24 05:40 | 1710.776 | 7 | 73 | -2.599731 | 2.926693 | 103.5031 | 104.2658 | 359.8553 | 317.7335 | -0.0006801605 | 0.05702074 | 0 | 0 | 0
11103 | 325588.7 | 2014-02-24 05:40 | 1740.791 | 7 | 73 | -2.599731 | 2.902241 | 103.5031 | 104.2875 | 359.8553 | 317.7967 | -0.0007772922 | 0.05702074 | 0 | 0 | 0
11104 | 325618.8 | 2014-02-24 05:41 | 1770.806 | 7 | 73 | -2.599551 | 2.873741 | 103.5031 | 104.3091 | 359.8553 | 317.8593 | -0.000874424 | 0.05702074 | 0 | 0 | 0
11105 | 325648.8 | 2014-02-24 05:41 | 1800.821 | 7 | 73 | -2.599911 | 2.839249 | 103.5031 | 104.3308 | 359.8553 | 317.9212 | -0.001190972 | 0.05702074 | 0 | 0 | 0
11106 | 325678.8 | 2014-02-24 05:42 | 1830.837 | 7 | 73 | -2.599731 | 2.798118 | 103.5031 | 104.3525 | 359.8553 | 317.9823 | -0.001480553 | 0.05702074 | 0 | 0 | 0
11107 | 325708.8 | 2014-02-24 05:42 | 1860.852 | 7 | 73 | -2.599911 | 2.747594 | 103.5031 | 104.3742 | 359.8553 | 318.0424 | -0.001807933 | 0.05702074 | 0 | 0 | 0
11108 | 325738.8 | 2014-02-24 05:43 | 1890.867 | 7 | 73 | -2.599551 | 2.682982 | 103.5031 | 104.3959 | 359.8553 | 318.1014 | -0.002413896 | 0.05702074 | 0 | 0 | 0
11109 | 325768.8 | 2014-02-24 05:43 | 1920.882 | 7 | 73 | -2.599731 | 2.593595 | 103.5031 | 104.4175 | 359.8553 | 318.1586 | -0.003476058 | 0.05702074 | 0 | 0 | 0
11110 | 325798.9 | 2014-02-24 05:44 | 1950.898 | 7 | 73 | -2.599731 | 2.443968 | 103.5031 | 104.4392 | 359.8553 | 318.2134 | -0.006553707 | 0.05702074 | 0 | 0 | 0
11111 | 325828.9 | 2014-02-24 05:44 | 1980.912 | 7 | 73 | -2.599731 | 2.042696 | 103.5031 | 104.4609 | 359.8553 | 318.2628 | -0.02095316 | 0.05702074 | 0 | 0 | 0
11112 | 325830.7 | 2014-02-24 05:44 | 1982.741 | 7 | 73 | -2.599731 | 1.999459 | 103.5031 | 104.4622 | 359.8553 | 318.2655 | -0.02230472 | 0.05702074 | 0 | 0 | 0
11113 | 325830.7 | 2014-02-24 05:44 | 0.03120349 | 8 | 73 | -0.0003540663 | 2.141799 | 103.5031 | 104.4622 | 359.8553 | 318.2655 | 0.005505753 | 0.05612979 | 0 | 0 | 0
11114 | 325860.7 | 2014-02-24 05:45 | 30.01572 | 9 | 73 | 0 | 2.553112 | 103.5031 | 104.4622 | 359.8553 | 318.2655 | 0.003154282 | 0.05612979 | 0 | 0 | 0
11115 | 325890.8 | 2014-02-24 05:45 | 60.0306 | 9 | 73 | 0 | 2.610274 | 103.5031 | 104.4622 | 359.8553 | 318.2655 | 0.001319614 | 0.05612979 | 0 | 0 | 0
11116 | 325920.8 | 2014-02-24 05:46 | 90.04575 | 9 | 73 | 0 | 2.64088 | 103.5031 | 104.4622 | 359.8553 | 318.2655 | 0.0008368228 | 0.05612979 | 0 | 0 | 0
11117 | 325950.7 | 2014-02-24 05:46 | 120.0145 | 9 | 73 | 0 | 2.661445 | 103.5031 | 104.4622 | 359.8553 | 318.2655 | 0.0005811731 | 0.05612979 | 0 | 0 | 0
11118 | 325980.8 | 2014-02-24 05:47 | 30.01536 | 10 | 73 | 2.599564 | 3.009117 | 103.5248 | 104.4622 | 359.9188 | 318.2655 | 0.004080288 | 0.05612979 | 0 | 0 | 0
11119 | 326010.8 | 2014-02-24 05:47 | 60.03047 | 10 | 73 | 2.599924 | 3.102067 | 103.5465 | 104.4622 | 359.9851 | 318.2655 | 0.002574953 | 0.05612979 | 0 | 0 | 0
11120 | 326040.8 | 2014-02-24 05:48 | 90.04569 | 10 | 73 | 2.599744 | 3.166517 | 103.5681 | 104.4622 | 360.0531 | 318.2655 | 0.00190496 | 0.05612979 | 0 | 0 | 0
11121 | 326070.8 | 2014-02-24 05:48 | 120.0607 | 10 | 73 | 2.599744 | 3.216069 | 103.5898 | 104.4622 | 360.1223 | 318.2655 | 0.001512741 | 0.05612979 | 0 | 0 | 0
11122 | 326100.8 | 2014-02-24 05:49 | 150.0607 | 10 | 73 | 2.599924 | 3.256552 | 103.6115 | 104.4622 | 360.1924 | 318.2655 | 0.001255261 | 0.05612979 | 0 | 0 | 0
11123 | 326130.8 | 2014-02-24 05:49 | 180.0755 | 10 | 73 | 2.599744 | 3.290397 | 103.6332 | 104.4622 | 360.2633 | 318.2655 | 0.001062108 | 0.05612979 | 0 | 0 | 0
11124 | 326160.8 | 2014-02-24 05:50 | 210.0913 | 10 | 73 | 2.600105 | 3.318897 | 103.6548 | 104.4622 | 360.335 | 318.2655 | 0.0008744112 | 0.05612979 | 0 | 0 | 0
11125 | 326190.9 | 2014-02-24 05:50 | 240.1064 | 10 | 73 | 2.599924 | 3.338977 | 103.6765 | 104.4622 | 360.4072 | 318.2655 | 0.0005165847 | 0.05612979 | 0 | 0 | 0
11126 | 326220.9 | 2014-02-24 05:51 | 270.1217 | 10 | 73 | 2.599744 | 3.350636 | 103.6982 | 104.4622 | 360.4797 | 318.2655 | 0.00028969 | 0.05612979 | 0 | 0 | 0
11127 | 326250.9 | 2014-02-24 05:51 | 300.1371 | 10 | 73 | 2.599924 | 3.358409 | 103.7199 | 104.4622 | 360.5524 | 318.2655 | 0.0002266883 | 0.05612979 | 0 | 0 | 0
11128 | 326280.9 | 2014-02-24 05:52 | 330.1522 | 10 | 73 | 2.600105 | 3.364724 | 103.7415 | 104.4622 | 360.6253 | 318.2655 | 0.0001931072 | 0.05612979 | 0 | 0 | 0
11129 | 326310.9 | 2014-02-24 05:52 | 360.1675 | 10 | 73 | 2.599924 | 3.370554 | 103.7632 | 104.4622 | 360.6983 | 318.2655 | 0.0001931085 | 0.05612979 | 0 | 0 | 0
11130 | 326340.9 | 2014-02-24 05:53 | 390.1823 | 10 | 73 | 2.599924 | 3.376384 | 103.7849 | 104.4622 | 360.7714 | 318.2655 | 0.0002259942 | 0.05612979 | 0 | 0 | 0
11131 | 326370.9 | 2014-02-24 05:53 | 420.1823 | 10 | 73 | 2.600105 | 3.382213 | 103.8066 | 104.4622 | 360.8446 | 318.2655 | 0.0001609293 | 0.05612979 | 0 | 0 | 0
11132 | 326400.9 | 2014-02-24 05:54 | 450.1977 | 10 | 73 | 2.600105 | 3.388205 | 103.8282 | 104.4622 | 360.918 | 318.2655 | 0.0001931021 | 0.05612979 | 0 | 0 | 0
11133 | 326431 | 2014-02-24 05:54 | 480.2125 | 10 | 73 | 2.599924 | 3.394034 | 103.8499 | 104.4622 | 360.9915 | 318.2655 | 0.0002252862 | 0.05612979 | 0 | 0 | 0
11134 | 326461 | 2014-02-24 05:55 | 510.2276 | 10 | 73 | 2.599924 | 3.39954 | 103.8716 | 104.4622 | 361.0651 | 318.2655 | 0.0001614332 | 0.05612979 | 0 | 0 | 0
11135 | 326491 | 2014-02-24 05:55 | 540.2433 | 10 | 73 | 2.599924 | 3.405208 | 103.8933 | 104.4622 | 361.1389 | 318.2655 | 0.0001931097 | 0.05612979 | 0 | 0 | 0
11136 | 326521 | 2014-02-24 05:56 | 570.2582 | 10 | 73 | 2.599744 | 3.410228 | 103.9149 | 104.4622 | 361.2128 | 318.2655 | 0.0001287536 | 0.05612979 | 0 | 0 | 0
11137 | 326551 | 2014-02-24 05:56 | 600.2738 | 10 | 73 | 2.599924 | 3.415572 | 103.9366 | 104.4622 | 361.2868 | 318.2655 | 0.0001931065 | 0.05612979 | 0 | 0 | 0
11138 | 326581 | 2014-02-24 05:57 | 630.2885 | 10 | 73 | 2.600285 | 3.420268 | 103.9583 | 104.4622 | 361.3608 | 318.2655 | 0.0001287544 | 0.05612979 | 0 | 0 | 0
11139 | 326611.1 | 2014-02-24 05:57 | 660.3044 | 10 | 73 | 2.599924 | 3.424964 | 103.98 | 104.4622 | 361.4351 | 318.2655 | 0.0001614249 | 0.05612979 | 0 | 0 | 0
11140 | 326641.1 | 2014-02-24 05:58 | 690.3191 | 10 | 73 | 2.599924 | 3.429336 | 104.0017 | 104.4622 | 361.5093 | 318.2655 | 0.0001609338 | 0.05612979 | 0 | 0 | 0
11141 | 326671.1 | 2014-02-24 05:58 | 720.3192 | 10 | 73 | 2.599924 | 3.433384 | 104.0233 | 104.4622 | 361.5837 | 318.2655 | 0.0001287519 | 0.05612979 | 0 | 0 | 0
11142 | 326701.1 | 2014-02-24 05:59 | 750.3344 | 10 | 73 | 2.599924 | 3.437109 | 104.045 | 104.4622 | 361.6582 | 318.2655 | 9.65302e-05 | 0.05612979 | 0 | 0 | 0
11143 | 326731.1 | 2014-02-24 05:59 | 780.3492 | 10 | 73 | 2.599924 | 3.440671 | 104.0667 | 104.4622 | 361.7327 | 318.2655 | 0.0001287537 | 0.05612979 | 0 | 0 | 0
11144 | 326761.1 | 2014-02-24 06:00 | 810.3493 | 10 | 73 | 2.599744 | 3.443586 | 104.0883 | 104.4622 | 361.8073 | 318.2655 | 6.440152e-05 | 0.05612979 | 0 | 0 | 0
11145 | 326791.1 | 2014-02-24 06:00 | 840.3642 | 10 | 73 | 2.599924 | 3.446825 | 104.11 | 104.4622 | 361.8819 | 318.2655 | 9.658822e-05 | 0.05612979 | 0 | 0 | 0
11146 | 326821.1 | 2014-02-24 06:01 | 870.3651 | 10 | 73 | 2.599744 | 3.449578 | 104.1317 | 104.4622 | 361.9567 | 318.2655 | 6.474442e-05 | 0.05612979 | 0 | 0 | 0
11147 | 326851.1 | 2014-02-24 06:01 | 900.3794 | 10 | 73 | 2.599924 | 3.452169 | 104.1534 | 104.4622 | 362.0315 | 318.2655 | 9.713172e-05 | 0.05612979 | 0 | 0 | 0
11148 | 326881.1 | 2014-02-24 06:02 | 930.3947 | 10 | 73 | 2.600105 | 3.454598 | 104.175 | 104.4622 | 362.1064 | 318.2655 | 6.435574e-05 | 0.05612979 | 0 | 0 | 0
11149 | 326911.2 | 2014-02-24 06:02 | 960.4098 | 10 | 73 | 2.599744 | 3.457027 | 104.1967 | 104.4622 | 362.1813 | 318.2655 | 9.683376e-05 | 0.05612979 | 0 | 0 | 0
11150 | 326941.2 | 2014-02-24 06:03 | 990.4252 | 10 | 73 | 2.599924 | 3.459294 | 104.2184 | 104.4622 | 362.2562 | 318.2655 | 9.687732e-05 | 0.05612979 | 0 | 0 | 0
11151 | 326971.2 | 2014-02-24 06:03 | 1020.44 | 10 | 73 | 2.599744 | 3.461561 | 104.2401 | 104.4622 | 362.3312 | 318.2655 | 0.0001287534 | 0.05612979 | 0 | 0 | 0
11152 | 327001.2 | 2014-02-24 06:04 | 1050.456 | 10 | 73 | 2.599924 | 3.463828 | 104.2618 | 104.4622 | 362.4063 | 318.2655 | 6.480138e-05 | 0.05612979 | 0 | 0 | 0
11153 | 327031.2 | 2014-02-24 06:04 | 1080.47 | 10 | 73 | 2.599924 | 3.466095 | 104.2834 | 104.4622 | 362.4814 | 318.2655 | 3.237723e-05 | 0.05612979 | 0 | 0 | 0
11154 | 327061.2 | 2014-02-24 06:05 | 1110.486 | 10 | 73 | 2.599744 | 3.468686 | 104.3051 | 104.4622 | 362.5566 | 318.2655 | 9.65771e-05 | 0.05612979 | 0 | 0 | 0
11155 | 327091.3 | 2014-02-24 06:05 | 1140.501 | 10 | 73 | 2.600105 | 3.471277 | 104.3268 | 104.4622 | 362.6317 | 318.2655 | 9.657725e-05 | 0.05612979 | 0 | 0 | 0
11156 | 327121.3 | 2014-02-24 06:06 | 1170.517 | 10 | 73 | 2.600105 | 3.473868 | 104.3485 | 104.4622 | 362.7071 | 318.2655 | 0.0001287536 | 0.05612979 | 0 | 0 | 0
11157 | 327151.3 | 2014-02-24 06:06 | 1200.531 | 10 | 73 | 2.599924 | 3.476459 | 104.3701 | 104.4622 | 362.7823 | 318.2655 | 6.455334e-05 | 0.05612979 | 0 | 0 | 0
11158 | 327181.3 | 2014-02-24 06:07 | 1230.547 | 10 | 73 | 2.599924 | 3.479374 | 104.3918 | 104.4622 | 362.8578 | 318.2655 | 6.440089e-05 | 0.05612979 | 0 | 0 | 0
11159 | 327211.3 | 2014-02-24 06:07 | 1260.562 | 10 | 73 | 2.599924 | 3.48245 | 104.4135 | 104.4622 | 362.9332 | 318.2655 | 0.0001291529 | 0.05612979 | 0 | 0 | 0
11160 | 327241.3 | 2014-02-24 06:08 | 1290.578 | 10 | 73 | 2.599744 | 3.485527 | 104.4352 | 104.4622 | 363.0087 | 318.2655 | 9.653041e-05 | 0.05612979 | 0 | 0 | 0
11161 | 327271.3 | 2014-02-24 06:08 | 1320.592 | 10 | 73 | 2.599924 | 3.48909 | 104.4568 | 104.4622 | 363.0843 | 318.2655 | 0.0001295565 | 0.05612979 | 0 | 0 | 0
11162 | 327301.4 | 2014-02-24 06:09 | 1350.608 | 10 | 73 | 2.599924 | 3.492814 | 104.4785 | 104.4622 | 363.16 | 318.2655 | 0.0001614349 | 0.05612979 | 0 | 0 | 0
11163 | 327331.4 | 2014-02-24 06:09 | 1380.623 | 10 | 73 | 2.600105 | 3.497186 | 104.5002 | 104.4622 | 363.2358 | 318.2655 | 0.0001609304 | 0.05612979 | 0 | 0 | 0
11164 | 327361.4 | 2014-02-24 06:10 | 1410.639 | 10 | 73 | 2.599924 | 3.50172 | 104.5219 | 104.4622 | 363.3116 | 318.2655 | 0.0001609341 | 0.05612979 | 0 | 0 | 0
11165 | 327391.4 | 2014-02-24 06:10 | 1440.653 | 10 | 73 | 2.599924 | 3.506578 | 104.5435 | 104.4622 | 363.3875 | 318.2655 | 0.000193708 | 0.05612979 | 0 | 0 | 0
11166 | 327421.4 | 2014-02-24 06:11 | 1470.669 | 10 | 73 | 2.599744 | 3.512246 | 104.5652 | 104.4622 | 363.4637 | 318.2655 | 0.0001931077 | 0.05612979 | 0 | 0 | 0
11167 | 327451.4 | 2014-02-24 06:11 | 1500.684 | 10 | 73 | 2.599744 | 3.5184 | 104.5869 | 104.4622 | 363.5398 | 318.2655 | 0.0001931084 | 0.05612979 | 0 | 0 | 0
11168 | 327481.4 | 2014-02-24 06:12 | 1530.7 | 10 | 73 | 2.599924 | 3.525687 | 104.6086 | 104.4622 | 363.6162 | 318.2655 | 0.0002575101 | 0.05612979 | 0 | 0 | 0
11169 | 327511.5 | 2014-02-24 06:12 | 1560.714 | 10 | 73 | 2.599924 | 3.533783 | 104.6302 | 104.4622 | 363.6927 | 318.2655 | 0.0002896836 | 0.05612979 | 0 | 0 | 0
11170 | 327541.5 | 2014-02-24 06:13 | 1590.73 | 10 | 73 | 2.599924 | 3.543499 | 104.6519 | 104.4622 | 363.7694 | 318.2655 | 0.0003562446 | 0.05612979 | 0 | 0 | 0
11171 | 327571.5 | 2014-02-24 06:13 | 1620.745 | 10 | 73 | 2.599744 | 3.554349 | 104.6736 | 104.4622 | 363.8463 | 318.2655 | 0.0003862155 | 0.05612979 | 0 | 0 | 0
11172 | 327601.5 | 2014-02-24 06:14 | 1650.761 | 10 | 73 | 2.599744 | 3.56779 | 104.6953 | 104.4622 | 363.9235 | 318.2655 | 0.0004827879 | 0.05612979 | 0 | 0 | 0
11173 | 327631.5 | 2014-02-24 06:14 | 1680.776 | 10 | 73 | 2.599744 | 3.583497 | 104.717 | 104.4622 | 364.001 | 318.2655 | 0.0005488595 | 0.05612979 | 0 | 0 | 0
11174 | 327661.5 | 2014-02-24 06:15 | 1710.791 | 10 | 73 | 2.600105 | 3.603091 | 104.7386 | 104.4622 | 364.0789 | 318.2655 | 0.000708108 | 0.05612979 | 0 | 0 | 0
11175 | 327691.6 | 2014-02-24 06:15 | 1740.806 | 10 | 73 | 2.599924 | 3.627381 | 104.7603 | 104.4622 | 364.1573 | 318.2655 | 0.0008096695 | 0.05612979 | 0 | 0 | 0
11176 | 327721.6 | 2014-02-24 06:16 | 1770.822 | 10 | 73 | 2.600105 | 3.658473 | 104.782 | 104.4622 | 364.2362 | 318.2655 | 0.001036358 | 0.05612979 | 0 | 0 | 0
11177 | 327751.6 | 2014-02-24 06:16 | 1800.837 | 10 | 73 | 2.599924 | 3.69847 | 104.8037 | 104.4622 | 364.316 | 318.2655 | 0.001360273 | 0.05612979 | 0 | 0 | 0
11178 | 327781.6 | 2014-02-24 06:17 | 1830.852 | 10 | 73 | 2.599924 | 3.751909 | 104.8253 | 104.4622 | 364.3967 | 318.2655 | 0.001781273 | 0.05612979 | 0 | 0 | 0
11179 | 327811.6 | 2014-02-24 06:17 | 1860.867 | 10 | 73 | 2.600105 | 3.826722 | 104.847 | 104.4622 | 364.4788 | 318.2655 | 0.002655697 | 0.05612979 | 0 | 0 | 0
11180 | 327841.6 | 2014-02-24 06:18 | 1890.883 | 10 | 73 | 2.600105 | 3.938133 | 104.8687 | 104.4622 | 364.5628 | 318.2655 | 0.003886414 | 0.05612979 | 0 | 0 | 0
11181 | 327869.3 | 2014-02-24 06:18 | 1918.523 | 10 | 73 | 2.599924 | 4.100067 | 104.8887 | 104.4622 | 364.643 | 318.2655 | 0.006153488 | 0.05612979 | 0 | 0 | 0
11182 | 327899.3 | 2014-02-24 06:19 | 30.01462 | 11 | 73 | 1.556279 | 4.099742 | 104.9051 | 104.4622 | 364.7105 | 318.2655 | 0 | 0.05612979 | 0 | 0 | 0
11183 | 327929.3 | 2014-02-24 06:19 | 60.03044 | 11 | 73 | 1.004164 | 4.099742 | 104.9156 | 104.4622 | 364.7535 | 318.2655 | 0 | 0.05612979 | 0 | 0 | 0
11184 | 327959.3 | 2014-02-24 06:20 | 90.04505 | 11 | 73 | 0.6599482 | 4.099905 | 104.9225 | 104.4622 | 364.7815 | 318.2655 | 0 | 0.05612979 | 0 | 0 | 0
11185 | 327989.3 | 2014-02-24 06:20 | 120.0608 | 11 | 73 | 0.443033 | 4.099742 | 104.927 | 104.4622 | 364.8001 | 318.2655 | 0 | 0.05612979 | 0 | 0 | 0
11186 | 328019.4 | 2014-02-24 06:21 | 150.0758 | 11 | 73 | 0.3052747 | 4.099905 | 104.9301 | 104.4622 | 364.8127 | 318.2655 | 0 | 0.05612979 | 0 | 0 | 0
11187 | 328049.4 | 2014-02-24 06:21 | 180.0758 | 11 | 73 | 0.2165612 | 4.099742 | 104.9322 | 104.4622 | 364.8215 | 318.2655 | 0 | 0.05612979 | 0 | 0 | 0
11188 | 328079.4 | 2014-02-24 06:22 | 210.0904 | 11 | 73 | 0.1586811 | 4.099742 | 104.9338 | 104.4622 | 364.8278 | 318.2655 | 0 | 0.05612979 | 0 | 0 | 0
11189 | 328109.4 | 2014-02-24 06:22 | 240.0906 | 11 | 73 | 0.1191927 | 4.099905 | 104.9349 | 104.4622 | 364.8325 | 318.2655 | 6.435317e-05 | 0.05612979 | 0 | 0 | 0
11190 | 328139.4 | 2014-02-24 06:23 | 270.1054 | 11 | 73 | 0.09232627 | 4.099742 | 104.9358 | 104.4622 | 364.8361 | 318.2655 | 0 | 0.05612979 | 0 | 0 | 0
11191 | 328158.3 | 2014-02-24 06:23 | 289.0588 | 11 | 73 | 0.07988475 | 4.099905 | 104.9362 | 104.4622 | 364.838 | 318.2655 | 3.222398e-05 | 0.05612979 | 0 | 0 | 0
11192 | 328188.4 | 2014-02-24 06:24 | 30.01524 | 4 | 74 | 0 | 4.011488 | 104.9362 | 104.4622 | 364.838 | 318.2655 | -0.002389345 | 0.05612979 | 0 | 0 | 0
11193 | 328218.4 | 2014-02-24 06:24 | 60.03008 | 4 | 74 | 0 | 3.950763 | 104.9362 | 104.4622 | 364.838 | 318.2655 | -0.001770217 | 0.05612979 | 0 | 0 | 0
11194 | 328248.4 | 2014-02-24 06:25 | 90.04588 | 4 | 74 | 0 | 3.902669 | 104.9362 | 104.4622 | 364.838 | 318.2655 | -0.001512707 | 0.05612979 | 0 | 0 | 0
11195 | 328278.4 | 2014-02-24 06:25 | 120.0143 | 4 | 74 | 0 | 3.863643 | 104.9362 | 104.4622 | 364.838 | 318.2655 | -0.001194524 | 0.05612979 | 0 | 0 | 0
11196 | 328278.4 | 2014-02-24 06:25 | 0.01607574 | 5 | 74 | -0.0003540663 | 3.863481 | 104.9362 | 104.4622 | 364.838 | 318.2655 | 0 | 0.04082167 | 0 | 0 | 0
11197 | 328308.4 | 2014-02-24 06:26 | 30.01536 | 6 | 74 | 0 | 3.829961 | 104.9362 | 104.4622 | 364.838 | 318.2655 | -0.001029989 | 0.04082167 | 0 | 0 | 0
11198 | 328338.4 | 2014-02-24 06:26 | 60.01498 | 6 | 74 | 0 | 3.801622 | 104.9362 | 104.4622 | 364.838 | 318.2655 | -0.0008690532 | 0.04082167 | 0 | 0 | 0
11199 | 328368.4 | 2014-02-24 06:27 | 30.01536 | 7 | 74 | -2.599911 | 3.201819 | 104.9362 | 104.4839 | 364.838 | 318.3363 | -0.001319632 | 0.04082167 | 0 | 0 | 0
11200 | 328398.5 | 2014-02-24 06:27 | 60.03014 | 7 | 74 | -2.599911 | 3.18433 | 104.9362 | 104.5055 | 364.838 | 318.4054 | -0.0003218594 | 0.04082167 | 0 | 0 | 0
11201 | 328428.5 | 2014-02-24 06:28 | 90.04588 | 7 | 74 | -2.599731 | 3.177205 | 104.9362 | 104.5272 | 364.838 | 318.4744 | -0.0001943107 | 0.04082167 | 0 | 0 | 0
11202 | 328458.5 | 2014-02-24 06:28 | 120.0611 | 7 | 74 | -2.600092 | 3.172185 | 104.9362 | 104.5489 | 364.838 | 318.5432 | -0.000193108 | 0.04082167 | 0 | 0 | 0
11203 | 328488.5 | 2014-02-24 06:29 | 150.0758 | 7 | 74 | -2.599731 | 3.168622 | 104.9362 | 104.5706 | 364.838 | 318.6119 | -0.0001287066 | 0.04082167 | 0 | 0 | 0
11204 | 328518.5 | 2014-02-24 06:29 | 180.0916 | 7 | 74 | -2.599731 | 3.165222 | 104.9362 | 104.5923 | 364.838 | 318.6806 | -0.000129151 | 0.04082167 | 0 | 0 | 0
11205 | 328548.5 | 2014-02-24 06:30 | 210.1065 | 7 | 74 | -2.599731 | 3.162793 | 104.9362 | 104.6139 | 364.838 | 318.7491 | -6.480213e-05 | 0.04082167 | 0 | 0 | 0
11206 | 328578.5 | 2014-02-24 06:30 | 240.1065 | 7 | 74 | -2.599911 | 3.159878 | 104.9362 | 104.6356 | 364.838 | 318.8176 | -9.683038e-05 | 0.04082167 | 0 | 0 | 0
11207 | 328608.5 | 2014-02-24 06:31 | 270.1216 | 7 | 74 | -2.599911 | 3.157287 | 104.9362 | 104.6573 | 364.838 | 318.8861 | -0.0001614387 | 0.04082167 | 0 | 0 | 0
11208 | 328638.6 | 2014-02-24 06:31 | 300.1369 | 7 | 74 | -2.599731 | 3.155182 | 104.9362 | 104.6789 | 364.838 | 318.9545 | -9.688246e-05 | 0.04082167 | 0 | 0 | 0
11209 | 328668.6 | 2014-02-24 06:32 | 330.1522 | 7 | 74 | -2.599731 | 3.153077 | 104.9362 | 104.7006 | 364.838 | 319.0229 | -6.460007e-05 | 0.04082167 | 0 | 0 | 0
11210 | 328698.6 | 2014-02-24 06:32 | 360.1675 | 7 | 74 | -2.599911 | 3.150972 | 104.9362 | 104.7223 | 364.838 | 319.0912 | -9.652883e-05 | 0.04082167 | 0 | 0 | 0
11211 | 328728.6 | 2014-02-24 06:33 | 390.1828 | 7 | 74 | -2.599911 | 3.148866 | 104.9362 | 104.744 | 364.838 | 319.1595 | -9.687635e-05 | 0.04082167 | 0 | 0 | 0
11212 | 328758.6 | 2014-02-24 06:33 | 420.198 | 7 | 74 | -2.599731 | 3.147085 | 104.9362 | 104.7657 | 364.838 | 319.2277 | -3.217591e-05 | 0.04082167 | 0 | 0 | 0
11213 | 328788.6 | 2014-02-24 06:34 | 450.2128 | 7 | 74 | -2.599911 | 3.145142 | 104.9362 | 104.7873 | 364.838 | 319.2959 | -9.653506e-05 | 0.04082167 | 0 | 0 | 0
11214 | 328818.7 | 2014-02-24 06:34 | 480.2285 | 7 | 74 | -2.599911 | 3.143037 | 104.9362 | 104.809 | 364.838 | 319.3641 | -6.435338e-05 | 0.04082167 | 0 | 0 | 0
11215 | 328848.7 | 2014-02-24 06:35 | 510.2437 | 7 | 74 | -2.599731 | 3.141256 | 104.9362 | 104.8307 | 364.838 | 319.4322 | -6.455299e-05 | 0.04082167 | 0 | 0 | 0
11216 | 328878.7 | 2014-02-24 06:35 | 540.259 | 7 | 74 | -2.599731 | 3.13915 | 104.9362 | 104.8524 | 364.838 | 319.5003 | -9.717901e-05 | 0.04082167 | 0 | 0 | 0
11217 | 328908.7 | 2014-02-24 06:36 | 570.2736 | 7 | 74 | -2.600092 | 3.137207 | 104.9362 | 104.874 | 364.838 | 319.5683 | -9.713173e-05 | 0.04082167 | 0 | 0 | 0
11218 | 328938.7 | 2014-02-24 06:36 | 600.2895 | 7 | 74 | -2.599731 | 3.135102 | 104.9362 | 104.8957 | 364.838 | 319.6363 | -9.68761e-05 | 0.04082167 | 0 | 0 | 0
11219 | 328968.7 | 2014-02-24 06:37 | 630.3041 | 7 | 74 | -2.599731 | 3.132997 | 104.9362 | 104.9174 | 364.838 | 319.7042 | -6.475385e-05 | 0.04082167 | 0 | 0 | 0
11220 | 328998.7 | 2014-02-24 06:37 | 660.3199 | 7 | 74 | -2.599911 | 3.130892 | 104.9362 | 104.9391 | 364.838 | 319.7721 | -3.217633e-05 | 0.04082167 | 0 | 0 | 0
11221 | 329028.8 | 2014-02-24 06:38 | 690.335 | 7 | 74 | -2.599731 | 3.128625 | 104.9362 | 104.9607 | 364.838 | 319.8399 | -6.460358e-05 | 0.04082167 | 0 | 0 | 0
11222 | 329058.8 | 2014-02-24 06:38 | 720.3504 | 7 | 74 | -2.599731 | 3.126034 | 104.9362 | 104.9824 | 364.838 | 319.9077 | -0.0001287554 | 0.04082167 | 0 | 0 | 0
11223 | 329088.8 | 2014-02-24 06:39 | 750.3651 | 7 | 74 | -2.599911 | 3.123605 | 104.9362 | 105.0041 | 364.838 | 319.9754 | -9.657716e-05 | 0.04082167 | 0 | 0 | 0
11224 | 329118.8 | 2014-02-24 06:39 | 780.381 | 7 | 74 | -2.599911 | 3.121176 | 104.9362 | 105.0258 | 364.838 | 320.0431 | -6.474662e-05 | 0.04082167 | 0 | 0 | 0
11225 | 329148.8 | 2014-02-24 06:40 | 810.3956 | 7 | 74 | -2.599911 | 3.118261 | 104.9362 | 105.0474 | 364.838 | 320.1107 | -0.0001287519 | 0.04082167 | 0 | 0 | 0
11226 | 329178.8 | 2014-02-24 06:40 | 840.4114 | 7 | 74 | -2.599911 | 3.11567 | 104.9362 | 105.0691 | 364.838 | 320.1783 | -3.227632e-05 | 0.04082167 | 0 | 0 | 0
11227 | 329208.8 | 2014-02-24 06:41 | 870.4268 | 7 | 74 | -2.599731 | 3.112755 | 104.9362 | 105.0908 | 364.838 | 320.2458 | -6.475315e-05 | 0.04082167 | 0 | 0 | 0
11228 | 329238.9 | 2014-02-24 06:41 | 900.4419 | 7 | 74 | -2.599731 | 3.109679 | 104.9362 | 105.1125 | 364.838 | 320.3133 | -9.65295e-05 | 0.04082167 | 0 | 0 | 0
11229 | 329268.9 | 2014-02-24 06:42 | 930.4566 | 7 | 74 | -2.599731 | 3.106602 | 104.9362 | 105.1341 | 364.838 | 320.3806 | -9.652915e-05 | 0.04082167 | 0 | 0 | 0
11230 | 329298.9 | 2014-02-24 06:42 | 960.4567 | 7 | 74 | -2.599911 | 3.103201 | 104.9362 | 105.1558 | 364.838 | 320.4479 | -0.0001287102 | 0.04082167 | 0 | 0 | 0
11231 | 329328.9 | 2014-02-24 06:43 | 990.472 | 7 | 74 | -2.599731 | 3.099962 | 104.9362 | 105.1775 | 364.838 | 320.5151 | -9.652955e-05 | 0.04082167 | 0 | 0 | 0
11232 | 329358.9 | 2014-02-24 06:43 | 1020.487 | 7 | 74 | -2.599731 | 3.0964 | 104.9362 | 105.1992 | 364.838 | 320.5823 | -0.000128753 | 0.04082167 | 0 | 0 | 0
11233 | 329388.9 | 2014-02-24 06:44 | 1050.503 | 7 | 74 | -2.599731 | 3.092999 | 104.9362 | 105.2208 | 364.838 | 320.6494 | -9.657782e-05 | 0.04082167 | 0 | 0 | 0
11234 | 329418.9 | 2014-02-24 06:44 | 1080.518 | 7 | 74 | -2.599911 | 3.089113 | 104.9362 | 105.2425 | 364.838 | 320.7164 | -0.0001287561 | 0.04082167 | 0 | 0 | 0
11235 | 329449 | 2014-02-24 06:45 | 1110.533 | 7 | 74 | -2.599731 | 3.085226 | 104.9362 | 105.2642 | 364.838 | 320.7833 | -0.000129144 | 0.04082167 | 0 | 0 | 0
11236 | 329479 | 2014-02-24 06:45 | 1140.548 | 7 | 74 | -2.599731 | 3.081178 | 104.9362 | 105.2859 | 364.838 | 320.8501 | -0.0001609301 | 0.04082167 | 0 | 0 | 0
11237 | 329509 | 2014-02-24 06:46 | 1170.564 | 7 | 74 | -2.599551 | 3.07713 | 104.9362 | 105.3075 | 364.838 | 320.9169 | -9.657696e-05 | 0.04082167 | 0 | 0 | 0
11238 | 329539 | 2014-02-24 06:46 | 1200.578 | 7 | 74 | -2.599551 | 3.072596 | 104.9362 | 105.3292 | 364.838 | 320.9835 | -0.0001609301 | 0.04082167 | 0 | 0 | 0
11239 | 329569 | 2014-02-24 06:47 | 1230.594 | 7 | 74 | -2.599551 | 3.068223 | 104.9362 | 105.3509 | 364.838 | 321.0501 | -0.0001291567 | 0.04082167 | 0 | 0 | 0
11240 | 329599 | 2014-02-24 06:47 | 1260.609 | 7 | 74 | -2.599731 | 3.063365 | 104.9362 | 105.3726 | 364.838 | 321.1165 | -0.0001619339 | 0.04082167 | 0 | 0 | 0
11241 | 329629 | 2014-02-24 06:48 | 1290.625 | 7 | 74 | -2.599731 | 3.058669 | 104.9362 | 105.3942 | 364.838 | 321.1829 | -0.000129509 | 0.04082167 | 0 | 0 | 0
11242 | 329659.1 | 2014-02-24 06:48 | 1320.64 | 7 | 74 | -2.599551 | 3.053811 | 104.9362 | 105.4159 | 364.838 | 321.2491 | -0.000129509 | 0.04082167 | 0 | 0 | 0
11243 | 329689.1 | 2014-02-24 06:49 | 1350.655 | 7 | 74 | -2.599551 | 3.048791 | 104.9362 | 105.4376 | 364.838 | 321.3152 | -0.0001295567 | 0.04082167 | 0 | 0 | 0
11244 | 329719.1 | 2014-02-24 06:49 | 1380.67 | 7 | 74 | -2.599731 | 3.043286 | 104.9362 | 105.4593 | 364.838 | 321.3813 | -0.0001943111 | 0.04082167 | 0 | 0 | 0
11245 | 329749.1 | 2014-02-24 06:50 | 1410.686 | 7 | 74 | -2.599731 | 3.038104 | 104.9362 | 105.4809 | 364.838 | 321.4472 | -0.0001619339 | 0.04082167 | 0 | 0 | 0
11246 | 329779.1 | 2014-02-24 06:50 | 1440.7 | 7 | 74 | -2.599911 | 3.032112 | 104.9362 | 105.5026 | 364.838 | 321.5129 | -0.0002590656 | 0.04082167 | 0 | 0 | 0
11247 | 329809.1 | 2014-02-24 06:51 | 1470.7 | 7 | 74 | -2.599911 | 3.025959 | 104.9362 | 105.5243 | 364.838 | 321.5786 | -0.0002267361 | 0.04082167 | 0 | 0 | 0
11248 | 329839.1 | 2014-02-24 06:51 | 1500.716 | 7 | 74 | -2.599731 | 3.019157 | 104.9362 | 105.546 | 364.838 | 321.6441 | -0.0002582675 | 0.04082167 | 0 | 0 | 0
11249 | 329869.2 | 2014-02-24 06:52 | 1530.731 | 7 | 74 | -2.599911 | 3.011384 | 104.9362 | 105.5676 | 364.838 | 321.7095 | -0.0002905951 | 0.04082167 | 0 | 0 | 0
11250 | 329899.2 | 2014-02-24 06:52 | 1560.746 | 7 | 74 | -2.599731 | 3.002316 | 104.9362 | 105.5893 | 364.838 | 321.7747 | -0.0003218854 | 0.04082167 | 0 | 0 | 0
11251 | 329929.2 | 2014-02-24 06:53 | 1590.761 | 7 | 74 | -2.599551 | 2.991791 | 104.9362 | 105.611 | 364.838 | 321.8396 | -0.0003874153 | 0.04082167 | 0 | 0 | 0
11252 | 329959.2 | 2014-02-24 06:53 | 1620.777 | 7 | 74 | -2.599731 | 2.97916 | 104.9362 | 105.6327 | 364.838 | 321.9043 | -0.0004506014 | 0.04082167 | 0 | 0 | 0
11253 | 329989.2 | 2014-02-24 06:54 | 1650.792 | 7 | 74 | -2.599911 | 2.9641 | 104.9362 | 105.6543 | 364.838 | 321.9688 | -0.0005504983 | 0.04082167 | 0 | 0 | 0
11254 | 330019.2 | 2014-02-24 06:54 | 1680.807 | 7 | 74 | -2.599731 | 2.946611 | 104.9362 | 105.676 | 364.838 | 322.0328 | -0.0006437174 | 0.04082167 | 0 | 0 | 0
11255 | 330049.2 | 2014-02-24 06:55 | 1710.822 | 7 | 74 | -2.599731 | 2.925883 | 104.9362 | 105.6977 | 364.838 | 322.0964 | -0.0007402964 | 0.04082167 | 0 | 0 | 0
11256 | 330079.3 | 2014-02-24 06:55 | 1740.838 | 7 | 74 | -2.599731 | 2.901269 | 104.9362 | 105.7194 | 364.838 | 322.1596 | -0.0009012368 | 0.04082167 | 0 | 0 | 0
11257 | 330109.3 | 2014-02-24 06:56 | 1770.853 | 7 | 74 | -2.599731 | 2.872607 | 104.9362 | 105.741 | 364.838 | 322.2222 | -0.001029944 | 0.04082167 | 0 | 0 | 0
11258 | 330139.3 | 2014-02-24 06:56 | 1800.868 | 7 | 74 | -2.599731 | 2.838277 | 104.9362 | 105.7627 | 364.838 | 322.2841 | -0.001223088 | 0.04082167 | 0 | 0 | 0
11259 | 330169.3 | 2014-02-24 06:57 | 1830.883 | 7 | 74 | -2.599911 | 2.796984 | 104.9362 | 105.7844 | 364.838 | 322.3452 | -0.001485213 | 0.04082167 | 0 | 0 | 0
11260 | 330199.3 | 2014-02-24 06:57 | 1860.898 | 7 | 74 | -2.599731 | 2.746299 | 104.9362 | 105.8061 | 364.838 | 322.4053 | -0.001910606 | 0.04082167 | 0 | 0 | 0
11261 | 330229.3 | 2014-02-24 06:58 | 1890.898 | 7 | 74 | -2.599551 | 2.681525 | 104.9362 | 105.8277 | 364.838 | 322.4641 | -0.002428752 | 0.04082167 | 0 | 0 | 0
11262 | 330259.3 | 2014-02-24 06:58 | 1920.914 | 7 | 74 | -2.599731 | 2.591652 | 104.9362 | 105.8494 | 364.838 | 322.5213 | -0.003529775 | 0.04082167 | 0 | 0 | 0
11263 | 330289.4 | 2014-02-24 06:59 | 1950.929 | 7 | 74 | -2.599731 | 2.441053 | 104.9362 | 105.8711 | 364.838 | 322.5761 | -0.00665088 | 0.04082167 | 0 | 0 | 0
11264 | 330319.4 | 2014-02-24 06:59 | 1980.944 | 7 | 74 | -2.599731 | 2.034113 | 104.9362 | 105.8928 | 364.838 | 322.6254 | -0.02127739 | 0.04082167 | 0 | 0 | 0
11265 | 330320.9 | 2014-02-24 06:59 | 1982.428 | 7 | 74 | -2.599731 | 1.999783 | 104.9362 | 105.8938 | 364.838 | 322.6276 | -0.02227278 | 0.04082167 | 0 | 0 | 0
11266 | 330320.9 | 2014-02-24 06:59 | 0.03110495 | 8 | 74 | -0.0005343782 | 2.104878 | 104.9362 | 105.8938 | 364.838 | 322.6276 | 0 | 0.02897022 | 0 | 0 | 0
11267 | 330350.9 | 2014-02-24 07:00 | 30.00014 | 9 | 74 | 0 | 2.553921 | 104.9362 | 105.8938 | 364.838 | 322.6276 | 0.003186563 | 0.02897022 | 0 | 0 | 0
11268 | 330380.9 | 2014-02-24 07:00 | 60.01489 | 9 | 74 | 0 | 2.610922 | 104.9362 | 105.8938 | 364.838 | 322.6276 | 0.001360208 | 0.02897022 | 0 | 0 | 0
11269 | 330410.9 | 2014-02-24 07:01 | 90.01495 | 9 | 74 | 0 | 2.641527 | 104.9362 | 105.8938 | 364.838 | 322.6276 | 0.0008368372 | 0.02897022 | 0 | 0 | 0
11270 | 330440.9 | 2014-02-24 07:01 | 120.0148 | 9 | 74 | 0 | 2.662093 | 104.9362 | 105.8938 | 364.838 | 322.6276 | 0.0006114763 | 0.02897022 | 0 | 0 | 0
11271 | 330470.9 | 2014-02-24 07:02 | 30.01459 | 10 | 74 | 2.599924 | 3.009927 | 104.9579 | 105.8938 | 364.9014 | 322.6276 | 0.004132603 | 0.02897022 | 0 | 0 | 0
11272 | 330500.9 | 2014-02-24 07:02 | 60.03044 | 10 | 74 | 2.599924 | 3.102715 | 104.9796 | 105.8938 | 364.9678 | 322.6276 | 0.0025427 | 0.02897022 | 0 | 0 | 0
11273 | 330530.9 | 2014-02-24 07:03 | 90.04569 | 10 | 74 | 2.599924 | 3.167003 | 105.0013 | 105.8938 | 365.0358 | 322.6276 | 0.001872634 | 0.02897022 | 0 | 0 | 0
11274 | 330560.9 | 2014-02-24 07:03 | 120.0604 | 10 | 74 | 2.600105 | 3.216879 | 105.0229 | 105.8938 | 365.105 | 322.6276 | 0.001554373 | 0.02897022 | 0 | 0 | 0
11275 | 330590.9 | 2014-02-24 07:04 | 150.0605 | 10 | 74 | 2.599924 | 3.257038 | 105.0446 | 105.8938 | 365.1751 | 322.6276 | 0.001255278 | 0.02897022 | 0 | 0 | 0
11276 | 330621 | 2014-02-24 07:04 | 180.0758 | 10 | 74 | 2.599744 | 3.290883 | 105.0663 | 105.8938 | 365.2461 | 322.6276 | 0.001062154 | 0.02897022 | 0 | 0 | 0
11277 | 330651 | 2014-02-24 07:05 | 210.0904 | 10 | 74 | 2.599924 | 3.319383 | 105.088 | 105.8938 | 365.3178 | 322.6276 | 0.0009041509 | 0.02897022 | 0 | 0 | 0
11278 | 330681 | 2014-02-24 07:05 | 240.0904 | 10 | 74 | 2.600285 | 3.339625 | 105.1096 | 105.8938 | 365.3899 | 322.6276 | 0.0005488049 | 0.02897022 | 0 | 0 | 0
11279 | 330711 | 2014-02-24 07:06 | 270.1053 | 10 | 74 | 2.599924 | 3.35096 | 105.1313 | 105.8938 | 365.4624 | 322.6276 | 0.0002896879 | 0.02897022 | 0 | 0 | 0
11280 | 330741 | 2014-02-24 07:06 | 300.1211 | 10 | 74 | 2.599924 | 3.358895 | 105.153 | 105.8938 | 365.5352 | 322.6276 | 0.0002582994 | 0.02897022 | 0 | 0 | 0
11281 | 330771 | 2014-02-24 07:07 | 330.1359 | 10 | 74 | 2.599924 | 3.365048 | 105.1746 | 105.8938 | 365.608 | 322.6276 | 0.0001931076 | 0.02897022 | 0 | 0 | 0
11282 | 330801 | 2014-02-24 07:07 | 360.1516 | 10 | 74 | 2.599924 | 3.370878 | 105.1963 | 105.8938 | 365.6811 | 322.6276 | 0.0001609285 | 0.02897022 | 0 | 0 | 0
11283 | 330831.1 | 2014-02-24 07:08 | 390.1669 | 10 | 74 | 2.599744 | 3.376708 | 105.218 | 105.8938 | 365.7542 | 322.6276 | 0.000161432 | 0.02897022 | 0 | 0 | 0
11284 | 330861.1 | 2014-02-24 07:08 | 420.1816 | 10 | 74 | 2.600105 | 3.382861 | 105.2397 | 105.8938 | 365.8274 | 322.6276 | 0.000225283 | 0.02897022 | 0 | 0 | 0
11285 | 330891.1 | 2014-02-24 07:09 | 450.1973 | 10 | 74 | 2.599924 | 3.388691 | 105.2614 | 105.8938 | 365.9009 | 322.6276 | 0.0001931567 | 0.02897022 | 0 | 0 | 0
11286 | 330921.1 | 2014-02-24 07:09 | 480.2121 | 10 | 74 | 2.600105 | 3.394682 | 105.283 | 105.8938 | 365.9744 | 322.6276 | 0.0002252808 | 0.02897022 | 0 | 0 | 0
11287 | 330951.1 | 2014-02-24 07:10 | 510.2123 | 10 | 74 | 2.599924 | 3.40035 | 105.3047 | 105.8938 | 366.048 | 322.6276 | 0.000194305 | 0.02897022 | 0 | 0 | 0
11288 | 330981.1 | 2014-02-24 07:10 | 540.2275 | 10 | 74 | 2.600105 | 3.405856 | 105.3264 | 105.8938 | 366.1218 | 322.6276 | 0.0001931098 | 0.02897022 | 0 | 0 | 0
11289 | 331011.1 | 2014-02-24 07:11 | 570.2422 | 10 | 74 | 2.600105 | 3.411199 | 105.3481 | 105.8938 | 366.1956 | 322.6276 | 0.0002252861 | 0.02897022 | 0 | 0 | 0
11290 | 331041.1 | 2014-02-24 07:11 | 600.2423 | 10 | 74 | 2.600105 | 3.416219 | 105.3697 | 105.8938 | 366.2696 | 322.6276 | 0.0001937597 | 0.02897022 | 0 | 0 | 0
11291 | 331071.1 | 2014-02-24 07:12 | 630.2576 | 10 | 74 | 2.599924 | 3.420915 | 105.3914 | 105.8938 | 366.3437 | 322.6276 | 0.0001291066 | 0.02897022 | 0 | 0 | 0
11292 | 331101.2 | 2014-02-24 07:12 | 660.2729 | 10 | 74 | 2.600105 | 3.425611 | 105.4131 | 105.8938 | 366.4179 | 322.6276 | 0.0001609295 | 0.02897022 | 0 | 0 | 0
11293 | 331131.2 | 2014-02-24 07:13 | 690.2879 | 10 | 74 | 2.600105 | 3.429984 | 105.4348 | 105.8938 | 366.4922 | 322.6276 | 0.0001287517 | 0.02897022 | 0 | 0 | 0
11294 | 331161.2 | 2014-02-24 07:13 | 720.303 | 10 | 74 | 2.600105 | 3.434032 | 105.4564 | 105.8938 | 366.5666 | 322.6276 | 0.0001295566 | 0.02897022 | 0 | 0 | 0
11295 | 331191.2 | 2014-02-24 07:14 | 750.3186 | 10 | 74 | 2.599924 | 3.437757 | 105.4781 | 105.8938 | 366.6411 | 322.6276 | 0.0001291498 | 0.02897022 | 0 | 0 | 0
11296 | 331221.2 | 2014-02-24 07:14 | 780.3332293 | 10 | 74 | 2.599924 | 3.441319 | 105.4998 | 105.8938 | 366.7157 | 322.6276 | 0.0001291555 | 0.02897022 | 0 | 0 | 0
11297 | 331251.2 | 2014-02-24 07:15 | 810.3491 | 10 | 74 | 2.600105 | 3.444558 | 105.5215 | 105.8938 | 366.7903 | 322.6276 | 0.0001291535 | 0.02897022 | 0 | 0 | 0
11298 | 331281.2 | 2014-02-24 07:15 | 840.3644 | 10 | 74 | 2.599924 | 3.447473 | 105.5432 | 105.8938 | 366.865 | 322.6276 | 9.652836e-05 | 0.02897022 | 0 | 0 | 0
11299 | 331311.3 | 2014-02-24 07:16 | 870.379 | 10 | 74 | 2.599924 | 3.450064 | 105.5648 | 105.8938 | 366.9398 | 322.6276 | 3.22234e-05 | 0.02897022 | 0 | 0 | 0
11300 | 331341.3 | 2014-02-24 07:16 | 900.3792 | 10 | 74 | 2.600105 | 3.452816 | 105.5865 | 105.8938 | 367.0146 | 322.6276 | 9.68786e-05 | 0.02897022 | 0 | 0 | 0
11301 | 331371.3 | 2014-02-24 07:17 | 930.3944 | 10 | 74 | 2.599744 | 3.455084 | 105.6082 | 105.8938 | 367.0894 | 322.6276 | 3.217677e-05 | 0.02897022 | 0 | 0 | 0
11302 | 331401.3 | 2014-02-24 07:17 | 960.4091 | 10 | 74 | 2.600105 | 3.457836 | 105.6298 | 105.8938 | 367.1643 | 322.6276 | 9.653064e-05 | 0.02897022 | 0 | 0 | 0
11303 | 331431.3 | 2014-02-24 07:18 | 990.425 | 10 | 74 | 2.599924 | 3.460104 | 105.6515 | 105.8938 | 367.2394 | 322.6276 | 9.717786e-05 | 0.02897022 | 0 | 0 | 0
11304 | 331461.3 | 2014-02-24 07:18 | 1020.44 | 10 | 74 | 2.599744 | 3.462209 | 105.6732 | 105.8938 | 367.3143 | 322.6276 | 6.440065e-05 | 0.02897022 | 0 | 0 | 0
11305 | 331491.3 | 2014-02-24 07:19 | 1050.44 | 10 | 74 | 2.599924 | 3.464638 | 105.6949 | 105.8938 | 367.3894 | 322.6276 | 9.687571e-05 | 0.02897022 | 0 | 0 | 0
11306 | 331521.3 | 2014-02-24 07:19 | 1080.455 | 10 | 74 | 2.599924 | 3.467067 | 105.7165 | 105.8938 | 367.4645 | 322.6276 | 0.0001287552 | 0.02897022 | 0 | 0 | 0
11307 | 331551.4 | 2014-02-24 07:20 | 1110.47 | 10 | 74 | 2.599744 | 3.469172 | 105.7382 | 105.8938 | 367.5397 | 322.6276 | 6.435368e-05 | 0.02897022 | 0 | 0 | 0
11308 | 331581.4 | 2014-02-24 07:20 | 1140.485 | 10 | 74 | 2.599744 | 3.471763 | 105.7599 | 105.8938 | 367.6149 | 322.6276 | 9.653052e-05 | 0.02897022 | 0 | 0 | 0
11309 | 331611.4 | 2014-02-24 07:21 | 1170.5 | 10 | 74 | 2.600105 | 3.474354 | 105.7816 | 105.8938 | 367.6902 | 322.6276 | 9.657666e-05 | 0.02897022 | 0 | 0 | 0
11310 | 331641.4 | 2014-02-24 07:21 | 1200.5 | 10 | 74 | 2.599924 | 3.477107 | 105.8032 | 105.8938 | 367.7655 | 322.6276 | 9.687811e-05 | 0.02897022 | 0 | 0 | 0
11311 | 331671.4 | 2014-02-24 07:22 | 1230.515 | 10 | 74 | 2.599924 | 3.480021 | 105.8249 | 105.8938 | 367.8409 | 322.6276 | 6.439925e-05 | 0.02897022 | 0 | 0 | 0
11312 | 331701.4 | 2014-02-24 07:22 | 1260.515 | 10 | 74 | 2.599924 | 3.483098 | 105.8466 | 105.8938 | 367.9164 | 322.6276 | 0.0001287056 | 0.02897022 | 0 | 0 | 0
11313 | 331731.4 | 2014-02-24 07:23 | 1290.53 | 10 | 74 | 2.599924 | 3.486337 | 105.8683 | 105.8938 | 367.9919 | 322.6276 | 0.0001287064 | 0.02897022 | 0 | 0 | 0
11314 | 331761.4 | 2014-02-24 07:23 | 1320.546 | 10 | 74 | 2.599924 | 3.489899 | 105.8899 | 105.8938 | 368.0675 | 322.6276 | 9.657918e-05 | 0.02897022 | 0 | 0 | 0
11315 | 331791.4 | 2014-02-24 07:24 | 1350.56 | 10 | 74 | 2.600105 | 3.493786 | 105.9116 | 105.8938 | 368.1432 | 322.6276 | 0.0001609496 | 0.02897022 | 0 | 0 | 0
11316 | 331821.5 | 2014-02-24 07:24 | 1380.575 | 10 | 74 | 2.599744 | 3.497834 | 105.9333 | 105.8938 | 368.219 | 322.6276 | 0.0001609482 | 0.02897022 | 0 | 0 | 0
11317 | 331851.5 | 2014-02-24 07:25 | 1410.576 | 10 | 74 | 2.599924 | 3.50253 | 105.955 | 105.8938 | 368.2948 | 322.6276 | 0.0001609312 | 0.02897022 | 0 | 0 | 0
11318 | 331881.5 | 2014-02-24 07:25 | 1440.591 | 10 | 74 | 2.599744 | 3.50755 | 105.9766 | 105.8938 | 368.3708 | 322.6276 | 0.0001609281 | 0.02897022 | 0 | 0 | 0
11319 | 331911.5 | 2014-02-24 07:26 | 1470.591 | 10 | 74 | 2.599924 | 3.513056 | 105.9983 | 105.8938 | 368.4469 | 322.6276 | 0.000129509 | 0.02897022 | 0 | 0 | 0
11320 | 331941.5 | 2014-02-24 07:26 | 1500.606 | 10 | 74 | 2.599924 | 3.519695 | 106.02 | 105.8938 | 368.5231 | 322.6276 | 0.0001619339 | 0.02897022 | 0 | 0 | 0
11321 | 331971.5 | 2014-02-24 07:27 | 1530.621 | 10 | 74 | 2.599924 | 3.52682 | 106.0417 | 105.8938 | 368.5995 | 322.6276 | 0.0001943111 | 0.02897022 | 0 | 0 | 0
11322 | 332001.5 | 2014-02-24 07:27 | 1560.636 | 10 | 74 | 2.600105 | 3.535241 | 106.0633 | 105.8938 | 368.676 | 322.6276 | 0.0002914905 | 0.02897022 | 0 | 0 | 0
11323 | 332031.5 | 2014-02-24 07:28 | 1590.652 | 10 | 74 | 2.599924 | 3.544633 | 106.085 | 105.8938 | 368.7527 | 322.6276 | 0.0002590656 | 0.02897022 | 0 | 0 | 0
11324 | 332061.6 | 2014-02-24 07:28 | 1620.667 | 10 | 74 | 2.599924 | 3.555806 | 106.1067 | 105.8938 | 368.8297 | 322.6276 | 0.0003238678 | 0.02897022 | 0 | 0 | 0
11325 | 332091.6 | 2014-02-24 07:29 | 1650.682 | 10 | 74 | 2.599744 | 3.569085 | 106.1284 | 105.8938 | 368.9069 | 322.6276 | 0.0004210472 | 0.02897022 | 0 | 0 | 0
11326 | 332121.6 | 2014-02-24 07:29 | 1680.697 | 10 | 74 | 2.600105 | 3.585279 | 106.15 | 105.8938 | 368.9844 | 322.6276 | 0.0004858017 | 0.02897022 | 0 | 0 | 0
11327 | 332151.6 | 2014-02-24 07:30 | 1710.713 | 10 | 74 | 2.599924 | 3.605034 | 106.1717 | 105.8938 | 369.0624 | 322.6276 | 0.0007425988 | 0.02897022 | 0 | 0 | 0
11328 | 332181.6 | 2014-02-24 07:30 | 1740.727 | 10 | 74 | 2.600105 | 3.629486 | 106.1934 | 105.8938 | 369.1408 | 322.6276 | 0.0008395299 | 0.02897022 | 0 | 0 | 0
11329 | 332211.6 | 2014-02-24 07:31 | 1770.743 | 10 | 74 | 2.599924 | 3.660578 | 106.2151 | 105.8938 | 369.2198 | 322.6276 | 0.001126497 | 0.02897022 | 0 | 0 | 0
11330 | 332241.6 | 2014-02-24 07:31 | 1800.758 | 10 | 74 | 2.599924 | 3.701223 | 106.2367 | 105.8938 | 369.2995 | 322.6276 | 0.001512727 | 0.02897022 | 0 | 0 | 0
11331 | 332271.7 | 2014-02-24 07:32 | 1830.774 | 10 | 74 | 2.599744 | 3.754661 | 106.2584 | 105.8938 | 369.3803 | 322.6276 | 0.001969453 | 0.02897022 | 0 | 0 | 0
11332 | 332301.7 | 2014-02-24 07:32 | 1860.789 | 10 | 74 | 2.599924 | 3.830285 | 106.2801 | 105.8938 | 369.4625 | 322.6276 | 0.002938134 | 0.02897022 | 0 | 0 | 0
11333 | 332331.7 | 2014-02-24 07:33 | 1890.804 | 10 | 74 | 2.600105 | 3.942505 | 106.3018 | 105.8938 | 369.5467 | 322.6276 | 0.004473793 | 0.02897022 | 0 | 0 | 0
11334 | 332358.7 | 2014-02-24 07:33 | 1917.772 | 10 | 74 | 2.600105 | 4.100228 | 106.3213 | 105.8938 | 369.6249 | 322.6276 | 0.006909376 | 0.02897022 | 0 | 0 | 0
11335 | 332388.7 | 2014-02-24 07:34 | 30.01529 | 11 | 74 | 1.561147 | 4.099742 | 106.3378 | 105.8938 | 369.6925 | 322.6276 | 0 | 0.02897022 | 0 | 0 | 0
11336 | 332418.7 | 2014-02-24 07:34 | 60.02999 | 11 | 74 | 1.011196 | 4.099742 | 106.3483 | 105.8938 | 369.7357 | 322.6276 | 0 | 0.02897022 | 0 | 0 | 0
11337 | 332448.7 | 2014-02-24 07:35 | 90.04563 | 11 | 74 | 0.6657183 | 4.099742 | 106.3552 | 105.8938 | 369.7639 | 322.6276 | -3.22244e-05 | 0.02897022 | 0 | 0 | 0
11338 | 332478.7 | 2014-02-24 07:35 | 120.061 | 11 | 74 | 0.4484423 | 4.099742 | 106.3598 | 105.8938 | 369.7827 | 322.6276 | -3.242454e-05 | 0.02897022 | 0 | 0 | 0
11339 | 332508.7 | 2014-02-24 07:36 | 150.0762 | 11 | 74 | 0.3096021 | 4.099905 | 106.3629 | 105.8938 | 369.7955 | 322.6276 | 0 | 0.02897022 | 0 | 0 | 0
11340 | 332538.8 | 2014-02-24 07:36 | 180.0909 | 11 | 74 | 0.2198068 | 4.099742 | 106.3651 | 105.8938 | 369.8044 | 322.6276 | -3.222407e-05 | 0.02897022 | 0 | 0 | 0
11341 | 332568.8 | 2014-02-24 07:37 | 210.1067 | 11 | 74 | 0.1610251 | 4.099742 | 106.3666 | 105.8938 | 369.8108 | 322.6276 | 0 | 0.02897022 | 0 | 0 | 0
11342 | 332598.8 | 2014-02-24 07:37 | 240.1214 | 11 | 74 | 0.1209959 | 4.099742 | 106.3678 | 105.8938 | 369.8156 | 322.6276 | 0 | 0.02897022 | 0 | 0 | 0
11343 | 332628.8 | 2014-02-24 07:38 | 270.1372 | 11 | 74 | 0.09394908 | 4.099742 | 106.3687 | 105.8938 | 369.8193 | 322.6276 | 0 | 0.02897022 | 0 | 0 | 0
11344 | 332649.7 | 2014-02-24 07:38 | 291.0588 | 11 | 74 | 0.07988475 | 4.099581 | 106.3692 | 105.8938 | 369.8213 | 322.6276 | -6.455173e-05 | 0.02897022 | 0 | 0 | 0
11345 | 332679.7 | 2014-02-24 07:38 | 30.01533 | 4 | 75 | 0 | 4.011488 | 106.3692 | 105.8938 | 369.8213 | 322.6276 | -0.00238183 | 0.02897022 | 0 | 0 | 0
11346 | 332709.8 | 2014-02-24 07:39 | 60.03 | 4 | 75 | 0 | 3.950439 | 106.3692 | 105.8938 | 369.8213 | 322.6276 | -0.001770193 | 0.02897022 | 0 | 0 | 0
11347 | 332739.8 | 2014-02-24 07:39 | 90.04575 | 4 | 75 | 0 | 3.902345 | 106.3692 | 105.8938 | 369.8213 | 322.6276 | -0.001416182 | 0.02897022 | 0 | 0 | 0
11348 | 332769.7 | 2014-02-24 07:40 | 120.0138 | 4 | 75 | 0 | 3.862833 | 106.3692 | 105.8938 | 369.8213 | 322.6276 | -0.001223054 | 0.02897022 | 0 | 0 | 0
11349 | 332769.8 | 2014-02-24 07:40 | 0.0157508 | 5 | 75 | -0.0001737543 | 3.862671 | 106.3692 | 105.8938 | 369.8213 | 322.6276 | 0 | 0.05612979 | 0 | 0 | 0
11350 | 332799.8 | 2014-02-24 07:40 | 30.01578 | 6 | 75 | 0 | 3.829151 | 106.3692 | 105.8938 | 369.8213 | 322.6276 | -0.001033196 | 0.05612979 | 0 | 0 | 0
11351 | 332829.8 | 2014-02-24 07:41 | 60.01498 | 6 | 75 | 0 | 3.800812 | 106.3692 | 105.8938 | 369.8213 | 322.6276 | -0.0008690613 | 0.05612979 | 0 | 0 | 0
11352 | 332859.8 | 2014-02-24 07:41 | 30.01477 | 7 | 75 | -2.599731 | 3.201819 | 106.3692 | 105.9155 | 369.8213 | 322.6983 | -0.001226833 | 0.05612979 | 0 | 0 | 0
11353 | 332889.8 | 2014-02-24 07:42 | 60.03063 | 7 | 75 | -2.599911 | 3.183844 | 106.3692 | 105.9372 | 369.8213 | 322.7675 | -0.0003218564 | 0.05612979 | 0 | 0 | 0
11354 | 332919.8 | 2014-02-24 07:42 | 90.04577 | 7 | 75 | -2.599911 | 3.176719 | 106.3692 | 105.9589 | 369.8213 | 322.8365 | -0.0001614339 | 0.05612979 | 0 | 0 | 0
11355 | 332949.8 | 2014-02-24 07:43 | 120.0611 | 7 | 75 | -2.600092 | 3.171861 | 106.3692 | 105.9805 | 369.8213 | 322.9053 | -0.0001291049 | 0.05612979 | 0 | 0 | 0
11356 | 332979.9 | 2014-02-24 07:43 | 150.0758 | 7 | 75 | -2.599731 | 3.168298 | 106.3692 | 106.0022 | 369.8213 | 322.9739 | -0.0001287548 | 0.05612979 | 0 | 0 | 0
11357 | 333009.9 | 2014-02-24 07:44 | 180.0759 | 7 | 75 | -2.599911 | 3.16506 | 106.3692 | 106.0239 | 369.8213 | 323.0426 | -9.657763e-05 | 0.05612979 | 0 | 0 | 0
11358 | 333039.9 | 2014-02-24 07:44 | 210.0911 | 7 | 75 | -2.599731 | 3.162145 | 106.3692 | 106.0456 | 369.8213 | 323.1112 | -9.683122e-05 | 0.05612979 | 0 | 0 | 0
11359 | 333069.9 | 2014-02-24 07:45 | 240.1065 | 7 | 75 | -2.599731 | 3.159554 | 106.3692 | 106.0672 | 369.8213 | 323.1797 | -9.687837e-05 | 0.05612979 | 0 | 0 | 0
11360 | 333099.9 | 2014-02-24 07:45 | 270.1211 | 7 | 75 | -2.599731 | 3.157125 | 106.3692 | 106.0889 | 369.8213 | 323.2481 | -6.460072e-05 | 0.05612979 | 0 | 0 | 0
11361 | 333129.9 | 2014-02-24 07:46 | 300.1213 | 7 | 75 | -2.599731 | 3.154696 | 106.3692 | 106.1106 | 369.8213 | 323.3165 | -9.657778e-05 | 0.05612979 | 0 | 0 | 0
11362 | 333159.9 | 2014-02-24 07:46 | 330.136 | 7 | 75 | -2.599731 | 3.152591 | 106.3692 | 106.1322 | 369.8213 | 323.3848 | -6.475428e-05 | 0.05612979 | 0 | 0 | 0
11363 | 333189.9 | 2014-02-24 07:47 | 360.1518 | 7 | 75 | -2.599731 | 3.150648 | 106.3692 | 106.1539 | 369.8213 | 323.4532 | -9.657721e-05 | 0.05612979 | 0 | 0 | 0
11364 | 333219.9 | 2014-02-24 07:47 | 390.167 | 7 | 75 | -2.599911 | 3.148543 | 106.3692 | 106.1756 | 369.8213 | 323.5214 | -6.455417e-05 | 0.05612979 | 0 | 0 | 0
11365 | 333250 | 2014-02-24 07:48 | 420.1823 | 7 | 75 | -2.599911 | 3.146599 | 106.3692 | 106.1973 | 369.8213 | 323.5897 | -6.440058e-05 | 0.05612979 | 0 | 0 | 0
11366 | 333280 | 2014-02-24 07:48 | 450.1971 | 7 | 75 | -2.599911 | 3.144818 | 106.3692 | 106.2189 | 369.8213 | 323.6578 | -3.227424e-05 | 0.05612979 | 0 | 0 | 0
11367 | 333310 | 2014-02-24 07:49 | 480.1972 | 7 | 75 | -2.600092 | 3.142713 | 106.3692 | 106.2406 | 369.8213 | 323.726 | -6.435267e-05 | 0.05612979 | 0 | 0 | 0
11368 | 333340 | 2014-02-24 07:49 | 510.2119 | 7 | 75 | -2.599731 | 3.14077 | 106.3692 | 106.2623 | 369.8213 | 323.794 | -6.440211e-05 | 0.05612979 | 0 | 0 | 0
11369 | 333370 | 2014-02-24 07:50 | 540.2276 | 7 | 75 | -2.599731 | 3.138988 | 106.3692 | 106.284 | 369.8213 | 323.8621 | -6.435344e-05 | 0.05612979 | 0 | 0 | 0
11370 | 333400 | 2014-02-24 07:50 | 570.2428 | 7 | 75 | -2.599731 | 3.136883 | 106.3692 | 106.3056 | 369.8213 | 323.9302 | -6.440075e-05 | 0.05612979 | 0 | 0 | 0
11371 | 333430 | 2014-02-24 07:51 | 600.2582 | 7 | 75 | -2.599911 | 3.134778 | 106.3692 | 106.3273 | 369.8213 | 323.9981 | -6.455088e-05 | 0.05612979 | 0 | 0 | 0
11372 | 333460 | 2014-02-24 07:51 | 630.2733 | 7 | 75 | -2.599731 | 3.132673 | 106.3692 | 106.349 | 369.8213 | 324.066 | -6.460223e-05 | 0.05612979 | 0 | 0 | 0
11373 | 333490.1 | 2014-02-24 07:52 | 660.288 | 7 | 75 | -2.599911 | 3.130406 | 106.3692 | 106.3707 | 369.8213 | 324.1339 | -9.657585e-05 | 0.05612979 | 0 | 0 | 0
11374 | 333520.1 | 2014-02-24 07:52 | 690.3039 | 7 | 75 | -2.599731 | 3.128139 | 106.3692 | 106.3924 | 369.8213 | 324.2018 | -9.652899e-05 | 0.05612979 | 0 | 0 | 0
11375 | 333550.1 | 2014-02-24 07:53 | 720.3186 | 7 | 75 | -2.599731 | 3.125872 | 106.3692 | 106.414 | 369.8213 | 324.2695 | -6.435385e-05 | 0.05612979 | 0 | 0 | 0
11376 | 333580.1 | 2014-02-24 07:53 | 750.3344 | 7 | 75 | -2.599911 | 3.123281 | 106.3692 | 106.4357 | 369.8213 | 324.3373 | -0.0001287057 | 0.05612979 | 0 | 0 | 0
11377 | 333610.1 | 2014-02-24 07:54 | 780.3496 | 7 | 75 | -2.599911 | 3.120528 | 106.3692 | 106.4574 | 369.8213 | 324.4049 | -0.0001287545 | 0.05612979 | 0 | 0 | 0
11378 | 333640.1 | 2014-02-24 07:54 | 810.3648 | 7 | 75 | -2.599911 | 3.117775 | 106.3692 | 106.4791 | 369.8213 | 324.4726 | -0.0001291526 | 0.05612979 | 0 | 0 | 0
11379 | 333670.2 | 2014-02-24 07:55 | 840.3802 | 7 | 75 | -2.599911 | 3.115022 | 106.3692 | 106.5007 | 369.8213 | 324.5401 | -0.0001287515 | 0.05612979 | 0 | 0 | 0
11380 | 333700.2 | 2014-02-24 07:55 | 870.3954 | 7 | 75 | -2.599731 | 3.112269 | 106.3692 | 106.5224 | 369.8213 | 324.6076 | -9.717578e-05 | 0.05612979 | 0 | 0 | 0
11381 | 333730.2 | 2014-02-24 07:56 | 900.41 | 7 | 75 | -2.599731 | 3.109354 | 106.3692 | 106.5441 | 369.8213 | 324.675 | -9.657552e-05 | 0.05612979 | 0 | 0 | 0
11382 | 333760.2 | 2014-02-24 07:56 | 930.4257 | 7 | 75 | -2.599911 | 3.105954 | 106.3692 | 106.5658 | 369.8213 | 324.7424 | -9.658005e-05 | 0.05612979 | 0 | 0 | 0
11383 | 333790.2 | 2014-02-24 07:57 | 960.4412 | 7 | 75 | -2.599731 | 3.102877 | 106.3692 | 106.5874 | 369.8213 | 324.8097 | -9.717941e-05 | 0.05612979 | 0 | 0 | 0
11384 | 333820.2 | 2014-02-24 07:57 | 990.4563 | 7 | 75 | -2.599731 | 3.099477 | 106.3692 | 106.6091 | 369.8213 | 324.8769 | -9.717941e-05 | 0.05612979 | 0 | 0 | 0
11385 | 333850.2 | 2014-02-24 07:58 | 1020.472 | 7 | 75 | -2.599911 | 3.095752 | 106.3692 | 106.6308 | 369.8213 | 324.9441 | -0.0001295567 | 0.05612979 | 0 | 0 | 0
11386 | 333880.3 | 2014-02-24 07:58 | 1050.487 | 7 | 75 | -2.599911 | 3.09219 | 106.3692 | 106.6525 | 369.8213 | 325.0111 | -0.0001619339 | 0.05612979 | 0 | 0 | 0
11387 | 333910.3 | 2014-02-24 07:59 | 1080.502 | 7 | 75 | -2.599731 | 3.088627 | 106.3692 | 106.6741 | 369.8213 | 325.0781 | -9.713173e-05 | 0.05612979 | 0 | 0 | 0
11388 | 333940.3 | 2014-02-24 07:59 | 1110.517 | 7 | 75 | -2.599551 | 3.084903 | 106.3692 | 106.6958 | 369.8213 | 325.145 | -9.717941e-05 | 0.05612979 | 0 | 0 | 0
11389 | 333970.3 | 2014-02-24 08:00 | 1140.532 | 7 | 75 | -2.599731 | 3.080854 | 106.3692 | 106.7175 | 369.8213 | 325.2118 | -6.475449e-05 | 0.05612979 | 0 | 0 | 0
11390 | 334000.3 | 2014-02-24 08:00 | 1170.548 | 7 | 75 | -2.599731 | 3.076482 | 106.3692 | 106.7392 | 369.8213 | 325.2786 | -0.0001619339 | 0.05612979 | 0 | 0 | 0
11391 | 334030.3 | 2014-02-24 08:01 | 1200.563 | 7 | 75 | -2.599731 | 3.07211 | 106.3692 | 106.7608 | 369.8213 | 325.3452 | -0.0001295567 | 0.05612979 | 0 | 0 | 0
11392 | 334060.4 | 2014-02-24 08:01 | 1230.578 | 7 | 75 | -2.599731 | 3.067576 | 106.3692 | 106.7825 | 369.8213 | 325.4117 | -0.0001609302 | 0.05612979 | 0 | 0 | 0
11393 | 334090.4 | 2014-02-24 08:02 | 1260.578 | 7 | 75 | -2.599911 | 3.063041 | 106.3692 | 106.8042 | 369.8213 | 325.4782 | -0.00016093 | 0.05612979 | 0 | 0 | 0
11394 | 334120.4 | 2014-02-24 08:02 | 1290.593 | 7 | 75 | -2.599731 | 3.058183 | 106.3692 | 106.8259 | 369.8213 | 325.5445 | -0.0001609304 | 0.05612979 | 0 | 0 | 0
11395 | 334150.4 | 2014-02-24 08:03 | 1320.608 | 7 | 75 | -2.599731 | 3.053164 | 106.3692 | 106.8475 | 369.8213 | 325.6107 | -0.0001609301 | 0.05612979 | 0 | 0 | 0
11396 | 334180.4 | 2014-02-24 08:03 | 1350.624 | 7 | 75 | -2.599911 | 3.048144 | 106.3692 | 106.8692 | 369.8213 | 325.6769 | -0.0001609328 | 0.05612979 | 0 | 0 | 0
11397 | 334210.4 | 2014-02-24 08:04 | 1380.638 | 7 | 75 | -2.599911 | 3.042962 | 106.3692 | 106.8909 | 369.8213 | 325.7428 | -0.0001931053 | 0.05612979 | 0 | 0 | 0
11398 | 334240.4 | 2014-02-24 08:04 | 1410.638 | 7 | 75 | -2.599911 | 3.037294 | 106.3692 | 106.9126 | 369.8213 | 325.8087 | -0.0002253297 | 0.05612979 | 0 | 0 | 0
11399 | 334270.4 | 2014-02-24 08:05 | 1440.653 | 7 | 75 | -2.599731 | 3.031626 | 106.3692 | 106.9342 | 369.8213 | 325.8745 | -0.0001931064 | 0.05612979 | 0 | 0 | 0
11400 | 334300.4 | 2014-02-24 08:05 | 1470.669 | 7 | 75 | -2.599731 | 3.025473 | 106.3692 | 106.9559 | 369.8213 | 325.9402 | -0.0002252828 | 0.05612979 | 0 | 0 | 0
11401 | 334330.5 | 2014-02-24 08:06 | 1500.684 | 7 | 75 | -2.599731 | 3.018833 | 106.3692 | 106.9776 | 369.8213 | 326.0056 | -0.0001931536 | 0.05612979 | 0 | 0 | 0
11402 | 334360.5 | 2014-02-24 08:06 | 1530.684 | 7 | 75 | -2.599731 | 3.010899 | 106.3692 | 106.9992 | 369.8213 | 326.071 | -0.0002896357 | 0.05612979 | 0 | 0 | 0
11403 | 334390.5 | 2014-02-24 08:07 | 1560.698 | 7 | 75 | -2.599911 | 3.00183 | 106.3692 | 107.0209 | 369.8213 | 326.1361 | -0.0002896849 | 0.05612979 | 0 | 0 | 0
11404 | 334420.5 | 2014-02-24 08:07 | 1590.699 | 7 | 75 | -2.599911 | 2.990981 | 106.3692 | 107.0426 | 369.8213 | 326.2011 | -0.000388619 | 0.05612979 | 0 | 0 | 0
11405 | 334450.5 | 2014-02-24 08:08 | 1620.713 | 7 | 75 | -2.599911 | 2.978512 | 106.3692 | 107.0643 | 369.8213 | 326.2657 | -0.0004505657 | 0.05612979 | 0 | 0 | 0
11406 | 334480.5 | 2014-02-24 08:08 | 1650.714 | 7 | 75 | -2.599551 | 2.963452 | 106.3692 | 107.0859 | 369.8213 | 326.3302 | -0.0005471467 | 0.05612979 | 0 | 0 | 0
11407 | 334510.5 | 2014-02-24 08:09 | 1680.728 | 7 | 75 | -2.599911 | 2.945963 | 106.3692 | 107.1076 | 369.8213 | 326.3942 | -0.0006437075 | 0.05612979 | 0 | 0 | 0
11408 | 334540.5 | 2014-02-24 08:09 | 1710.744 | 7 | 75 | -2.599911 | 2.925236 | 106.3692 | 107.1293 | 369.8213 | 326.4578 | -0.000708079 | 0.05612979 | 0 | 0 | 0
11409 | 334570.5 | 2014-02-24 08:10 | 1740.759 | 7 | 75 | -2.599731 | 2.900946 | 106.3692 | 107.1509 | 369.8213 | 326.521 | -0.0008368159 | 0.05612979 | 0 | 0 | 0
11410 | 334600.6 | 2014-02-24 08:10 | 1770.775 | 7 | 75 | -2.599911 | 2.871635 | 106.3692 | 107.1726 | 369.8213 | 326.5836 | -0.001097699 | 0.05612979 | 0 | 0 | 0
11411 | 334630.6 | 2014-02-24 08:11 | 1800.789 | 7 | 75 | -2.599911 | 2.837467 | 106.3692 | 107.1943 | 369.8213 | 326.6454 | -0.001262964 | 0.05612979 | 0 | 0 | 0
11412 | 334660.6 | 2014-02-24 08:11 | 1830.79 | 7 | 75 | -2.599731 | 2.796336 | 106.3692 | 107.216 | 369.8213 | 326.7065 | -0.001489822 | 0.05612979 | 0 | 0 | 0
11413 | 334690.6 | 2014-02-24 08:12 | 1860.805 | 7 | 75 | -2.599911 | 2.745327 | 106.3692 | 107.2376 | 369.8213 | 326.7666 | -0.001904907 | 0.05612979 | 0 | 0 | 0
11414 | 334720.6 | 2014-02-24 08:12 | 1890.82 | 7 | 75 | -2.599731 | 2.680392 | 106.3692 | 107.2593 | 369.8213 | 326.8254 | -0.002446152 | 0.05612979 | 0 | 0 | 0
11415 | 334750.6 | 2014-02-24 08:13 | 1920.835 | 7 | 75 | -2.599731 | 2.590356 | 106.3692 | 107.281 | 369.8213 | 326.8826 | -0.003540549 | 0.05612979 | 0 | 0 | 0
11416 | 334780.6 | 2014-02-24 08:13 | 1950.835 | 7 | 75 | -2.599551 | 2.438948 | 106.3692 | 107.3027 | 369.8213 | 326.9373 | -0.00669476 | 0.05612979 | 0 | 0 | 0
11417 | 334810.6 | 2014-02-24 08:14 | 1980.85 | 7 | 75 | -2.599911 | 2.028445 | 106.3692 | 107.3243 | 369.8213 | 326.9866 | -0.02163084 | 0.05612979 | 0 | 0 | 0
11418 | 334811.8 | 2014-02-24 08:14 | 1982.069 | 7 | 75 | -2.599731 | 1.999945 | 106.3692 | 107.3252 | 369.8213 | 326.9883 | -0.02227255 | 0.05612979 | 0 | 0 | 0
11419 | 334841.9 | 2014-02-24 08:14 | 30.01536 | 9 | 75 | 0 | 2.554407 | 106.3692 | 107.3252 | 369.8213 | 326.9883 | 0.003141457 | 0.05702074 | 0 | 0 | 0
11420 | 334871.9 | 2014-02-24 08:15 | 60.03018 | 9 | 75 | 0 | 2.61157 | 106.3692 | 107.3252 | 369.8213 | 326.9883 | 0.001295465 | 0.05702074 | 0 | 0 | 0
11421 | 334901.9 | 2014-02-24 08:15 | 90.04568 | 9 | 75 | 0 | 2.642175 | 106.3692 | 107.3252 | 369.8213 | 326.9883 | 0.0008368679 | 0.05702074 | 0 | 0 | 0
11422 | 334931.9 | 2014-02-24 08:16 | 120.0137 | 9 | 75 | 0 | 2.662741 | 106.3692 | 107.3252 | 369.8213 | 326.9883 | 0.0005471434 | 0.05702074 | 0 | 0 | 0
11423 | 334961.9 | 2014-02-24 08:16 | 30.0152 | 10 | 75 | 2.599744 | 3.010737 | 106.3909 | 107.3252 | 369.8849 | 326.9883 | 0.004132592 | 0.05702074 | 0 | 0 | 0
11424 | 334991.9 | 2014-02-24 08:17 | 60.02998 | 10 | 75 | 2.599924 | 3.103363 | 106.4125 | 107.3252 | 369.9512 | 326.9883 | 0.002550551 | 0.05702074 | 0 | 0 | 0
11425 | 335021.9 | 2014-02-24 08:17 | 90.03016 | 10 | 75 | 2.600105 | 3.167813 | 106.4342 | 107.3252 | 370.0192 | 326.9883 | 0.001904857 | 0.05702074 | 0 | 0 | 0
11426 | 335051.9 | 2014-02-24 08:18 | 120.0454 | 10 | 75 | 2.599924 | 3.217365 | 106.4559 | 107.3252 | 370.0884 | 326.9883 | 0.001512784 | 0.05702074 | 0 | 0 | 0
11427 | 335081.9 | 2014-02-24 08:18 | 150.0605 | 10 | 75 | 2.599924 | 3.257686 | 106.4776 | 107.3252 | 370.1586 | 326.9883 | 0.001259218 | 0.05702074 | 0 | 0 | 0
11428 | 335111.9 | 2014-02-24 08:19 | 180.076 | 10 | 75 | 2.600105 | 3.29153 | 106.4992 | 107.3252 | 370.2296 | 326.9883 | 0.001062152 | 0.05702074 | 0 | 0 | 0
11429 | 335141.9 | 2014-02-24 08:19 | 210.0906 | 10 | 75 | 2.599924 | 3.320031 | 106.5209 | 107.3252 | 370.3012 | 326.9883 | 0.0008744617 | 0.05702074 | 0 | 0 | 0
11430 | 335172 | 2014-02-24 08:20 | 240.1064 | 10 | 75 | 2.599744 | 3.339948 | 106.5426 | 107.3252 | 370.3735 | 326.9883 | 0.0005181674 | 0.05702074 | 0 | 0 | 0
11431 | 335202 | 2014-02-24 08:20 | 270.1208 | 10 | 75 | 2.600105 | 3.351446 | 106.5643 | 107.3252 | 370.446 | 326.9883 | 0.000322865 | 0.05702074 | 0 | 0 | 0
11432 | 335232 | 2014-02-24 08:21 | 300.121 | 10 | 75 | 2.599924 | 3.359219 | 106.5859 | 107.3252 | 370.5187 | 326.9883 | 0.0002259789 | 0.05702074 | 0 | 0 | 0
11433 | 335262 | 2014-02-24 08:21 | 330.1361 | 10 | 75 | 2.599924 | 3.365534 | 106.6076 | 107.3252 | 370.5915 | 326.9883 | 0.0001936878 | 0.05702074 | 0 | 0 | 0
11434 | 335292 | 2014-02-24 08:22 | 360.1362 | 10 | 75 | 2.600105 | 3.371364 | 106.6293 | 107.3252 | 370.6646 | 326.9883 | 0.0001931039 | 0.05702074 | 0 | 0 | 0
11435 | 335322 | 2014-02-24 08:22 | 390.1508 | 10 | 75 | 2.600105 | 3.377355 | 106.6509 | 107.3252 | 370.7377 | 326.9883 | 0.0002267105 | 0.05702074 | 0 | 0 | 0
11436 | 335352 | 2014-02-24 08:23 | 420.1667 | 10 | 75 | 2.599924 | 3.383185 | 106.6726 | 107.3252 | 370.811 | 326.9883 | 0.0001943092 | 0.05702074 | 0 | 0 | 0
11437 | 335382 | 2014-02-24 08:23 | 450.1814 | 10 | 75 | 2.600105 | 3.389176 | 106.6943 | 107.3252 | 370.8843 | 326.9883 | 0.0001943103 | 0.05702074 | 0 | 0 | 0
11438 | 335412 | 2014-02-24 08:24 | 480.1971 | 10 | 75 | 2.599924 | 3.395168 | 106.716 | 107.3252 | 370.9579 | 326.9883 | 0.0001931556 | 0.05702074 | 0 | 0 | 0
11439 | 335442.1 | 2014-02-24 08:24 | 510.2123 | 10 | 75 | 2.600105 | 3.400674 | 106.7377 | 107.3252 | 371.0316 | 326.9883 | 0.0001937096 | 0.05702074 | 0 | 0 | 0
11440 | 335472.1 | 2014-02-24 08:25 | 540.2271 | 10 | 75 | 2.599924 | 3.406179 | 106.7593 | 107.3252 | 371.1053 | 326.9883 | 0.0001609297 | 0.05702074 | 0 | 0 | 0
11441 | 335502.1 | 2014-02-24 08:25 | 570.2429 | 10 | 75 | 2.599924 | 3.411361 | 106.781 | 107.3252 | 371.1792 | 326.9883 | 0.0001609286 | 0.05702074 | 0 | 0 | 0
11442 | 335532.1 | 2014-02-24 08:26 | 600.2581 | 10 | 75 | 2.599924 | 3.416543 | 106.8027 | 107.3252 | 371.2532 | 326.9883 | 0.0001931103 | 0.05702074 | 0 | 0 | 0
11443 | 335562.1 | 2014-02-24 08:26 | 630.2728 | 10 | 75 | 2.599924 | 3.421239 | 106.8244 | 107.3252 | 371.3273 | 326.9883 | 0.0001609288 | 0.05702074 | 0 | 0 | 0
11444 | 335592.1 | 2014-02-24 08:27 | 660.2886 | 10 | 75 | 2.599924 | 3.425936 | 106.846 | 107.3252 | 371.4016 | 326.9883 | 0.0001609294 | 0.05702074 | 0 | 0 | 0
11445 | 335622.1 | 2014-02-24 08:27 | 690.3033 | 10 | 75 | 2.600105 | 3.430308 | 106.8677 | 107.3252 | 371.4758 | 326.9883 | 0.0001609308 | 0.05702074 | 0 | 0 | 0
11446 | 335652.2 | 2014-02-24 08:28 | 720.3191 | 10 | 75 | 2.599924 | 3.434194 | 106.8894 | 107.3252 | 371.5503 | 326.9883 | 9.717837e-05 | 0.05702074 | 0 | 0 | 0
11447 | 335682.2 | 2014-02-24 08:28 | 750.3344 | 10 | 75 | 2.600105 | 3.438081 | 106.9111 | 107.3252 | 371.6248 | 326.9883 | 0.0001287506 | 0.05702074 | 0 | 0 | 0
11448 | 335712.2 | 2014-02-24 08:29 | 780.3496 | 10 | 75 | 2.599744 | 3.441643 | 106.9328 | 107.3252 | 371.6993 | 326.9883 | 0.0001287513 | 0.05702074 | 0 | 0 | 0
11449 | 335742.2 | 2014-02-24 08:29 | 810.3642 | 10 | 75 | 2.599924 | 3.44472 | 106.9544 | 107.3252 | 371.7739 | 326.9883 | 9.717738e-05 | 0.05702074 | 0 | 0 | 0
11450 | 335772.2 | 2014-02-24 08:30 | 840.3645 | 10 | 75 | 2.599924 | 3.447797 | 106.9761 | 107.3252 | 371.8486 | 326.9883 | 0.0001287518 | 0.05702074 | 0 | 0 | 0
11451 | 335802.2 | 2014-02-24 08:30 | 870.3797 | 10 | 75 | 2.599924 | 3.450387 | 106.9978 | 107.3252 | 371.9234 | 326.9883 | 6.455457e-05 | 0.05702074 | 0 | 0 | 0
11452 | 335832.2 | 2014-02-24 08:31 | 900.3949 | 10 | 75 | 2.599744 | 3.452978 | 107.0195 | 107.3252 | 371.9982 | 326.9883 | 6.475417e-05 | 0.05702074 | 0 | 0 | 0
11453 | 335862.3 | 2014-02-24 08:31 | 930.41 | 10 | 75 | 2.599744 | 3.455407 | 107.0411 | 107.3252 | 372.0731 | 326.9883 | 6.455449e-05 | 0.05702074 | 0 | 0 | 0
11454 | 335892.3 | 2014-02-24 08:32 | 960.425 | 10 | 75 | 2.600105 | 3.45816 | 107.0628 | 107.3252 | 372.148 | 326.9883 | 9.688501e-05 | 0.05702074 | 0 | 0 | 0
11455 | 335922.3 | 2014-02-24 08:32 | 990.425 | 10 | 75 | 2.599924 | 3.460265 | 107.0845 | 107.3252 | 372.223 | 326.9883 | 6.455148e-05 | 0.05702074 | 0 | 0 | 0
11456 | 335952.3 | 2014-02-24 08:33 | 1020.44 | 10 | 75 | 2.599924 | 3.462533 | 107.1061 | 107.3252 | 372.298 | 326.9883 | 6.455016e-05 | 0.05702074 | 0 | 0 | 0
11457 | 335982.3 | 2014-02-24 08:33 | 1050.456 | 10 | 75 | 2.599744 | 3.464962 | 107.1278 | 107.3252 | 372.3731 | 326.9883 | 9.717919e-05 | 0.05702074 | 0 | 0 | 0
11458 | 336012.3 | 2014-02-24 08:34 | 1080.47 | 10 | 75 | 2.599564 | 3.467229 | 107.1495 | 107.3252 | 372.4482 | 326.9883 | 6.440299e-05 | 0.05702074 | 0 | 0 | 0
11459 | 336042.3 | 2014-02-24 08:34 | 1110.486 | 10 | 75 | 2.599564 | 3.469496 | 107.1712 | 107.3252 | 372.5234 | 326.9883 | 3.22243e-05 | 0.05702074 | 0 | 0 | 0
11460 | 336072.3 | 2014-02-24 08:35 | 1140.501 | 10 | 75 | 2.599744 | 3.472249 | 107.1929 | 107.3252 | 372.5986 | 326.9883 | 9.687827e-05 | 0.05702074 | 0 | 0 | 0
11461 | 336102.4 | 2014-02-24 08:35 | 1170.516 | 10 | 75 | 2.599924 | 3.475001 | 107.2145 | 107.3252 | 372.6739 | 326.9883 | 9.713173e-05 | 0.05702074 | 0 | 0 | 0
11462 | 336132.4 | 2014-02-24 08:36 | 1200.532 | 10 | 75 | 2.599924 | 3.477592 | 107.2362 | 107.3252 | 372.7493 | 326.9883 | 6.480217e-05 | 0.05702074 | 0 | 0 | 0
11463 | 336162.4 | 2014-02-24 08:36 | 1230.547 | 10 | 75 | 2.599744 | 3.480345 | 107.2579 | 107.3252 | 372.8247 | 326.9883 | 9.717941e-05 | 0.05702074 | 0 | 0 | 0
11464 | 336192.4 | 2014-02-24 08:37 | 1260.562 | 10 | 75 | 2.599924 | 3.483746 | 107.2796 | 107.3252 | 372.9002 | 326.9883 | 0.0001295567 | 0.05702074 | 0 | 0 | 0
11465 | 336222.4 | 2014-02-24 08:37 | 1290.577 | 10 | 75 | 2.599924 | 3.486823 | 107.3012 | 107.3252 | 372.9757 | 326.9883 | 6.475449e-05 | 0.05702074 | 0 | 0 | 0
11466 | 336252.4 | 2014-02-24 08:38 | 1320.593 | 10 | 75 | 2.599744 | 3.490385 | 107.3229 | 107.3252 | 373.0513 | 326.9883 | 0.000129509 | 0.05702074 | 0 | 0 | 0
11467 | 336282.5 | 2014-02-24 08:38 | 1350.608 | 10 | 75 | 2.599924 | 3.49411 | 107.3446 | 107.3252 | 373.127 | 326.9883 | 0.0001295567 | 0.05702074 | 0 | 0 | 0
11468 | 336312.5 | 2014-02-24 08:39 | 1380.623 | 10 | 75 | 2.599744 | 3.49832 | 107.3663 | 107.3252 | 373.2028 | 326.9883 | 0.0001295567 | 0.05702074 | 0 | 0 | 0
11469 | 336342.5 | 2014-02-24 08:39 | 1410.638 | 10 | 75 | 2.600105 | 3.503016 | 107.3879 | 107.3252 | 373.2787 | 326.9883 | 0.0001619339 | 0.05702074 | 0 | 0 | 0
11470 | 336372.5 | 2014-02-24 08:40 | 1440.654 | 10 | 75 | 2.599744 | 3.508036 | 107.4096 | 107.3252 | 373.3547 | 326.9883 | 0.0001943073 | 0.05702074 | 0 | 0 | 0
11471 | 336402.5 | 2014-02-24 08:40 | 1470.668 | 10 | 75 | 2.599924 | 3.513704 | 107.4313 | 107.3252 | 373.4308 | 326.9883 | 0.0001609474 | 0.05702074 | 0 | 0 | 0
11472 | 336432.5 | 2014-02-24 08:41 | 1500.668 | 10 | 75 | 2.600285 | 3.520181 | 107.453 | 107.3252 | 373.507 | 326.9883 | 0.0002582699 | 0.05702074 | 0 | 0 | 0
11473 | 336462.5 | 2014-02-24 08:41 | 1530.683 | 10 | 75 | 2.599924 | 3.527468 | 107.4746 | 107.3252 | 373.5834 | 326.9883 | 0.000226014 | 0.05702074 | 0 | 0 | 0
11474 | 336492.5 | 2014-02-24 08:42 | 1560.698 | 10 | 75 | 2.599924 | 3.535889 | 107.4963 | 107.3252 | 373.6599 | 326.9883 | 0.0002897207 | 0.05702074 | 0 | 0 | 0
11475 | 336522.5 | 2014-02-24 08:42 | 1590.699 | 10 | 75 | 2.599744 | 3.545281 | 107.518 | 107.3252 | 373.7366 | 326.9883 | 0.0003238629 | 0.05702074 | 0 | 0 | 0
11476 | 336552.6 | 2014-02-24 08:43 | 1620.713 | 10 | 75 | 2.599924 | 3.556454 | 107.5396 | 107.3252 | 373.8136 | 326.9883 | 0.0003886213 | 0.05702074 | 0 | 0 | 0
11477 | 336582.6 | 2014-02-24 08:43 | 1650.729 | 10 | 75 | 2.599924 | 3.569895 | 107.5613 | 107.3252 | 373.8909 | 326.9883 | 0.0004842884 | 0.05702074 | 0 | 0 | 0
11478 | 336612.6 | 2014-02-24 08:44 | 1680.744 | 10 | 75 | 2.599924 | 3.586088 | 107.583 | 107.3252 | 373.9684 | 326.9883 | 0.0006134626 | 0.05702074 | 0 | 0 | 0
11479 | 336642.6 | 2014-02-24 08:44 | 1710.759 | 10 | 75 | 2.599924 | 3.605844 | 107.6047 | 107.3252 | 374.0463 | 326.9883 | 0.0007080797 | 0.05702074 | 0 | 0 | 0
11480 | 336672.6 | 2014-02-24 08:45 | 1740.775 | 10 | 75 | 2.599924 | 3.630458 | 107.6264 | 107.3252 | 374.1248 | 326.9883 | 0.0008717411 | 0.05702074 | 0 | 0 | 0
11481 | 336702.6 | 2014-02-24 08:45 | 1770.79 | 10 | 75 | 2.600105 | 3.662035 | 107.648 | 107.3252 | 374.2038 | 326.9883 | 0.001158759 | 0.05702074 | 0 | 0 | 0
11482 | 336732.6 | 2014-02-24 08:46 | 1800.79 | 10 | 75 | 2.599924 | 3.702681 | 107.6697 | 107.3252 | 374.2836 | 326.9883 | 0.00155456 | 0.05702074 | 0 | 0 | 0
11483 | 336762.7 | 2014-02-24 08:46 | 1830.805 | 10 | 75 | 2.600105 | 3.756767 | 107.6914 | 107.3252 | 374.3644 | 326.9883 | 0.002059944 | 0.05702074 | 0 | 0 | 0
11484 | 336792.7 | 2014-02-24 08:47 | 1860.82 | 10 | 75 | 2.599744 | 3.832551 | 107.7131 | 107.3252 | 374.4466 | 326.9883 | 0.002928933 | 0.05702074 | 0 | 0 | 0
11485 | 336822.7 | 2014-02-24 08:48 | 1890.835 | 10 | 75 | 2.599744 | 3.94542 | 107.7347 | 107.3252 | 374.5308 | 326.9883 | 0.004506091 | 0.05702074 | 0 | 0 | 0
11486 | 336849.1 | 2014-02-24 08:48 | 1917.21 | 10 | 75 | 2.599924 | 4.100067 | 107.7538 | 107.3252 | 374.6073 | 326.9883 | 0.006887842 | 0.05702074 | 0 | 0 | 0
11487 | 336879.1 | 2014-02-24 08:48 | 30.015 | 11 | 75 | 1.563311 | 4.099905 | 107.7703 | 107.3252 | 374.675 | 326.9883 | 3.232548e-05 | 0.05702074 | 0 | 0 | 0
11488 | 336909.1 | 2014-02-24 08:49 | 60.03043 | 11 | 75 | 1.013179 | 4.099742 | 107.7809 | 107.3252 | 374.7184 | 326.9883 | 0 | 0.05702074 | 0 | 0 | 0
11489 | 336939.1 | 2014-02-24 08:49 | 90.04568 | 11 | 75 | 0.6677017 | 4.099581 | 107.7878 | 107.3252 | 374.7466 | 326.9883 | -3.222917e-05 | 0.05702074 | 0 | 0 | 0
11490 | 336969.1 | 2014-02-24 08:50 | 120.061 | 11 | 75 | 0.4502455 | 4.099905 | 107.7924 | 107.3252 | 374.7655 | 326.9883 | 3.222357e-05 | 0.05702074 | 0 | 0 | 0
11491 | 336999.1 | 2014-02-24 08:50 | 150.0761 | 11 | 75 | 0.3114053 | 4.099742 | 107.7955 | 107.3252 | 374.7783 | 326.9883 | -3.242424e-05 | 0.05702074 | 0 | 0 | 0
11492 | 337029.1 | 2014-02-24 08:51 | 180.0914 | 11 | 75 | 0.2214296 | 4.099742 | 107.7977 | 107.3252 | 374.7873 | 326.9883 | 0 | 0.05702074 | 0 | 0 | 0
11493 | 337059.2 | 2014-02-24 08:51 | 210.106 | 11 | 75 | 0.1619267 | 4.099742 | 107.7993 | 107.3252 | 374.7938 | 326.9883 | 0 | 0.05702074 | 0 | 0 | 0
11494 | 337089.2 | 2014-02-24 08:52 | 240.1219 | 11 | 75 | 0.1220777 | 4.099742 | 107.8004 | 107.3252 | 374.7986 | 326.9883 | 3.222889e-05 | 0.05702074 | 0 | 0 | 0
11495 | 337119.2 | 2014-02-24 08:52 | 270.1371 | 11 | 75 | 0.09467033 | 4.099742 | 107.8013 | 107.3252 | 374.8023 | 326.9883 | 0 | 0.05702074 | 0 | 0 | 0
11496 | 337140.9 | 2014-02-24 08:53 | 291.8712 | 11 | 75 | 0.07988475 | 4.099581 | 107.8019 | 107.3252 | 374.8044 | 326.9883 | -6.435269e-05 | 0.05702074 | 0 | 0 | 0
11497 | 337170.9 | 2014-02-24 08:53 | 30.00012 | 4 | 76 | 0 | 4.011327 | 107.8019 | 107.3252 | 374.8044 | 326.9883 | -0.002381704 | 0.05702074 | 0 | 0 | 0
11498 | 337200.9 | 2014-02-24 08:54 | 60.01488 | 4 | 76 | 0 | 3.950278 | 107.8019 | 107.3252 | 374.8044 | 326.9883 | -0.001802403 | 0.05702074 | 0 | 0 | 0
11499 | 337231 | 2014-02-24 08:54 | 90.03063 | 4 | 76 | 0 | 3.901697 | 107.8019 | 107.3252 | 374.8044 | 326.9883 | -0.001512707 | 0.05702074 | 0 | 0 | 0
11500 | 337260.9 | 2014-02-24 08:55 | 120.0146 | 4 | 76 | 0 | 3.862185 | 107.8019 | 107.3252 | 374.8044 | 326.9883 | -0.001223095 | 0.05702074 | 0 | 0 | 0
11501 | 337261 | 2014-02-24 08:55 | 2.055098224e-06 | 5 | 76 | -0.0003540663 | 3.862347 | 107.8019 | 107.3252 | 374.8044 | 326.9883 | 0 | 0.05702074 | 0 | 0 | 0
11502 | 337291 | 2014-02-24 08:55 | 30.01539 | 6 | 76 | 0 | 3.828665 | 107.8019 | 107.3252 | 374.8044 | 326.9883 | -0.001062111 | 0.04345533 | 0 | 0 | 0
11503 | 337321 | 2014-02-24 08:56 | 60.01497 | 6 | 76 | 0 | 3.800003 | 107.8019 | 107.3252 | 374.8044 | 326.9883 | -0.0009040133 | 0.04345533 | 0 | 0 | 0
11504 | 337351 | 2014-02-24 08:56 | 30.01483 | 7 | 76 | -2.599911 | 3.201333 | 107.8019 | 107.3469 | 374.8044 | 327.059 | -0.001295464 | 0.04345533 | 0 | 0 | 0
11505 | 337381 | 2014-02-24 08:57 | 60.01498 | 7 | 76 | -2.599731 | 3.183682 | 107.8019 | 107.3686 | 374.8044 | 327.1282 | -0.0003540402 | 0.04345533 | 0 | 0 | 0
11506 | 337411 | 2014-02-24 08:57 | 90.03021 | 7 | 76 | -2.599731 | 3.176395 | 107.8019 | 107.3902 | 374.8044 | 327.1971 | -0.0001931068 | 0.04345533 | 0 | 0 | 0
11507 | 337441 | 2014-02-24 08:58 | 120.045 | 7 | 76 | -2.599731 | 3.171861 | 107.8019 | 107.4119 | 374.8044 | 327.2659 | -0.0001287056 | 0.04345533 | 0 | 0 | 0
11508 | 337471 | 2014-02-24 08:58 | 150.0607 | 7 | 76 | -2.599911 | 3.167975 | 107.8019 | 107.4336 | 374.8044 | 327.3346 | -0.0001291539 | 0.04345533 | 0 | 0 | 0
11509 | 337501 | 2014-02-24 08:59 | 180.0754 | 7 | 76 | -2.599551 | 3.164898 | 107.8019 | 107.4553 | 374.8044 | 327.4032 | -9.657705e-05 | 0.04345533 | 0 | 0 | 0
11510 | 337531.1 | 2014-02-24 08:59 | 210.0912 | 7 | 76 | -2.599731 | 3.161821 | 107.8019 | 107.4769 | 374.8044 | 327.4718 | -0.0001287537 | 0.04345533 | 0 | 0 | 0
11511 | 337561.1 | 2014-02-24 09:00 | 240.1064 | 7 | 76 | -2.599731 | 3.15923 | 107.8019 | 107.4986 | 374.8044 | 327.5403 | -9.68795e-05 | 0.04345533 | 0 | 0 | 0
11512 | 337591.1 | 2014-02-24 09:00 | 270.1211 | 7 | 76 | -2.599731 | 3.156801 | 107.8019 | 107.5203 | 374.8044 | 327.6088 | -9.717858e-05 | 0.04345533 | 0 | 0 | 0
11513 | 337621.1 | 2014-02-24 09:01 | 300.1213 | 7 | 76 | -2.599731 | 3.154696 | 107.8019 | 107.542 | 374.8044 | 327.6772 | -3.232362e-05 | 0.04345533 | 0 | 0 | 0
11514 | 337651.1 | 2014-02-24 09:01 | 330.1366 | 7 | 76 | -2.599731 | 3.152429 | 107.8019 | 107.5636 | 374.8044 | 327.7455 | -3.237701e-05 | 0.04345533 | 0 | 0 | 0
11515 | 337681.1 | 2014-02-24 09:02 | 360.1512 | 7 | 76 | -2.599731 | 3.150162 | 107.8019 | 107.5853 | 374.8044 | 327.8138 | -6.435275e-05 | 0.04345533 | 0 | 0 | 0
11516 | 337711.1 | 2014-02-24 09:02 | 390.1514 | 7 | 76 | -2.599731 | 3.148219 | 107.8019 | 107.607 | 374.8044 | 327.882 | -6.440058e-05 | 0.04345533 | 0 | 0 | 0
11517 | 337741.1 | 2014-02-24 09:03 | 420.1662 | 7 | 76 | -2.599731 | 3.146276 | 107.8019 | 107.6286 | 374.8044 | 327.9502 | -6.435392e-05 | 0.04345533 | 0 | 0 | 0
11518 | 337771.1 | 2014-02-24 09:03 | 450.1819 | 7 | 76 | -2.599731 | 3.14417 | 107.8019 | 107.6503 | 374.8044 | 328.0184 | -9.687699e-05 | 0.04345533 | 0 | 0 | 0
11519 | 337801.2 | 2014-02-24 09:04 | 480.1966 | 7 | 76 | -2.599731 | 3.142389 | 107.8019 | 107.672 | 374.8044 | 328.0865 | -3.217669e-05 | 0.04345533 | 0 | 0 | 0
11520 | 337831.2 | 2014-02-24 09:04 | 510.2123 | 7 | 76 | -2.599731 | 3.140446 | 107.8019 | 107.6937 | 374.8044 | 328.1547 | -6.435278e-05 | 0.04345533 | 0 | 0 | 0
11521 | 337861.2 | 2014-02-24 09:05 | 540.2277 | 7 | 76 | -2.599731 | 3.138503 | 107.8019 | 107.7153 | 374.8044 | 328.2227 | -9.657609e-05 | 0.04345533 | 0 | 0 | 0
11522 | 337891.2 | 2014-02-24 09:05 | 570.2426 | 7 | 76 | -2.599731 | 3.136559 | 107.8019 | 107.737 | 374.8044 | 328.2907 | -6.455659e-05 | 0.04345533 | 0 | 0 | 0
11523 | 337921.2 | 2014-02-24 09:06 | 600.2579 | 7 | 76 | -2.599911 | 3.134292 | 107.8019 | 107.7587 | 374.8044 | 328.3587 | -9.688246e-05 | 0.04345533 | 0 | 0 | 0
11524 | 337951.2 | 2014-02-24 09:06 | 630.2732 | 7 | 76 | -2.599731 | 3.132349 | 107.8019 | 107.7804 | 374.8044 | 328.4266 | -6.43547e-05 | 0.04345533 | 0 | 0 | 0
11525 | 337981.2 | 2014-02-24 09:07 | 660.2886 | 7 | 76 | -2.599731 | 3.130082 | 107.8019 | 107.8021 | 374.8044 | 328.4945 | -6.475449e-05 | 0.04345533 | 0 | 0 | 0
11526 | 338011.3 | 2014-02-24 09:07 | 690.3038 | 7 | 76 | -2.599911 | 3.127653 | 107.8019 | 107.8237 | 374.8044 | 328.5623 | -6.475449e-05 | 0.04345533 | 0 | 0 | 0
11527 | 338041.3 | 2014-02-24 09:08 | 720.319 | 7 | 76 | -2.599731 | 3.125224 | 107.8019 | 107.8454 | 374.8044 | 328.6301 | -9.717941e-05 | 0.04345533 | 0 | 0 | 0
11528 | 338071.3 | 2014-02-24 09:08 | 750.3343 | 7 | 76 | -2.599731 | 3.122795 | 107.8019 | 107.8671 | 374.8044 | 328.6978 | -9.717941e-05 | 0.04345533 | 0 | 0 | 0
11529 | 338101.3 | 2014-02-24 09:09 | 780.3496 | 7 | 76 | -2.599731 | 3.120204 | 107.8019 | 107.8888 | 374.8044 | 328.7654 | -6.475449e-05 | 0.04345533 | 0 | 0 | 0
11530 | 338131.3 | 2014-02-24 09:09 | 810.365 | 7 | 76 | -2.599911 | 3.117451 | 107.8019 | 107.9104 | 374.8044 | 328.833 | -9.717941e-05 | 0.04345533 | 0 | 0 | 0
11531 | 338161.3 | 2014-02-24 09:10 | 840.3799 | 7 | 76 | -2.599911 | 3.114375 | 107.8019 | 107.9321 | 374.8044 | 328.9006 | -0.000129509 | 0.04345533 | 0 | 0 | 0
11532 | 338191.4 | 2014-02-24 09:10 | 870.3953 | 7 | 76 | -2.599911 | 3.111622 | 107.8019 | 107.9538 | 374.8044 | 328.9681 | -9.717941e-05 | 0.04345533 | 0 | 0 | 0
11533 | 338221.4 | 2014-02-24 09:11 | 900.4099 | 7 | 76 | -2.599731 | 3.108707 | 107.8019 | 107.9754 | 374.8044 | 329.0355 | -6.480217e-05 | 0.04345533 | 0 | 0 | 0
11534 | 338251.4 | 2014-02-24 09:11 | 930.4257 | 7 | 76 | -2.599731 | 3.10563 | 107.8019 | 107.9971 | 374.8044 | 329.1028 | -9.653013e-05 | 0.04345533 | 0 | 0 | 0
11535 | 338281.4 | 2014-02-24 09:12 | 960.4409 | 7 | 76 | -2.599911 | 3.102391 | 107.8019 | 108.0188 | 374.8044 | 329.1701 | -9.683215e-05 | 0.04345533 | 0 | 0 | 0
11536 | 338311.4 | 2014-02-24 09:12 | 990.4563 | 7 | 76 | -2.599731 | 3.098991 | 107.8019 | 108.0405 | 374.8044 | 329.2373 | -9.657494e-05 | 0.04345533 | 0 | 0 | 0
11537 | 338341.4 | 2014-02-24 09:13 | 1020.471 | 7 | 76 | -2.599731 | 3.095428 | 107.8019 | 108.0622 | 374.8044 | 329.3045 | -0.0001614344 | 0.04345533 | 0 | 0 | 0
11538 | 338371.4 | 2014-02-24 09:13 | 1050.487 | 7 | 76 | -2.599731 | 3.091866 | 107.8019 | 108.0838 | 374.8044 | 329.3715 | -0.0001609292 | 0.04345533 | 0 | 0 | 0
11539 | 338401.5 | 2014-02-24 09:14 | 1080.502 | 7 | 76 | -2.599911 | 3.088141 | 107.8019 | 108.1055 | 374.8044 | 329.4385 | -0.0001287531 | 0.04345533 | 0 | 0 | 0
11540 | 338431.5 | 2014-02-24 09:14 | 1110.517 | 7 | 76 | -2.599551 | 3.084255 | 107.8019 | 108.1272 | 374.8044 | 329.5054 | -0.000160931 | 0.04345533 | 0 | 0 | 0
11541 | 338461.5 | 2014-02-24 09:15 | 1140.532 | 7 | 76 | -2.599731 | 3.080206 | 107.8019 | 108.1489 | 374.8044 | 329.5722 | -0.0001609303 | 0.04345533 | 0 | 0 | 0
11542 | 338491.5 | 2014-02-24 09:15 | 1170.548 | 7 | 76 | -2.599731 | 3.076158 | 107.8019 | 108.1705 | 374.8044 | 329.6389 | -0.0001287535 | 0.04345533 | 0 | 0 | 0
11543 | 338521.5 | 2014-02-24 09:16 | 1200.562 | 7 | 76 | -2.599731 | 3.071624 | 107.8019 | 108.1922 | 374.8044 | 329.7055 | -0.0001931085 | 0.04345533 | 0 | 0 | 0
11544 | 338551.5 | 2014-02-24 09:16 | 1230.563 | 7 | 76 | -2.599911 | 3.06709 | 107.8019 | 108.2139 | 374.8044 | 329.772 | -0.0001937009 | 0.04345533 | 0 | 0 | 0
11545 | 338581.5 | 2014-02-24 09:17 | 1260.578 | 7 | 76 | -2.599731 | 3.062394 | 107.8019 | 108.2356 | 374.8044 | 329.8385 | -0.0001931073 | 0.04345533 | 0 | 0 | 0
11546 | 338611.6 | 2014-02-24 09:17 | 1290.593 | 7 | 76 | -2.599731 | 3.05786 | 107.8019 | 108.2572 | 374.8044 | 329.9048 | -0.0001287065 | 0.04345533 | 0 | 0 | 0
11547 | 338641.6 | 2014-02-24 09:18 | 1320.593 | 7 | 76 | -2.599731 | 3.05284 | 107.8019 | 108.2789 | 374.8044 | 329.971 | -0.0001619324 | 0.04345533 | 0 | 0 | 0
11548 | 338671.6 | 2014-02-24 09:18 | 1350.608 | 7 | 76 | -2.599731 | 3.047658 | 107.8019 | 108.3006 | 374.8044 | 330.0371 | -0.0001609299 | 0.04345533 | 0 | 0 | 0
11549 | 338701.6 | 2014-02-24 09:19 | 1380.623 | 7 | 76 | -2.599731 | 3.042638 | 107.8019 | 108.3222 | 374.8044 | 330.1031 | -0.0001287537 | 0.04345533 | 0 | 0 | 0
11550 | 338731.6 | 2014-02-24 09:19 | 1410.638 | 7 | 76 | -2.599731 | 3.03697 | 107.8019 | 108.3439 | 374.8044 | 330.169 | -0.000225284 | 0.04345533 | 0 | 0 | 0
11551 | 338761.6 | 2014-02-24 09:20 | 1440.654 | 7 | 76 | -2.599551 | 3.031302 | 107.8019 | 108.3656 | 374.8044 | 330.2348 | -0.0001937085 | 0.04345533 | 0 | 0 | 0
11552 | 338791.6 | 2014-02-24 09:20 | 1470.669 | 7 | 76 | -2.599731 | 3.025149 | 107.8019 | 108.3873 | 374.8044 | 330.3004 | -0.0001609328 | 0.04345533 | 0 | 0 | 0
11553 | 338821.6 | 2014-02-24 09:21 | 1500.684 | 7 | 76 | -2.599911 | 3.018024 | 107.8019 | 108.4089 | 374.8044 | 330.3659 | -0.0002591114 | 0.04345533 | 0 | 0 | 0
11554 | 338851.7 | 2014-02-24 09:21 | 1530.699 | 7 | 76 | -2.599911 | 3.010413 | 107.8019 | 108.4306 | 374.8044 | 330.4312 | -0.00029149 | 0.04345533 | 0 | 0 | 0
11555 | 338881.7 | 2014-02-24 09:22 | 1560.715 | 7 | 76 | -2.599911 | 3.001183 | 107.8019 | 108.4523 | 374.8044 | 330.4964 | -0.0002905426 | 0.04345533 | 0 | 0 | 0
11556 | 338911.7 | 2014-02-24 09:22 | 1590.73 | 7 | 76 | -2.599731 | 2.990495 | 107.8019 | 108.474 | 374.8044 | 330.5613 | -0.0004184253 | 0.04345533 | 0 | 0 | 0
11557 | 338941.7 | 2014-02-24 09:23 | 1620.745 | 7 | 76 | -2.599731 | 2.978026 | 107.8019 | 108.4956 | 374.8044 | 330.626 | -0.0004197418 | 0.04345533 | 0 | 0 | 0
11558 | 338971.7 | 2014-02-24 09:23 | 1650.76 | 7 | 76 | -2.599731 | 2.962966 | 107.8019 | 108.5173 | 374.8044 | 330.6904 | -0.0005472105 | 0.04345533 | 0 | 0 | 0
11559 | 339001.7 | 2014-02-24 09:24 | 1680.775 | 7 | 76 | -2.599551 | 2.945639 | 107.8019 | 108.539 | 374.8044 | 330.7544 | -0.0005829712 | 0.04345533 | 0 | 0 | 0
11560 | 339031.7 | 2014-02-24 09:24 | 1710.775 | 7 | 76 | -2.599731 | 2.92475 | 107.8019 | 108.5607 | 374.8044 | 330.8181 | -0.0007425974 | 0.04345533 | 0 | 0 | 0
11561 | 339061.8 | 2014-02-24 09:25 | 1740.79 | 7 | 76 | -2.599731 | 2.900136 | 107.8019 | 108.5823 | 374.8044 | 330.8812 | -0.0009039854 | 0.04345533 | 0 | 0 | 0
11562 | 339091.8 | 2014-02-24 09:25 | 1770.806 | 7 | 76 | -2.599731 | 2.871474 | 107.8019 | 108.604 | 374.8044 | 330.9438 | -0.001029995 | 0.04345533 | 0 | 0 | 0
11563 | 339121.8 | 2014-02-24 09:26 | 1800.82 | 7 | 76 | -2.599911 | 2.836982 | 107.8019 | 108.6257 | 374.8044 | 331.0056 | -0.00122305 | 0.04345533 | 0 | 0 | 0
11564 | 339151.8 | 2014-02-24 09:26 | 1830.82 | 7 | 76 | -2.599731 | 2.795851 | 107.8019 | 108.6474 | 374.8044 | 331.0667 | -0.001452872 | 0.04345533 | 0 | 0 | 0
11565 | 339181.8 | 2014-02-24 09:27 | 1860.836 | 7 | 76 | -2.599551 | 2.744679 | 107.8019 | 108.669 | 374.8044 | 331.1267 | -0.00186679 | 0.04345533 | 0 | 0 | 0
11566 | 339211.8 | 2014-02-24 09:27 | 1890.851 | 7 | 76 | -2.599731 | 2.679582 | 107.8019 | 108.6907 | 374.8044 | 331.1855 | -0.002486001 | 0.04345533 | 0 | 0 | 0
11567 | 339241.8 | 2014-02-24 09:28 | 1920.866 | 7 | 76 | -2.599731 | 2.589385 | 107.8019 | 108.7124 | 374.8044 | 331.2427 | -0.003519142 | 0.04345533 | 0 | 0 | 0
11568 | 339271.8 | 2014-02-24 09:28 | 1950.881 | 7 | 76 | -2.599731 | 2.437005 | 107.8019 | 108.7341 | 374.8044 | 331.2974 | -0.006726979 | 0.04345533 | 0 | 0 | 0
11569 | 339301.9 | 2014-02-24 09:29 | 1980.896 | 7 | 76 | -2.599731 | 2.023264 | 107.8019 | 108.7557 | 374.8044 | 331.3466 | -0.02159679 | 0.04345533 | 0 | 0 | 0
11570 | 339302.9 | 2014-02-24 09:29 | 1981.912 | 7 | 76 | -2.599551 | 1.999297 | 107.8019 | 108.7565 | 374.8044 | 331.3481 | -0.02227258 | 0.04345533 | 0 | 0 | 0
11571 | 339302.9 | 2014-02-24 09:29 | 0.01551156 | 8 | 76 | -0.0003540663 | 2.131274 | 107.8019 | 108.7565 | 374.8044 | 331.3481 | 0.008809185 | 0.04276555 | 0 | 0 | 0
11572 | 339332.9 | 2014-02-24 09:29 | 30.0147 | 9 | 76 | 0 | 2.554245 | 107.8019 | 108.7565 | 374.8044 | 331.3481 | 0.003186435 | 0.04276555 | 0 | 0 | 0
11573 | 339362.9 | 2014-02-24 09:30 | 60.03058 | 9 | 76 | 0 | 2.61157 | 107.8019 | 108.7565 | 374.8044 | 331.3481 | 0.001356024 | 0.04276555 | 0 | 0 | 0
11574 | 339393 | 2014-02-24 09:30 | 90.04581 | 9 | 76 | 0 | 2.642175 | 107.8019 | 108.7565 | 374.8044 | 331.3481 | 0.0008368338 | 0.04276555 | 0 | 0 | 0
11575 | 339422.9 | 2014-02-24 09:31 | 120.0137 | 9 | 76 | 0 | 2.662579 | 107.8019 | 108.7565 | 374.8044 | 331.3481 | 0.0005793719 | 0.04276555 | 0 | 0 | 0
11576 | 339452.9 | 2014-02-24 09:31 | 30.01508 | 10 | 76 | 2.599924 | 3.010737 | 107.8235 | 108.7565 | 374.8679 | 331.3481 | 0.004152213 | 0.04276555 | 0 | 0 | 0
11577 | 339482.9 | 2014-02-24 09:32 | 60.03042 | 10 | 76 | 2.599924 | 3.103525 | 107.8452 | 108.7565 | 374.9343 | 331.3481 | 0.002542736 | 0.04276555 | 0 | 0 | 0
11578 | 339512.9 | 2014-02-24 09:32 | 90.0451 | 10 | 76 | 2.599924 | 3.167975 | 107.8669 | 108.7565 | 375.0023 | 331.3481 | 0.001904833 | 0.04276555 | 0 | 0 | 0
11579 | 339542.9 | 2014-02-24 09:33 | 120.0452 | 10 | 76 | 2.600105 | 3.217526 | 107.8886 | 108.7565 | 375.0715 | 331.3481 | 0.001480597 | 0.04276555 | 0 | 0 | 0
11580 | 339573 | 2014-02-24 09:33 | 150.06 | 10 | 76 | 2.600105 | 3.25801 | 107.9102 | 108.7565 | 375.1416 | 331.3481 | 0.001291424 | 0.04276555 | 0 | 0 | 0
11581 | 339603 | 2014-02-24 09:34 | 180.0758 | 10 | 76 | 2.600105 | 3.291692 | 107.9319 | 108.7565 | 375.2127 | 331.3481 | 0.0009977551 | 0.04276555 | 0 | 0 | 0
11582 | 339633 | 2014-02-24 09:34 | 210.0911 | 10 | 76 | 2.599924 | 3.320031 | 107.9536 | 108.7565 | 375.2844 | 331.3481 | 0.0008690483 | 0.04276555 | 0 | 0 | 0
11583 | 339663 | 2014-02-24 09:35 | 240.1063 | 10 | 76 | 2.599744 | 3.340111 | 107.9753 | 108.7565 | 375.3566 | 331.3481 | 0.0005471841 | 0.04276555 | 0 | 0 | 0
11584 | 339693 | 2014-02-24 09:35 | 270.121 | 10 | 76 | 2.599744 | 3.351446 | 107.9969 | 108.7565 | 375.4291 | 331.3481 | 0.000321854 | 0.04276555 | 0 | 0 | 0
11585 | 339723 | 2014-02-24 09:36 | 300.1212 | 10 | 76 | 2.599564 | 3.359219 | 108.0186 | 108.7565 | 375.5018 | 331.3481 | 0.0002252845 | 0.04276555 | 0 | 0 | 0
11586 | 339753 | 2014-02-24 09:36 | 330.1363 | 10 | 76 | 2.599744 | 3.365534 | 108.0403 | 108.7565 | 375.5747 | 331.3481 | 0.0001937118 | 0.04276555 | 0 | 0 | 0
11587 | 339783.1 | 2014-02-24 09:37 | 360.1516 | 10 | 76 | 2.599744 | 3.371526 | 108.062 | 108.7565 | 375.6477 | 331.3481 | 0.0002252826 | 0.04276555 | 0 | 0 | 0
11588 | 339813.1 | 2014-02-24 09:37 | 390.1663 | 10 | 76 | 2.599924 | 3.377355 | 108.0836 | 108.7565 | 375.7208 | 331.3481 | 0.0002253289 | 0.04276555 | 0 | 0 | 0
11589 | 339843.1 | 2014-02-24 09:38 | 420.1821 | 10 | 76 | 2.599744 | 3.383185 | 108.1053 | 108.7565 | 375.7941 | 331.3481 | 0.0001931067 | 0.04276555 | 0 | 0 | 0
11590 | 339873.1 | 2014-02-24 09:38 | 450.1968 | 10 | 76 | 2.599924 | 3.389338 | 108.127 | 108.7565 | 375.8675 | 331.3481 | 0.0002252839 | 0.04276555 | 0 | 0 | 0
11591 | 339903.1 | 2014-02-24 09:39 | 480.1968 | 10 | 76 | 2.599924 | 3.395006 | 108.1487 | 108.7565 | 375.941 | 331.3481 | 0.0001936925 | 0.04276555 | 0 | 0 | 0
11592 | 339933.1 | 2014-02-24 09:39 | 510.2122 | 10 | 76 | 2.599744 | 3.400836 | 108.1703 | 108.7565 | 376.0147 | 331.3481 | 0.0002267123 | 0.04276555 | 0 | 0 | 0
11593 | 339963.1 | 2014-02-24 09:40 | 540.2274 | 10 | 76 | 2.599924 | 3.406018 | 108.192 | 108.7565 | 376.0884 | 331.3481 | 0.0001291537 | 0.04276555 | 0 | 0 | 0
11594 | 339993.1 | 2014-02-24 09:40 | 570.2427 | 10 | 76 | 2.599744 | 3.411361 | 108.2137 | 108.7565 | 376.1623 | 331.3481 | 0.0001614318 | 0.04276555 | 0 | 0 | 0
11595 | 340023.2 | 2014-02-24 09:41 | 600.2573 | 10 | 76 | 2.599744 | 3.416381 | 108.2354 | 108.7565 | 376.2363 | 331.3481 | 0.0001609314 | 0.04276555 | 0 | 0 | 0
11596 | 340053.2 | 2014-02-24 09:41 | 630.2574 | 10 | 76 | 2.600105 | 3.421239 | 108.257 | 108.7565 | 376.3104 | 331.3481 | 0.0001614387 | 0.04276555 | 0 | 0 | 0
11597 | 340083.2 | 2014-02-24 09:42 | 660.2728 | 10 | 76 | 2.599924 | 3.425936 | 108.2787 | 108.7565 | 376.3846 | 331.3481 | 0.0001931558 | 0.04276555 | 0 | 0 | 0
11598 | 340113.2 | 2014-02-24 09:42 | 690.2881 | 10 | 76 | 2.599744 | 3.430146 | 108.3004 | 108.7565 | 376.4589 | 331.3481 | 9.687537e-05 | 0.04276555 | 0 | 0 | 0
11599 | 340143.2 | 2014-02-24 09:43 | 720.3033 | 10 | 76 | 2.600105 | 3.434518 | 108.3221 | 108.7565 | 376.5333 | 331.3481 | 0.0001609307 | 0.04276555 | 0 | 0 | 0
11600 | 340173.2 | 2014-02-24 09:43 | 750.3185 | 10 | 76 | 2.599924 | 3.438081 | 108.3437 | 108.7565 | 376.6078 | 331.3481 | 0.0001291553 | 0.04276555 | 0 | 0 | 0
11601 | 340203.2 | 2014-02-24 09:44 | 780.3333 | 10 | 76 | 2.600105 | 3.441643 | 108.3654 | 108.7565 | 376.6823 | 331.3481 | 0.0001609308 | 0.04276555 | 0 | 0 | 0
11602 | 340233.3 | 2014-02-24 09:44 | 810.349 | 10 | 76 | 2.599744 | 3.44472 | 108.3871 | 108.7565 | 376.757 | 331.3481 | 9.717916e-05 | 0.04276555 | 0 | 0 | 0
11603 | 340263.3 | 2014-02-24 09:45 | 840.364 | 10 | 76 | 2.599924 | 3.447797 | 108.4088 | 108.7565 | 376.8317 | 331.3481 | 0.0001291627 | 0.04276555 | 0 | 0 | 0
11604 | 340293.3 | 2014-02-24 09:45 | 870.3796 | 10 | 76 | 2.600285 | 3.450549 | 108.4305 | 108.7565 | 376.9065 | 331.3481 | 0.0001295567 | 0.04276555 | 0 | 0 | 0
11605 | 340323.3 | 2014-02-24 09:46 | 900.3947 | 10 | 76 | 2.600105 | 3.45314 | 108.4521 | 108.7565 | 376.9813 | 331.3481 | 9.713173e-05 | 0.04276555 | 0 | 0 | 0
11606 | 340353.3 | 2014-02-24 09:46 | 930.41 | 10 | 76 | 2.599744 | 3.455407 | 108.4738 | 108.7565 | 377.0562 | 331.3481 | 3.237724e-05 | 0.04276555 | 0 | 0 | 0
11607 | 340383.3 | 2014-02-24 09:47 | 960.4252 | 10 | 76 | 2.599924 | 3.457836 | 108.4955 | 108.7565 | 377.1311 | 331.3481 | 3.237724e-05 | 0.04276555 | 0 | 0 | 0
11608 | 340413.3 | 2014-02-24 09:47 | 990.4406 | 10 | 76 | 2.599744 | 3.460265 | 108.5172 | 108.7565 | 377.2061 | 331.3481 | 3.237724e-05 | 0.04276555 | 0 | 0 | 0
11609 | 340443.4 | 2014-02-24 09:48 | 1020.456 | 10 | 76 | 2.599744 | 3.462533 | 108.5388 | 108.7565 | 377.2811 | 331.3481 | 6.475449e-05 | 0.04276555 | 0 | 0 | 0
11610 | 340473.4 | 2014-02-24 09:48 | 1050.471 | 10 | 76 | 2.599564 | 3.4648 | 108.5605 | 108.7565 | 377.3562 | 331.3481 | 6.480217e-05 | 0.04276555 | 0 | 0 | 0
11611 | 340503.4 | 2014-02-24 09:49 | 1080.486 | 10 | 76 | 2.599744 | 3.467229 | 108.5822 | 108.7565 | 377.4313 | 331.3481 | 6.480217e-05 | 0.04276555 | 0 | 0 | 0
11612 | 340533.4 | 2014-02-24 09:49 | 1110.502 | 10 | 76 | 2.599924 | 3.469658 | 108.6039 | 108.7565 | 377.5065 | 331.3481 | 9.717941e-05 | 0.04276555 | 0 | 0 | 0
11613 | 340563.4 | 2014-02-24 09:50 | 1140.516 | 10 | 76 | 2.599924 | 3.472249 | 108.6255 | 108.7565 | 377.5817 | 331.3481 | 9.657849e-05 | 0.04276555 | 0 | 0 | 0
11614 | 340593.4 | 2014-02-24 09:50 | 1170.516 | 10 | 76 | 2.599924 | 3.474678 | 108.6472 | 108.7565 | 377.657 | 331.3481 | 6.455569e-05 | 0.04276555 | 0 | 0 | 0
11615 | 340623.4 | 2014-02-24 09:51 | 1200.531 | 10 | 76 | 2.599924 | 3.47743 | 108.6689 | 108.7565 | 377.7324 | 331.3481 | 9.68297e-05 | 0.04276555 | 0 | 0 | 0
11616 | 340653.5 | 2014-02-24 09:51 | 1230.546 | 10 | 76 | 2.599924 | 3.480345 | 108.6905 | 108.7565 | 377.8077 | 331.3481 | 9.687618e-05 | 0.04276555 | 0 | 0 | 0
11617 | 340683.5 | 2014-02-24 09:52 | 1260.562 | 10 | 76 | 2.599744 | 3.483584 | 108.7122 | 108.7565 | 377.8833 | 331.3481 | 0.0001291536 | 0.04276555 | 0 | 0 | 0
11618 | 340713.5 | 2014-02-24 09:52 | 1290.577 | 10 | 76 | 2.599924 | 3.486823 | 108.7339 | 108.7565 | 377.9588 | 331.3481 | 9.687714e-05 | 0.04276555 | 0 | 0 | 0
11619 | 340743.5 | 2014-02-24 09:53 | 1320.592 | 10 | 76 | 2.599744 | 3.490385 | 108.7556 | 108.7565 | 378.0344 | 331.3481 | 0.0001287085 | 0.04276555 | 0 | 0 | 0
11620 | 340773.5 | 2014-02-24 09:53 | 1350.608 | 10 | 76 | 2.599924 | 3.494272 | 108.7773 | 108.7565 | 378.1101 | 331.3481 | 0.0001609295 | 0.04276555 | 0 | 0 | 0
11621 | 340803.5 | 2014-02-24 09:54 | 1380.623 | 10 | 76 | 2.599924 | 3.498482 | 108.7989 | 108.7565 | 378.1859 | 331.3481 | 0.0001931129 | 0.04276555 | 0 | 0 | 0
11622 | 340833.5 | 2014-02-24 09:54 | 1410.638 | 10 | 76 | 2.599924 | 3.502854 | 108.8206 | 108.7565 | 378.2618 | 331.3481 | 0.0001619307 | 0.04276555 | 0 | 0 | 0
11623 | 340863.6 | 2014-02-24 09:55 | 1440.654 | 10 | 76 | 2.600105 | 3.508036 | 108.8423 | 108.7565 | 378.3378 | 331.3481 | 0.0001931096 | 0.04276555 | 0 | 0 | 0
11624 | 340893.6 | 2014-02-24 09:55 | 1470.668 | 10 | 76 | 2.599564 | 3.513542 | 108.864 | 108.7565 | 378.4138 | 331.3481 | 0.0001609358 | 0.04276555 | 0 | 0 | 0
11625 | 340923.6 | 2014-02-24 09:56 | 1500.668 | 10 | 76 | 2.599744 | 3.519857 | 108.8856 | 108.7565 | 378.4901 | 331.3481 | 0.0001937052 | 0.04276555 | 0 | 0 | 0
11626 | 340953.6 | 2014-02-24 09:56 | 1530.683 | 10 | 76 | 2.599924 | 3.527144 | 108.9073 | 108.7565 | 378.5664 | 331.3481 | 0.0002591095 | 0.04276555 | 0 | 0 | 0
11627 | 340983.6 | 2014-02-24 09:57 | 1560.699 | 10 | 76 | 2.599924 | 3.535565 | 108.929 | 108.7565 | 378.643 | 331.3481 | 0.0002896885 | 0.04276555 | 0 | 0 | 0
11628 | 341013.6 | 2014-02-24 09:57 | 1590.714 | 10 | 76 | 2.600105 | 3.545281 | 108.9507 | 108.7565 | 378.7197 | 331.3481 | 0.000354044 | 0.04276555 | 0 | 0 | 0
11629 | 341043.6 | 2014-02-24 09:58 | 1620.729 | 10 | 76 | 2.599924 | 3.556292 | 108.9723 | 108.7565 | 378.7967 | 331.3481 | 0.0003874573 | 0.04276555 | 0 | 0 | 0
11630 | 341073.6 | 2014-02-24 09:58 | 1650.744 | 10 | 76 | 2.599924 | 3.569733 | 108.994 | 108.7565 | 378.8739 | 331.3481 | 0.0004827928 | 0.04276555 | 0 | 0 | 0
11631 | 341103.7 | 2014-02-24 09:59 | 1680.759 | 10 | 76 | 2.600105 | 3.585926 | 109.0157 | 108.7565 | 378.9515 | 331.3481 | 0.0005793873 | 0.04276555 | 0 | 0 | 0
11632 | 341133.7 | 2014-02-24 09:59 | 1710.774 | 10 | 76 | 2.599924 | 3.605682 | 109.0374 | 108.7565 | 379.0294 | 331.3481 | 0.0007082059 | 0.04276555 | 0 | 0 | 0
11633 | 341163.7 | 2014-02-24 10:00 | 1740.775 | 10 | 76 | 2.600105 | 3.630296 | 109.059 | 108.7565 | 379.1078 | 331.3481 | 0.0009040005 | 0.04276555 | 0 | 0 | 0
11634 | 341193.7 | 2014-02-24 10:00 | 1770.79 | 10 | 76 | 2.599744 | 3.661387 | 109.0807 | 108.7565 | 379.1868 | 331.3481 | 0.001130002 | 0.04276555 | 0 | 0 | 0
11635 | 341223.7 | 2014-02-24 10:01 | 1800.805 | 10 | 76 | 2.600105 | 3.702033 | 109.1024 | 108.7565 | 379.2666 | 331.3481 | 0.001517444 | 0.04276555 | 0 | 0 | 0
11636 | 341253.7 | 2014-02-24 10:01 | 1830.82 | 10 | 76 | 2.599924 | 3.756119 | 109.1241 | 108.7565 | 379.3474 | 331.3481 | 0.002034095 | 0.04276555 | 0 | 0 | 0
11637 | 341283.7 | 2014-02-24 10:02 | 1860.835 | 10 | 76 | 2.599924 | 3.83158 | 109.1457 | 108.7565 | 379.4296 | 331.3481 | 0.002905758 | 0.04276555 | 0 | 0 | 0
11638 | 341313.8 | 2014-02-24 10:02 | 1890.851 | 10 | 76 | 2.600105 | 3.944772 | 109.1674 | 108.7565 | 379.5138 | 331.3481 | 0.004538218 | 0.04276555 | 0 | 0 | 0
11639 | 341340.3 | 2014-02-24 10:03 | 1917.351 | 10 | 76 | 2.599924 | 4.100067 | 109.1866 | 108.7565 | 379.5907 | 331.3481 | 0.006876871 | 0.04276555 | 0 | 0 | 0
11640 | 341370.3 | 2014-02-24 10:03 | 30.01502 | 11 | 76 | 1.560967 | 4.099905 | 109.2031 | 108.7565 | 379.6583 | 331.3481 | 3.232573e-05 | 0.04276555 | 0 | 0 | 0
11641 | 341400.3 | 2014-02-24 10:04 | 60.03003 | 11 | 76 | 1.010655 | 4.099742 | 109.2136 | 108.7565 | 379.7015 | 331.3481 | 0 | 0.04276555 | 0 | 0 | 0
11642 | 341430.3 | 2014-02-24 10:04 | 90.04564 | 11 | 76 | 0.6660789 | 4.099905 | 109.2205 | 108.7565 | 379.7297 | 331.3481 | 3.222445e-05 | 0.04276555 | 0 | 0 | 0
11643 | 341460.3 | 2014-02-24 10:05 | 120.0608 | 11 | 76 | 0.448262 | 4.099742 | 109.2251 | 108.7565 | 379.7485 | 331.3481 | -3.232429e-05 | 0.04276555 | 0 | 0 | 0
11644 | 341490.3 | 2014-02-24 10:05 | 150.076 | 11 | 76 | 0.3096021 | 4.099905 | 109.2282 | 108.7565 | 379.7613 | 331.3481 | 3.232436e-05 | 0.04276555 | 0 | 0 | 0
11645 | 341520.3 | 2014-02-24 10:06 | 180.0914 | 11 | 76 | 0.2198068 | 4.099742 | 109.2304 | 108.7565 | 379.7702 | 331.3481 | 3.222867e-05 | 0.04276555 | 0 | 0 | 0
11646 | 341550.4 | 2014-02-24 10:06 | 210.1066 | 11 | 76 | 0.1610251 | 4.099742 | 109.2319 | 108.7565 | 379.7767 | 331.3481 | 0 | 0.04276555 | 0 | 0 | 0
11647 | 341580.4 | 2014-02-24 10:07 | 240.1219 | 11 | 76 | 0.1213565 | 4.099742 | 109.2331 | 108.7565 | 379.7815 | 331.3481 | 3.222816e-05 | 0.04276555 | 0 | 0 | 0
11648 | 341610.4 | 2014-02-24 10:07 | 270.1366 | 11 | 76 | 0.0943097 | 4.099742 | 109.234 | 108.7565 | 379.7851 | 331.3481 | -3.222335e-05 | 0.04276555 | 0 | 0 | 0
11649 | 341631.5 | 2014-02-24 10:08 | 291.293 | 11 | 76 | 0.07988475 | 4.099581 | 109.2345 | 108.7565 | 379.7872 | 331.3481 | 0 | 0.04276555 | 0 | 0 | 0
11650 | 341661.6 | 2014-02-24 10:08 | 30.01547 | 4 | 77 | 0 | 4.011327 | 109.2345 | 108.7565 | 379.7872 | 331.3481 | -0.002381661 | 0.04276555 | 0 | 0 | 0
11651 | 341691.6 | 2014-02-24 10:09 | 60.03008 | 4 | 77 | 0 | 3.950278 | 109.2345 | 108.7565 | 379.7872 | 331.3481 | -0.001834541 | 0.04276555 | 0 | 0 | 0
11652 | 341721.6 | 2014-02-24 10:09 | 90.04591 | 4 | 77 | 0 | 3.901859 | 109.2345 | 108.7565 | 379.7872 | 331.3481 | -0.001480566 | 0.04276555 | 0 | 0 | 0
11653 | 341751.6 | 2014-02-24 10:10 | 120.0142 | 4 | 77 | 0 | 3.862347 | 109.2345 | 108.7565 | 379.7872 | 331.3481 | -0.001223091 | 0.04276555 | 0 | 0 | 0
11654 | 341751.6 | 2014-02-24 10:10 | 0.01595973 | 5 | 77 | -0.0003540663 | 3.862347 | 109.2345 | 108.7565 | 379.7872 | 331.3481 | 0 | 0.02763313 | 0 | 0 | 0
11655 | 341781.6 | 2014-02-24 10:10 | 30.01529 | 6 | 77 | 0 | 3.828665 | 109.2345 | 108.7565 | 379.7872 | 331.3481 | -0.00106214 | 0.02763313 | 0 | 0 | 0
11656 | 341811.6 | 2014-02-24 10:11 | 60.01491 | 6 | 77 | 0 | 3.800003 | 109.2345 | 108.7565 | 379.7872 | 331.3481 | -0.0009334268 | 0.02763313 | 0 | 0 | 0
11657 | 341841.6 | 2014-02-24 10:11 | 30.01481 | 7 | 77 | -2.599911 | 3.201657 | 109.2345 | 108.7781 | 379.7872 | 331.4188 | -0.001287435 | 0.02763313 | 0 | 0 | 0
11658 | 341871.6 | 2014-02-24 10:12 | 60.03062 | 7 | 77 | -2.599731 | 3.183844 | 109.2345 | 108.7998 | 379.7872 | 331.488 | -0.0003862603 | 0.02763313 | 0 | 0 | 0
11659 | 341901.7 | 2014-02-24 10:12 | 90.04524 | 7 | 77 | -2.599731 | 3.176881 | 109.2345 | 108.8215 | 379.7872 | 331.5569 | -0.0001609308 | 0.02763313 | 0 | 0 | 0
11660 | 341931.7 | 2014-02-24 10:13 | 120.0453 | 7 | 77 | -2.599731 | 3.172023 | 109.2345 | 108.8432 | 379.7872 | 331.6257 | -0.0001614368 | 0.02763313 | 0 | 0 | 0
11661 | 341961.7 | 2014-02-24 10:13 | 150.0603 | 7 | 77 | -2.599911 | 3.168298 | 109.2345 | 108.8648 | 379.7872 | 331.6944 | -9.657716e-05 | 0.02763313 | 0 | 0 | 0
11662 | 341991.7 | 2014-02-24 10:14 | 180.076 | 7 | 77 | -2.599731 | 3.16506 | 109.2345 | 108.8865 | 379.7872 | 331.763 | -9.71781e-05 | 0.02763313 | 0 | 0 | 0
11663 | 342021.7 | 2014-02-24 10:14 | 210.0906 | 7 | 77 | -2.599731 | 3.162307 | 109.2345 | 108.9082 | 379.7872 | 331.8316 | -3.217634e-05 | 0.02763313 | 0 | 0 | 0
11664 | 342051.7 | 2014-02-24 10:15 | 240.1065 | 7 | 77 | -2.599731 | 3.159716 | 109.2345 | 108.9299 | 379.7872 | 331.9001 | -3.217657e-05 | 0.02763313 | 0 | 0 | 0
11665 | 342081.7 | 2014-02-24 10:15 | 270.1211 | 7 | 77 | -2.599731 | 3.157125 | 109.2345 | 108.9515 | 379.7872 | 331.9686 | -6.440021e-05 | 0.02763313 | 0 | 0 | 0
11666 | 342111.8 | 2014-02-24 10:16 | 300.1369 | 7 | 77 | -2.599911 | 3.154858 | 109.2345 | 108.9732 | 379.7872 | 332.037 | -6.435344e-05 | 0.02763313 | 0 | 0 | 0
11667 | 342141.8 | 2014-02-24 10:16 | 330.1522 | 7 | 77 | -2.599911 | 3.152591 | 109.2345 | 108.9949 | 379.7872 | 332.1054 | -6.455189e-05 | 0.02763313 | 0 | 0 | 0
11668 | 342171.8 | 2014-02-24 10:17 | 360.1673 | 7 | 77 | -2.599731 | 3.150486 | 109.2345 | 109.0166 | 379.7872 | 332.1737 | -9.717931e-05 | 0.02763313 | 0 | 0 | 0
11669 | 342201.8 | 2014-02-24 10:17 | 390.1821 | 7 | 77 | -2.599911 | 3.148381 | 109.2345 | 109.0382 | 379.7872 | 332.2419 | -3.237724e-05 | 0.02763313 | 0 | 0 | 0
11670 | 342231.8 | 2014-02-24 10:18 | 420.198 | 7 | 77 | -2.600092 | 3.146437 | 109.2345 | 109.0599 | 379.7872 | 332.3102 | -6.480217e-05 | 0.02763313 | 0 | 0 | 0
11671 | 342261.8 | 2014-02-24 10:18 | 450.2126 | 7 | 77 | -2.599911 | 3.144494 | 109.2345 | 109.0816 | 379.7872 | 332.3783 | -6.475449e-05 | 0.02763313 | 0 | 0 | 0
11672 | 342291.8 | 2014-02-24 10:19 | 480.2284 | 7 | 77 | -2.599731 | 3.142551 | 109.2345 | 109.1033 | 379.7872 | 332.4465 | -6.480217e-05 | 0.02763313 | 0 | 0 | 0
11673 | 342321.9 | 2014-02-24 10:19 | 510.2437 | 7 | 77 | -2.599551 | 3.14077 | 109.2345 | 109.1249 | 379.7872 | 332.5146 | -3.237724e-05 | 0.02763313 | 0 | 0 | 0
11674 | 342351.9 | 2014-02-24 10:20 | 540.2589 | 7 | 77 | -2.599911 | 3.138827 | 109.2345 | 109.1466 | 379.7872 | 332.5826 | -6.475449e-05 | 0.02763313 | 0 | 0 | 0
11675 | 342381.9 | 2014-02-24 10:20 | 570.2736 | 7 | 77 | -2.599731 | 3.136883 | 109.2345 | 109.1683 | 379.7872 | 332.6506 | -3.242493e-05 | 0.02763313 | 0 | 0 | 0
11676 | 342411.9 | 2014-02-24 10:21 | 600.2894 | 7 | 77 | -2.599731 | 3.134616 | 109.2345 | 109.19 | 379.7872 | 332.7186 | -9.713173e-05 | 0.02763313 | 0 | 0 | 0
11677 | 342441.9 | 2014-02-24 10:21 | 630.3046 | 7 | 77 | -2.599731 | 3.132673 | 109.2345 | 109.2117 | 379.7872 | 332.7866 | -6.440063e-05 | 0.02763313 | 0 | 0 | 0
11678 | 342471.9 | 2014-02-24 10:22 | 660.3192 | 7 | 77 | -2.599731 | 3.130406 | 109.2345 | 109.2333 | 379.7872 | 332.8544 | -6.439977e-05 | 0.02763313 | 0 | 0 | 0
11679 | 342501.9 | 2014-02-24 10:22 | 690.3194 | 7 | 77 | -2.599911 | 3.128139 | 109.2345 | 109.255 | 379.7872 | 332.9222 | -6.455487e-05 | 0.02763313 | 0 | 0 | 0
11680 | 342532 | 2014-02-24 10:23 | 720.3341 | 7 | 77 | -2.599731 | 3.12571 | 109.2345 | 109.2767 | 379.7872 | 332.99 | -9.652897e-05 | 0.02763313 | 0 | 0 | 0
11681 | 342562 | 2014-02-24 10:23 | 750.35 | 7 | 77 | -2.599911 | 3.123281 | 109.2345 | 109.2983 | 379.7872 | 333.0577 | -9.713165e-05 | 0.02763313 | 0 | 0 | 0
11682 | 342592 | 2014-02-24 10:24 | 780.3648 | 7 | 77 | -2.599911 | 3.12069 | 109.2345 | 109.32 | 379.7872 | 333.1254 | -9.717941e-05 | 0.02763313 | 0 | 0 | 0
11683 | 342622 | 2014-02-24 10:24 | 810.3803 | 7 | 77 | -2.599911 | 3.117937 | 109.2345 | 109.3417 | 379.7872 | 333.193 | -6.435341e-05 | 0.02763313 | 0 | 0 | 0
11684 | 342652 | 2014-02-24 10:25 | 840.3951 | 7 | 77 | -2.599911 | 3.115184 | 109.2345 | 109.3634 | 379.7872 | 333.2606 | -9.652864e-05 | 0.02763313 | 0 | 0 | 0
11685 | 342682 | 2014-02-24 10:25 | 870.4108 | 7 | 77 | -2.599911 | 3.112269 | 109.2345 | 109.3851 | 379.7872 | 333.3281 | -0.000128757 | 0.02763313 | 0 | 0 | 0
11686 | 342712 | 2014-02-24 10:26 | 900.426 | 7 | 77 | -2.599911 | 3.109031 | 109.2345 | 109.4067 | 379.7872 | 333.3955 | -0.0001291581 | 0.02763313 | 0 | 0 | 0
11687 | 342742.1 | 2014-02-24 10:26 | 930.4415 | 7 | 77 | -2.599731 | 3.106278 | 109.2345 | 109.4284 | 379.7872 | 333.4629 | -6.480165e-05 | 0.02763313 | 0 | 0 | 0
11688 | 342772.1 | 2014-02-24 10:27 | 960.4568 | 7 | 77 | -2.599731 | 3.102877 | 109.2345 | 109.4501 | 379.7872 | 333.5302 | -9.717742e-05 | 0.02763313 | 0 | 0 | 0
11689 | 342802.1 | 2014-02-24 10:27 | 990.4714 | 7 | 77 | -2.599911 | 3.099638 | 109.2345 | 109.4717 | 379.7872 | 333.5974 | -9.657777e-05 | 0.02763313 | 0 | 0 | 0
11690 | 342832.1 | 2014-02-24 10:28 | 1020.471 | 7 | 77 | -2.599551 | 3.096076 | 109.2345 | 109.4934 | 379.7872 | 333.6645 | -9.682861e-05 | 0.02763313 | 0 | 0 | 0
11691 | 342862.1 | 2014-02-24 10:28 | 1050.487 | 7 | 77 | -2.599731 | 3.092513 | 109.2345 | 109.5151 | 379.7872 | 333.7316 | -9.68812e-05 | 0.02763313 | 0 | 0 | 0
11692 | 342892.1 | 2014-02-24 10:29 | 1080.502 | 7 | 77 | -2.599911 | 3.088789 | 109.2345 | 109.5368 | 379.7872 | 333.7985 | -9.652954e-05 | 0.02763313 | 0 | 0 | 0
11693 | 342922.1 | 2014-02-24 10:29 | 1110.517 | 7 | 77 | -2.599731 | 3.084903 | 109.2345 | 109.5584 | 379.7872 | 333.8655 | -9.717909e-05 | 0.02763313 | 0 | 0 | 0
11694 | 342952.2 | 2014-02-24 10:30 | 1140.532 | 7 | 77 | -2.599731 | 3.080854 | 109.2345 | 109.5801 | 379.7872 | 333.9323 | -0.0001287535 | 0.02763313 | 0 | 0 | 0
11695 | 342982.2 | 2014-02-24 10:30 | 1170.548 | 7 | 77 | -2.599731 | 3.076644 | 109.2345 | 109.6018 | 379.7872 | 333.999 | -0.0001609293 | 0.02763313 | 0 | 0 | 0
11696 | 343012.2 | 2014-02-24 10:31 | 1200.563 | 7 | 77 | -2.599551 | 3.072434 | 109.2345 | 109.6235 | 379.7872 | 334.0656 | -9.652942e-05 | 0.02763313 | 0 | 0 | 0
11697 | 343042.2 | 2014-02-24 10:31 | 1230.563 | 7 | 77 | -2.600092 | 3.067738 | 109.2345 | 109.6451 | 379.7872 | 334.1322 | -0.000128752 | 0.02763313 | 0 | 0 | 0
11698 | 343072.2 | 2014-02-24 10:32 | 1260.577 | 7 | 77 | -2.599911 | 3.063041 | 109.2345 | 109.6668 | 379.7872 | 334.1986 | -0.0001609297 | 0.02763313 | 0 | 0 | 0
11699 | 343102.2 | 2014-02-24 10:32 | 1290.593 | 7 | 77 | -2.599731 | 3.058507 | 109.2345 | 109.6885 | 379.7872 | 334.265 | -0.0001287539 | 0.02763313 | 0 | 0 | 0
11700 | 343132.2 | 2014-02-24 10:33 | 1320.608 | 7 | 77 | -2.599731 | 3.053325 | 109.2345 | 109.7102 | 379.7872 | 334.3312 | -0.0001609298 | 0.02763313 | 0 | 0 | 0
11701 | 343162.2 | 2014-02-24 10:33 | 1350.608 | 7 | 77 | -2.599731 | 3.048467 | 109.2345 | 109.7318 | 379.7872 | 334.3973 | -0.000128753 | 0.02763313 | 0 | 0 | 0
11702 | 343192.2 | 2014-02-24 10:34 | 1380.623 | 7 | 77 | -2.599911 | 3.043123 | 109.2345 | 109.7535 | 379.7872 | 334.4633 | -0.0001609316 | 0.02763313 | 0 | 0 | 0
11703 | 343222.3 | 2014-02-24 10:34 | 1410.638 | 7 | 77 | -2.599731 | 3.03778 | 109.2345 | 109.7752 | 379.7872 | 334.5292 | -0.000161425 | 0.02763313 | 0 | 0 | 0
11704 | 343252.3 | 2014-02-24 10:35 | 1440.654 | 7 | 77 | -2.599731 | 3.032112 | 109.2345 | 109.7969 | 379.7872 | 334.595 | -0.0001614348 | 0.02763313 | 0 | 0 | 0
11705 | 343282.3 | 2014-02-24 10:35 | 1470.669 | 7 | 77 | -2.599551 | 3.025635 | 109.2345 | 109.8185 | 379.7872 | 334.6607 | -0.0002252812 | 0.02763313 | 0 | 0 | 0
11706 | 343312.3 | 2014-02-24 10:36 | 1500.684 | 7 | 77 | -2.599551 | 3.018996 | 109.2345 | 109.8402 | 379.7872 | 334.7261 | -0.0002252822 | 0.02763313 | 0 | 0 | 0
11707 | 343342.3 | 2014-02-24 10:36 | 1530.699 | 7 | 77 | -2.599551 | 3.011061 | 109.2345 | 109.8619 | 379.7872 | 334.7915 | -0.0002914905 | 0.02763313 | 0 | 0 | 0
11708 | 343372.3 | 2014-02-24 10:37 | 1560.715 | 7 | 77 | -2.599911 | 3.001992 | 109.2345 | 109.8836 | 379.7872 | 334.8567 | -0.0002914028 | 0.02763313 | 0 | 0 | 0
11709 | 343402.3 | 2014-02-24 10:37 | 1590.729 | 7 | 77 | -2.599731 | 2.991305 | 109.2345 | 109.9052 | 379.7872 | 334.9216 | -0.0003862728 | 0.02763313 | 0 | 0 | 0
11710 | 343432.4 | 2014-02-24 10:38 | 1620.745 | 7 | 77 | -2.599731 | 2.978674 | 109.2345 | 109.9269 | 379.7872 | 334.9864 | -0.0004842707 | 0.02763313 | 0 | 0 | 0
11711 | 343462.4 | 2014-02-24 10:38 | 1650.76 | 7 | 77 | -2.599731 | 2.963776 | 109.2345 | 109.9486 | 379.7872 | 335.0507 | -0.000518225 | 0.02763313 | 0 | 0 | 0
11712 | 343492.4 | 2014-02-24 10:39 | 1680.776 | 7 | 77 | -2.599911 | 2.946125 | 109.2345 | 109.9703 | 379.7872 | 335.1148 | -0.0006758962 | 0.02763313 | 0 | 0 | 0
11713 | 343522.4 | 2014-02-24 10:39 | 1710.791 | 7 | 77 | -2.599731 | 2.925236 | 109.2345 | 109.9919 | 379.7872 | 335.1785 | -0.0007748685 | 0.02763313 | 0 | 0 | 0
11714 | 343552.4 | 2014-02-24 10:40 | 1740.806 | 7 | 77 | -2.599551 | 2.901108 | 109.2345 | 110.0136 | 379.7872 | 335.2416 | -0.0008420289 | 0.02763313 | 0 | 0 | 0
11715 | 343582.4 | 2014-02-24 10:40 | 1770.821 | 7 | 77 | -2.599551 | 2.872121 | 109.2345 | 110.0353 | 379.7872 | 335.3042 | -0.001065535 | 0.02763313 | 0 | 0 | 0
11716 | 343612.5 | 2014-02-24 10:41 | 1800.837 | 7 | 77 | -2.599731 | 2.837791 | 109.2345 | 110.057 | 379.7872 | 335.3661 | -0.001223044 | 0.02763313 | 0 | 0 | 0
11717 | 343642.5 | 2014-02-24 10:41 | 1830.852 | 7 | 77 | -2.599731 | 2.796498 | 109.2345 | 110.0786 | 379.7872 | 335.4271 | -0.001485189 | 0.02763313 | 0 | 0 | 0
11718 | 343672.5 | 2014-02-24 10:42 | 1860.852 | 7 | 77 | -2.599911 | 2.745651 | 109.2345 | 110.1003 | 379.7872 | 335.4872 | -0.001834595 | 0.02763313 | 0 | 0 | 0
11719 | 343702.5 | 2014-02-24 10:42 | 1890.867 | 7 | 77 | -2.599731 | 2.680392 | 109.2345 | 110.122 | 379.7872 | 335.5461 | -0.002446236 | 0.02763313 | 0 | 0 | 0
11720 | 343732.5 | 2014-02-24 10:43 | 1920.882 | 7 | 77 | -2.599911 | 2.590194 | 109.2345 | 110.1436 | 379.7872 | 335.6032 | -0.003540514 | 0.02763313 | 0 | 0 | 0
11721 | 343762.5 | 2014-02-24 10:43 | 1950.897 | 7 | 77 | -2.599731 | 2.438138 | 109.2345 | 110.1653 | 379.7872 | 335.6579 | -0.006694733 | 0.02763313 | 0 | 0 | 0
11722 | 343792.5 | 2014-02-24 10:44 | 1980.912 | 7 | 77 | -2.599731 | 2.025693 | 109.2345 | 110.187 | 379.7872 | 335.7071 | -0.02153234 | 0.02763313 | 0 | 0 | 0
11723 | 343793.6 | 2014-02-24 10:44 | 1982.022 | 7 | 77 | -2.599731 | 1.999459 | 109.2345 | 110.1878 | 379.7872 | 335.7088 | -0.02230473 | 0.02763313 | 0 | 0 | 0
11724 | 343793.7 | 2014-02-24 10:44 | 0.01557057 | 8 | 77 | -0.0008950021 | 2.108927 | 109.2345 | 110.1878 | 379.7872 | 335.7088 | 0 | 0.0414497 | 0 | 0 | 0
11725 | 343823.7 | 2014-02-24 10:44 | 30.01576 | 9 | 77 | 0 | 2.554083 | 109.2345 | 110.1878 | 379.7872 | 335.7088 | 0.003122054 | 0.0414497 | 0 | 0 | 0
11726 | 343853.7 | 2014-02-24 10:45 | 60.03034 | 9 | 77 | 0 | 2.611246 | 109.2345 | 110.1878 | 379.7872 | 335.7088 | 0.001356195 | 0.0414497 | 0 | 0 | 0
11727 | 343883.7 | 2014-02-24 10:45 | 90.04624 | 9 | 77 | 0 | 2.641689 | 109.2345 | 110.1878 | 379.7872 | 335.7088 | 0.0008368274 | 0.0414497 | 0 | 0 | 0
11728 | 343913.7 | 2014-02-24 10:46 | 120.0146 | 9 | 77 | 0 | 2.662093 | 109.2345 | 110.1878 | 379.7872 | 335.7088 | 0.0005829305 | 0.0414497 | 0 | 0 | 0
11729 | 343943.7 | 2014-02-24 10:46 | 30.01501 | 10 | 77 | 2.600105 | 3.010413 | 109.2562 | 110.1878 | 379.8507 | 335.7088 | 0.004165191 | 0.0414497 | 0 | 0 | 0
11730 | 343973.7 | 2014-02-24 10:47 | 60.03063 | 10 | 77 | 2.599744 | 3.103039 | 109.2779 | 110.1878 | 379.917 | 335.7088 | 0.002542642 | 0.0414497 | 0 | 0 | 0
11731 | 344003.7 | 2014-02-24 10:47 | 90.04519 | 10 | 77 | 2.599924 | 3.167489 | 109.2995 | 110.1878 | 379.985 | 335.7088 | 0.001899257 | 0.0414497 | 0 | 0 | 0
11732 | 344033.8 | 2014-02-24 10:48 | 120.0611 | 10 | 77 | 2.599924 | 3.217041 | 109.3212 | 110.1878 | 380.0543 | 335.7088 | 0.001517263 | 0.0414497 | 0 | 0 | 0
11733 | 344063.8 | 2014-02-24 10:48 | 150.0764 | 10 | 77 | 2.599744 | 3.2572 | 109.3429 | 110.1878 | 380.1244 | 335.7088 | 0.001223072 | 0.0414497 | 0 | 0 | 0
11734 | 344093.8 | 2014-02-24 10:49 | 180.0916 | 10 | 77 | 2.599924 | 3.291044 | 109.3646 | 110.1878 | 380.1954 | 335.7088 | 0.001029918 | 0.0414497 | 0 | 0 | 0
11735 | 344123.8 | 2014-02-24 10:49 | 210.1063 | 10 | 77 | 2.599924 | 3.319383 | 109.3862 | 110.1878 | 380.267 | 335.7088 | 0.0008690007 | 0.0414497 | 0 | 0 | 0
11736 | 344153.8 | 2014-02-24 10:50 | 240.1221 | 10 | 77 | 2.600105 | 3.339787 | 109.4079 | 110.1878 | 380.3393 | 335.7088 | 0.00057932 | 0.0414497 | 0 | 0 | 0
11737 | 344183.8 | 2014-02-24 10:50 | 270.1374 | 10 | 77 | 2.599924 | 3.351446 | 109.4296 | 110.1878 | 380.4118 | 335.7088 | 0.0003218598 | 0.0414497 | 0 | 0 | 0
11738 | 344213.9 | 2014-02-24 10:51 | 300.1527 | 10 | 77 | 2.599924 | 3.359219 | 109.4513 | 110.1878 | 380.4846 | 335.7088 | 0.0002574575 | 0.0414497 | 0 | 0 | 0
11739 | 344243.9 | 2014-02-24 10:51 | 330.1674 | 10 | 77 | 2.600105 | 3.365534 | 109.4729 | 110.1878 | 380.5574 | 335.7088 | 0.0002252851 | 0.0414497 | 0 | 0 | 0
11740 | 344273.9 | 2014-02-24 10:52 | 360.1833 | 10 | 77 | 2.599924 | 3.371202 | 109.4946 | 110.1878 | 380.6305 | 335.7088 | 0.0001609305 | 0.0414497 | 0 | 0 | 0
11741 | 344303.9 | 2014-02-24 10:52 | 390.1979 | 10 | 77 | 2.600105 | 3.377193 | 109.5163 | 110.1878 | 380.7036 | 335.7088 | 0.0001937127 | 0.0414497 | 0 | 0 | 0
11742 | 344333.9 | 2014-02-24 10:53 | 420.198 | 10 | 77 | 2.599924 | 3.383023 | 109.538 | 110.1878 | 380.7768 | 335.7088 | 0.0002253364 | 0.0414497 | 0 | 0 | 0
11743 | 344363.9 | 2014-02-24 10:53 | 450.2134 | 10 | 77 | 2.599924 | 3.389014 | 109.5597 | 110.1878 | 380.8502 | 335.7088 | 0.0002266876 | 0.0414497 | 0 | 0 | 0
11744 | 344393.9 | 2014-02-24 10:54 | 480.2286 | 10 | 77 | 2.599924 | 3.394844 | 109.5813 | 110.1878 | 380.9238 | 335.7088 | 0.0001937066 | 0.0414497 | 0 | 0 | 0
11745 | 344423.9 | 2014-02-24 10:54 | 510.2432 | 10 | 77 | 2.600105 | 3.400674 | 109.603 | 110.1878 | 380.9974 | 335.7088 | 0.0002266838 | 0.0414497 | 0 | 0 | 0
11746 | 344453.9 | 2014-02-24 10:55 | 540.2434 | 10 | 77 | 2.599924 | 3.405856 | 109.6247 | 110.1878 | 381.0712 | 335.7088 | 0.0001614348 | 0.0414497 | 0 | 0 | 0
11747 | 344484 | 2014-02-24 10:55 | 570.2587 | 10 | 77 | 2.600105 | 3.411199 | 109.6464 | 110.1878 | 381.1451 | 335.7088 | 0.0001609308 | 0.0414497 | 0 | 0 | 0
11748 | 344514 | 2014-02-24 10:56 | 600.2738 | 10 | 77 | 2.599924 | 3.416381 | 109.668 | 110.1878 | 381.2191 | 335.7088 | 0.0001619339 | 0.0414497 | 0 | 0 | 0
11749 | 344544 | 2014-02-24 10:56 | 630.2891 | 10 | 77 | 2.599924 | 3.421077 | 109.6897 | 110.1878 | 381.2932 | 335.7088 | 0.0001295567 | 0.0414497 | 0 | 0 | 0
11750 | 344574 | 2014-02-24 10:57 | 660.3044 | 10 | 77 | 2.599744 | 3.42545 | 109.7114 | 110.1878 | 381.3674 | 335.7088 | 9.717941e-05 | 0.0414497 | 0 | 0 | 0
11751 | 344604 | 2014-02-24 10:57 | 690.3191 | 10 | 77 | 2.599744 | 3.429822 | 109.7331 | 110.1878 | 381.4416 | 335.7088 | 9.713173e-05 | 0.0414497 | 0 | 0 | 0
11752 | 344634 | 2014-02-24 10:58 | 720.3349 | 10 | 77 | 2.600105 | 3.434032 | 109.7547 | 110.1878 | 381.5161 | 335.7088 | 9.717941e-05 | 0.0414497 | 0 | 0 | 0
11753 | 344664.1 | 2014-02-24 10:58 | 750.3501 | 10 | 77 | 2.599924 | 3.437918 | 109.7764 | 110.1878 | 381.5906 | 335.7088 | 0.000129509 | 0.0414497 | 0 | 0 | 0
11754 | 344694.1 | 2014-02-24 10:59 | 780.3653 | 10 | 77 | 2.599924 | 3.441319 | 109.7981 | 110.1878 | 381.6651 | 335.7088 | 9.717941e-05 | 0.0414497 | 0 | 0 | 0
11755 | 344724.1 | 2014-02-24 10:59 | 810.3804 | 10 | 77 | 2.599924 | 3.444558 | 109.8198 | 110.1878 | 381.7398 | 335.7088 | 9.717941e-05 | 0.0414497 | 0 | 0 | 0
11756 | 344754.1 | 2014-02-24 11:00 | 840.3958 | 10 | 77 | 2.600105 | 3.447635 | 109.8414 | 110.1878 | 381.8145 | 335.7088 | 9.687711e-05 | 0.0414497 | 0 | 0 | 0
11757 | 344784.1 | 2014-02-24 11:00 | 870.4106 | 10 | 77 | 2.599924 | 3.450226 | 109.8631 | 110.1878 | 381.8892 | 335.7088 | 6.440205e-05 | 0.0414497 | 0 | 0 | 0
11758 | 344814.1 | 2014-02-24 11:01 | 900.4107 | 10 | 77 | 2.600105 | 3.452978 | 109.8848 | 110.1878 | 381.964 | 335.7088 | 6.454653e-05 | 0.0414497 | 0 | 0 | 0
11759 | 344844.1 | 2014-02-24 11:01 | 930.426 | 10 | 77 | 2.599924 | 3.455407 | 109.9065 | 110.1878 | 382.0389 | 335.7088 | 9.682975e-05 | 0.0414497 | 0 | 0 | 0
11760 | 344874.1 | 2014-02-24 11:02 | 960.4413 | 10 | 77 | 2.599924 | 3.457836 | 109.9281 | 110.1878 | 382.1138 | 335.7088 | 9.682837e-05 | 0.0414497 | 0 | 0 | 0
11761 | 344904.2 | 2014-02-24 11:02 | 990.4565 | 10 | 77 | 2.600105 | 3.460104 | 109.9498 | 110.1878 | 382.1888 | 335.7088 | 3.227651e-05 | 0.0414497 | 0 | 0 | 0
11762 | 344934.2 | 2014-02-24 11:03 | 1020.472 | 10 | 77 | 2.599924 | 3.462371 | 109.9715 | 110.1878 | 382.2638 | 335.7088 | 9.657718e-05 | 0.0414497 | 0 | 0 | 0
11763 | 344964.2 | 2014-02-24 11:03 | 1050.487 | 10 | 77 | 2.600105 | 3.464638 | 109.9932 | 110.1878 | 382.3389 | 335.7088 | 9.657919e-05 | 0.0414497 | 0 | 0 | 0
11764 | 344994.2 | 2014-02-24 11:04 | 1080.502 | 10 | 77 | 2.599564 | 3.466743 | 110.0149 | 110.1878 | 382.414 | 335.7088 | 3.217737e-05 | 0.0414497 | 0 | 0 | 0
11765 | 345024.2 | 2014-02-24 11:04 | 1110.518 | 10 | 77 | 2.599564 | 3.469172 | 110.0365 | 110.1878 | 382.4892 | 335.7088 | 9.683132e-05 | 0.0414497 | 0 | 0 | 0
11766 | 345054.2 | 2014-02-24 11:05 | 1140.532 | 10 | 77 | 2.599744 | 3.471601 | 110.0582 | 110.1878 | 382.5644 | 335.7088 | 6.455352e-05 | 0.0414497 | 0 | 0 | 0
11767 | 345084.3 | 2014-02-24 11:05 | 1170.548 | 10 | 77 | 2.599924 | 3.474192 | 110.0799 | 110.1878 | 382.6397 | 335.7088 | 6.455307e-05 | 0.0414497 | 0 | 0 | 0
11768 | 345114.3 | 2014-02-24 11:06 | 1200.562 | 10 | 77 | 2.599924 | 3.477107 | 110.1016 | 110.1878 | 382.715 | 335.7088 | 9.688984e-05 | 0.0414497 | 0 | 0 | 0
11769 | 345144.3 | 2014-02-24 11:06 | 1230.563 | 10 | 77 | 2.599924 | 3.479859 | 110.1232 | 110.1878 | 382.7904 | 335.7088 | 0.0001295076 | 0.0414497 | 0 | 0 | 0
11770 | 345174.3 | 2014-02-24 11:07 | 1260.577 | 10 | 77 | 2.599924 | 3.483098 | 110.1449 | 110.1878 | 382.8658 | 335.7088 | 0.0001287237 | 0.0414497 | 0 | 0 | 0
11771 | 345204.3 | 2014-02-24 11:07 | 1290.593 | 10 | 77 | 2.599744 | 3.486175 | 110.1666 | 110.1878 | 382.9414 | 335.7088 | 9.684394e-05 | 0.0414497 | 0 | 0 | 0
11772 | 345234.3 | 2014-02-24 11:08 | 1320.593 | 10 | 77 | 2.600105 | 3.489738 | 110.1882 | 110.1878 | 383.017 | 335.7088 | 0.0001287532 | 0.0414497 | 0 | 0 | 0
11773 | 345264.3 | 2014-02-24 11:08 | 1350.608 | 10 | 77 | 2.599924 | 3.493462 | 110.2099 | 110.1878 | 383.0926 | 335.7088 | 0.0001287528 | 0.0414497 | 0 | 0 | 0
11774 | 345294.3 | 2014-02-24 11:09 | 1380.624 | 10 | 77 | 2.599924 | 3.497672 | 110.2316 | 110.1878 | 383.1685 | 335.7088 | 9.713173e-05 | 0.0414497 | 0 | 0 | 0
11775 | 345324.3 | 2014-02-24 11:09 | 1410.639 | 10 | 77 | 2.599924 | 3.502044 | 110.2533 | 110.1878 | 383.2443 | 335.7088 | 9.717941e-05 | 0.0414497 | 0 | 0 | 0
11776 | 345354.4 | 2014-02-24 11:10 | 1440.654 | 10 | 77 | 2.599924 | 3.507226 | 110.275 | 110.1878 | 383.3203 | 335.7088 | 0.0001619339 | 0.0414497 | 0 | 0 | 0
11777 | 345384.4 | 2014-02-24 11:10 | 1470.669 | 10 | 77 | 2.599744 | 3.512732 | 110.2966 | 110.1878 | 383.3964 | 335.7088 | 0.0001295567 | 0.0414497 | 0 | 0 | 0
11778 | 345414.4 | 2014-02-24 11:11 | 1500.685 | 10 | 77 | 2.599924 | 3.518886 | 110.3183 | 110.1878 | 383.4726 | 335.7088 | 0.0001295567 | 0.0414497 | 0 | 0 | 0
11779 | 345444.4 | 2014-02-24 11:11 | 1530.7 | 10 | 77 | 2.599924 | 3.526173 | 110.34 | 110.1878 | 383.549 | 335.7088 | 0.0001943588 | 0.0414497 | 0 | 0 | 0
11780 | 345474.4 | 2014-02-24 11:12 | 1560.715 | 10 | 77 | 2.599744 | 3.534269 | 110.3617 | 110.1878 | 383.6255 | 335.7088 | 0.0002267361 | 0.0414497 | 0 | 0 | 0
11781 | 345504.4 | 2014-02-24 11:12 | 1590.73 | 10 | 77 | 2.599744 | 3.543661 | 110.3833 | 110.1878 | 383.7022 | 335.7088 | 0.0002590656 | 0.0414497 | 0 | 0 | 0
11782 | 345534.4 | 2014-02-24 11:13 | 1620.746 | 10 | 77 | 2.599924 | 3.554997 | 110.405 | 110.1878 | 383.7791 | 335.7088 | 0.0003238678 | 0.0414497 | 0 | 0 | 0
11783 | 345564.5 | 2014-02-24 11:13 | 1650.761 | 10 | 77 | 2.600105 | 3.568113 | 110.4267 | 110.1878 | 383.8563 | 335.7088 | 0.0003886223 | 0.0414497 | 0 | 0 | 0
11784 | 345594.5 | 2014-02-24 11:14 | 1680.776 | 10 | 77 | 2.599924 | 3.584145 | 110.4484 | 110.1878 | 383.9338 | 335.7088 | 0.0005181789 | 0.0414497 | 0 | 0 | 0
11785 | 345624.5 | 2014-02-24 11:14 | 1710.791 | 10 | 77 | 2.599924 | 3.603739 | 110.4701 | 110.1878 | 384.0117 | 335.7088 | 0.0006153107 | 0.0414497 | 0 | 0 | 0
11786 | 345654.5 | 2014-02-24 11:15 | 1740.807 | 10 | 77 | 2.600105 | 3.628029 | 110.4917 | 110.1878 | 384.0901 | 335.7088 | 0.0007772922 | 0.0414497 | 0 | 0 | 0
11787 | 345684.5 | 2014-02-24 11:15 | 1770.822 | 10 | 77 | 2.600105 | 3.65912 | 110.5134 | 110.1878 | 384.1691 | 335.7088 | 0.001036358 | 0.0414497 | 0 | 0 | 0
11788 | 345714.5 | 2014-02-24 11:16 | 1800.837 | 10 | 77 | 2.599924 | 3.699118 | 110.5351 | 110.1878 | 384.2488 | 335.7088 | 0.001295471 | 0.0414497 | 0 | 0 | 0
11789 | 345744.6 | 2014-02-24 11:16 | 1830.852 | 10 | 77 | 2.599924 | 3.752718 | 110.5568 | 110.1878 | 384.3296 | 335.7088 | 0.001716518 | 0.0414497 | 0 | 0 | 0
11790 | 345774.6 | 2014-02-24 11:17 | 1860.868 | 10 | 77 | 2.599924 | 3.827693 | 110.5784 | 110.1878 | 384.4117 | 335.7088 | 0.002493763 | 0.0414497 | 0 | 0 | 0
11791 | 345804.6 | 2014-02-24 11:17 | 1890.883 | 10 | 77 | 2.599924 | 3.9404 | 110.6001 | 110.1878 | 384.4958 | 335.7088 | 0.003854036 | 0.0414497 | 0 | 0 | 0
11792 | 345831.7 | 2014-02-24 11:18 | 1918.007 | 10 | 77 | 2.599924 | 4.100067 | 110.6197 | 110.1878 | 384.5744 | 335.7088 | 0.006023979 | 0.0414497 | 0 | 0 | 0
11793 | 345861.7 | 2014-02-24 11:18 | 30.01512 | 11 | 77 | 1.555918 | 4.099742 | 110.6362 | 110.1878 | 384.642 | 335.7088 | 0 | 0.0414497 | 0 | 0 | 0
11794 | 345891.7 | 2014-02-24 11:19 | 60.03009 | 11 | 77 | 1.003443 | 4.099905 | 110.6467 | 110.1878 | 384.685 | 335.7088 | 0 | 0.0414497 | 0 | 0 | 0
11795 | 345921.7 | 2014-02-24 11:19 | 90.04575 | 11 | 77 | 0.6594073 | 4.099742 | 110.6535 | 110.1878 | 384.7129 | 335.7088 | 0 | 0.0414497 | 0 | 0 | 0
11796 | 345951.8 | 2014-02-24 11:20 | 120.061 | 11 | 77 | 0.443033 | 4.099905 | 110.658 | 110.1878 | 384.7315 | 335.7088 | 3.242493e-05 | 0.0414497 | 0 | 0 | 0
11797 | 345981.8 | 2014-02-24 11:20 | 150.0762 | 11 | 77 | 0.305455 | 4.099581 | 110.6611 | 110.1878 | 384.7441 | 335.7088 | -3.232956e-05 | 0.0414497 | 0 | 0 | 0
11798 | 346011.8 | 2014-02-24 11:21 | 180.0909 | 11 | 77 | 0.2171021 | 4.099742 | 110.6632 | 110.1878 | 384.7529 | 335.7088 | 0 | 0.0414497 | 0 | 0 | 0
11799 | 346041.8 | 2014-02-24 11:21 | 210.1068 | 11 | 77 | 0.1588614 | 4.099742 | 110.6648 | 110.1878 | 384.7593 | 335.7088 | 0 | 0.0414497 | 0 | 0 | 0
11800 | 346071.8 | 2014-02-24 11:22 | 240.122 | 11 | 77 | 0.1197337 | 4.099742 | 110.6659 | 110.1878 | 384.764 | 335.7088 | 0 | 0.0414497 | 0 | 0 | 0
11801 | 346101.8 | 2014-02-24 11:22 | 270.1371 | 11 | 77 | 0.09304751 | 4.099581 | 110.6668 | 110.1878 | 384.7676 | 335.7088 | -3.232956e-05 | 0.0414497 | 0 | 0 | 0
11802 | 346121.1 | 2014-02-24 11:22 | 289.3558 | 11 | 77 | 0.07970443 | 4.099581 | 110.6673 | 110.1878 | 384.7695 | 335.7088 | -3.232956e-05 | 0.0414497 | 0 | 0 | 0
11803 | 346151.1 | 2014-02-24 11:23 | 30.01517 | 4 | 78 | 0 | 4.011812 | 110.6673 | 110.1878 | 384.7695 | 335.7088 | -0.002008057 | 0.0414497 | 0 | 0 | 0
11804 | 346181.1 | 2014-02-24 11:24 | 60.03069 | 4 | 78 | 0 | 3.950763 | 110.6673 | 110.1878 | 384.7695 | 335.7088 | -0.001554537 | 0.0414497 | 0 | 0 | 0
11805 | 346211.1 | 2014-02-24 11:24 | 90.04567 | 4 | 78 | 0 | 3.902669 | 110.6673 | 110.1878 | 384.7695 | 335.7088 | -0.001263094 | 0.0414497 | 0 | 0 | 0
11806 | 346241.1 | 2014-02-24 11:24 | 120.014 | 4 | 78 | 0 | 3.863157 | 110.6673 | 110.1878 | 384.7695 | 335.7088 | -0.001068783 | 0.0414497 | 0 | 0 | 0
11807 | 346241.1 | 2014-02-24 11:24 | 2.05008579e-06 | 5 | 78 | -0.0003540663 | 3.863157 | 110.6673 | 110.1878 | 384.7695 | 335.7088 | 0 | 0.0414497 | 0 | 0 | 0
11808 | 346271.1 | 2014-02-24 11:25 | 30.01526 | 6 | 78 | 0 | 3.829799 | 110.6673 | 110.1878 | 384.7695 | 335.7088 | -0.000874424 | 0.02721445 | 0 | 0 | 0
11809 | 346301.1 | 2014-02-24 11:26 | 60.0149 | 6 | 78 | 0 | 3.800651 | 110.6673 | 110.1878 | 384.7695 | 335.7088 | -0.000874424 | 0.02721445 | 0 | 0 | 0
11810 | 346331.1 | 2014-02-24 11:26 | 30.01519 | 7 | 78 | -2.599551 | 3.201819 | 110.6673 | 110.2095 | 384.7695 | 335.7795 | -0.001133537 | 0.02721445 | 0 | 0 | 0
11811 | 346361.1 | 2014-02-24 11:26 | 60.03008 | 7 | 78 | -2.599731 | 3.18433 | 110.6673 | 110.2312 | 384.7695 | 335.8487 | -0.0002914905 | 0.02721445 | 0 | 0 | 0
11812 | 346391.2 | 2014-02-24 11:27 | 90.04566 | 7 | 78 | -2.599911 | 3.177043 | 110.6673 | 110.2528 | 384.7695 | 335.9176 | -0.0001619339 | 0.02721445 | 0 | 0 | 0
11813 | 346421.2 | 2014-02-24 11:28 | 120.061 | 7 | 78 | -2.599731 | 3.172509 | 110.6673 | 110.2745 | 384.7695 | 335.9865 | -9.717941e-05 | 0.02721445 | 0 | 0 | 0
11814 | 346451.2 | 2014-02-24 11:28 | 150.0762 | 7 | 78 | -2.599551 | 3.168622 | 110.6673 | 110.2962 | 384.7695 | 336.0552 | -6.475449e-05 | 0.02721445 | 0 | 0 | 0
11815 | 346481.2 | 2014-02-24 11:28 | 180.0914 | 7 | 78 | -2.599731 | 3.165384 | 110.6673 | 110.3179 | 384.7695 | 336.1238 | -9.713173e-05 | 0.02721445 | 0 | 0 | 0
11816 | 346511.2 | 2014-02-24 11:29 | 210.1067 | 7 | 78 | -2.599731 | 3.162469 | 110.6673 | 110.3395 | 384.7695 | 336.1924 | -6.475449e-05 | 0.02721445 | 0 | 0 | 0
11817 | 346541.2 | 2014-02-24 11:29 | 240.1219 | 7 | 78 | -2.599911 | 3.159878 | 110.6673 | 110.3612 | 384.7695 | 336.2609 | -6.475449e-05 | 0.02721445 | 0 | 0 | 0
11818 | 346571.3 | 2014-02-24 11:30 | 270.1372 | 7 | 78 | -2.599731 | 3.157611 | 110.6673 | 110.3829 | 384.7695 | 336.3294 | -6.475449e-05 | 0.02721445 | 0 | 0 | 0
11819 | 346601.3 | 2014-02-24 11:30 | 300.1519 | 7 | 78 | -2.599911 | 3.155182 | 110.6673 | 110.4046 | 384.7695 | 336.3978 | -3.237724e-05 | 0.02721445 | 0 | 0 | 0
11820 | 346631.3 | 2014-02-24 11:31 | 330.1677 | 7 | 78 | -2.599911 | 3.153077 | 110.6673 | 110.4262 | 384.7695 | 336.4662 | -6.480217e-05 | 0.02721445 | 0 | 0 | 0
11821 | 346661.3 | 2014-02-24 11:32 | 360.1829 | 7 | 78 | -2.599911 | 3.150972 | 110.6673 | 110.4479 | 384.7695 | 336.5345 | -6.475449e-05 | 0.02721445 | 0 | 0 | 0
11822 | 346691.3 | 2014-02-24 11:32 | 390.1982 | 7 | 78 | -2.600092 | 3.148866 | 110.6673 | 110.4696 | 384.7695 | 336.6028 | -6.480217e-05 | 0.02721445 | 0 | 0 | 0
11823 | 346721.3 | 2014-02-24 11:33 | 420.2128 | 7 | 78 | -2.599551 | 3.147085 | 110.6673 | 110.4913 | 384.7695 | 336.671 | -6.475449e-05 | 0.02721445 | 0 | 0 | 0
11824 | 346751.3 | 2014-02-24 11:33 | 450.2288 | 7 | 78 | -2.599911 | 3.145142 | 110.6673 | 110.513 | 384.7695 | 336.7392 | -3.237724e-05 | 0.02721445 | 0 | 0 | 0
11825 | 346781.4 | 2014-02-24 11:34 | 480.2438 | 7 | 78 | -2.599731 | 3.143361 | 110.6673 | 110.5346 | 384.7695 | 336.8074 | -3.242493e-05 | 0.02721445 | 0 | 0 | 0
11826 | 346811.4 | 2014-02-24 11:34 | 510.2592 | 7 | 78 | -2.599731 | 3.141256 | 110.6673 | 110.5563 | 384.7695 | 336.8755 | -9.713173e-05 | 0.02721445 | 0 | 0 | 0
11827 | 346841.4 | 2014-02-24 11:35 | 540.2744 | 7 | 78 | -2.599731 | 3.139474 | 110.6673 | 110.578 | 384.7695 | 336.9436 | -3.237724e-05 | 0.02721445 | 0 | 0 | 0
11828 | 346871.4 | 2014-02-24 11:35 | 570.2896 | 7 | 78 | -2.599911 | 3.137207 | 110.6673 | 110.5997 | 384.7695 | 337.0116 | -9.713173e-05 | 0.02721445 | 0 | 0 | 0
11829 | 346901.4 | 2014-02-24 11:36 | 600.305 | 7 | 78 | -2.599911 | 3.135426 | 110.6673 | 110.6213 | 384.7695 | 337.0796 | -6.475449e-05 | 0.02721445 | 0 | 0 | 0
11830 | 346931.4 | 2014-02-24 11:36 | 630.3202 | 7 | 78 | -2.599911 | 3.133159 | 110.6673 | 110.643 | 384.7695 | 337.1475 | -0.0001295567 | 0.02721445 | 0 | 0 | 0
11831 | 346961.5 | 2014-02-24 11:37 | 660.3354 | 7 | 78 | -2.599731 | 3.131054 | 110.6673 | 110.6647 | 384.7695 | 337.2154 | -6.480217e-05 | 0.02721445 | 0 | 0 | 0
11832 | 346991.5 | 2014-02-24 11:37 | 690.3509 | 7 | 78 | -2.599731 | 3.128787 | 110.6673 | 110.6864 | 384.7695 | 337.2832 | -6.480217e-05 | 0.02721445 | 0 | 0 | 0
11833 | 347021.5 | 2014-02-24 11:38 | 720.3659 | 7 | 78 | -2.599911 | 3.126196 | 110.6673 | 110.708 | 384.7695 | 337.351 | -0.0001295567 | 0.02721445 | 0 | 0 | 0
11834 | 347051.5 | 2014-02-24 11:38 | 750.3812 | 7 | 78 | -2.599731 | 3.123929 | 110.6673 | 110.7297 | 384.7695 | 337.4188 | -6.480217e-05 | 0.02721445 | 0 | 0 | 0
11835 | 347081.5 | 2014-02-24 11:39 | 780.3964 | 7 | 78 | -2.599911 | 3.121176 | 110.6673 | 110.7514 | 384.7695 | 337.4865 | -6.475449e-05 | 0.02721445 | 0 | 0 | 0
11836 | 347111.5 | 2014-02-24 11:39 | 810.4116 | 7 | 78 | -2.599911 | 3.118585 | 110.6673 | 110.7731 | 384.7695 | 337.5541 | -6.475449e-05 | 0.02721445 | 0 | 0 | 0
11837 | 347141.5 | 2014-02-24 11:40 | 840.4269 | 7 | 78 | -2.599911 | 3.11567 | 110.6673 | 110.7947 | 384.7695 | 337.6217 | -9.717941e-05 | 0.02721445 | 0 | 0 | 0
11838 | 347171.6 | 2014-02-24 11:40 | 870.4421 | 7 | 78 | -2.599731 | 3.113079 | 110.6673 | 110.8164 | 384.7695 | 337.6892 | -6.475449e-05 | 0.02721445 | 0 | 0 | 0
11839 | 347201.6 | 2014-02-24 11:41 | 900.4571 | 7 | 78 | -2.599731 | 3.10984 | 110.6673 | 110.8381 | 384.7695 | 337.7566 | -6.475449e-05 | 0.02721445 | 0 | 0 | 0
11840 | 347231.6 | 2014-02-24 11:41 | 930.4726 | 7 | 78 | -2.599731 | 3.106764 | 110.6673 | 110.8598 | 384.7695 | 337.824 | -9.717941e-05 | 0.02721445 | 0 | 0 | 0
11841 | 347261.6 | 2014-02-24 11:42 | 960.4879 | 7 | 78 | -2.599731 | 3.103525 | 110.6673 | 110.8814 | 384.7695 | 337.8913 | -0.0001295567 | 0.02721445 | 0 | 0 | 0
11842 | 347291.6 | 2014-02-24 11:42 | 990.5031 | 7 | 78 | -2.599731 | 3.100286 | 110.6673 | 110.9031 | 384.7695 | 337.9585 | -9.717941e-05 | 0.02721445 | 0 | 0 | 0
11843 | 347321.6 | 2014-02-24 11:43 | 1020.518 | 7 | 78 | -2.599911 | 3.096724 | 110.6673 | 110.9248 | 384.7695 | 338.0257 | -9.713173e-05 | 0.02721445 | 0 | 0 | 0
11844 | 347351.7 | 2014-02-24 11:43 | 1050.534 | 7 | 78 | -2.599731 | 3.093161 | 110.6673 | 110.9465 | 384.7695 | 338.0928 | -0.0001295567 | 0.02721445 | 0 | 0 | 0
11845 | 347381.7 | 2014-02-24 11:44 | 1080.549 | 7 | 78 | -2.599731 | 3.089275 | 110.6673 | 110.9682 | 384.7695 | 338.1598 | -0.0001295567 | 0.02721445 | 0 | 0 | 0
11846 | 347411.7 | 2014-02-24 11:44 | 1110.564 | 7 | 78 | -2.599731 | 3.08555 | 110.6673 | 110.9898 | 384.7695 | 338.2267 | -0.0001295567 | 0.02721445 | 0 | 0 | 0
11847 | 347441.7 | 2014-02-24 11:45 | 1140.579 | 7 | 78 | -2.599731 | 3.081502 | 110.6673 | 111.0115 | 384.7695 | 338.2936 | -0.0001295567 | 0.02721445 | 0 | 0 | 0
11848 | 347471.7 | 2014-02-24 11:45 | 1170.595 | 7 | 78 | -2.599731 | 3.077292 | 110.6673 | 111.0332 | 384.7695 | 338.3603 | -9.713173e-05 | 0.02721445 | 0 | 0 | 0
11849 | 347501.7 | 2014-02-24 11:46 | 1200.61 | 7 | 78 | -2.599731 | 3.073081 | 110.6673 | 111.0549 | 384.7695 | 338.427 | -9.717941e-05 | 0.02721445 | 0 | 0 | 0
11850 | 347531.7 | 2014-02-24 11:46 | 1230.625 | 7 | 78 | -2.599731 | 3.068547 | 110.6673 | 111.0765 | 384.7695 | 338.4935 | -0.0001295567 | 0.02721445 | 0 | 0 | 0
11851 | 347561.8 | 2014-02-24 11:47 | 1260.64 | 7 | 78 | -2.599731 | 3.063851 | 110.6673 | 111.0982 | 384.7695 | 338.56 | -0.0001295567 | 0.02721445 | 0 | 0 | 0
11852 | 347591.8 | 2014-02-24 11:47 | 1290.656 | 7 | 78 | -2.599731 | 3.059155 | 110.6673 | 111.1199 | 384.7695 | 338.6263 | -0.0001295567 | 0.02721445 | 0 | 0 | 0
11853 | 347621.8 | 2014-02-24 11:48 | 1320.671 | 7 | 78 | -2.599911 | 3.053973 | 110.6673 | 111.1416 | 384.7695 | 338.6926 | -0.0001619339 | 0.02721445 | 0 | 0 | 0
11854 | 347651.8 | 2014-02-24 11:48 | 1350.686 | 7 | 78 | -2.599731 | 3.049115 | 110.6673 | 111.1632 | 384.7695 | 338.7587 | -0.0001619339 | 0.02721445 | 0 | 0 | 0
11855 | 347681.8 | 2014-02-24 11:49 | 1380.701 | 7 | 78 | -2.599731 | 3.043933 | 110.6673 | 111.1849 | 384.7695 | 338.8248 | -9.717941e-05 | 0.02721445 | 0 | 0 | 0
11856 | 347711.8 | 2014-02-24 11:49 | 1410.717 | 7 | 78 | -2.599911 | 3.038428 | 110.6673 | 111.2066 | 384.7695 | 338.8907 | -0.0001943111 | 0.02721445 | 0 | 0 | 0
11857 | 347741.9 | 2014-02-24 11:50 | 1440.732 | 7 | 78 | -2.599731 | 3.03276 | 110.6673 | 111.2283 | 384.7695 | 338.9565 | -0.0001619339 | 0.02721445 | 0 | 0 | 0
11858 | 347771.9 | 2014-02-24 11:50 | 1470.747 | 7 | 78 | -2.599911 | 3.026606 | 110.6673 | 111.2499 | 384.7695 | 339.0221 | -0.0001943111 | 0.02721445 | 0 | 0 | 0
11859 | 347801.9 | 2014-02-24 11:51 | 1500.747 | 7 | 78 | -2.599731 | 3.019805 | 110.6673 | 111.2716 | 384.7695 | 339.0877 | -0.0001943111 | 0.02721445 | 0 | 0 | 0
11860 | 347831.9 | 2014-02-24 11:51 | 1530.762 | 7 | 78 | -2.599731 | 3.012032 | 110.6673 | 111.2933 | 384.7695 | 339.1531 | -0.0002266884 | 0.02721445 | 0 | 0 | 0
11861 | 347861.9 | 2014-02-24 11:52 | 1560.777 | 7 | 78 | -2.599911 | 3.002964 | 110.6673 | 111.315 | 384.7695 | 339.2182 | -0.0002914905 | 0.02721445 | 0 | 0 | 0
11862 | 347891.9 | 2014-02-24 11:52 | 1590.792 | 7 | 78 | -2.599731 | 2.992438 | 110.6673 | 111.3366 | 384.7695 | 339.2832 | -0.0003238678 | 0.02721445 | 0 | 0 | 0
11863 | 347921.9 | 2014-02-24 11:53 | 1620.808 | 7 | 78 | -2.599731 | 2.979645 | 110.6673 | 111.3583 | 384.7695 | 339.348 | -0.0003886223 | 0.02721445 | 0 | 0 | 0
11864 | 347951.9 | 2014-02-24 11:53 | 1650.823 | 7 | 78 | -2.599911 | 2.964586 | 110.6673 | 111.38 | 384.7695 | 339.4124 | -0.0004534245 | 0.02721445 | 0 | 0 | 0
11865 | 347982 | 2014-02-24 11:54 | 1680.838 | 7 | 78 | -2.599731 | 2.947259 | 110.6673 | 111.4017 | 384.7695 | 339.4765 | -0.0005181789 | 0.02721445 | 0 | 0 | 0
11866 | 348012 | 2014-02-24 11:54 | 1710.853 | 7 | 78 | -2.599911 | 2.926369 | 110.6673 | 111.4233 | 384.7695 | 339.5401 | -0.0006153584 | 0.02721445 | 0 | 0 | 0
11867 | 348042 | 2014-02-24 11:55 | 1740.869 | 7 | 78 | -2.599731 | 2.901755 | 110.6673 | 111.445 | 384.7695 | 339.6033 | -0.0007772446 | 0.02721445 | 0 | 0 | 0
11868 | 348072 | 2014-02-24 11:55 | 1770.884 | 7 | 78 | -2.599731 | 2.873093 | 110.6673 | 111.4667 | 384.7695 | 339.6659 | -0.0008744717 | 0.02721445 | 0 | 0 | 0
11869 | 348102 | 2014-02-24 11:56 | 1800.899 | 7 | 78 | -2.599731 | 2.838763 | 110.6673 | 111.4884 | 384.7695 | 339.7278 | -0.001068735 | 0.02721445 | 0 | 0 | 0
11870 | 348132 | 2014-02-24 11:56 | 1830.914 | 7 | 78 | -2.599731 | 2.79747 | 110.6673 | 111.51 | 384.7695 | 339.7889 | -0.001295471 | 0.02721445 | 0 | 0 | 0
11871 | 348162 | 2014-02-24 11:57 | 1860.93 | 7 | 78 | -2.599911 | 2.746461 | 110.6673 | 111.5317 | 384.7695 | 339.849 | -0.001619339 | 0.02721445 | 0 | 0 | 0
11872 | 348192.1 | 2014-02-24 11:57 | 1890.945 | 7 | 78 | -2.599911 | 2.681201 | 110.6673 | 111.5534 | 384.7695 | 339.9079 | -0.002169895 | 0.02721445 | 0 | 0 | 0
11873 | 348222.1 | 2014-02-24 11:58 | 1920.96 | 7 | 78 | -2.599731 | 2.59149 | 110.6673 | 111.5751 | 384.7695 | 339.9651 | -0.002979565 | 0.02721445 | 0 | 0 | 0
11874 | 348252.1 | 2014-02-24 11:58 | 1950.975 | 7 | 78 | -2.599731 | 2.440082 | 110.6673 | 111.5967 | 384.7695 | 340.0198 | -0.005861998 | 0.02721445 | 0 | 0 | 0
11875 | 348282.1 | 2014-02-24 11:59 | 1980.99 | 7 | 78 | -2.599731 | 2.030065 | 110.6673 | 111.6184 | 384.7695 | 340.0691 | -0.0186224 | 0.02721445 | 0 | 0 | 0
11876 | 348283.4 | 2014-02-24 11:59 | 1982.288 | 7 | 78 | -2.599731 | 1.999459 | 110.6673 | 111.6194 | 384.7695 | 340.071 | -0.01936731 | 0.02721445 | 0 | 0 | 0
11877 | 348283.4 | 2014-02-24 11:59 | 2.451080565e-06 | 8 | 78 | -0.0003540663 | 2.120748 | 110.6673 | 111.6194 | 384.7695 | 340.071 | 0 | 0.02721445 | 0 | 0 | 0
11878 | 348313.4 | 2014-02-24 11:59 | 30.01502 | 9 | 78 | 0 | 2.553112 | 110.6673 | 111.6194 | 384.7695 | 340.071 | 0.002655745 | 0.02763313 | 0 | 0 | 0
11879 | 348343.4 | 2014-02-24 12:00 | 60.03022 | 9 | 78 | 0 | 2.610274 | 110.6673 | 111.6194 | 384.7695 | 340.071 | 0.001133537 | 0.02763313 | 0 | 0 | 0
11880 | 348373.4 | 2014-02-24 12:00 | 90.04558 | 9 | 78 | 0 | 2.640718 | 110.6673 | 111.6194 | 384.7695 | 340.071 | 0.0006801129 | 0.02763313 | 0 | 0 | 0
11881 | 348403.4 | 2014-02-24 12:01 | 120.014 | 9 | 78 | 0 | 2.661283 | 110.6673 | 111.6194 | 384.7695 | 340.071 | 0.0004858017 | 0.02763313 | 0 | 0 | 0
11882 | 348433.4 | 2014-02-24 12:01 | 30.01492 | 10 | 78 | 2.599744 | 3.009279 | 110.689 | 111.6194 | 384.8329 | 340.071 | 0.003530168 | 0.02763313 | 0 | 0 | 0
11883 | 348463.4 | 2014-02-24 12:02 | 60.03041 | 10 | 78 | 2.599924 | 3.102067 | 110.7106 | 111.6194 | 384.8992 | 340.071 | 0.002202272 | 0.02763313 | 0 | 0 | 0
11884 | 348493.4 | 2014-02-24 12:02 | 90.04558 | 10 | 78 | 2.599744 | 3.166355 | 110.7323 | 111.6194 | 384.9672 | 340.071 | 0.001586962 | 0.02763313 | 0 | 0 | 0
11885 | 348523.5 | 2014-02-24 12:03 | 120.061 | 10 | 78 | 2.599924 | 3.216231 | 110.754 | 111.6194 | 385.0364 | 340.071 | 0.001295471 | 0.02763313 | 0 | 0 | 0
11886 | 348553.5 | 2014-02-24 12:03 | 150.0757 | 10 | 78 | 2.600105 | 3.256552 | 110.7757 | 111.6194 | 385.1065 | 340.071 | 0.001068735 | 0.02763313 | 0 | 0 | 0
11887 | 348583.5 | 2014-02-24 12:04 | 180.0915 | 10 | 78 | 2.600105 | 3.290559 | 110.7973 | 111.6194 | 385.1776 | 340.071 | 0.0009068012 | 0.02763313 | 0 | 0 | 0
11888 | 348613.5 | 2014-02-24 12:04 | 210.1067 | 10 | 78 | 2.599924 | 3.318573 | 110.819 | 111.6194 | 385.2492 | 340.071 | 0.0006801129 | 0.02763313 | 0 | 0 | 0
11889 | 348643.5 | 2014-02-24 12:05 | 240.122 | 10 | 78 | 2.599924 | 3.339139 | 110.8407 | 111.6194 | 385.3214 | 340.071 | 0.0004858017 | 0.02763313 | 0 | 0 | 0
11890 | 348673.5 | 2014-02-24 12:05 | 270.1372 | 10 | 78 | 2.599924 | 3.350636 | 110.8624 | 111.6194 | 385.3939 | 340.071 | 0.0002914905 | 0.02763313 | 0 | 0 | 0
11891 | 348703.6 | 2014-02-24 12:06 | 300.1525 | 10 | 78 | 2.600105 | 3.358247 | 110.884 | 111.6194 | 385.4666 | 340.071 | 0.0001943111 | 0.02763313 | 0 | 0 | 0
11892 | 348733.6 | 2014-02-24 12:06 | 330.167 | 10 | 78 | 2.600105 | 3.364563 | 110.9057 | 111.6194 | 385.5394 | 340.071 | 0.0001619339 | 0.02763313 | 0 | 0 | 0
11893 | 348763.6 | 2014-02-24 12:07 | 360.183 | 10 | 78 | 2.599924 | 3.370392 | 110.9274 | 111.6194 | 385.6125 | 340.071 | 0.0001295567 | 0.02763313 | 0 | 0 | 0
11894 | 348793.6 | 2014-02-24 12:07 | 390.1982 | 10 | 78 | 2.599924 | 3.376222 | 110.9491 | 111.6194 | 385.6856 | 340.071 | 0.0001619339 | 0.02763313 | 0 | 0 | 0
11895 | 348823.6 | 2014-02-24 12:08 | 420.2134 | 10 | 78 | 2.599924 | 3.382213 | 110.9708 | 111.6194 | 385.7589 | 340.071 | 0.0001943588 | 0.02763313 | 0 | 0 | 0
11896 | 348853.6 | 2014-02-24 12:08 | 450.2285 | 10 | 78 | 2.600105 | 3.388043 | 110.9924 | 111.6194 | 385.8322 | 340.071 | 0.0001295567 | 0.02763313 | 0 | 0 | 0
11897 | 348883.6 | 2014-02-24 12:09 | 480.244 | 10 | 78 | 2.599924 | 3.394034 | 111.0141 | 111.6194 | 385.9057 | 340.071 | 0.0001619339 | 0.02763313 | 0 | 0 | 0
11898 | 348913.7 | 2014-02-24 12:09 | 510.259 | 10 | 78 | 2.600105 | 3.399702 | 111.0358 | 111.6194 | 385.9794 | 340.071 | 0.0001619339 | 0.02763313 | 0 | 0 | 0
11899 | 348943.7 | 2014-02-24 12:10 | 540.2745 | 10 | 78 | 2.600105 | 3.405208 | 111.0575 | 111.6194 | 386.0531 | 340.071 | 0.0001943111 | 0.02763313 | 0 | 0 | 0
11900 | 348973.7 | 2014-02-24 12:10 | 570.2896 | 10 | 78 | 2.599924 | 3.41039 | 111.0791 | 111.6194 | 386.127 | 340.071 | 0.0001619339 | 0.02763313 | 0 | 0 | 0
11901 | 349003.7 | 2014-02-24 12:11 | 600.3047 | 10 | 78 | 2.599744 | 3.41541 | 111.1008 | 111.6194 | 386.201 | 340.071 | 0.0001619339 | 0.02763313 | 0 | 0 | 0
11902 | 349033.7 | 2014-02-24 12:11 | 630.3202 | 10 | 78 | 2.600105 | 3.420268 | 111.1225 | 111.6194 | 386.2751 | 340.071 | 0.0001619339 | 0.02763313 | 0 | 0 | 0
11903 | 349063.7 | 2014-02-24 12:12 | 660.3354 | 10 | 78 | 2.599924 | 3.424802 | 111.1442 | 111.6194 | 386.3493 | 340.071 | 0.0001295567 | 0.02763313 | 0 | 0 | 0
11904 | 349093.8 | 2014-02-24 12:12 | 690.3506 | 10 | 78 | 2.599744 | 3.429174 | 111.1659 | 111.6194 | 386.4236 | 340.071 | 9.717941e-05 | 0.02763313 | 0 | 0 | 0
11905 | 349123.8 | 2014-02-24 12:13 | 720.3659 | 10 | 78 | 2.599924 | 3.433223 | 111.1875 | 111.6194 | 386.4979 | 340.071 | 9.717941e-05 | 0.02763313 | 0 | 0 | 0
11906 | 349153.8 | 2014-02-24 12:13 | 750.3812 | 10 | 78 | 2.599924 | 3.437109 | 111.2092 | 111.6194 | 386.5724 | 340.071 | 0.000129509 | 0.02763313 | 0 | 0 | 0
11907 | 349183.8 | 2014-02-24 12:14 | 780.3964 | 10 | 78 | 2.600105 | 3.440347 | 111.2309 | 111.6194 | 386.6469 | 340.071 | 9.713173e-05 | 0.02763313 | 0 | 0 | 0
11908 | 349213.8 | 2014-02-24 12:14 | 810.4116 | 10 | 78 | 2.599924 | 3.443748 | 111.2526 | 111.6194 | 386.7216 | 340.071 | 9.717941e-05 | 0.02763313 | 0 | 0 | 0
11909 | 349243.8 | 2014-02-24 12:15 | 840.4269 | 10 | 78 | 2.600105 | 3.446663 | 111.2742 | 111.6194 | 386.7962 | 340.071 | 9.713173e-05 | 0.02763313 | 0 | 0 | 0
11910 | 349273.8 | 2014-02-24 12:15 | 870.4415 | 10 | 78 | 2.600105 | 3.449578 | 111.2959 | 111.6194 | 386.871 | 340.071 | 6.475449e-05 | 0.02763313 | 0 | 0 | 0
11911 | 349303.9 | 2014-02-24 12:16 | 900.4567 | 10 | 78 | 2.599924 | 3.452007 | 111.3176 | 111.6194 | 386.9458 | 340.071 | 3.237724e-05 | 0.02763313 | 0 | 0 | 0
11912 | 349333.9 | 2014-02-24 12:16 | 930.4717 | 10 | 78 | 2.599924 | 3.454598 | 111.3393 | 111.6194 | 387.0206 | 340.071 | 6.475449e-05 | 0.02763313 | 0 | 0 | 0
11913 | 349363.9 | 2014-02-24 12:17 | 960.4871 | 10 | 78 | 2.599924 | 3.456865 | 111.3609 | 111.6194 | 387.0956 | 340.071 | 6.475449e-05 | 0.02763313 | 0 | 0 | 0
11914 | 349393.9 | 2014-02-24 12:17 | 990.4872 | 10 | 78 | 2.599744 | 3.459132 | 111.3826 | 111.6194 | 387.1705 | 340.071 | 3.237724e-05 | 0.02763313 | 0 | 0 | 0
11915 | 349423.9 | 2014-02-24 12:18 | 1020.503 | 10 | 78 | 2.599924 | 3.461399 | 111.4043 | 111.6194 | 387.2455 | 340.071 | 6.480217e-05 | 0.02763313 | 0 | 0 | 0
11916 | 349453.9 | 2014-02-24 12:18 | 1050.518 | 10 | 78 | 2.599744 | 3.463504 | 111.426 | 111.6194 | 387.3205 | 340.071 | 3.237724e-05 | 0.02763313 | 0 | 0 | 0
11917 | 349483.9 | 2014-02-24 12:19 | 1080.533 | 10 | 78 | 2.599924 | 3.465933 | 111.4476 | 111.6194 | 387.3956 | 340.071 | 6.475449e-05 | 0.02763313 | 0 | 0 | 0
11918 | 349514 | 2014-02-24 12:19 | 1110.548 | 10 | 78 | 2.599744 | 3.468362 | 111.4693 | 111.6194 | 387.4708 | 340.071 | 6.475449e-05 | 0.02763313 | 0 | 0 | 0
11919 | 349544 | 2014-02-24 12:20 | 1140.564 | 10 | 78 | 2.599744 | 3.470791 | 111.491 | 111.6194 | 387.546 | 340.071 | 6.475449e-05 | 0.02763313 | 0 | 0 | 0
11920 | 349574 | 2014-02-24 12:20 | 1170.579 | 10 | 78 | 2.599744 | 3.47322 | 111.5127 | 111.6194 | 387.6213 | 340.071 | 3.237724e-05 | 0.02763313 | 0 | 0 | 0
11921 | 349604 | 2014-02-24 12:21 | 1200.594 | 10 | 78 | 2.599744 | 3.475973 | 111.5343 | 111.6194 | 387.6966 | 340.071 | 9.717941e-05 | 0.02763313 | 0 | 0 | 0
11922 | 349634 | 2014-02-24 12:21 | 1230.61 | 10 | 78 | 2.599744 | 3.478726 | 111.556 | 111.6194 | 387.772 | 340.071 | 6.475449e-05 | 0.02763313 | 0 | 0 | 0
11923 | 349664 | 2014-02-24 12:22 | 1260.625 | 10 | 78 | 2.599924 | 3.481641 | 111.5777 | 111.6194 | 387.8474 | 340.071 | 9.717941e-05 | 0.02763313 | 0 | 0 | 0
11924 | 349694 | 2014-02-24 12:22 | 1290.64 | 10 | 78 | 2.599924 | 3.485365 | 111.5994 | 111.6194 | 387.9229 | 340.071 | 0.0001295567 | 0.02763313 | 0 | 0 | 0
11925 | 349724.1 | 2014-02-24 12:23 | 1320.655 | 10 | 78 | 2.599924 | 3.488766 | 111.6211 | 111.6194 | 387.9985 | 340.071 | 0.000129509 | 0.02763313 | 0 | 0 | 0
11926 | 349754.1 | 2014-02-24 12:23 | 1350.671 | 10 | 78 | 2.599924 | 3.492328 | 111.6427 | 111.6194 | 388.0742 | 340.071 | 0.0001295567 | 0.02763313 | 0 | 0 | 0
11927 | 349784.1 | 2014-02-24 12:24 | 1380.686 | 10 | 78 | 2.600105 | 3.496539 | 111.6644 | 111.6194 | 388.1499 | 340.071 | 0.0001619339 | 0.02763313 | 0 | 0 | 0
11928 | 349814.1 | 2014-02-24 12:24 | 1410.7 | 10 | 78 | 2.599924 | 3.500911 | 111.6861 | 111.6194 | 388.2257 | 340.071 | 0.000129509 | 0.02763313 | 0 | 0 | 0
11929 | 349844.1 | 2014-02-24 12:25 | 1440.701 | 10 | 78 | 2.599924 | 3.505931 | 111.7078 | 111.6194 | 388.3017 | 340.071 | 0.0001619339 | 0.02763313 | 0 | 0 | 0
11930 | 349874.1 | 2014-02-24 12:25 | 1470.716 | 10 | 78 | 2.599744 | 3.511436 | 111.7294 | 111.6194 | 388.3777 | 340.071 | 0.000129509 | 0.02763313 | 0 | 0 | 0
11931 | 349904.1 | 2014-02-24 12:26 | 1500.731 | 10 | 78 | 2.599564 | 3.517428 | 111.7511 | 111.6194 | 388.4539 | 340.071 | 0.0001619339 | 0.02763313 | 0 | 0 | 0
11932 | 349934.1 | 2014-02-24 12:26 | 1530.746 | 10 | 78 | 2.599924 | 3.524553 | 111.7728 | 111.6194 | 388.5302 | 340.071 | 0.0001943588 | 0.02763313 | 0 | 0 | 0
11933 | 349964.2 | 2014-02-24 12:27 | 1560.762 | 10 | 78 | 2.599744 | 3.53265 | 111.7945 | 111.6194 | 388.6067 | 340.071 | 0.0002591133 | 0.02763313 | 0 | 0 | 0
11934 | 349994.2 | 2014-02-24 12:27 | 1590.777 | 10 | 78 | 2.600105 | 3.542366 | 111.8161 | 111.6194 | 388.6834 | 340.071 | 0.00038867 | 0.02763313 | 0 | 0 | 0
11935 | 350024.2 | 2014-02-24 12:28 | 1620.792 | 10 | 78 | 2.599744 | 3.552892 | 111.8378 | 111.6194 | 388.7603 | 340.071 | 0.0002914905 | 0.02763313 | 0 | 0 | 0
11936 | 350054.2 | 2014-02-24 12:28 | 1650.807 | 10 | 78 | 2.599924 | 3.565846 | 111.8595 | 111.6194 | 388.8374 | 340.071 | 0.0003562927 | 0.02763313 | 0 | 0 | 0
11937 | 350084.2 | 2014-02-24 12:29 | 1680.823 | 10 | 78 | 2.600105 | 3.581554 | 111.8812 | 111.6194 | 388.9149 | 340.071 | 0.0004534245 | 0.02763313 | 0 | 0 | 0
11938 | 350114.2 | 2014-02-24 12:29 | 1710.838 | 10 | 78 | 2.599744 | 3.600824 | 111.9028 | 111.6194 | 388.9927 | 340.071 | 0.0005829811 | 0.02763313 | 0 | 0 | 0
11939 | 350144.3 | 2014-02-24 12:30 | 1740.853 | 10 | 78 | 2.599744 | 3.624952 | 111.9245 | 111.6194 | 389.071 | 340.071 | 0.000744915 | 0.02763313 | 0 | 0 | 0
11940 | 350174.3 | 2014-02-24 12:30 | 1770.868 | 10 | 78 | 2.600285 | 3.65572 | 111.9462 | 111.6194 | 389.1499 | 340.071 | 0.0009392261 | 0.02763313 | 0 | 0 | 0
11941 | 350204.3 | 2014-02-24 12:31 | 1800.884 | 10 | 78 | 2.599924 | 3.695879 | 111.9679 | 111.6194 | 389.2296 | 340.071 | 0.001295471 | 0.02763313 | 0 | 0 | 0
11942 | 350234.3 | 2014-02-24 12:31 | 1830.899 | 10 | 78 | 2.600105 | 3.749156 | 111.9896 | 111.6194 | 389.3103 | 340.071 | 0.001716471 | 0.02763313 | 0 | 0 | 0
11943 | 350264.3 | 2014-02-24 12:32 | 1860.914 | 10 | 78 | 2.600285 | 3.823645 | 112.0112 | 111.6194 | 389.3923 | 340.071 | 0.002461386 | 0.02763313 | 0 | 0 | 0
11944 | 350294.3 | 2014-02-24 12:32 | 1890.929 | 10 | 78 | 2.599924 | 3.935218 | 112.0329 | 111.6194 | 389.4763 | 340.071 | 0.003789234 | 0.02763313 | 0 | 0 | 0
11945 | 350322.3 | 2014-02-24 12:33 | 1918.867 | 10 | 78 | 2.599924 | 4.100228 | 112.0531 | 111.6194 | 389.5572 | 340.071 | 0.005991554 | 0.02763313 | 0 | 0 | 0
11946 | 350352.3 | 2014-02-24 12:33 | 30.01515 | 11 | 78 | 1.547804 | 4.099905 | 112.0695 | 111.6194 | 389.6246 | 340.071 | 0 | 0.02763313 | 0 | 0 | 0
11947 | 350382.3 | 2014-02-24 12:34 | 60.03002 | 11 | 78 | 0.9956891 | 4.099742 | 112.0799 | 111.6194 | 389.6673 | 340.071 | 0 | 0.02763313 | 0 | 0 | 0
11948 | 350412.3 | 2014-02-24 12:34 | 90.04576 | 11 | 78 | 0.6521949 | 4.099905 | 112.0867 | 111.6194 | 389.695 | 340.071 | 3.242493e-05 | 0.02763313 | 0 | 0 | 0
11949 | 350442.3 | 2014-02-24 12:35 | 120.0606 | 11 | 78 | 0.4370827 | 4.099742 | 112.0912 | 111.6194 | 389.7133 | 340.071 | 0 | 0.02763313 | 0 | 0 | 0
11950 | 350472.4 | 2014-02-24 12:35 | 150.0761 | 11 | 78 | 0.3005866 | 4.099581 | 112.0942 | 111.6194 | 389.7258 | 340.071 | -3.232956e-05 | 0.02763313 | 0 | 0 | 0
11951 | 350502.4 | 2014-02-24 12:36 | 180.0915 | 11 | 78 | 0.2131353 | 4.099742 | 112.0963 | 111.6194 | 389.7344 | 340.071 | 0 | 0.02763313 | 0 | 0 | 0
11952 | 350532.4 | 2014-02-24 12:36 | 210.1067 | 11 | 78 | 0.1557961 | 4.099742 | 112.0978 | 111.6194 | 389.7407 | 340.071 | 0 | 0.02763313 | 0 | 0 | 0
11953 | 350562.4 | 2014-02-24 12:37 | 240.1221 | 11 | 78 | 0.1173896 | 4.099581 | 112.099 | 111.6194 | 389.7453 | 340.071 | -3.232956e-05 | 0.02763313 | 0 | 0 | 0
11954 | 350592.4 | 2014-02-24 12:37 | 270.137 | 11 | 78 | 0.09142471 | 4.099742 | 112.0998 | 111.6194 | 389.7488 | 340.071 | 0 | 0.02763313 | 0 | 0 | 0
11955 | 350609.3 | 2014-02-24 12:37 | 287.0277 | 11 | 78 | 0.07988475 | 4.099581 | 112.1002 | 111.6194 | 389.7505 | 340.071 | -3.232956e-05 | 0.02763313 | 0 | 0 | 0
11956 | 350639.3 | 2014-02-24 12:38 | 30.01511 | 4 | 79 | 0 | 4.011488 | 112.1002 | 111.6194 | 389.7505 | 340.071 | -0.001943207 | 0.02763313 | 0 | 0 | 0
11957 | 350669.3 | 2014-02-24 12:38 | 60.03062 | 4 | 79 | 0 | 3.950601 | 112.1002 | 111.6194 | 389.7505 | 340.071 | -0.001522207 | 0.02763313 | 0 | 0 | 0
11958 | 350699.4 | 2014-02-24 12:39 | 90.04565 | 4 | 79 | 0 | 3.902507 | 112.1002 | 111.6194 | 389.7505 | 340.071 | -0.001263094 | 0.02763313 | 0 | 0 | 0
11959 | 350729.3 | 2014-02-24 12:39 | 120.014 | 4 | 79 | 0 | 3.862995 | 112.1002 | 111.6194 | 389.7505 | 340.071 | -0.001068783 | 0.02763313 | 0 | 0 | 0
11960 | 350729.3 | 2014-02-24 12:39 | 0.03110375 | 5 | 79 | -0.0001737543 | 3.862995 | 112.1002 | 111.6194 | 389.7505 | 340.071 | 0 | 0.05442889 | 0 | 0 | 0
11961 | 350759.4 | 2014-02-24 12:40 | 30.01513 | 6 | 79 | 0 | 3.829637 | 112.1002 | 111.6194 | 389.7505 | 340.071 | -0.000874424 | 0.05442889 | 0 | 0 | 0
11962 | 350789.4 | 2014-02-24 12:40 | 60.01475 | 6 | 79 | 0 | 3.800974 | 112.1002 | 111.6194 | 389.7505 | 340.071 | -0.0007772922 | 0.05442889 | 0 | 0 | 0
11963 | 350819.4 | 2014-02-24 12:41 | 30.01541 | 7 | 79 | -2.599731 | 3.202466 | 112.1002 | 111.641 | 389.7505 | 340.1418 | -0.001036406 | 0.05442889 | 0 | 0 | 0
11964 | 350849.4 | 2014-02-24 12:41 | 60.0299 | 7 | 79 | -2.599551 | 3.184654 | 112.1002 | 111.6627 | 389.7505 | 340.2109 | -0.0002914905 | 0.05442889 | 0 | 0 | 0
11965 | 350879.4 | 2014-02-24 12:42 | 90.04576 | 7 | 79 | -2.599551 | 3.177691 | 112.1002 | 111.6844 | 389.7505 | 340.2799 | -0.0001295567 | 0.05442889 | 0 | 0 | 0
11966 | 350909.4 | 2014-02-24 12:42 | 120.061 | 7 | 79 | -2.599731 | 3.173156 | 112.1002 | 111.7061 | 389.7505 | 340.3487 | -9.717941e-05 | 0.05442889 | 0 | 0 | 0
11967 | 350939.4 | 2014-02-24 12:43 | 150.0762 | 7 | 79 | -2.599731 | 3.16927 | 112.1002 | 111.7277 | 389.7505 | 340.4175 | -9.717941e-05 | 0.05442889 | 0 | 0 | 0
11968 | 350969.4 | 2014-02-24 12:43 | 180.0914 | 7 | 79 | -2.599731 | 3.166193 | 112.1002 | 111.7494 | 389.7505 | 340.4861 | -9.713173e-05 | 0.05442889 | 0 | 0 | 0
11969 | 350999.5 | 2014-02-24 12:44 | 210.1067 | 7 | 79 | -2.599731 | 3.163279 | 112.1002 | 111.7711 | 389.7505 | 340.5547 | -6.475449e-05 | 0.05442889 | 0 | 0 | 0
11970 | 351029.5 | 2014-02-24 12:44 | 240.122 | 7 | 79 | -2.599731 | 3.160364 | 112.1002 | 111.7928 | 389.7505 | 340.6233 | -0.0001295567 | 0.05442889 | 0 | 0 | 0
11971 | 351059.5 | 2014-02-24 12:45 | 270.137 | 7 | 79 | -2.599551 | 3.158259 | 112.1002 | 111.8144 | 389.7505 | 340.6917 | -3.237724e-05 | 0.05442889 | 0 | 0 | 0
11972 | 351089.5 | 2014-02-24 12:45 | 300.1525 | 7 | 79 | -2.599731 | 3.155992 | 112.1002 | 111.8361 | 389.7505 | 340.7602 | -3.237724e-05 | 0.05442889 | 0 | 0 | 0
11973 | 351119.5 | 2014-02-24 12:46 | 330.1677 | 7 | 79 | -2.599911 | 3.153886 | 112.1002 | 111.8578 | 389.7505 | 340.8286 | -3.242493e-05 | 0.05442889 | 0 | 0 | 0
11974 | 351149.5 | 2014-02-24 12:46 | 360.183 | 7 | 79 | -2.599911 | 3.151781 | 112.1002 | 111.8795 | 389.7505 | 340.8969 | -6.475449e-05 | 0.05442889 | 0 | 0 | 0
11975 | 351179.6 | 2014-02-24 12:47 | 390.1982 | 7 | 79 | -2.599731 | 3.149838 | 112.1002 | 111.9011 | 389.7505 | 340.9652 | 0 | 0.05442889 | 0 | 0 | 0
11976 | 351209.6 | 2014-02-24 12:47 | 420.2135 | 7 | 79 | -2.599731 | 3.147895 | 112.1002 | 111.9228 | 389.7505 | 341.0334 | -3.237724e-05 | 0.05442889 | 0 | 0 | 0
11977 | 351239.6 | 2014-02-24 12:48 | 450.2286 | 7 | 79 | -2.599731 | 3.145952 | 112.1002 | 111.9445 | 389.7505 | 341.1017 | -9.713173e-05 | 0.05442889 | 0 | 0 | 0
11978 | 351269.6 | 2014-02-24 12:48 | 480.244 | 7 | 79 | -2.599911 | 3.143847 | 112.1002 | 111.9662 | 389.7505 | 341.1698 | -6.475449e-05 | 0.05442889 | 0 | 0 | 0
11979 | 351299.6 | 2014-02-24 12:49 | 510.259 | 7 | 79 | -2.599911 | 3.142065 | 112.1002 | 111.9878 | 389.7505 | 341.238 | -6.475449e-05 | 0.05442889 | 0 | 0 | 0
11980 | 351329.6 | 2014-02-24 12:49 | 540.2591 | 7 | 79 | -2.599731 | 3.140284 | 112.1002 | 112.0095 | 389.7505 | 341.306 | -3.237724e-05 | 0.05442889 | 0 | 0 | 0
11981 | 351359.6 | 2014-02-24 12:50 | 570.2739 | 7 | 79 | -2.599731 | 3.138179 | 112.1002 | 112.0312 | 389.7505 | 341.374 | -6.475449e-05 | 0.05442889 | 0 | 0 | 0
11982 | 351389.6 | 2014-02-24 12:50 | 600.2894 | 7 | 79 | -2.599731 | 3.136074 | 112.1002 | 112.0529 | 389.7505 | 341.442 | -9.717941e-05 | 0.05442889 | 0 | 0 | 0
11983 | 351419.7 | 2014-02-24 12:51 | 630.3046 | 7 | 79 | -2.599731 | 3.13413 | 112.1002 | 112.0745 | 389.7505 | 341.51 | -3.237724e-05 | 0.05442889 | 0 | 0 | 0
11984 | 351449.7 | 2014-02-24 12:51 | 660.3198 | 7 | 79 | -2.599731 | 3.131863 | 112.1002 | 112.0962 | 389.7505 | 341.5779 | -3.237724e-05 | 0.05442889 | 0 | 0 | 0
11985 | 351479.7 | 2014-02-24 12:52 | 690.3351 | 7 | 79 | -2.599731 | 3.129434 | 112.1002 | 112.1179 | 389.7505 | 341.6458 | -9.717941e-05 | 0.05442889 | 0 | 0 | 0
11986 | 351509.7 | 2014-02-24 12:52 | 720.3503 | 7 | 79 | -2.599731 | 3.127329 | 112.1002 | 112.1396 | 389.7505 | 341.7136 | -6.475449e-05 | 0.05442889 | 0 | 0 | 0
11987 | 351539.7 | 2014-02-24 12:53 | 750.3653 | 7 | 79 | -2.599911 | 3.124576 | 112.1002 | 112.1612 | 389.7505 | 341.7813 | -9.717941e-05 | 0.05442889 | 0 | 0 | 0
11988 | 351569.7 | 2014-02-24 12:53 | 780.3809 | 7 | 79 | -2.599911 | 3.122147 | 112.1002 | 112.1829 | 389.7505 | 341.849 | -9.717941e-05 | 0.05442889 | 0 | 0 | 0
11989 | 351599.7 | 2014-02-24 12:54 | 810.3961 | 7 | 79 | -2.599731 | 3.119556 | 112.1002 | 112.2046 | 389.7505 | 341.9167 | -3.237724e-05 | 0.05442889 | 0 | 0 | 0
11990 | 351629.8 | 2014-02-24 12:54 | 840.4113 | 7 | 79 | -2.599911 | 3.116804 | 112.1002 | 112.2263 | 389.7505 | 341.9843 | -6.475449e-05 | 0.05442889 | 0 | 0 | 0
11991 | 351659.8 | 2014-02-24 12:55 | 870.4266 | 7 | 79 | -2.599911 | 3.113889 | 112.1002 | 112.2479 | 389.7505 | 342.0518 | -6.475449e-05 | 0.05442889 | 0 | 0 | 0
11992 | 351689.8 | 2014-02-24 12:55 | 900.4419 | 7 | 79 | -2.599731 | 3.110812 | 112.1002 | 112.2696 | 389.7505 | 342.1193 | -6.480217e-05 | 0.05442889 | 0 | 0 | 0
11993 | 351719.8 | 2014-02-24 12:56 | 930.4566 | 7 | 79 | -2.599731 | 3.107573 | 112.1002 | 112.2913 | 389.7505 | 342.1866 | -0.0001295567 | 0.05442889 | 0 | 0 | 0
11994 | 351749.8 | 2014-02-24 12:56 | 960.4724 | 7 | 79 | -2.599731 | 3.104335 | 112.1002 | 112.313 | 389.7505 | 342.254 | -0.0001619339 | 0.05442889 | 0 | 0 | 0
11995 | 351779.8 | 2014-02-24 12:57 | 990.4873 | 7 | 79 | -2.599731 | 3.101096 | 112.1002 | 112.3346 | 389.7505 | 342.3213 | -0.0001295567 | 0.05442889 | 0 | 0 | 0
11996 | 351809.9 | 2014-02-24 12:57 | 1020.503 | 7 | 79 | -2.599731 | 3.097695 | 112.1002 | 112.3563 | 389.7505 | 342.3884 | -9.713173e-05 | 0.05442889 | 0 | 0 | 0
11997 | 351839.9 | 2014-02-24 12:58 | 1050.518 | 7 | 79 | -2.599731 | 3.093971 | 112.1002 | 112.378 | 389.7505 | 342.4555 | -0.0001295567 | 0.05442889 | 0 | 0 | 0
11998 | 351869.9 | 2014-02-24 12:58 | 1080.533 | 7 | 79 | -2.599731 | 3.090246 | 112.1002 | 112.3997 | 389.7505 | 342.5226 | -0.000129509 | 0.05442889 | 0 | 0 | 0
11999 | 351899.9 | 2014-02-24 12:59 | 1110.549 | 7 | 79 | -2.599731 | 3.08636 | 112.1002 | 112.4213 | 389.7505 | 342.5895 | -0.0001295567 | 0.05442889 | 0 | 0 | 0
12000 | 351929.9 | 2014-02-24 12:59 | 1140.564 | 7 | 79 | -2.599911 | 3.082312 | 112.1002 | 112.443 | 389.7505 | 342.6564 | -0.0001295567 | 0.05442889 | 0 | 0 | 0
12001 | 351959.9 | 2014-02-24 13:00 | 1170.579 | 7 | 79 | -2.599551 | 3.078263 | 112.1002 | 112.4647 | 389.7505 | 342.7231 | -9.713173e-05 | 0.05442889 | 0 | 0 | 0
12002 | 351989.9 | 2014-02-24 13:00 | 1200.594 | 7 | 79 | -2.599731 | 3.073891 | 112.1002 | 112.4864 | 389.7505 | 342.7898 | -0.0001295567 | 0.05442889 | 0 | 0 | 0
12003 | 352019.9 | 2014-02-24 13:01 | 1230.594 | 7 | 79 | -2.599731 | 3.069195 | 112.1002 | 112.508 | 389.7505 | 342.8564 | -0.0001619339 | 0.05442889 | 0 | 0 | 0
12004 | 352050 | 2014-02-24 13:01 | 1260.609 | 7 | 79 | -2.599731 | 3.064661 | 112.1002 | 112.5297 | 389.7505 | 342.9228 | -0.0001619339 | 0.05442889 | 0 | 0 | 0
12005 | 352080 | 2014-02-24 13:02 | 1290.625 | 7 | 79 | -2.599731 | 3.060127 | 112.1002 | 112.5514 | 389.7505 | 342.9892 | -0.0001295567 | 0.05442889 | 0 | 0 | 0
12006 | 352110 | 2014-02-24 13:02 | 1320.64 | 7 | 79 | -2.599731 | 3.055107 | 112.1002 | 112.5731 | 389.7505 | 343.0555 | -9.717941e-05 | 0.05442889 | 0 | 0 | 0
12007 | 352140 | 2014-02-24 13:03 | 1350.655 | 7 | 79 | -2.599731 | 3.049925 | 112.1002 | 112.5947 | 389.7505 | 343.1216 | -0.0001295567 | 0.05442889 | 0 | 0 | 0
12008 | 352170 | 2014-02-24 13:03 | 1380.67 | 7 | 79 | -2.599731 | 3.044905 | 112.1002 | 112.6164 | 389.7505 | 343.1877 | -0.000129509 | 0.05442889 | 0 | 0 | 0
12009 | 352200 | 2014-02-24 13:04 | 1410.686 | 7 | 79 | -2.599551 | 3.039399 | 112.1002 | 112.6381 | 389.7505 | 343.2536 | -0.0001295567 | 0.05442889 | 0 | 0 | 0
12010 | 352230.1 | 2014-02-24 13:04 | 1440.701 | 7 | 79 | -2.599911 | 3.03357 | 112.1002 | 112.6598 | 389.7505 | 343.3195 | -0.0002266884 | 0.05442889 | 0 | 0 | 0
12011 | 352260.1 | 2014-02-24 13:05 | 1470.716 | 7 | 79 | -2.599731 | 3.027578 | 112.1002 | 112.6814 | 389.7505 | 343.3851 | -0.0001943111 | 0.05442889 | 0 | 0 | 0
12012 | 352290.1 | 2014-02-24 13:05 | 1500.731 | 7 | 79 | -2.599731 | 3.020615 | 112.1002 | 112.7031 | 389.7505 | 343.4507 | -0.0002266884 | 0.05442889 | 0 | 0 | 0
12013 | 352320.1 | 2014-02-24 13:06 | 1530.747 | 7 | 79 | -2.599551 | 3.013004 | 112.1002 | 112.7248 | 389.7505 | 343.5161 | -0.0002267361 | 0.05442889 | 0 | 0 | 0
12014 | 352350.1 | 2014-02-24 13:06 | 1560.762 | 7 | 79 | -2.599731 | 3.003774 | 112.1002 | 112.7465 | 389.7505 | 343.5813 | -0.0002914905 | 0.05442889 | 0 | 0 | 0
12015 | 352380.1 | 2014-02-24 13:07 | 1590.777 | 7 | 79 | -2.599551 | 2.99341 | 112.1002 | 112.7681 | 389.7505 | 343.6463 | -0.0002591133 | 0.05442889 | 0 | 0 | 0
12016 | 352410.1 | 2014-02-24 13:07 | 1620.792 | 7 | 79 | -2.599731 | 2.980455 | 112.1002 | 112.7898 | 389.7505 | 343.711 | -0.0004210472 | 0.05442889 | 0 | 0 | 0
12017 | 352440.2 | 2014-02-24 13:08 | 1650.807 | 7 | 79 | -2.599731 | 2.965395 | 112.1002 | 112.8115 | 389.7505 | 343.7755 | -0.0004858017 | 0.05442889 | 0 | 0 | 0
12018 | 352470.2 | 2014-02-24 13:08 | 1680.823 | 7 | 79 | -2.599551 | 2.94823 | 112.1002 | 112.8332 | 389.7505 | 343.8396 | -0.0005181789 | 0.05442889 | 0 | 0 | 0
12019 | 352500.2 | 2014-02-24 13:09 | 1710.838 | 7 | 79 | -2.599551 | 2.927341 | 112.1002 | 112.8548 | 389.7505 | 343.9033 | -0.0006153584 | 0.05442889 | 0 | 0 | 0
12020 | 352530.2 | 2014-02-24 13:09 | 1740.853 | 7 | 79 | -2.599911 | 2.902889 | 112.1002 | 112.8765 | 389.7505 | 343.9665 | -0.000744915 | 0.05442889 | 0 | 0 | 0
12021 | 352560.2 | 2014-02-24 13:10 | 1770.869 | 7 | 79 | -2.599731 | 2.874064 | 112.1002 | 112.8982 | 389.7505 | 344.0291 | -0.0009392261 | 0.05442889 | 0 | 0 | 0
12022 | 352590.2 | 2014-02-24 13:10 | 1800.884 | 7 | 79 | -2.599731 | 2.839573 | 112.1002 | 112.9199 | 389.7505 | 344.091 | -0.001068735 | 0.05442889 | 0 | 0 | 0
12023 | 352620.3 | 2014-02-24 13:11 | 1830.899 | 7 | 79 | -2.599551 | 2.798603 | 112.1002 | 112.9415 | 389.7505 | 344.1521 | -0.001263094 | 0.05442889 | 0 | 0 | 0
12024 | 352650.3 | 2014-02-24 13:11 | 1860.914 | 7 | 79 | -2.599731 | 2.747756 | 112.1002 | 112.9632 | 389.7505 | 344.2123 | -0.001586962 | 0.05442889 | 0 | 0 | 0
12025 | 352680.3 | 2014-02-24 13:12 | 1890.93 | 7 | 79 | -2.599731 | 2.683144 | 112.1002 | 112.9849 | 389.7505 | 344.2712 | -0.002072763 | 0.05442889 | 0 | 0 | 0
12026 | 352710.3 | 2014-02-24 13:12 | 1920.945 | 7 | 79 | -2.599731 | 2.593433 | 112.1002 | 113.0066 | 389.7505 | 344.3284 | -0.002947235 | 0.05442889 | 0 | 0 | 0
12027 | 352740.3 | 2014-02-24 13:13 | 1950.96 | 7 | 79 | -2.599731 | 2.442996 | 112.1002 | 113.0282 | 389.7505 | 344.3832 | -0.005764866 | 0.05442889 | 0 | 0 | 0
12028 | 352770.3 | 2014-02-24 13:13 | 1980.975 | 7 | 79 | -2.599731 | 2.037352 | 112.1002 | 113.0499 | 389.7505 | 344.4326 | -0.01823378 | 0.05442889 | 0 | 0 | 0
12029 | 352771.9 | 2014-02-24 13:13 | 1982.585 | 7 | 79 | -2.599731 | 1.999297 | 112.1002 | 113.0511 | 389.7505 | 344.4349 | -0.01897864 | 0.05442889 | 0 | 0 | 0
12030 | 352772 | 2014-02-24 13:13 | 0.01566769 | 8 | 79 | -0.0003540663 | 2.137103 | 112.1002 | 113.0511 | 389.7505 | 344.4349 | 0.006218242 | 0.04276555 | 0 | 0 | 0
12031 | 352802 | 2014-02-24 13:14 | 30.01525 | 9 | 79 | 0 | 2.551978 | 112.1002 | 113.0511 | 389.7505 | 344.4349 | 0.002688074 | 0.04276555 | 0 | 0 | 0
12032 | 352832 | 2014-02-24 13:14 | 60.03051 | 9 | 79 | 0 | 2.609141 | 112.1002 | 113.0511 | 389.7505 | 344.4349 | 0.001133537 | 0.04276555 | 0 | 0 | 0
12033 | 352862 | 2014-02-24 13:15 | 90.0458 | 9 | 79 | 0 | 2.639908 | 112.1002 | 113.0511 | 389.7505 | 344.4349 | 0.0007124901 | 0.04276555 | 0 | 0 | 0
12034 | 352892 | 2014-02-24 13:15 | 120.0141 | 9 | 79 | 0 | 2.660474 | 112.1002 | 113.0511 | 389.7505 | 344.4349 | 0.0005181789 | 0.04276555 | 0 | 0 | 0
12035 | 352922 | 2014-02-24 13:16 | 30.01464 | 10 | 79 | 2.599924 | 3.007984 | 112.1219 | 113.0511 | 389.8139 | 344.4349 | 0.003465366 | 0.04276555 | 0 | 0 | 0
12036 | 352952 | 2014-02-24 13:16 | 60.01476 | 10 | 79 | 2.599744 | 3.100772 | 112.1436 | 113.0511 | 389.8802 | 344.4349 | 0.002169943 | 0.04276555 | 0 | 0 | 0
12037 | 352982 | 2014-02-24 13:17 | 90.03006 | 10 | 79 | 2.599924 | 3.165384 | 112.1652 | 113.0511 | 389.9481 | 344.4349 | 0.001651764 | 0.04276555 | 0 | 0 | 0
12038 | 353012 | 2014-02-24 13:17 | 120.0451 | 10 | 79 | 2.600105 | 3.215097 | 112.1869 | 113.0511 | 390.0173 | 344.4349 | 0.001230717 | 0.04276555 | 0 | 0 | 0
12039 | 353042.1 | 2014-02-24 13:18 | 150.0605 | 10 | 79 | 2.599924 | 3.255419 | 112.2086 | 113.0511 | 390.0874 | 344.4349 | 0.001036406 | 0.04276555 | 0 | 0 | 0
12040 | 353072.1 | 2014-02-24 13:18 | 180.0759 | 10 | 79 | 2.600105 | 3.289425 | 112.2303 | 113.0511 | 390.1584 | 344.4349 | 0.0009068489 | 0.04276555 | 0 | 0 | 0
12041 | 353102.1 | 2014-02-24 13:19 | 210.0911 | 10 | 79 | 2.600105 | 3.317764 | 112.252 | 113.0511 | 390.23 | 344.4349 | 0.000744915 | 0.04276555 | 0 | 0 | 0
12042 | 353132.1 | 2014-02-24 13:19 | 240.1063 | 10 | 79 | 2.599924 | 3.338167 | 112.2736 | 113.0511 | 390.3022 | 344.4349 | 0.0004534245 | 0.04276555 | 0 | 0 | 0
12043 | 353162.1 | 2014-02-24 13:20 | 270.1215 | 10 | 79 | 2.599924 | 3.349827 | 112.2953 | 113.0511 | 390.3747 | 344.4349 | 0.0002591133 | 0.04276555 | 0 | 0 | 0
12044 | 353192.1 | 2014-02-24 13:20 | 300.1368 | 10 | 79 | 2.599924 | 3.357437 | 112.317 | 113.0511 | 390.4474 | 344.4349 | 0.0001943111 | 0.04276555 | 0 | 0 | 0
12045 | 353222.1 | 2014-02-24 13:21 | 330.1521 | 10 | 79 | 2.599924 | 3.363915 | 112.3387 | 113.0511 | 390.5203 | 344.4349 | 0.0002266884 | 0.04276555 | 0 | 0 | 0
12046 | 353252.2 | 2014-02-24 13:21 | 360.1667 | 10 | 79 | 2.599924 | 3.369582 | 112.3603 | 113.0511 | 390.5932 | 344.4349 | 0.0001619339 | 0.04276555 | 0 | 0 | 0
12047 | 353282.2 | 2014-02-24 13:22 | 390.1819 | 10 | 79 | 2.600105 | 3.375412 | 112.382 | 113.0511 | 390.6663 | 344.4349 | 0.0001619339 | 0.04276555 | 0 | 0 | 0
12048 | 353312.2 | 2014-02-24 13:22 | 420.1971 | 10 | 79 | 2.600105 | 3.381242 | 112.4037 | 113.0511 | 390.7395 | 344.4349 | 0.0001619339 | 0.04276555 | 0 | 0 | 0
12049 | 353342.2 | 2014-02-24 13:23 | 450.1972 | 10 | 79 | 2.599744 | 3.387233 | 112.4253 | 113.0511 | 390.8129 | 344.4349 | 0.0001943111 | 0.04276555 | 0 | 0 | 0
12050 | 353372.2 | 2014-02-24 13:23 | 480.2121 | 10 | 79 | 2.599924 | 3.393225 | 112.447 | 113.0511 | 390.8864 | 344.4349 | 0.0001943111 | 0.04276555 | 0 | 0 | 0
12051 | 353402.2 | 2014-02-24 13:24 | 510.2121 | 10 | 79 | 2.599924 | 3.398731 | 112.4687 | 113.0511 | 390.9599 | 344.4349 | 0.0001619339 | 0.04276555 | 0 | 0 | 0
12052 | 353432.2 | 2014-02-24 13:24 | 540.2276 | 10 | 79 | 2.599924 | 3.404236 | 112.4904 | 113.0511 | 391.0337 | 344.4349 | 0.0001295567 | 0.04276555 | 0 | 0 | 0
12053 | 353462.2 | 2014-02-24 13:25 | 570.2429 | 10 | 79 | 2.599744 | 3.409418 | 112.5121 | 113.0511 | 391.1075 | 344.4349 | 0.0001619339 | 0.04276555 | 0 | 0 | 0
12054 | 353492.2 | 2014-02-24 13:25 | 600.2581 | 10 | 79 | 2.599744 | 3.414438 | 112.5337 | 113.0511 | 391.1815 | 344.4349 | 0.000129509 | 0.04276555 | 0 | 0 | 0
12055 | 353522.3 | 2014-02-24 13:26 | 630.2734 | 10 | 79 | 2.599744 | 3.419296 | 112.5554 | 113.0511 | 391.2556 | 344.4349 | 0.0001619339 | 0.04276555 | 0 | 0 | 0
12056 | 353552.3 | 2014-02-24 13:26 | 660.2886 | 10 | 79 | 2.599744 | 3.42383 | 112.5771 | 113.0511 | 391.3297 | 344.4349 | 9.717941e-05 | 0.04276555 | 0 | 0 | 0
12057 | 353582.3 | 2014-02-24 13:27 | 690.3039 | 10 | 79 | 2.599744 | 3.428202 | 112.5988 | 113.0511 | 391.404 | 344.4349 | 9.713173e-05 | 0.04276555 | 0 | 0 | 0
12058 | 353612.3 | 2014-02-24 13:27 | 720.3191 | 10 | 79 | 2.599744 | 3.432251 | 112.6204 | 113.0511 | 391.4783 | 344.4349 | 9.713173e-05 | 0.04276555 | 0 | 0 | 0
12059 | 353642.3 | 2014-02-24 13:28 | 750.3343 | 10 | 79 | 2.599924 | 3.436137 | 112.6421 | 113.0511 | 391.5528 | 344.4349 | 9.713173e-05 | 0.04276555 | 0 | 0 | 0
12060 | 353672.3 | 2014-02-24 13:28 | 780.3496 | 10 | 79 | 2.599924 | 3.4397 | 112.6638 | 113.0511 | 391.6273 | 344.4349 | 0.0001295567 | 0.04276555 | 0 | 0 | 0
12061 | 353702.4 | 2014-02-24 13:29 | 810.3649 | 10 | 79 | 2.600105 | 3.442939 | 112.6855 | 113.0511 | 391.7019 | 344.4349 | 0.0001295567 | 0.04276555 | 0 | 0 | 0
12062 | 353732.4 | 2014-02-24 13:29 | 840.3801 | 10 | 79 | 2.599924 | 3.445691 | 112.7071 | 113.0511 | 391.7766 | 344.4349 | 9.713173e-05 | 0.04276555 | 0 | 0 | 0
12063 | 353762.4 | 2014-02-24 13:30 | 870.3953 | 10 | 79 | 2.599744 | 3.448282 | 112.7288 | 113.0511 | 391.8513 | 344.4349 | 3.237724e-05 | 0.04276555 | 0 | 0 | 0
12064 | 353792.4 | 2014-02-24 13:30 | 900.4107 | 10 | 79 | 2.599924 | 3.451035 | 112.7505 | 113.0511 | 391.9261 | 344.4349 | 6.480217e-05 | 0.04276555 | 0 | 0 | 0
12065 | 353822.4 | 2014-02-24 13:31 | 930.4259 | 10 | 79 | 2.599924 | 3.453464 | 112.7722 | 113.0511 | 392.0009 | 344.4349 | 3.237724e-05 | 0.04276555 | 0 | 0 | 0
12066 | 353852.4 | 2014-02-24 13:31 | 960.4411 | 10 | 79 | 2.599924 | 3.456055 | 112.7939 | 113.0511 | 392.0758 | 344.4349 | 9.717941e-05 | 0.04276555 | 0 | 0 | 0
12067 | 353882.4 | 2014-02-24 13:32 | 990.4564 | 10 | 79 | 2.599744 | 3.458322 | 112.8155 | 113.0511 | 392.1507 | 344.4349 | 6.480217e-05 | 0.04276555 | 0 | 0 | 0
12068 | 353912.5 | 2014-02-24 13:32 | 1020.472 | 10 | 79 | 2.599564 | 3.460427 | 112.8372 | 113.0511 | 392.2257 | 344.4349 | 3.237724e-05 | 0.04276555 | 0 | 0 | 0
12069 | 353942.5 | 2014-02-24 13:33 | 1050.487 | 10 | 79 | 2.599564 | 3.462856 | 112.8589 | 113.0511 | 392.3008 | 344.4349 | 9.713173e-05 | 0.04276555 | 0 | 0 | 0
12070 | 353972.5 | 2014-02-24 13:33 | 1080.502 | 10 | 79 | 2.599744 | 3.464962 | 112.8805 | 113.0511 | 392.3758 | 344.4349 | 3.237724e-05 | 0.04276555 | 0 | 0 | 0
12071 | 354002.5 | 2014-02-24 13:34 | 1110.502 | 10 | 79 | 2.599924 | 3.467391 | 112.9022 | 113.0511 | 392.4509 | 344.4349 | 6.475449e-05 | 0.04276555 | 0 | 0 | 0
12072 | 354032.5 | 2014-02-24 13:34 | 1140.517 | 10 | 79 | 2.599744 | 3.46982 | 112.9239 | 113.0511 | 392.5261 | 344.4349 | 0.0001295567 | 0.04276555 | 0 | 0 | 0
12073 | 354062.5 | 2014-02-24 13:35 | 1170.532 | 10 | 79 | 2.599924 | 3.47241 | 112.9456 | 113.0511 | 392.6014 | 344.4349 | 0.0001295567 | 0.04276555 | 0 | 0 | 0
12074 | 354092.5 | 2014-02-24 13:35 | 1200.548 | 10 | 79 | 2.599924 | 3.475001 | 112.9673 | 113.0511 | 392.6767 | 344.4349 | 6.475449e-05 | 0.04276555 | 0 | 0 | 0
12075 | 354122.6 | 2014-02-24 13:36 | 1230.563 | 10 | 79 | 2.599924 | 3.477754 | 112.9889 | 113.0511 | 392.752 | 344.4349 | 9.717941e-05 | 0.04276555 | 0 | 0 | 0
12076 | 354152.6 | 2014-02-24 13:36 | 1260.578 | 10 | 79 | 2.599924 | 3.480669 | 113.0106 | 113.0511 | 392.8274 | 344.4349 | 6.475449e-05 | 0.04276555 | 0 | 0 | 0
12077 | 354182.6 | 2014-02-24 13:37 | 1290.593 | 10 | 79 | 2.599924 | 3.48407 | 113.0323 | 113.0511 | 392.9029 | 344.4349 | 0.0001619339 | 0.04276555 | 0 | 0 | 0
12078 | 354212.6 | 2014-02-24 13:37 | 1320.609 | 10 | 79 | 2.599924 | 3.48747 | 113.054 | 113.0511 | 392.9785 | 344.4349 | 0.0001295567 | 0.04276555 | 0 | 0 | 0
12079 | 354242.6 | 2014-02-24 13:38 | 1350.623 | 10 | 79 | 2.599924 | 3.491033 | 113.0756 | 113.0511 | 393.0541 | 344.4349 | 6.475449e-05 | 0.04276555 | 0 | 0 | 0
12080 | 354272.6 | 2014-02-24 13:38 | 1380.624 | 10 | 79 | 2.599744 | 3.495243 | 113.0973 | 113.0511 | 393.1298 | 344.4349 | 0.0001619339 | 0.04276555 | 0 | 0 | 0
12081 | 354302.6 | 2014-02-24 13:39 | 1410.639 | 10 | 79 | 2.599744 | 3.499615 | 113.119 | 113.0511 | 393.2056 | 344.4349 | 9.717941e-05 | 0.04276555 | 0 | 0 | 0
12082 | 354332.6 | 2014-02-24 13:39 | 1440.654 | 10 | 79 | 2.599924 | 3.504312 | 113.1407 | 113.0511 | 393.2815 | 344.4349 | 0.0001295567 | 0.04276555 | 0 | 0 | 0
12083 | 354362.7 | 2014-02-24 13:40 | 1470.669 | 10 | 79 | 2.599744 | 3.509817 | 113.1623 | 113.0511 | 393.3575 | 344.4349 | 0.0001619339 | 0.04276555 | 0 | 0 | 0
12084 | 354392.7 | 2014-02-24 13:40 | 1500.684 | 10 | 79 | 2.599744 | 3.515971 | 113.184 | 113.0511 | 393.4337 | 344.4349 | 0.0001295567 | 0.04276555 | 0 | 0 | 0
12085 | 354422.7 | 2014-02-24 13:41 | 1530.7 | 10 | 79 | 2.599924 | 3.523096 | 113.2057 | 113.0511 | 393.51 | 344.4349 | 0.0002267361 | 0.04276555 | 0 | 0 | 0
12086 | 354452.7 | 2014-02-24 13:41 | 1560.715 | 10 | 79 | 2.599924 | 3.531031 | 113.2274 | 113.0511 | 393.5864 | 344.4349 | 0.0002591133 | 0.04276555 | 0 | 0 | 0
12087 | 354482.7 | 2014-02-24 13:42 | 1590.73 | 10 | 79 | 2.599924 | 3.540261 | 113.249 | 113.0511 | 393.6631 | 344.4349 | 0.0003238678 | 0.04276555 | 0 | 0 | 0
12088 | 354512.7 | 2014-02-24 13:42 | 1620.746 | 10 | 79 | 2.599924 | 3.55111 | 113.2707 | 113.0511 | 393.7399 | 344.4349 | 0.0003238678 | 0.04276555 | 0 | 0 | 0
12089 | 354542.8 | 2014-02-24 13:43 | 1650.761 | 10 | 79 | 2.599924 | 3.564065 | 113.2924 | 113.0511 | 393.817 | 344.4349 | 0.0004209995 | 0.04276555 | 0 | 0 | 0
12090 | 354572.8 | 2014-02-24 13:43 | 1680.776 | 10 | 79 | 2.599744 | 3.579449 | 113.3141 | 113.0511 | 393.8945 | 344.4349 | 0.0005181789 | 0.04276555 | 0 | 0 | 0
12091 | 354602.8 | 2014-02-24 13:44 | 1710.791 | 10 | 79 | 2.599924 | 3.598233 | 113.3357 | 113.0511 | 393.9722 | 344.4349 | 0.0005829811 | 0.04276555 | 0 | 0 | 0
12092 | 354632.8 | 2014-02-24 13:44 | 1740.807 | 10 | 79 | 2.599924 | 3.622361 | 113.3574 | 113.0511 | 394.0505 | 344.4349 | 0.0007772922 | 0.04276555 | 0 | 0 | 0
12093 | 354662.8 | 2014-02-24 13:45 | 1770.822 | 10 | 79 | 2.599744 | 3.652481 | 113.3791 | 113.0511 | 394.1293 | 344.4349 | 0.0009716034 | 0.04276555 | 0 | 0 | 0
12094 | 354692.8 | 2014-02-24 13:45 | 1800.837 | 10 | 79 | 2.600105 | 3.691993 | 113.4008 | 113.0511 | 394.2089 | 344.4349 | 0.001230717 | 0.04276555 | 0 | 0 | 0
12095 | 354722.8 | 2014-02-24 13:46 | 1830.852 | 10 | 79 | 2.599924 | 3.744783 | 113.4225 | 113.0511 | 394.2895 | 344.4349 | 0.001684141 | 0.04276555 | 0 | 0 | 0
12096 | 354752.9 | 2014-02-24 13:46 | 1860.867 | 10 | 79 | 2.599924 | 3.818787 | 113.4441 | 113.0511 | 394.3714 | 344.4349 | 0.002461386 | 0.04276555 | 0 | 0 | 0
12097 | 354782.9 | 2014-02-24 13:47 | 1890.882 | 10 | 79 | 2.599924 | 3.929064 | 113.4658 | 113.0511 | 394.4553 | 344.4349 | 0.003789282 | 0.04276555 | 0 | 0 | 0
12098 | 354811.8 | 2014-02-24 13:47 | 1919.851 | 10 | 79 | 2.599924 | 4.100067 | 113.4867 | 113.0511 | 394.5391 | 344.4349 | 0.006153488 | 0.04276555 | 0 | 0 | 0
12099 | 354841.8 | 2014-02-24 13:48 | 30.01516 | 11 | 79 | 1.540411 | 4.099905 | 113.5031 | 113.0511 | 394.6063 | 344.4349 | 0 | 0.04276555 | 0 | 0 | 0
12100 | 354871.9 | 2014-02-24 13:48 | 60.03041 | 11 | 79 | 0.9866735 | 4.099742 | 113.5135 | 113.0511 | 394.6488 | 344.4349 | 0 | 0.04276555 | 0 | 0 | 0
12101 | 354901.9 | 2014-02-24 13:49 | 90.04567 | 11 | 79 | 0.6435398 | 4.099742 | 113.5201 | 113.0511 | 394.6762 | 344.4349 | 0 | 0.04276555 | 0 | 0 | 0
12102 | 354931.9 | 2014-02-24 13:49 | 120.0609 | 11 | 79 | 0.4300505 | 4.099581 | 113.5246 | 113.0511 | 394.6942 | 344.4349 | -6.475449e-05 | 0.04276555 | 0 | 0 | 0
12103 | 354961.9 | 2014-02-24 13:50 | 150.0762 | 11 | 79 | 0.2949969 | 4.099419 | 113.5275 | 113.0511 | 394.7065 | 344.4349 | -6.475449e-05 | 0.04276555 | 0 | 0 | 0
12104 | 354991.9 | 2014-02-24 13:50 | 180.0914 | 11 | 79 | 0.2093487 | 4.099742 | 113.5296 | 113.0511 | 394.715 | 344.4349 | 0 | 0.04276555 | 0 | 0 | 0
12105 | 355021.9 | 2014-02-24 13:51 | 210.1067 | 11 | 79 | 0.1525505 | 4.099905 | 113.5311 | 113.0511 | 394.7211 | 344.4349 | 3.242493e-05 | 0.04276555 | 0 | 0 | 0
12106 | 355052 | 2014-02-24 13:51 | 240.1213 | 11 | 79 | 0.1150456 | 4.099742 | 113.5322 | 113.0511 | 394.7256 | 344.4349 | 0 | 0.04276555 | 0 | 0 | 0
12107 | 355082 | 2014-02-24 13:52 | 270.1373 | 11 | 79 | 0.08944128 | 4.099742 | 113.5331 | 113.0511 | 394.7291 | 344.4349 | 3.232956e-05 | 0.04276555 | 0 | 0 | 0
12108 | 355096.2 | 2014-02-24 13:52 | 284.3871 | 11 | 79 | 0.07988475 | 4.099581 | 113.5334 | 113.0511 | 394.7305 | 344.4349 | -3.232956e-05 | 0.04276555 | 0 | 0 | 0
12109 | 355126.2 | 2014-02-24 13:53 | 30.01505 | 4 | 80 | 0 | 4.011812 | 113.5334 | 113.0511 | 394.7305 | 344.4349 | -0.002040386 | 0.04276555 | 0 | 0 | 0
12110 | 355156.3 | 2014-02-24 13:53 | 60.03033 | 4 | 80 | 0 | 3.950925 | 113.5334 | 113.0511 | 394.7305 | 344.4349 | -0.001554537 | 0.04276555 | 0 | 0 | 0
12111 | 355186.3 | 2014-02-24 13:54 | 90.04537 | 4 | 80 | 0 | 3.903317 | 113.5334 | 113.0511 | 394.7305 | 344.4349 | -0.001230669 | 0.04276555 | 0 | 0 | 0
12112 | 355216.2 | 2014-02-24 13:54 | 120.0139 | 4 | 80 | 0 | 3.863967 | 113.5334 | 113.0511 | 394.7305 | 344.4349 | -0.001003981 | 0.04276555 | 0 | 0 | 0
12113 | 355216.3 | 2014-02-24 13:54 | 0.03109066 | 5 | 80 | -0.0003540663 | 3.863643 | 113.5334 | 113.0511 | 394.7305 | 344.4349 | 0 | 0.0414497 | 0 | 0 | 0
12114 | 355246.3 | 2014-02-24 13:55 | 30.01508 | 6 | 80 | 0 | 3.830608 | 113.5334 | 113.0511 | 394.7305 | 344.4349 | -0.0008420467 | 0.0414497 | 0 | 0 | 0
12115 | 355276.3 | 2014-02-24 13:55 | 60.01472 | 6 | 80 | 0 | 3.801946 | 113.5334 | 113.0511 | 394.7305 | 344.4349 | -0.0007448673 | 0.0414497 | 0 | 0 | 0
12116 | 355306.3 | 2014-02-24 13:56 | 30.01515 | 7 | 80 | -2.599551 | 3.202952 | 113.5334 | 113.0728 | 394.7305 | 344.5057 | -0.001068783 | 0.0414497 | 0 | 0 | 0
12117 | 355336.3 | 2014-02-24 13:56 | 60.03051 | 7 | 80 | -2.599731 | 3.18514 | 113.5334 | 113.0944 | 394.7305 | 344.5749 | -0.0002914905 | 0.0414497 | 0 | 0 | 0
12118 | 355366.3 | 2014-02-24 13:57 | 90.04568 | 7 | 80 | -2.599911 | 3.178015 | 113.5334 | 113.1161 | 394.7305 | 344.6439 | -0.0001943111 | 0.0414497 | 0 | 0 | 0
12119 | 355396.4 | 2014-02-24 13:57 | 120.0609 | 7 | 80 | -2.599731 | 3.173481 | 113.5334 | 113.1378 | 394.7305 | 344.7127 | -0.000129509 | 0.0414497 | 0 | 0 | 0
12120 | 355426.4 | 2014-02-24 13:58 | 150.0762 | 7 | 80 | -2.600092 | 3.169594 | 113.5334 | 113.1595 | 394.7305 | 344.7815 | -0.0001619339 | 0.0414497 | 0 | 0 | 0
12121 | 355456.4 | 2014-02-24 13:58 | 180.0915 | 7 | 80 | -2.599911 | 3.166517 | 113.5334 | 113.1811 | 394.7305 | 344.8501 | -0.0001295567 | 0.0414497 | 0 | 0 | 0
12122 | 355486.4 | 2014-02-24 13:59 | 210.1067 | 7 | 80 | -2.599731 | 3.163926 | 113.5334 | 113.2028 | 394.7305 | 344.9187 | -6.475449e-05 | 0.0414497 | 0 | 0 | 0
12123 | 355516.4 | 2014-02-24 13:59 | 240.122 | 7 | 80 | -2.599731 | 3.161011 | 113.5334 | 113.2245 | 394.7305 | 344.9873 | -9.717941e-05 | 0.0414497 | 0 | 0 | 0
12124 | 355546.4 | 2014-02-24 14:00 | 270.1366 | 7 | 80 | -2.599731 | 3.158744 | 113.5334 | 113.2462 | 394.7305 | 345.0557 | -6.480217e-05 | 0.0414497 | 0 | 0 | 0
12125 | 355576.4 | 2014-02-24 14:00 | 300.1525 | 7 | 80 | -2.599731 | 3.156477 | 113.5334 | 113.2678 | 394.7305 | 345.1242 | -6.475449e-05 | 0.0414497 | 0 | 0 | 0
12126 | 355606.5 | 2014-02-24 14:01 | 330.1677 | 7 | 80 | -2.599911 | 3.154372 | 113.5334 | 113.2895 | 394.7305 | 345.1926 | -6.475449e-05 | 0.0414497 | 0 | 0 | 0
12127 | 355636.5 | 2014-02-24 14:01 | 360.1831 | 7 | 80 | -2.599731 | 3.152429 | 113.5334 | 113.3112 | 394.7305 | 345.261 | -3.237724e-05 | 0.0414497 | 0 | 0 | 0
12128 | 355666.5 | 2014-02-24 14:02 | 390.1976 | 7 | 80 | -2.599731 | 3.150162 | 113.5334 | 113.3329 | 394.7305 | 345.3292 | -0.0001295567 | 0.0414497 | 0 | 0 | 0
12129 | 355696.5 | 2014-02-24 14:02 | 420.2136 | 7 | 80 | -2.599911 | 3.148219 | 113.5334 | 113.3545 | 394.7305 | 345.3975 | -6.480217e-05 | 0.0414497 | 0 | 0 | 0
12130 | 355726.5 | 2014-02-24 14:03 | 450.2289 | 7 | 80 | -2.599731 | 3.146437 | 113.5334 | 113.3762 | 394.7305 | 345.4658 | -6.480217e-05 | 0.0414497 | 0 | 0 | 0
12131 | 355756.5 | 2014-02-24 14:03 | 480.244 | 7 | 80 | -2.599731 | 3.144494 | 113.5334 | 113.3979 | 394.7305 | 345.5339 | -6.475449e-05 | 0.0414497 | 0 | 0 | 0
12132 | 355786.6 | 2014-02-24 14:04 | 510.2593 | 7 | 80 | -2.599731 | 3.142713 | 113.5334 | 113.4196 | 394.7305 | 345.6021 | 0 | 0.0414497 | 0 | 0 | 0
12133 | 355816.6 | 2014-02-24 14:04 | 540.2745 | 7 | 80 | -2.599911 | 3.14077 | 113.5334 | 113.4412 | 394.7305 | 345.6702 | -6.480217e-05 | 0.0414497 | 0 | 0 | 0
12134 | 355846.6 | 2014-02-24 14:05 | 570.2899 | 7 | 80 | -2.599911 | 3.138827 | 113.5334 | 113.4629 | 394.7305 | 345.7382 | -3.237724e-05 | 0.0414497 | 0 | 0 | 0
12135 | 355876.6 | 2014-02-24 14:05 | 600.3044 | 7 | 80 | -2.599731 | 3.136721 | 113.5334 | 113.4846 | 394.7305 | 345.8062 | -6.480217e-05 | 0.0414497 | 0 | 0 | 0
12136 | 355906.6 | 2014-02-24 14:06 | 630.3047 | 7 | 80 | -2.599731 | 3.134616 | 113.5334 | 113.5063 | 394.7305 | 345.8742 | -6.475449e-05 | 0.0414497 | 0 | 0 | 0
12137 | 355936.6 | 2014-02-24 14:06 | 660.3199 | 7 | 80 | -2.599911 | 3.132511 | 113.5334 | 113.5279 | 394.7305 | 345.9421 | -6.475449e-05 | 0.0414497 | 0 | 0 | 0
12138 | 355966.6 | 2014-02-24 14:07 | 690.3353 | 7 | 80 | -2.599731 | 3.130244 | 113.5334 | 113.5496 | 394.7305 | 346.01 | -6.480217e-05 | 0.0414497 | 0 | 0 | 0
12139 | 355996.6 | 2014-02-24 14:07 | 720.3505 | 7 | 80 | -2.599911 | 3.127977 | 113.5334 | 113.5713 | 394.7305 | 346.0778 | -3.242493e-05 | 0.0414497 | 0 | 0 | 0
12140 | 356026.7 | 2014-02-24 14:08 | 750.3657 | 7 | 80 | -2.599911 | 3.125386 | 113.5334 | 113.593 | 394.7305 | 346.1456 | -9.717941e-05 | 0.0414497 | 0 | 0 | 0
12141 | 356056.7 | 2014-02-24 14:08 | 780.3809 | 7 | 80 | -2.599551 | 3.122957 | 113.5334 | 113.6146 | 394.7305 | 346.2133 | -3.237724e-05 | 0.0414497 | 0 | 0 | 0
12142 | 356086.7 | 2014-02-24 14:09 | 810.3962 | 7 | 80 | -2.600092 | 3.120042 | 113.5334 | 113.6363 | 394.7305 | 346.281 | -9.713173e-05 | 0.0414497 | 0 | 0 | 0
12143 | 356116.7 | 2014-02-24 14:09 | 840.4115 | 7 | 80 | -2.599911 | 3.117451 | 113.5334 | 113.658 | 394.7305 | 346.3486 | -3.242493e-05 | 0.0414497 | 0 | 0 | 0
12144 | 356146.7 | 2014-02-24 14:10 | 870.4267 | 7 | 80 | -2.599731 | 3.114375 | 113.5334 | 113.6797 | 394.7305 | 346.4161 | -9.713173e-05 | 0.0414497 | 0 | 0 | 0
12145 | 356176.7 | 2014-02-24 14:10 | 900.442 | 7 | 80 | -2.600092 | 3.111298 | 113.5334 | 113.7014 | 394.7305 | 346.4836 | -0.0001295567 | 0.0414497 | 0 | 0 | 0
12146 | 356206.8 | 2014-02-24 14:11 | 930.4572 | 7 | 80 | -2.599731 | 3.108383 | 113.5334 | 113.723 | 394.7305 | 346.551 | -6.475449e-05 | 0.0414497 | 0 | 0 | 0
12147 | 356236.8 | 2014-02-24 14:11 | 960.4726 | 7 | 80 | -2.599911 | 3.104982 | 113.5334 | 113.7447 | 394.7305 | 346.6184 | -0.0001295567 | 0.0414497 | 0 | 0 | 0
12148 | 356266.8 | 2014-02-24 14:12 | 990.4877 | 7 | 80 | -2.599911 | 3.101906 | 113.5334 | 113.7664 | 394.7305 | 346.6856 | -6.475449e-05 | 0.0414497 | 0 | 0 | 0
12149 | 356296.8 | 2014-02-24 14:12 | 1020.502 | 7 | 80 | -2.599731 | 3.098505 | 113.5334 | 113.788 | 394.7305 | 346.7528 | -6.475449e-05 | 0.0414497 | 0 | 0 | 0
12150 | 356326.8 | 2014-02-24 14:13 | 1050.503 | 7 | 80 | -2.599911 | 3.094942 | 113.5334 | 113.8097 | 394.7305 | 346.8199 | -3.242493e-05 | 0.0414497 | 0 | 0 | 0
12151 | 356356.8 | 2014-02-24 14:13 | 1080.517 | 7 | 80 | -2.599731 | 3.091056 | 113.5334 | 113.8314 | 394.7305 | 346.887 | -9.713173e-05 | 0.0414497 | 0 | 0 | 0
12152 | 356386.8 | 2014-02-24 14:14 | 1110.517 | 7 | 80 | -2.599731 | 3.087332 | 113.5334 | 113.8531 | 394.7305 | 346.9539 | -9.717941e-05 | 0.0414497 | 0 | 0 | 0
12153 | 356416.8 | 2014-02-24 14:14 | 1140.532 | 7 | 80 | -2.599731 | 3.083283 | 113.5334 | 113.8747 | 394.7305 | 347.0208 | -9.717941e-05 | 0.0414497 | 0 | 0 | 0
12154 | 356446.8 | 2014-02-24 14:15 | 1170.547 | 7 | 80 | -2.599911 | 3.078911 | 113.5334 | 113.8964 | 394.7305 | 347.0875 | -0.0001619339 | 0.0414497 | 0 | 0 | 0
12155 | 356476.8 | 2014-02-24 14:15 | 1200.548 | 7 | 80 | -2.599731 | 3.074701 | 113.5334 | 113.9181 | 394.7305 | 347.1542 | -0.0001619339 | 0.0414497 | 0 | 0 | 0
12156 | 356506.9 | 2014-02-24 14:16 | 1230.563 | 7 | 80 | -2.599731 | 3.070167 | 113.5334 | 113.9398 | 394.7305 | 347.2208 | -0.0001619339 | 0.0414497 | 0 | 0 | 0
12157 | 356536.9 | 2014-02-24 14:16 | 1260.578 | 7 | 80 | -2.599731 | 3.065632 | 113.5334 | 113.9614 | 394.7305 | 347.2873 | -0.0001295567 | 0.0414497 | 0 | 0 | 0
12158 | 356566.9 | 2014-02-24 14:17 | 1290.593 | 7 | 80 | -2.599731 | 3.060936 | 113.5334 | 113.9831 | 394.7305 | 347.3537 | -9.717941e-05 | 0.0414497 | 0 | 0 | 0
12159 | 356596.9 | 2014-02-24 14:17 | 1320.609 | 7 | 80 | -2.599731 | 3.055916 | 113.5334 | 114.0048 | 394.7305 | 347.42 | -0.0001619339 | 0.0414497 | 0 | 0 | 0
12160 | 356626.9 | 2014-02-24 14:18 | 1350.624 | 7 | 80 | -2.599731 | 3.050896 | 113.5334 | 114.0265 | 394.7305 | 347.4862 | -0.0001295567 | 0.0414497 | 0 | 0 | 0
12161 | 356656.9 | 2014-02-24 14:18 | 1380.639 | 7 | 80 | -2.599911 | 3.045552 | 113.5334 | 114.0481 | 394.7305 | 347.5522 | -0.0001619339 | 0.0414497 | 0 | 0 | 0
12162 | 356687 | 2014-02-24 14:19 | 1410.654 | 7 | 80 | -2.599911 | 3.040209 | 113.5334 | 114.0698 | 394.7305 | 347.6182 | -0.0001619339 | 0.0414497 | 0 | 0 | 0
12163 | 356717 | 2014-02-24 14:19 | 1440.669 | 7 | 80 | -2.599731 | 3.034703 | 113.5334 | 114.0915 | 394.7305 | 347.684 | -0.0001295567 | 0.0414497 | 0 | 0 | 0
12164 | 356747 | 2014-02-24 14:20 | 1470.685 | 7 | 80 | -2.599731 | 3.028388 | 113.5334 | 114.1132 | 394.7305 | 347.7498 | -0.0001943111 | 0.0414497 | 0 | 0 | 0
12165 | 356777 | 2014-02-24 14:20 | 1500.7 | 7 | 80 | -2.599911 | 3.021586 | 113.5334 | 114.1348 | 394.7305 | 347.8153 | -0.0002590656 | 0.0414497 | 0 | 0 | 0
12166 | 356807 | 2014-02-24 14:21 | 1530.716 | 7 | 80 | -2.599731 | 3.013813 | 113.5334 | 114.1565 | 394.7305 | 347.8808 | -0.0002267361 | 0.0414497 | 0 | 0 | 0
12167 | 356837 | 2014-02-24 14:21 | 1560.73 | 7 | 80 | -2.599911 | 3.004745 | 113.5334 | 114.1782 | 394.7305 | 347.946 | -0.0003228304 | 0.0414497 | 0 | 0 | 0
12168 | 356867 | 2014-02-24 14:22 | 1590.746 | 7 | 80 | -2.599911 | 2.994058 | 113.5334 | 114.1999 | 394.7305 | 348.011 | -0.0003540233 | 0.0414497 | 0 | 0 | 0
12169 | 356897.1 | 2014-02-24 14:22 | 1620.761 | 7 | 80 | -2.599731 | 2.981427 | 113.5334 | 114.2215 | 394.7305 | 348.0757 | -0.0004505944 | 0.0414497 | 0 | 0 | 0
12170 | 356927.1 | 2014-02-24 14:23 | 1650.777 | 7 | 80 | -2.599731 | 2.966367 | 113.5334 | 114.2432 | 394.7305 | 348.1402 | -0.0005488149 | 0.0414497 | 0 | 0 | 0
12171 | 356957.1 | 2014-02-24 14:23 | 1680.791 | 7 | 80 | -2.599731 | 2.948878 | 113.5334 | 114.2649 | 394.7305 | 348.2043 | -0.0006477262 | 0.0414497 | 0 | 0 | 0
12172 | 356987.1 | 2014-02-24 14:24 | 1710.807 | 7 | 80 | -2.599551 | 2.92815 | 113.5334 | 114.2866 | 394.7305 | 348.268 | -0.0007403035 | 0.0414497 | 0 | 0 | 0
12173 | 357017.1 | 2014-02-24 14:24 | 1740.822 | 7 | 80 | -2.599731 | 2.903698 | 113.5334 | 114.3082 | 394.7305 | 348.3312 | -0.0008368327 | 0.0414497 | 0 | 0 | 0
12174 | 357047.1 | 2014-02-24 14:25 | 1770.838 | 7 | 80 | -2.599731 | 2.874712 | 113.5334 | 114.3299 | 394.7305 | 348.3939 | -0.001029989 | 0.0414497 | 0 | 0 | 0
12175 | 357077.2 | 2014-02-24 14:25 | 1800.853 | 7 | 80 | -2.599731 | 2.840544 | 113.5334 | 114.3516 | 394.7305 | 348.4558 | -0.001223058 | 0.0414497 | 0 | 0 | 0
12176 | 357107.2 | 2014-02-24 14:26 | 1830.868 | 7 | 80 | -2.599731 | 2.799413 | 113.5334 | 114.3733 | 394.7305 | 348.517 | -0.001448351 | 0.0414497 | 0 | 0 | 0
12177 | 357137.2 | 2014-02-24 14:26 | 1860.883 | 7 | 80 | -2.599731 | 2.748728 | 113.5334 | 114.3949 | 394.7305 | 348.5771 | -0.001840364 | 0.0414497 | 0 | 0 | 0
12178 | 357167.2 | 2014-02-24 14:27 | 1890.899 | 7 | 80 | -2.599731 | 2.683792 | 113.5334 | 114.4166 | 394.7305 | 348.636 | -0.002446155 | 0.0414497 | 0 | 0 | 0
12179 | 357197.2 | 2014-02-24 14:27 | 1920.913 | 7 | 80 | -2.599731 | 2.594405 | 113.5334 | 114.4383 | 394.7305 | 348.6933 | -0.003497723 | 0.0414497 | 0 | 0 | 0
12180 | 357227.2 | 2014-02-24 14:28 | 1950.913 | 7 | 80 | -2.599911 | 2.444454 | 113.5334 | 114.46 | 394.7305 | 348.7481 | -0.006618984 | 0.0414497 | 0 | 0 | 0
12181 | 357257.2 | 2014-02-24 14:28 | 1980.929 | 7 | 80 | -2.599911 | 2.041724 | 113.5334 | 114.4816 | 394.7305 | 348.7975 | -0.0210819 | 0.0414497 | 0 | 0 | 0
12182 | 357259 | 2014-02-24 14:28 | 1982.71 | 7 | 80 | -2.599911 | 1.999945 | 113.5334 | 114.4829 | 394.7305 | 348.8001 | -0.0224658 | 0.0414497 | 0 | 0 | 0
12183 | 357259 | 2014-02-24 14:28 | 0.01619515 | 8 | 80 | -0.0003540663 | 2.126092 | 113.5334 | 114.4829 | 394.7305 | 348.8001 | 0 | 0.04021239 | 0 | 0 | 0
12184 | 357289 | 2014-02-24 14:29 | 30.01537 | 9 | 80 | 0 | 2.551816 | 113.5334 | 114.4829 | 394.7305 | 348.8001 | 0.003154236 | 0.04021239 | 0 | 0 | 0
12185 | 357319 | 2014-02-24 14:29 | 60.03004 | 9 | 80 | 0 | 2.609141 | 113.5334 | 114.4829 | 394.7305 | 348.8001 | 0.001327835 | 0.04021239 | 0 | 0 | 0
12186 | 357349 | 2014-02-24 14:30 | 90.04587 | 9 | 80 | 0 | 2.639746 | 113.5334 | 114.4829 | 394.7305 | 348.8001 | 0.0008071243 | 0.04021239 | 0 | 0 | 0
12187 | 357379 | 2014-02-24 14:30 | 120.0142 | 9 | 80 | 0 | 2.660312 | 113.5334 | 114.4829 | 394.7305 | 348.8001 | 0.0005793265 | 0.04021239 | 0 | 0 | 0
12188 | 357409 | 2014-02-24 14:31 | 30.01462 | 10 | 80 | 2.599924 | 3.007498 | 113.5551 | 114.4829 | 394.7939 | 348.8001 | 0.004151955 | 0.04021239 | 0 | 0 | 0
12189 | 357439 | 2014-02-24 14:31 | 60.0148 | 10 | 80 | 2.600105 | 3.10061 | 113.5767 | 114.4829 | 394.8601 | 348.8001 | 0.002615252 | 0.04021239 | 0 | 0 | 0
12190 | 357469 | 2014-02-24 14:32 | 90.03009 | 10 | 80 | 2.599924 | 3.164898 | 113.5984 | 114.4829 | 394.9281 | 348.8001 | 0.001898994 | 0.04021239 | 0 | 0 | 0
12191 | 357499.1 | 2014-02-24 14:32 | 120.0448 | 10 | 80 | 2.599924 | 3.214612 | 113.6201 | 114.4829 | 394.9972 | 348.8001 | 0.001512743 | 0.04021239 | 0 | 0 | 0
12192 | 357529.1 | 2014-02-24 14:33 | 150.0607 | 10 | 80 | 2.600105 | 3.254933 | 113.6418 | 114.4829 | 395.0674 | 348.8001 | 0.001223034 | 0.04021239 | 0 | 0 | 0
12193 | 357559.1 | 2014-02-24 14:33 | 180.0752 | 10 | 80 | 2.599744 | 3.288939 | 113.6634 | 114.4829 | 395.1383 | 348.8001 | 0.001062086 | 0.04021239 | 0 | 0 | 0
12194 | 357589.1 | 2014-02-24 14:34 | 210.0912 | 10 | 80 | 2.599924 | 3.31744 | 113.6851 | 114.4829 | 395.2099 | 348.8001 | 0.0008717233 | 0.04021239 | 0 | 0 | 0
12195 | 357619.1 | 2014-02-24 14:34 | 240.1057 | 10 | 80 | 2.600105 | 3.337843 | 113.7068 | 114.4829 | 395.2821 | 348.8001 | 0.0005471928 | 0.04021239 | 0 | 0 | 0
12196 | 357649.1 | 2014-02-24 14:35 | 270.1216 | 10 | 80 | 2.599924 | 3.349341 | 113.7285 | 114.4829 | 395.3546 | 348.8001 | 0.0002896868 | 0.04021239 | 0 | 0 | 0
12197 | 357679.1 | 2014-02-24 14:35 | 300.1369 | 10 | 80 | 2.599924 | 3.357114 | 113.7502 | 114.4829 | 395.4273 | 348.8001 | 0.0002260424 | 0.04021239 | 0 | 0 | 0
12198 | 357709.2 | 2014-02-24 14:36 | 330.1522 | 10 | 80 | 2.599924 | 3.363429 | 113.7718 | 114.4829 | 395.5001 | 348.8001 | 0.0001943109 | 0.04021239 | 0 | 0 | 0
12199 | 357739.2 | 2014-02-24 14:36 | 360.1673 | 10 | 80 | 2.599924 | 3.369259 | 113.7935 | 114.4829 | 395.5731 | 348.8001 | 0.0002260379 | 0.04021239 | 0 | 0 | 0
12200 | 357769.2 | 2014-02-24 14:37 | 390.1821 | 10 | 80 | 2.599924 | 3.375088 | 113.8152 | 114.4829 | 395.6462 | 348.8001 | 0.0001931271 | 0.04021239 | 0 | 0 | 0
12201 | 357799.2 | 2014-02-24 14:37 | 420.1972 | 10 | 80 | 2.600105 | 3.38108 | 113.8369 | 114.4829 | 395.7194 | 348.8001 | 0.0002266884 | 0.04021239 | 0 | 0 | 0
12202 | 357829.2 | 2014-02-24 14:38 | 450.1976 | 10 | 80 | 2.600105 | 3.386909 | 113.8585 | 114.4829 | 395.7927 | 348.8001 | 0.0002252842 | 0.04021239 | 0 | 0 | 0
12203 | 357859.2 | 2014-02-24 14:38 | 480.2127 | 10 | 80 | 2.599924 | 3.392739 | 113.8802 | 114.4829 | 395.8662 | 348.8001 | 0.0001609338 | 0.04021239 | 0 | 0 | 0
12204 | 357889.2 | 2014-02-24 14:39 | 510.2276 | 10 | 80 | 2.600105 | 3.398407 | 113.9019 | 114.4829 | 395.9398 | 348.8001 | 0.0001937639 | 0.04021239 | 0 | 0 | 0
12205 | 357919.3 | 2014-02-24 14:39 | 540.2433 | 10 | 80 | 2.599744 | 3.40375 | 113.9236 | 114.4829 | 396.0136 | 348.8001 | 0.0001609296 | 0.04021239 | 0 | 0 | 0
12206 | 357949.3 | 2014-02-24 14:40 | 570.258 | 10 | 80 | 2.599924 | 3.409094 | 113.9452 | 114.4829 | 396.0874 | 348.8001 | 0.0001931089 | 0.04021239 | 0 | 0 | 0
12207 | 357979.3 | 2014-02-24 14:40 | 600.258 | 10 | 80 | 2.599924 | 3.413952 | 113.9669 | 114.4829 | 396.1613 | 348.8001 | 0.0001943098 | 0.04021239 | 0 | 0 | 0
12208 | 358009.3 | 2014-02-24 14:41 | 630.2734 | 10 | 80 | 2.599744 | 3.418972 | 113.9886 | 114.4829 | 396.2354 | 348.8001 | 0.0001614392 | 0.04021239 | 0 | 0 | 0
12209 | 358039.3 | 2014-02-24 14:41 | 660.2887 | 10 | 80 | 2.599924 | 3.423506 | 114.0103 | 114.4829 | 396.3095 | 348.8001 | 0.000193757 | 0.04021239 | 0 | 0 | 0
12210 | 358069.3 | 2014-02-24 14:42 | 690.304 | 10 | 80 | 2.600105 | 3.427879 | 114.0319 | 114.4829 | 396.3838 | 348.8001 | 0.0001614283 | 0.04021239 | 0 | 0 | 0
12211 | 358099.3 | 2014-02-24 14:42 | 720.3186 | 10 | 80 | 2.600105 | 3.431927 | 114.0536 | 114.4829 | 396.4581 | 348.8001 | 0.000128751 | 0.04021239 | 0 | 0 | 0
12212 | 358129.3 | 2014-02-24 14:43 | 750.3346 | 10 | 80 | 2.599924 | 3.435652 | 114.0753 | 114.4829 | 396.5326 | 348.8001 | 9.657646e-05 | 0.04021239 | 0 | 0 | 0
12213 | 358159.4 | 2014-02-24 14:43 | 780.3495 | 10 | 80 | 2.599924 | 3.439214 | 114.097 | 114.4829 | 396.6071 | 348.8001 | 9.688321e-05 | 0.04021239 | 0 | 0 | 0
12214 | 358189.4 | 2014-02-24 14:44 | 810.3651 | 10 | 80 | 2.599924 | 3.442453 | 114.1186 | 114.4829 | 396.6817 | 348.8001 | 6.475449e-05 | 0.04021239 | 0 | 0 | 0
12215 | 358219.4 | 2014-02-24 14:44 | 840.3802 | 10 | 80 | 2.599744 | 3.445368 | 114.1403 | 114.4829 | 396.7563 | 348.8001 | 6.480217e-05 | 0.04021239 | 0 | 0 | 0
12216 | 358249.4 | 2014-02-24 14:45 | 870.3957 | 10 | 80 | 2.600105 | 3.44812 | 114.162 | 114.4829 | 396.8311 | 348.8001 | 6.475449e-05 | 0.04021239 | 0 | 0 | 0
12217 | 358279.4 | 2014-02-24 14:45 | 900.4108 | 10 | 80 | 2.599924 | 3.450549 | 114.1837 | 114.4829 | 396.9058 | 348.8001 | 6.475449e-05 | 0.04021239 | 0 | 0 | 0
12218 | 358309.4 | 2014-02-24 14:46 | 930.4261 | 10 | 80 | 2.600105 | 3.453302 | 114.2054 | 114.4829 | 396.9807 | 348.8001 | 9.717941e-05 | 0.04021239 | 0 | 0 | 0
12219 | 358339.5 | 2014-02-24 14:46 | 960.4413 | 10 | 80 | 2.600105 | 3.455569 | 114.227 | 114.4829 | 397.0556 | 348.8001 | 6.475449e-05 | 0.04021239 | 0 | 0 | 0
12220 | 358369.5 | 2014-02-24 14:47 | 990.4565 | 10 | 80 | 2.599744 | 3.457836 | 114.2487 | 114.4829 | 397.1305 | 348.8001 | 9.713173e-05 | 0.04021239 | 0 | 0 | 0
12221 | 358399.5 | 2014-02-24 14:47 | 1020.472 | 10 | 80 | 2.599744 | 3.459942 | 114.2704 | 114.4829 | 397.2055 | 348.8001 | 6.480217e-05 | 0.04021239 | 0 | 0 | 0
12222 | 358429.5 | 2014-02-24 14:48 | 1050.487 | 10 | 80 | 2.599744 | 3.462209 | 114.2921 | 114.4829 | 397.2805 | 348.8001 | 3.222395e-05 | 0.04021239 | 0 | 0 | 0
12223 | 358459.5 | 2014-02-24 14:48 | 1080.502 | 10 | 80 | 2.599744 | 3.464638 | 114.3137 | 114.4829 | 397.3556 | 348.8001 | 9.688118e-05 | 0.04021239 | 0 | 0 | 0
12224 | 358489.5 | 2014-02-24 14:49 | 1110.518 | 10 | 80 | 2.599744 | 3.466905 | 114.3354 | 114.4829 | 397.4307 | 348.8001 | 9.682876e-05 | 0.04021239 | 0 | 0 | 0
12225 | 358519.5 | 2014-02-24 14:49 | 1140.532 | 10 | 80 | 2.599924 | 3.469334 | 114.3571 | 114.4829 | 397.5058 | 348.8001 | 6.435373e-05 | 0.04021239 | 0 | 0 | 0
12226 | 358549.5 | 2014-02-24 14:50 | 1170.532 | 10 | 80 | 2.599744 | 3.471925 | 114.3788 | 114.4829 | 397.5811 | 348.8001 | 9.657714e-05 | 0.04021239 | 0 | 0 | 0
12227 | 358579.6 | 2014-02-24 14:50 | 1200.547 | 10 | 80 | 2.600105 | 3.474678 | 114.4004 | 114.4829 | 397.6563 | 348.8001 | 0.000160931 | 0.04021239 | 0 | 0 | 0
12228 | 358609.6 | 2014-02-24 14:51 | 1230.547 | 10 | 80 | 2.599744 | 3.477107 | 114.4221 | 114.4829 | 397.7317 | 348.8001 | 6.45519e-05 | 0.04021239 | 0 | 0 | 0
12229 | 358639.6 | 2014-02-24 14:51 | 1260.562 | 10 | 80 | 2.599924 | 3.480183 | 114.4438 | 114.4829 | 397.807 | 348.8001 | 9.717752e-05 | 0.04021239 | 0 | 0 | 0
12230 | 358669.6 | 2014-02-24 14:52 | 1290.578 | 10 | 80 | 2.599924 | 3.483422 | 114.4655 | 114.4829 | 397.8825 | 348.8001 | 0.000128756 | 0.04021239 | 0 | 0 | 0
12231 | 358699.6 | 2014-02-24 14:52 | 1320.592 | 10 | 80 | 2.599924 | 3.486823 | 114.4871 | 114.4829 | 397.958 | 348.8001 | 0.0001295565 | 0.04021239 | 0 | 0 | 0
12232 | 358729.6 | 2014-02-24 14:53 | 1350.608 | 10 | 80 | 2.599744 | 3.490547 | 114.5088 | 114.4829 | 398.0337 | 348.8001 | 0.0001609288 | 0.04021239 | 0 | 0 | 0
12233 | 358759.6 | 2014-02-24 14:53 | 1380.623 | 10 | 80 | 2.599744 | 3.494757 | 114.5305 | 114.4829 | 398.1094 | 348.8001 | 0.000194311 | 0.04021239 | 0 | 0 | 0
12234 | 358789.6 | 2014-02-24 14:54 | 1410.623 | 10 | 80 | 2.599744 | 3.498968 | 114.5522 | 114.4829 | 398.1852 | 348.8001 | 0.00016143 | 0.04021239 | 0 | 0 | 0
12235 | 358819.6 | 2014-02-24 14:54 | 1440.638 | 10 | 80 | 2.599924 | 3.503988 | 114.5738 | 114.4829 | 398.261 | 348.8001 | 0.0001931066 | 0.04021239 | 0 | 0 | 0
12236 | 358849.7 | 2014-02-24 14:55 | 1470.654 | 10 | 80 | 2.599924 | 3.50917 | 114.5955 | 114.4829 | 398.3371 | 348.8001 | 0.0001295552 | 0.04021239 | 0 | 0 | 0
12237 | 358879.7 | 2014-02-24 14:55 | 1500.669 | 10 | 80 | 2.599924 | 3.515323 | 114.6172 | 114.4829 | 398.4132 | 348.8001 | 0.0001943047 | 0.04021239 | 0 | 0 | 0
12238 | 358909.7 | 2014-02-24 14:56 | 1530.684 | 10 | 80 | 2.599924 | 3.522286 | 114.6389 | 114.4829 | 398.4895 | 348.8001 | 0.0002575094 | 0.04021239 | 0 | 0 | 0
12239 | 358939.7 | 2014-02-24 14:56 | 1560.699 | 10 | 80 | 2.599924 | 3.530383 | 114.6605 | 114.4829 | 398.5659 | 348.8001 | 0.0003218764 | 0.04021239 | 0 | 0 | 0
12240 | 358969.7 | 2014-02-24 14:57 | 1590.715 | 10 | 80 | 2.599744 | 3.539289 | 114.6822 | 114.4829 | 398.6425 | 348.8001 | 0.0002575064 | 0.04021239 | 0 | 0 | 0
12241 | 358999.7 | 2014-02-24 14:57 | 1620.73 | 10 | 80 | 2.599924 | 3.550139 | 114.7039 | 114.4829 | 398.7194 | 348.8001 | 0.0003562423 | 0.04021239 | 0 | 0 | 0
12242 | 359029.8 | 2014-02-24 14:58 | 1650.745 | 10 | 80 | 2.599924 | 3.562932 | 114.7256 | 114.4829 | 398.7965 | 348.8001 | 0.0004520152 | 0.04021239 | 0 | 0 | 0
12243 | 359059.8 | 2014-02-24 14:58 | 1680.761 | 10 | 80 | 2.599924 | 3.578477 | 114.7472 | 114.4829 | 398.8739 | 348.8001 | 0.0005505556 | 0.04021239 | 0 | 0 | 0
12244 | 359089.8 | 2014-02-24 14:59 | 1710.775 | 10 | 80 | 2.599924 | 3.597585 | 114.7689 | 114.4829 | 398.9516 | 348.8001 | 0.0007403003 | 0.04021239 | 0 | 0 | 0
12245 | 359119.8 | 2014-02-24 14:59 | 1740.775 | 10 | 80 | 2.599924 | 3.621228 | 114.7906 | 114.4829 | 399.0298 | 348.8001 | 0.0008744139 | 0.04021239 | 0 | 0 | 0
12246 | 359149.8 | 2014-02-24 15:00 | 1770.79 | 10 | 80 | 2.599744 | 3.65151 | 114.8122 | 114.4829 | 399.1086 | 348.8001 | 0.001126509 | 0.04021239 | 0 | 0 | 0
12247 | 359179.8 | 2014-02-24 15:00 | 1800.806 | 10 | 80 | 2.599744 | 3.690697 | 114.8339 | 114.4829 | 399.1882 | 348.8001 | 0.001416189 | 0.04021239 | 0 | 0 | 0
12248 | 359209.8 | 2014-02-24 15:01 | 1830.821 | 10 | 80 | 2.599924 | 3.743488 | 114.8556 | 114.4829 | 399.2687 | 348.8001 | 0.001995506 | 0.04021239 | 0 | 0 | 0
12249 | 359239.8 | 2014-02-24 15:01 | 1860.836 | 10 | 80 | 2.599924 | 3.81733 | 114.8773 | 114.4829 | 399.3506 | 348.8001 | 0.002864524 | 0.04021239 | 0 | 0 | 0
12250 | 359269.9 | 2014-02-24 15:02 | 1890.851 | 10 | 80 | 2.599924 | 3.927607 | 114.899 | 114.4829 | 399.4344 | 348.8001 | 0.004437012 | 0.04021239 | 0 | 0 | 0
12251 | 359299.1 | 2014-02-24 15:02 | 1920.054 | 10 | 80 | 2.599924 | 4.100228 | 114.9201 | 114.4829 | 399.519 | 348.8001 | 0.007209583 | 0.04021239 | 0 | 0 | 0
12252 | 359329.1 | 2014-02-24 15:03 | 30.01506 | 11 | 80 | 1.538608 | 4.099581 | 114.9364 | 114.4829 | 399.5861 | 348.8001 | -3.223071e-05 | 0.04021239 | 0 | 0 | 0
12253 | 359359.1 | 2014-02-24 15:03 | 60.0303 | 11 | 80 | 0.9850507 | 4.099742 | 114.9468 | 114.4829 | 399.6285 | 348.8001 | 0 | 0.04021239 | 0 | 0 | 0
12254 | 359389.1 | 2014-02-24 15:04 | 90.04579 | 11 | 80 | 0.6417367 | 4.099581 | 114.9534 | 114.4829 | 399.6558 | 348.8001 | -3.232933e-05 | 0.04021239 | 0 | 0 | 0
12255 | 359419.1 | 2014-02-24 15:04 | 120.0604 | 11 | 80 | 0.4289687 | 4.099742 | 114.9578 | 114.4829 | 399.6739 | 348.8001 | 3.212908e-05 | 0.04021239 | 0 | 0 | 0
12256 | 359449.1 | 2014-02-24 15:05 | 150.0762 | 11 | 80 | 0.2942756 | 4.099742 | 114.9608 | 114.4829 | 399.686 | 348.8001 | 0 | 0.04021239 | 0 | 0 | 0
12257 | 359479.2 | 2014-02-24 15:05 | 180.0908 | 11 | 80 | 0.2082668 | 4.099581 | 114.9629 | 114.4829 | 399.6945 | 348.8001 | 0 | 0.04021239 | 0 | 0 | 0
12258 | 359509.2 | 2014-02-24 15:06 | 210.0911 | 11 | 80 | 0.1521898 | 4.099742 | 114.9644 | 114.4829 | 399.7006 | 348.8001 | 3.232558e-05 | 0.04021239 | 0 | 0 | 0
12259 | 359539.2 | 2014-02-24 15:06 | 240.1063 | 11 | 80 | 0.1145046 | 4.099742 | 114.9655 | 114.4829 | 399.7051 | 348.8001 | 3.232608e-05 | 0.04021239 | 0 | 0 | 0
12260 | 359569.2 | 2014-02-24 15:07 | 270.1216 | 11 | 80 | 0.08872003 | 4.099581 | 114.9663 | 114.4829 | 399.7086 | 348.8001 | -3.232572e-05 | 0.04021239 | 0 | 0 | 0
12261 | 359583 | 2014-02-24 15:07 | 283.9027 | 11 | 80 | 0.07988475 | 4.099581 | 114.9666 | 114.4829 | 399.7099 | 348.8001 | 0 | 0.04021239 | 0 | 0 | 0
12262 | 359613 | 2014-02-24 15:07 | 30.01523 | 4 | 81 | 0 | 4.011651 | 114.9666 | 114.4829 | 399.7099 | 348.8001 | -0.002349684 | 0.04021239 | 0 | 0 | 0
12263 | 359643 | 2014-02-24 15:08 | 60.03056 | 4 | 81 | 0 | 3.951249 | 114.9666 | 114.4829 | 399.7099 | 348.8001 | -0.001802418 | 0.04021239 | 0 | 0 | 0
12264 | 359673 | 2014-02-24 15:08 | 90.04575 | 4 | 81 | 0 | 3.903317 | 114.9666 | 114.4829 | 399.7099 | 348.8001 | -0.001452929 | 0.04021239 | 0 | 0 | 0
12265 | 359703 | 2014-02-24 15:09 | 120.0138 | 4 | 81 | 0 | 3.864129 | 114.9666 | 114.4829 | 399.7099 | 348.8001 | -0.00122689 | 0.04021239 | 0 | 0 | 0
12266 | 359703 | 2014-02-24 15:09 | 0.01572286 | 5 | 81 | -0.0003540663 | 3.863967 | 114.9666 | 114.4829 | 399.7099 | 348.8001 | 0 | 0.0414497 | 0 | 0 | 0
12267 | 359733 | 2014-02-24 15:09 | 30.01588 | 6 | 81 | 0 | 3.83077 | 114.9666 | 114.4829 | 399.7099 | 348.8001 | -0.001029977 | 0.0414497 | 0 | 0 | 0
12268 | 359763 | 2014-02-24 15:10 | 60.01543 | 6 | 81 | 0 | 3.80227 | 114.9666 | 114.4829 | 399.7099 | 348.8001 | -0.0008716701 | 0.0414497 | 0 | 0 | 0
12269 | 359793 | 2014-02-24 15:10 | 30.01542 | 7 | 81 | -2.599911 | 3.202952 | 114.9666 | 114.5046 | 399.7099 | 348.8709 | -0.001287435 | 0.0414497 | 0 | 0 | 0
12270 | 359823 | 2014-02-24 15:11 | 60.03008 | 7 | 81 | -2.599731 | 3.185302 | 114.9666 | 114.5263 | 399.7099 | 348.9401 | -0.0003874374 | 0.0414497 | 0 | 0 | 0
12271 | 359853 | 2014-02-24 15:11 | 90.04593 | 7 | 81 | -2.599731 | 3.178339 | 114.9666 | 114.548 | 399.7099 | 349.0091 | -0.0001931073 | 0.0414497 | 0 | 0 | 0
12272 | 359883.1 | 2014-02-24 15:12 | 120.0607 | 7 | 81 | -2.599731 | 3.173804 | 114.9666 | 114.5696 | 399.7099 | 349.0779 | -9.657761e-05 | 0.0414497 | 0 | 0 | 0
12273 | 359913.1 | 2014-02-24 15:12 | 150.0765 | 7 | 81 | -2.599911 | 3.169918 | 114.9666 | 114.5913 | 399.7099 | 349.1467 | -0.0001287506 | 0.0414497 | 0 | 0 | 0
12274 | 359943.1 | 2014-02-24 15:13 | 180.0918 | 7 | 81 | -2.599911 | 3.166841 | 114.9666 | 114.613 | 399.7099 | 349.2154 | -9.717495e-05 | 0.0414497 | 0 | 0 | 0
12275 | 359973.1 | 2014-02-24 15:13 | 210.107 | 7 | 81 | -2.599911 | 3.163764 | 114.9666 | 114.6347 | 399.7099 | 349.284 | -0.0001295089 | 0.0414497 | 0 | 0 | 0
12276 | 360003.1 | 2014-02-24 15:14 | 240.1221 | 7 | 81 | -2.599731 | 3.161335 | 114.9666 | 114.6563 | 399.7099 | 349.3525 | -9.683199e-05 | 0.0414497 | 0 | 0 | 0
12277 | 360033.1 | 2014-02-24 15:14 | 270.1375 | 7 | 81 | -2.599731 | 3.158906 | 114.9666 | 114.678 | 399.7099 | 349.421 | -6.455439e-05 | 0.0414497 | 0 | 0 | 0
12278 | 360063.2 | 2014-02-24 15:15 | 300.1521 | 7 | 81 | -2.599911 | 3.156639 | 114.9666 | 114.6997 | 399.7099 | 349.4894 | -9.534362e-05 | 0.0414497 | 0 | 0 | 0
12279 | 360093.2 | 2014-02-24 15:15 | 330.1679 | 7 | 81 | -2.599911 | 3.154534 | 114.9666 | 114.7214 | 399.7099 | 349.5579 | -6.459505e-05 | 0.0414497 | 0 | 0 | 0
12280 | 360123.2 | 2014-02-24 15:16 | 360.1828 | 7 | 81 | -2.599911 | 3.152591 | 114.9666 | 114.743 | 399.7099 | 349.6262 | -6.455315e-05 | 0.0414497 | 0 | 0 | 0
12281 | 360153.2 | 2014-02-24 15:16 | 390.1828 | 7 | 81 | -2.599911 | 3.150324 | 114.9666 | 114.7647 | 399.7099 | 349.6945 | -9.657705e-05 | 0.0414497 | 0 | 0 | 0
12282 | 360183.2 | 2014-02-24 15:17 | 420.1981 | 7 | 81 | -2.599731 | 3.148705 | 114.9666 | 114.7864 | 399.7099 | 349.7628 | -3.217653e-05 | 0.0414497 | 0 | 0 | 0
12283 | 360213.2 | 2014-02-24 15:17 | 450.2128 | 7 | 81 | -2.599911 | 3.146599 | 114.9666 | 114.808 | 399.7099 | 349.831 | -6.43996e-05 | 0.0414497 | 0 | 0 | 0
12284 | 360243.2 | 2014-02-24 15:18 | 480.2286 | 7 | 81 | -2.599911 | 3.144656 | 114.9666 | 114.8297 | 399.7099 | 349.8992 | -6.45498e-05 | 0.0414497 | 0 | 0 | 0
12285 | 360273.2 | 2014-02-24 15:18 | 510.2433 | 7 | 81 | -2.599911 | 3.142875 | 114.9666 | 114.8514 | 399.7099 | 349.9673 | -6.455321e-05 | 0.0414497 | 0 | 0 | 0
12286 | 360303.2 | 2014-02-24 15:19 | 540.2434 | 7 | 81 | -2.599911 | 3.140932 | 114.9666 | 114.8731 | 399.7099 | 350.0354 | -0.0001291593 | 0.0414497 | 0 | 0 | 0
12287 | 360333.3 | 2014-02-24 15:19 | 570.2584 | 7 | 81 | -2.599911 | 3.138988 | 114.9666 | 114.8947 | 399.7099 | 350.1034 | -6.455633e-05 | 0.0414497 | 0 | 0 | 0
12288 | 360363.3 | 2014-02-24 15:20 | 600.2736 | 7 | 81 | -2.599911 | 3.137045 | 114.9666 | 114.9164 | 399.7099 | 350.1715 | -3.227676e-05 | 0.0414497 | 0 | 0 | 0
12289 | 360393.3 | 2014-02-24 15:20 | 630.2893 | 7 | 81 | -2.599911 | 3.13494 | 114.9666 | 114.9381 | 399.7099 | 350.2395 | -6.455144e-05 | 0.0414497 | 0 | 0 | 0
12290 | 360423.3 | 2014-02-24 15:21 | 660.3041 | 7 | 81 | -2.599911 | 3.132673 | 114.9666 | 114.9598 | 399.7099 | 350.3074 | -6.480155e-05 | 0.0414497 | 0 | 0 | 0
12291 | 360453.3 | 2014-02-24 15:21 | 690.3041 | 7 | 81 | -2.599911 | 3.130406 | 114.9666 | 114.9814 | 399.7099 | 350.3753 | -9.657717e-05 | 0.0414497 | 0 | 0 | 0
12292 | 360483.3 | 2014-02-24 15:22 | 720.3192 | 7 | 81 | -2.599731 | 3.128139 | 114.9666 | 115.0031 | 399.7099 | 350.4431 | -6.455594e-05 | 0.0414497 | 0 | 0 | 0
12293 | 360513.3 | 2014-02-24 15:22 | 750.3341 | 7 | 81 | -2.599731 | 3.12571 | 114.9666 | 115.0248 | 399.7099 | 350.5108 | -3.217627e-05 | 0.0414497 | 0 | 0 | 0
12294 | 360543.3 | 2014-02-24 15:23 | 780.3344 | 7 | 81 | -2.599911 | 3.122957 | 114.9666 | 115.0465 | 399.7099 | 350.5786 | -9.71764e-05 | 0.0414497 | 0 | 0 | 0
12295 | 360573.3 | 2014-02-24 15:23 | 810.3495 | 7 | 81 | -2.599911 | 3.120204 | 114.9666 | 115.0681 | 399.7099 | 350.6462 | -0.0001291557 | 0.0414497 | 0 | 0 | 0
12296 | 360603.4 | 2014-02-24 15:24 | 840.3643 | 7 | 81 | -2.599911 | 3.117613 | 114.9666 | 115.0898 | 399.7099 | 350.7138 | -6.435371e-05 | 0.0414497 | 0 | 0 | 0
12297 | 360633.4 | 2014-02-24 15:24 | 870.3801 | 7 | 81 | -2.599911 | 3.114537 | 114.9666 | 115.1115 | 399.7099 | 350.7814 | -9.682983e-05 | 0.0414497 | 0 | 0 | 0
12298 | 360663.4 | 2014-02-24 15:25 | 900.3954 | 7 | 81 | -2.599911 | 3.111622 | 114.9666 | 115.1332 | 399.7099 | 350.8489 | -9.717394e-05 | 0.0414497 | 0 | 0 | 0
12299 | 360693.4 | 2014-02-24 15:25 | 930.41 | 7 | 81 | -2.599731 | 3.108545 | 114.9666 | 115.1548 | 399.7099 | 350.9162 | -6.439877e-05 | 0.0414497 | 0 | 0 | 0
12300 | 360723.4 | 2014-02-24 15:26 | 960.4258 | 7 | 81 | -2.599731 | 3.105144 | 114.9666 | 115.1765 | 399.7099 | 350.9836 | -0.000128758 | 0.0414497 | 0 | 0 | 0
12301 | 360753.4 | 2014-02-24 15:26 | 990.4412 | 7 | 81 | -2.599911 | 3.101744 | 114.9666 | 115.1982 | 399.7099 | 351.0509 | -0.0001287523 | 0.0414497 | 0 | 0 | 0
12302 | 360783.5 | 2014-02-24 15:27 | 1020.456 | 7 | 81 | -2.600092 | 3.098181 | 114.9666 | 115.2199 | 399.7099 | 351.1181 | -0.0001295567 | 0.0414497 | 0 | 0 | 0
12303 | 360813.5 | 2014-02-24 15:27 | 1050.472 | 7 | 81 | -2.599911 | 3.094619 | 114.9666 | 115.2416 | 399.7099 | 351.1852 | -0.0001295567 | 0.0414497 | 0 | 0 | 0
12304 | 360843.5 | 2014-02-24 15:28 | 1080.487 | 7 | 81 | -2.599911 | 3.091056 | 114.9666 | 115.2632 | 399.7099 | 351.2523 | -9.713173e-05 | 0.0414497 | 0 | 0 | 0
12305 | 360873.5 | 2014-02-24 15:28 | 1110.502 | 7 | 81 | -2.599911 | 3.087332 | 114.9666 | 115.2849 | 399.7099 | 351.3192 | -9.717941e-05 | 0.0414497 | 0 | 0 | 0
12306 | 360903.5 | 2014-02-24 15:29 | 1140.517 | 7 | 81 | -2.599731 | 3.083121 | 114.9666 | 115.3066 | 399.7099 | 351.3861 | -0.0001295567 | 0.0414497 | 0 | 0 | 0
12307 | 360933.5 | 2014-02-24 15:29 | 1170.533 | 7 | 81 | -2.599911 | 3.079073 | 114.9666 | 115.3283 | 399.7099 | 351.4529 | -0.0001619339 | 0.0414497 | 0 | 0 | 0
12308 | 360963.5 | 2014-02-24 15:30 | 1200.548 | 7 | 81 | -2.599911 | 3.074863 | 114.9666 | 115.3499 | 399.7099 | 351.5196 | -0.000129509 | 0.0414497 | 0 | 0 | 0
12309 | 360993.6 | 2014-02-24 15:30 | 1230.563 | 7 | 81 | -2.599731 | 3.070328 | 114.9666 | 115.3716 | 399.7099 | 351.5862 | -9.717941e-05 | 0.0414497 | 0 | 0 | 0
12310 | 361023.6 | 2014-02-24 15:31 | 1260.578 | 7 | 81 | -2.599911 | 3.065632 | 114.9666 | 115.3933 | 399.7099 | 351.6527 | -0.0001295567 | 0.0414497 | 0 | 0 | 0
12311 | 361053.6 | 2014-02-24 15:31 | 1290.594 | 7 | 81 | -2.599911 | 3.060774 | 114.9666 | 115.415 | 399.7099 | 351.7191 | -0.0001931063 | 0.0414497 | 0 | 0 | 0
12312 | 361083.6 | 2014-02-24 15:32 | 1320.608 | 7 | 81 | -2.599911 | 3.055916 | 114.9666 | 115.4366 | 399.7099 | 351.7854 | -0.000160931 | 0.0414497 | 0 | 0 | 0
12313 | 361113.6 | 2014-02-24 15:32 | 1350.624 | 7 | 81 | -2.599911 | 3.050735 | 114.9666 | 115.4583 | 399.7099 | 351.8516 | -0.0001936979 | 0.0414497 | 0 | 0 | 0
12314 | 361143.6 | 2014-02-24 15:33 | 1380.639 | 7 | 81 | -2.599731 | 3.045715 | 114.9666 | 115.48 | 399.7099 | 351.9176 | -0.000161931 | 0.0414497 | 0 | 0 | 0
12315 | 361173.7 | 2014-02-24 15:33 | 1410.655 | 7 | 81 | -2.599911 | 3.040209 | 114.9666 | 115.5017 | 399.7099 | 351.9836 | -0.0001931085 | 0.0414497 | 0 | 0 | 0
12316 | 361203.7 | 2014-02-24 15:34 | 1440.669 | 7 | 81 | -2.599911 | 3.034703 | 114.9666 | 115.5233 | 399.7099 | 352.0494 | -0.0001931057 | 0.0414497 | 0 | 0 | 0
12317 | 361233.7 | 2014-02-24 15:34 | 1470.669 | 7 | 81 | -2.599911 | 3.028549 | 114.9666 | 115.545 | 399.7099 | 352.1151 | -0.0001937582 | 0.0414497 | 0 | 0 | 0
12318 | 361263.7 | 2014-02-24 15:35 | 1500.685 | 7 | 81 | -2.599911 | 3.021586 | 114.9666 | 115.5667 | 399.7099 | 352.1807 | -0.0002582547 | 0.0414497 | 0 | 0 | 0
12319 | 361293.7 | 2014-02-24 15:35 | 1530.699 | 7 | 81 | -2.599911 | 3.013813 | 114.9666 | 115.5884 | 399.7099 | 352.2461 | -0.0002583025 | 0.0414497 | 0 | 0 | 0
12320 | 361323.7 | 2014-02-24 15:36 | 1560.715 | 7 | 81 | -2.599911 | 3.004907 | 114.9666 | 115.61 | 399.7099 | 352.3114 | -0.0003218574 | 0.0414497 | 0 | 0 | 0
12321 | 361353.7 | 2014-02-24 15:36 | 1590.731 | 7 | 81 | -2.599911 | 2.99422 | 114.9666 | 115.6317 | 399.7099 | 352.3764 | -0.000387423 | 0.0414497 | 0 | 0 | 0
12322 | 361383.7 | 2014-02-24 15:37 | 1620.746 | 7 | 81 | -2.599731 | 2.981589 | 114.9666 | 115.6534 | 399.7099 | 352.4412 | -0.0004534236 | 0.0414497 | 0 | 0 | 0
12323 | 361413.8 | 2014-02-24 15:37 | 1650.761 | 7 | 81 | -2.600092 | 2.966529 | 114.9666 | 115.6751 | 399.7099 | 352.5056 | -0.0005811519 | 0.0414497 | 0 | 0 | 0
12324 | 361443.8 | 2014-02-24 15:38 | 1680.776 | 7 | 81 | -2.599731 | 2.948878 | 114.9666 | 115.6968 | 399.7099 | 352.5698 | -0.0006780033 | 0.0414497 | 0 | 0 | 0
12325 | 361473.8 | 2014-02-24 15:38 | 1710.791 | 7 | 81 | -2.600092 | 2.92815 | 114.9666 | 115.7184 | 399.7099 | 352.6334 | -0.0007403021 | 0.0414497 | 0 | 0 | 0
12326 | 361503.8 | 2014-02-24 15:39 | 1740.807 | 7 | 81 | -2.599911 | 2.903698 | 114.9666 | 115.7401 | 399.7099 | 352.6967 | -0.0009012312 | 0.0414497 | 0 | 0 | 0
12327 | 361533.8 | 2014-02-24 15:39 | 1770.822 | 7 | 81 | -2.599911 | 2.874874 | 114.9666 | 115.7618 | 399.7099 | 352.7593 | -0.00106216 | 0.0414497 | 0 | 0 | 0
12328 | 361563.8 | 2014-02-24 15:40 | 1800.837 | 7 | 81 | -2.599911 | 2.840544 | 114.9666 | 115.7835 | 399.7099 | 352.8213 | -0.001255265 | 0.0414497 | 0 | 0 | 0
12329 | 361593.9 | 2014-02-24 15:40 | 1830.852 | 7 | 81 | -2.599911 | 2.799413 | 114.9666 | 115.8051 | 399.7099 | 352.8824 | -0.001512772 | 0.0414497 | 0 | 0 | 0
12330 | 361623.9 | 2014-02-24 15:41 | 1860.868 | 7 | 81 | -2.599911 | 2.748728 | 114.9666 | 115.8268 | 399.7099 | 352.9426 | -0.001834614 | 0.0414497 | 0 | 0 | 0
12331 | 361653.9 | 2014-02-24 15:41 | 1890.883 | 7 | 81 | -2.599911 | 2.683954 | 114.9666 | 115.8485 | 399.7099 | 353.0015 | -0.002413936 | 0.0414497 | 0 | 0 | 0
12332 | 361683.9 | 2014-02-24 15:42 | 1920.898 | 7 | 81 | -2.599731 | 2.594567 | 114.9666 | 115.8702 | 399.7099 | 353.0588 | -0.003519089 | 0.0414497 | 0 | 0 | 0
12333 | 361713.9 | 2014-02-24 15:42 | 1950.913 | 7 | 81 | -2.599731 | 2.44494 | 114.9666 | 115.8918 | 399.7099 | 353.1135 | -0.006554137 | 0.0414497 | 0 | 0 | 0
12334 | 361743.9 | 2014-02-24 15:43 | 1980.913 | 7 | 81 | -2.599911 | 2.04302 | 114.9666 | 115.9135 | 399.7099 | 353.163 | -0.020922 | 0.0414497 | 0 | 0 | 0
12335 | 361745.8 | 2014-02-24 15:43 | 1982.773 | 7 | 81 | -2.600092 | 1.999783 | 114.9666 | 115.9149 | 399.7099 | 353.1657 | -0.02227299 | 0.0414497 | 0 | 0 | 0
12336 | 361745.8 | 2014-02-24 15:43 | 0.03113168 | 8 | 81 | -0.0003540663 | 2.126415 | 114.9666 | 115.9149 | 399.7099 | 353.1658 | 0.02315655 | 0.05526626 | 0 | 0 | 0
12337 | 361775.8 | 2014-02-24 15:43 | 30.01576 | 9 | 81 | 0 | 2.551492 | 114.9666 | 115.9149 | 399.7099 | 353.1658 | 0.003141345 | 0.05526626 | 0 | 0 | 0
12338 | 361805.9 | 2014-02-24 15:44 | 60.0305 | 9 | 81 | 0 | 2.608655 | 114.9666 | 115.9149 | 399.7099 | 353.1658 | 0.001327836 | 0.05526626 | 0 | 0 | 0
12339 | 361835.9 | 2014-02-24 15:44 | 90.04636 | 9 | 81 | 0 | 2.639584 | 114.9666 | 115.9149 | 399.7099 | 353.1658 | 0.0008420931 | 0.05526626 | 0 | 0 | 0
12340 | 361865.8 | 2014-02-24 15:45 | 120.0147 | 9 | 81 | 0 | 2.659826 | 114.9666 | 115.9149 | 399.7099 | 353.1658 | 0.0005793684 | 0.05526626 | 0 | 0 | 0
12341 | 361895.9 | 2014-02-24 15:45 | 30.01505 | 10 | 81 | 2.599924 | 3.007498 | 114.9883 | 115.9149 | 399.7733 | 353.1658 | 0.004197333 | 0.05526626 | 0 | 0 | 0
12342 | 361925.9 | 2014-02-24 15:46 | 60.03032 | 10 | 81 | 2.599744 | 3.10061 | 115.01 | 115.9149 | 399.8396 | 353.1658 | 0.002607122 | 0.05526626 | 0 | 0 | 0
12343 | 361955.9 | 2014-02-24 15:46 | 90.04509 | 10 | 81 | 2.599744 | 3.164898 | 115.0316 | 115.9149 | 399.9075 | 353.1658 | 0.001898978 | 0.05526626 | 0 | 0 | 0
12344 | 361985.9 | 2014-02-24 15:47 | 120.061 | 10 | 81 | 2.600105 | 3.214774 | 115.0533 | 115.9149 | 399.9767 | 353.1658 | 0.001544917 | 0.05526626 | 0 | 0 | 0
12345 | 362015.9 | 2014-02-24 15:47 | 150.076 | 10 | 81 | 2.599924 | 3.255095 | 115.075 | 115.9149 | 400.0468 | 353.1658 | 0.001226896 | 0.05526626 | 0 | 0 | 0
12346 | 362046 | 2014-02-24 15:48 | 180.0915 | 10 | 81 | 2.599924 | 3.289101 | 115.0967 | 115.9149 | 400.1178 | 353.1658 | 0.001029982 | 0.05526626 | 0 | 0 | 0
12347 | 362076 | 2014-02-24 15:48 | 210.1067 | 10 | 81 | 2.599924 | 3.31744 | 115.1184 | 115.9149 | 400.1894 | 353.1658 | 0.000842076 | 0.05526626 | 0 | 0 | 0
12348 | 362106 | 2014-02-24 15:49 | 240.122 | 10 | 81 | 2.599744 | 3.337843 | 115.14 | 115.9149 | 400.2615 | 353.1658 | 0.0005149665 | 0.05526626 | 0 | 0 | 0
12349 | 362136 | 2014-02-24 15:49 | 270.1366 | 10 | 81 | 2.599564 | 3.349503 | 115.1617 | 115.9149 | 400.334 | 353.1658 | 0.0002914876 | 0.05526626 | 0 | 0 | 0
12350 | 362166 | 2014-02-24 15:50 | 300.1366 | 10 | 81 | 2.599744 | 3.357275 | 115.1834 | 115.9149 | 400.4067 | 353.1658 | 0.0001937164 | 0.05526626 | 0 | 0 | 0
12351 | 362196 | 2014-02-24 15:50 | 330.1522 | 10 | 81 | 2.600105 | 3.363591 | 115.205 | 115.9149 | 400.4795 | 353.1658 | 0.0002260212 | 0.05526626 | 0 | 0 | 0
12352 | 362226 | 2014-02-24 15:51 | 360.1673 | 10 | 81 | 2.600105 | 3.369421 | 115.2267 | 115.9149 | 400.5525 | 353.1658 | 0.0002260357 | 0.05526626 | 0 | 0 | 0
12353 | 362256 | 2014-02-24 15:51 | 390.1824 | 10 | 81 | 2.599744 | 3.375088 | 115.2484 | 115.9149 | 400.6256 | 353.1658 | 0.0002253392 | 0.05526626 | 0 | 0 | 0
12354 | 362286.1 | 2014-02-24 15:52 | 420.1979 | 10 | 81 | 2.600105 | 3.38108 | 115.2701 | 115.9149 | 400.6988 | 353.1658 | 0.0002252833 | 0.05526626 | 0 | 0 | 0
12355 | 362316.1 | 2014-02-24 15:52 | 450.2127 | 10 | 81 | 2.599744 | 3.386909 | 115.2917 | 115.9149 | 400.7721 | 353.1658 | 0.0001931067 | 0.05526626 | 0 | 0 | 0
12356 | 362346.1 | 2014-02-24 15:53 | 480.2127 | 10 | 81 | 2.599924 | 3.392901 | 115.3134 | 115.9149 | 400.8456 | 353.1658 | 0.0002575073 | 0.05526626 | 0 | 0 | 0
12357 | 362376.1 | 2014-02-24 15:53 | 510.228 | 10 | 81 | 2.599924 | 3.398407 | 115.3351 | 115.9149 | 400.9192 | 353.1658 | 0.0001295567 | 0.05526626 | 0 | 0 | 0
12358 | 362406.1 | 2014-02-24 15:54 | 540.2432 | 10 | 81 | 2.599924 | 3.403912 | 115.3568 | 115.9149 | 400.9929 | 353.1658 | 0.0001619339 | 0.05526626 | 0 | 0 | 0
12359 | 362436.1 | 2014-02-24 15:54 | 570.2585 | 10 | 81 | 2.599744 | 3.409094 | 115.3784 | 115.9149 | 401.0668 | 353.1658 | 0.0001295567 | 0.05526626 | 0 | 0 | 0
12360 | 362466.1 | 2014-02-24 15:55 | 600.2739 | 10 | 81 | 2.599744 | 3.414276 | 115.4001 | 115.9149 | 401.1407 | 353.1658 | 0.0001619339 | 0.05526626 | 0 | 0 | 0
12361 | 362496.2 | 2014-02-24 15:55 | 630.289 | 10 | 81 | 2.599924 | 3.418972 | 115.4218 | 115.9149 | 401.2148 | 353.1658 | 0.0001295567 | 0.05526626 | 0 | 0 | 0
12362 | 362526.2 | 2014-02-24 15:56 | 660.3042 | 10 | 81 | 2.599924 | 3.42383 | 115.4435 | 115.9149 | 401.289 | 353.1658 | 0.0001295567 | 0.05526626 | 0 | 0 | 0
12363 | 362556.2 | 2014-02-24 15:56 | 690.3196 | 10 | 81 | 2.599924 | 3.428041 | 115.4652 | 115.9149 | 401.3632 | 353.1658 | 0.0001295567 | 0.05526626 | 0 | 0 | 0
12364 | 362586.2 | 2014-02-24 15:57 | 720.3349 | 10 | 81 | 2.599744 | 3.432089 | 115.4868 | 115.9149 | 401.4375 | 353.1658 | 9.713173e-05 | 0.05526626 | 0 | 0 | 0
12365 | 362616.2 | 2014-02-24 15:57 | 750.3498 | 10 | 81 | 2.599924 | 3.435813 | 115.5085 | 115.9149 | 401.512 | 353.1658 | 9.717941e-05 | 0.05526626 | 0 | 0 | 0
12366 | 362646.2 | 2014-02-24 15:58 | 780.3653 | 10 | 81 | 2.600105 | 3.439376 | 115.5302 | 115.9149 | 401.5865 | 353.1658 | 9.653217e-05 | 0.05526626 | 0 | 0 | 0
12367 | 362676.2 | 2014-02-24 15:58 | 810.3805 | 10 | 81 | 2.599924 | 3.442615 | 115.5519 | 115.9149 | 401.6611 | 353.1658 | 9.683134e-05 | 0.05526626 | 0 | 0 | 0
12368 | 362706.3 | 2014-02-24 15:59 | 840.3953 | 10 | 81 | 2.599744 | 3.445529 | 115.5735 | 115.9149 | 401.7357 | 353.1658 | 0.000128752 | 0.05526626 | 0 | 0 | 0
12369 | 362736.3 | 2014-02-24 15:59 | 870.411 | 10 | 81 | 2.599744 | 3.448282 | 115.5952 | 115.9149 | 401.8105 | 353.1658 | 6.4355e-05 | 0.05526626 | 0 | 0 | 0
12370 | 362766.3 | 2014-02-24 16:00 | 900.4257 | 10 | 81 | 2.600105 | 3.451035 | 115.6169 | 115.9149 | 401.8852 | 353.1658 | 9.657854e-05 | 0.05526626 | 0 | 0 | 0
12371 | 362796.3 | 2014-02-24 16:00 | 930.4416 | 10 | 81 | 2.599744 | 3.453302 | 115.6386 | 115.9149 | 401.9601 | 353.1658 | 6.459781e-05 | 0.05526626 | 0 | 0 | 0
12372 | 362826.3 | 2014-02-24 16:01 | 960.4566 | 10 | 81 | 2.599924 | 3.455731 | 115.6602 | 115.9149 | 402.035 | 353.1658 | 6.460454e-05 | 0.05526626 | 0 | 0 | 0
12373 | 362856.3 | 2014-02-24 16:01 | 990.4714 | 10 | 81 | 2.599924 | 3.45816 | 115.6819 | 115.9149 | 402.1099 | 353.1658 | 0.0001295543 | 0.05526626 | 0 | 0 | 0
12374 | 362886.3 | 2014-02-24 16:02 | 1020.472 | 10 | 81 | 2.599744 | 3.460265 | 115.7036 | 115.9149 | 402.1849 | 353.1658 | 9.683416e-05 | 0.05526626 | 0 | 0 | 0
12375 | 362916.3 | 2014-02-24 16:02 | 1050.486 | 10 | 81 | 2.599744 | 3.462533 | 115.7252 | 115.9149 | 402.2598 | 353.1658 | 6.455156e-05 | 0.05526626 | 0 | 0 | 0
12376 | 362946.4 | 2014-02-24 16:03 | 1080.502 | 10 | 81 | 2.599924 | 3.464962 | 115.7469 | 115.9149 | 402.335 | 353.1658 | 9.687599e-05 | 0.05526626 | 0 | 0 | 0
12377 | 362976.4 | 2014-02-24 16:03 | 1110.517 | 10 | 81 | 2.599564 | 3.467067 | 115.7686 | 115.9149 | 402.4101 | 353.1658 | 3.222427e-05 | 0.05526626 | 0 | 0 | 0
12378 | 363006.4 | 2014-02-24 16:04 | 1140.533 | 10 | 81 | 2.599564 | 3.469658 | 115.7903 | 115.9149 | 402.4853 | 353.1658 | 9.657614e-05 | 0.05526626 | 0 | 0 | 0
12379 | 363036.4 | 2014-02-24 16:04 | 1170.548 | 10 | 81 | 2.599564 | 3.471925 | 115.812 | 115.9149 | 402.5605 | 353.1658 | 6.440037e-05 | 0.05526626 | 0 | 0 | 0
12380 | 363066.4 | 2014-02-24 16:05 | 1200.563 | 10 | 81 | 2.599744 | 3.474839 | 115.8336 | 115.9149 | 402.6358 | 353.1658 | 9.683028e-05 | 0.05526626 | 0 | 0 | 0
12381 | 363096.4 | 2014-02-24 16:05 | 1230.579 | 10 | 81 | 2.599924 | 3.477592 | 115.8553 | 115.9149 | 402.7111 | 353.1658 | 0.0001291494 | 0.05526626 | 0 | 0 | 0
12382 | 363126.5 | 2014-02-24 16:06 | 1260.593 | 10 | 81 | 2.599744 | 3.480507 | 115.877 | 115.9149 | 402.7865 | 353.1658 | 9.682801e-05 | 0.05526626 | 0 | 0 | 0
12383 | 363156.5 | 2014-02-24 16:06 | 1290.609 | 10 | 81 | 2.599744 | 3.483746 | 115.8987 | 115.9149 | 402.862 | 353.1658 | 9.653095e-05 | 0.05526626 | 0 | 0 | 0
12384 | 363186.5 | 2014-02-24 16:07 | 1320.624 | 10 | 81 | 2.599744 | 3.486984 | 115.9203 | 115.9149 | 402.9375 | 353.1658 | 6.435534e-05 | 0.05526626 | 0 | 0 | 0
12385 | 363216.5 | 2014-02-24 16:07 | 1350.639 | 10 | 81 | 2.599744 | 3.490871 | 115.942 | 115.9149 | 403.0132 | 353.1658 | 0.0001609292 | 0.05526626 | 0 | 0 | 0
12386 | 363246.5 | 2014-02-24 16:08 | 1380.654 | 10 | 81 | 2.599744 | 3.494919 | 115.9637 | 115.9149 | 403.0889 | 353.1658 | 0.00016093 | 0.05526626 | 0 | 0 | 0
12387 | 363276.5 | 2014-02-24 16:08 | 1410.67 | 10 | 81 | 2.599744 | 3.499454 | 115.9854 | 115.9149 | 403.1647 | 353.1658 | 0.000193153 | 0.05526626 | 0 | 0 | 0
12388 | 363306.5 | 2014-02-24 16:09 | 1440.685 | 10 | 81 | 2.599924 | 3.504312 | 116.0070464 | 115.9149 | 403.2406 | 353.1658 | 0.0001614375 | 0.05526626 | 0 | 0 | 0
12389 | 363336.6 | 2014-02-24 16:09 | 1470.7 | 10 | 81 | 2.599744 | 3.509655 | 116.0287 | 115.9149 | 403.3166 | 353.1658 | 0.0001609307 | 0.05526626 | 0 | 0 | 0
12390 | 363366.6 | 2014-02-24 16:10 | 1500.716 | 10 | 81 | 2.599924 | 3.515809 | 116.0504 | 115.9149 | 403.3928 | 353.1658 | 0.0002260149 | 0.05526626 | 0 | 0 | 0
12391 | 363396.6 | 2014-02-24 16:10 | 1530.73 | 10 | 81 | 2.599924 | 3.522772 | 116.0721 | 115.9149 | 403.469 | 353.1658 | 0.0002266638 | 0.05526626 | 0 | 0 | 0
12392 | 363426.6 | 2014-02-24 16:11 | 1560.731 | 10 | 81 | 2.600105 | 3.530869 | 116.0937 | 115.9149 | 403.5455 | 353.1658 | 0.0003228228 | 0.05526626 | 0 | 0 | 0
12393 | 363456.6 | 2014-02-24 16:11 | 1590.746 | 10 | 81 | 2.599744 | 3.539937 | 116.1154 | 115.9149 | 403.6221 | 353.1658 | 0.0002905912 | 0.05526626 | 0 | 0 | 0
12394 | 363486.6 | 2014-02-24 16:12 | 1620.761 | 10 | 81 | 2.599744 | 3.550625 | 116.1371 | 115.9149 | 403.699 | 353.1658 | 0.0003218684 | 0.05526626 | 0 | 0 | 0
12395 | 363516.6 | 2014-02-24 16:12 | 1650.776 | 10 | 81 | 2.599924 | 3.563741 | 116.1588 | 115.9149 | 403.776 | 353.1658 | 0.0004827972 | 0.05526626 | 0 | 0 | 0
12396 | 363546.7 | 2014-02-24 16:13 | 1680.792 | 10 | 81 | 2.599924 | 3.579125 | 116.1804 | 115.9149 | 403.8535 | 353.1658 | 0.0005505558 | 0.05526626 | 0 | 0 | 0
12397 | 363576.7 | 2014-02-24 16:13 | 1710.807 | 10 | 81 | 2.599924 | 3.598395 | 116.2021 | 115.9149 | 403.9312 | 353.1658 | 0.0007448897 | 0.05526626 | 0 | 0 | 0
12398 | 363606.7 | 2014-02-24 16:14 | 1740.822 | 10 | 81 | 2.599744 | 3.621876 | 116.2238 | 115.9149 | 404.0095 | 353.1658 | 0.0008368396 | 0.05526626 | 0 | 0 | 0
12399 | 363636.7 | 2014-02-24 16:14 | 1770.837 | 10 | 81 | 2.599564 | 3.652157 | 116.2455 | 115.9149 | 404.0883 | 353.1658 | 0.001068733 | 0.05526626 | 0 | 0 | 0
12400 | 363666.7 | 2014-02-24 16:15 | 1800.853 | 10 | 81 | 2.599744 | 3.691507 | 116.2671 | 115.9149 | 404.1679 | 353.1658 | 0.001448427 | 0.05526626 | 0 | 0 | 0
12401 | 363696.7 | 2014-02-24 16:15 | 1830.867 | 10 | 81 | 2.599564 | 3.744298 | 116.2888 | 115.9149 | 404.2484 | 353.1658 | 0.0020277 | 0.05526626 | 0 | 0 | 0
12402 | 363726.7 | 2014-02-24 16:16 | 1860.883 | 10 | 81 | 2.599744 | 3.818463 | 116.3105 | 115.9149 | 404.3304 | 353.1658 | 0.002896683 | 0.05526626 | 0 | 0 | 0
12403 | 363756.8 | 2014-02-24 16:16 | 1890.898 | 10 | 81 | 2.599744 | 3.929064 | 116.3322 | 115.9149 | 404.4142 | 353.1658 | 0.004469369 | 0.05526626 | 0 | 0 | 0
12404 | 363785.7 | 2014-02-24 16:17 | 1919.867 | 10 | 81 | 2.599924 | 4.100067 | 116.3531 | 115.9149 | 404.4981 | 353.1658 | 0.007125089 | 0.05526626 | 0 | 0 | 0
12405 | 363815.7 | 2014-02-24 16:17 | 30.0153 | 11 | 81 | 1.541133 | 4.099742 | 116.3695 | 115.9149 | 404.5653 | 353.1658 | 0 | 0.05526626 | 0 | 0 | 0
12406 | 363845.8 | 2014-02-24 16:18 | 60.03042 | 11 | 81 | 0.9873948 | 4.099742 | 116.3798 | 115.9149 | 404.6077 | 353.1658 | -3.232242e-05 | 0.05526626 | 0 | 0 | 0
12407 | 363875.8 | 2014-02-24 16:18 | 90.0455 | 11 | 81 | 0.6442611 | 4.099581 | 116.3865 | 115.9149 | 404.6352 | 353.1658 | -3.223031e-05 | 0.05526626 | 0 | 0 | 0
12408 | 363905.8 | 2014-02-24 16:19 | 120.061 | 11 | 81 | 0.4307718 | 4.099742 | 116.3909 | 115.9149 | 404.6533 | 353.1658 | 0 | 0.05526626 | 0 | 0 | 0
12409 | 363935.8 | 2014-02-24 16:19 | 150.0757 | 11 | 81 | 0.2957181 | 4.099742 | 116.3939 | 115.9149 | 404.6655 | 353.1658 | 3.212941e-05 | 0.05526626 | 0 | 0 | 0
12410 | 363965.8 | 2014-02-24 16:20 | 180.0758 | 11 | 81 | 0.2091684 | 4.099581 | 116.396 | 115.9149 | 404.674 | 353.1658 | 0 | 0.05526626 | 0 | 0 | 0
12411 | 363995.8 | 2014-02-24 16:20 | 210.0911 | 11 | 81 | 0.1527308 | 4.099742 | 116.3975 | 115.9149 | 404.6801 | 353.1658 | -3.242488e-05 | 0.05526626 | 0 | 0 | 0
12412 | 364025.8 | 2014-02-24 16:21 | 240.1064 | 11 | 81 | 0.1148653 | 4.099742 | 116.3986 | 115.9149 | 404.6847 | 353.1658 | 3.21287e-05 | 0.05526626 | 0 | 0 | 0
12413 | 364055.8 | 2014-02-24 16:21 | 270.121 | 11 | 81 | 0.08944128 | 4.099581 | 116.3995 | 115.9149 | 404.6881 | 353.1658 | 0 | 0.05526626 | 0 | 0 | 0
12414 | 364070 | 2014-02-24 16:22 | 284.3245 | 11 | 81 | 0.07988475 | 4.099581 | 116.3998 | 115.9149 | 404.6895 | 353.1658 | -3.21285e-05 | 0.05526626 | 0 | 0 | 0
12415 | 364100.1 | 2014-02-24 16:22 | 30.01526 | 4 | 82 | 0 | 4.011651 | 116.3998 | 115.9149 | 404.6895 | 353.1658 | -0.002389106 | 0.05526626 | 0 | 0 | 0
12416 | 364130.1 | 2014-02-24 16:23 | 60.03001 | 4 | 82 | 0 | 3.951087 | 116.3998 | 115.9149 | 404.6895 | 353.1658 | -0.001775713 | 0.05526626 | 0 | 0 | 0
12417 | 364160.1 | 2014-02-24 16:23 | 90.04576 | 4 | 82 | 0 | 3.902993 | 116.3998 | 115.9149 | 404.6895 | 353.1658 | -0.001512757 | 0.05526626 | 0 | 0 | 0
12418 | 364190.1 | 2014-02-24 16:24 | 120.0137 | 4 | 82 | 0 | 3.863967 | 116.3998 | 115.9149 | 404.6895 | 353.1658 | -0.001194591 | 0.05526626 | 0 | 0 | 0
12419 | 364190.1 | 2014-02-24 16:24 | 0.01553773 | 5 | 82 | -0.0003540663 | 3.863805 | 116.3998 | 115.9149 | 404.6895 | 353.1658 | 0 | 0.04209734 | 0 | 0 | 0
12420 | 364220.1 | 2014-02-24 16:24 | 30.01576 | 6 | 82 | 0 | 3.830608 | 116.3998 | 115.9149 | 404.6895 | 353.1658 | -0.000997756 | 0.04209734 | 0 | 0 | 0
12421 | 364250.1 | 2014-02-24 16:25 | 60.01489 | 6 | 82 | 0 | 3.802108 | 116.3998 | 115.9149 | 404.6895 | 353.1658 | -0.0008717006 | 0.04209734 | 0 | 0 | 0
12422 | 364280.1 | 2014-02-24 16:25 | 30.01532 | 7 | 82 | -2.599731 | 3.202143 | 116.3998 | 115.9365 | 404.6895 | 353.2365 | -0.001287458 | 0.04209734 | 0 | 0 | 0
12423 | 364310.2 | 2014-02-24 16:26 | 60.02998 | 7 | 82 | -2.599731 | 3.184654 | 116.3998 | 115.9582 | 404.6895 | 353.3057 | -0.0003238645 | 0.04209734 | 0 | 0 | 0
12424 | 364340.2 | 2014-02-24 16:26 | 90.04589 | 7 | 82 | -2.599911 | 3.177529 | 116.3998 | 115.9799 | 404.6895 | 353.3746 | -0.0001931095 | 0.04209734 | 0 | 0 | 0
12425 | 364370.2 | 2014-02-24 16:27 | 120.0608 | 7 | 82 | -2.599911 | 3.172833 | 116.3998 | 116.0016 | 404.6895 | 353.4434 | -0.0001287552 | 0.04209734 | 0 | 0 | 0
12426 | 364400.2 | 2014-02-24 16:27 | 150.0758 | 7 | 82 | -2.599911 | 3.169108 | 116.3998 | 116.0232 | 404.6895 | 353.5122 | -9.657494e-05 | 0.04209734 | 0 | 0 | 0
12427 | 364430.2 | 2014-02-24 16:28 | 180.076 | 7 | 82 | -2.599731 | 3.166031 | 116.3998 | 116.0449 | 404.6895 | 353.5808 | -9.65727e-05 | 0.04209734 | 0 | 0 | 0
12428 | 364460.2 | 2014-02-24 16:28 | 210.0912 | 7 | 82 | -2.599911 | 3.162955 | 116.3998 | 116.0666 | 404.6895 | 353.6494 | -0.000129103 | 0.04209734 | 0 | 0 | 0
12429 | 364490.2 | 2014-02-24 16:29 | 240.1066 | 7 | 82 | -2.599911 | 3.160364 | 116.3998 | 116.0883 | 404.6895 | 353.718 | -6.439888e-05 | 0.04209734 | 0 | 0 | 0
12430 | 364520.2 | 2014-02-24 16:29 | 270.1212 | 7 | 82 | -2.599731 | 3.157935 | 116.3998 | 116.1099 | 404.6895 | 353.7864 | -6.439966e-05 | 0.04209734 | 0 | 0 | 0
12431 | 364550.3 | 2014-02-24 16:30 | 300.137 | 7 | 82 | -2.599911 | 3.155668 | 116.3998 | 116.1316 | 404.6895 | 353.8549 | -9.653107e-05 | 0.04209734 | 0 | 0 | 0
12432 | 364580.3 | 2014-02-24 16:30 | 330.1516 | 7 | 82 | -2.599551 | 3.153563 | 116.3998 | 116.1533 | 404.6895 | 353.9232 | -6.435571e-05 | 0.04209734 | 0 | 0 | 0
12433 | 364610.3 | 2014-02-24 16:31 | 360.1675 | 7 | 82 | -2.600092 | 3.151619 | 116.3998 | 116.175 | 404.6895 | 353.9916 | -6.435379e-05 | 0.04209734 | 0 | 0 | 0
12434 | 364640.3 | 2014-02-24 16:31 | 390.1821 | 7 | 82 | -2.599731 | 3.149676 | 116.3998 | 116.1966 | 404.6895 | 354.0598 | -3.217705e-05 | 0.04209734 | 0 | 0 | 0
12435 | 364670.3 | 2014-02-24 16:32 | 420.1979 | 7 | 82 | -2.599731 | 3.147571 | 116.3998 | 116.2183 | 404.6895 | 354.1281 | -6.455155e-05 | 0.04209734 | 0 | 0 | 0
12436 | 364700.3 | 2014-02-24 16:32 | 450.2127 | 7 | 82 | -2.599551 | 3.14579 | 116.3998 | 116.24 | 404.6895 | 354.1963 | -3.2224e-05 | 0.04209734 | 0 | 0 | 0
12437 | 364730.4 | 2014-02-24 16:33 | 480.2285 | 7 | 82 | -2.600092 | 3.143685 | 116.3998 | 116.2617 | 404.6895 | 354.2645 | -9.652892e-05 | 0.04209734 | 0 | 0 | 0
12438 | 364760.4 | 2014-02-24 16:33 | 510.2432 | 7 | 82 | -2.599731 | 3.141903 | 116.3998 | 116.2833 | 404.6895 | 354.3326 | -6.435285e-05 | 0.04209734 | 0 | 0 | 0
12439 | 364790.4 | 2014-02-24 16:34 | 540.2589 | 7 | 82 | -2.599731 | 3.140122 | 116.3998 | 116.305 | 404.6895 | 354.4007 | -3.222426e-05 | 0.04209734 | 0 | 0 | 0
12440 | 364820.4 | 2014-02-24 16:34 | 570.2737 | 7 | 82 | -2.599731 | 3.138017 | 116.3998 | 116.3267 | 404.6895 | 354.4687 | -6.455075e-05 | 0.04209734 | 0 | 0 | 0
12441 | 364850.4 | 2014-02-24 16:35 | 600.2894 | 7 | 82 | -2.599731 | 3.13575 | 116.3998 | 116.3484 | 404.6895 | 354.5367 | -9.657809e-05 | 0.04209734 | 0 | 0 | 0
12442 | 364880.4 | 2014-02-24 16:35 | 630.3046 | 7 | 82 | -2.599911 | 3.133969 | 116.3998 | 116.3701 | 404.6895 | 354.6047 | -6.455408e-05 | 0.04209734 | 0 | 0 | 0
12443 | 364910.4 | 2014-02-24 16:36 | 660.3195 | 7 | 82 | -2.599731 | 3.131701 | 116.3998 | 116.3917 | 404.6895 | 354.6726 | -6.435367e-05 | 0.04209734 | 0 | 0 | 0
12444 | 364940.4 | 2014-02-24 16:36 | 690.3196 | 7 | 82 | -2.599911 | 3.129434 | 116.3998 | 116.4134 | 404.6895 | 354.7404 | -9.657777e-05 | 0.04209734 | 0 | 0 | 0
12445 | 364970.5 | 2014-02-24 16:37 | 720.3348 | 7 | 82 | -2.599551 | 3.127167 | 116.3998 | 116.4351 | 404.6895 | 354.8082 | -6.460126e-05 | 0.04209734 | 0 | 0 | 0
12446 | 365000.5 | 2014-02-24 16:37 | 750.3501 | 7 | 82 | -2.599911 | 3.124414 | 116.3998 | 116.4567 | 404.6895 | 354.876 | -9.717941e-05 | 0.04209734 | 0 | 0 | 0
12447 | 365030.5 | 2014-02-24 16:38 | 780.3653 | 7 | 82 | -2.599731 | 3.121985 | 116.3998 | 116.4784 | 404.6895 | 354.9437 | -9.717941e-05 | 0.04209734 | 0 | 0 | 0
12448 | 365060.5 | 2014-02-24 16:38 | 810.3805 | 7 | 82 | -2.599731 | 3.119233 | 116.3998 | 116.5001 | 404.6895 | 355.0113 | -0.000129509 | 0.04209734 | 0 | 0 | 0
12449 | 365090.5 | 2014-02-24 16:39 | 840.3954 | 7 | 82 | -2.600092 | 3.11648 | 116.3998 | 116.5218 | 404.6895 | 355.0789 | -6.480217e-05 | 0.04209734 | 0 | 0 | 0
12450 | 365120.5 | 2014-02-24 16:39 | 870.3956 | 7 | 82 | -2.599731 | 3.113565 | 116.3998 | 116.5434 | 404.6895 | 355.1464 | -6.475449e-05 | 0.04209734 | 0 | 0 | 0
12451 | 365150.5 | 2014-02-24 16:40 | 900.4105 | 7 | 82 | -2.599911 | 3.11065 | 116.3998 | 116.5651 | 404.6895 | 355.2139 | -6.475449e-05 | 0.04209734 | 0 | 0 | 0
12452 | 365180.6 | 2014-02-24 16:40 | 930.426 | 7 | 82 | -2.599731 | 3.107411 | 116.3998 | 116.5868 | 404.6895 | 355.2813 | -9.713173e-05 | 0.04209734 | 0 | 0 | 0
12453 | 365210.6 | 2014-02-24 16:41 | 960.4412 | 7 | 82 | -2.599911 | 3.104173 | 116.3998 | 116.6085 | 404.6895 | 355.3486 | -9.713173e-05 | 0.04209734 | 0 | 0 | 0
12454 | 365240.6 | 2014-02-24 16:41 | 990.4565 | 7 | 82 | -2.599731 | 3.101096 | 116.3998 | 116.6301 | 404.6895 | 355.4158 | -6.435398e-05 | 0.04209734 | 0 | 0 | 0
12455 | 365270.6 | 2014-02-24 16:42 | 1020.472 | 7 | 82 | -2.599731 | 3.097533 | 116.3998 | 116.6518 | 404.6895 | 355.483 | -9.683306e-05 | 0.04209734 | 0 | 0 | 0
12456 | 365300.6 | 2014-02-24 16:42 | 1050.487 | 7 | 82 | -2.599911 | 3.093647 | 116.3998 | 116.6735 | 404.6895 | 355.5501 | -0.000128753 | 0.04209734 | 0 | 0 | 0
12457 | 365330.6 | 2014-02-24 16:43 | 1080.502 | 7 | 82 | -2.599911 | 3.090084 | 116.3998 | 116.6952 | 404.6895 | 355.6171 | -0.0001291561 | 0.04209734 | 0 | 0 | 0
12458 | 365360.6 | 2014-02-24 16:43 | 1110.518 | 7 | 82 | -2.599911 | 3.086198 | 116.3998 | 116.7169 | 404.6895 | 355.6841 | -0.0001287062 | 0.04209734 | 0 | 0 | 0
12459 | 365390.7 | 2014-02-24 16:44 | 1140.533 | 7 | 82 | -2.599731 | 3.082312 | 116.3998 | 116.7385 | 404.6895 | 355.7509 | -9.683236e-05 | 0.04209734 | 0 | 0 | 0
12460 | 365420.7 | 2014-02-24 16:44 | 1170.548 | 7 | 82 | -2.599731 | 3.078101 | 116.3998 | 116.7602 | 404.6895 | 355.8177 | -0.0001295061 | 0.04209734 | 0 | 0 | 0
12461 | 365450.7 | 2014-02-24 16:45 | 1200.563 | 7 | 82 | -2.599731 | 3.073729 | 116.3998 | 116.7819 | 404.6895 | 355.8843 | -0.0001287509 | 0.04209734 | 0 | 0 | 0
12462 | 365480.7 | 2014-02-24 16:45 | 1230.563 | 7 | 82 | -2.600092 | 3.069033 | 116.3998 | 116.8035 | 404.6895 | 355.9509 | -0.0001943583 | 0.04209734 | 0 | 0 | 0
12463 | 365510.7 | 2014-02-24 16:46 | 1260.578 | 7 | 82 | -2.599731 | 3.064499 | 116.3998 | 116.8252 | 404.6895 | 356.0174 | -0.0001619339 | 0.04209734 | 0 | 0 | 0
12464 | 365540.7 | 2014-02-24 16:46 | 1290.593 | 7 | 82 | -2.599731 | 3.059965 | 116.3998 | 116.8469 | 404.6895 | 356.0837 | -9.657774e-05 | 0.04209734 | 0 | 0 | 0
12465 | 365570.7 | 2014-02-24 16:47 | 1320.609 | 7 | 82 | -2.599731 | 3.054783 | 116.3998 | 116.8686 | 404.6895 | 356.15 | -0.0001609278 | 0.04209734 | 0 | 0 | 0
12466 | 365600.8 | 2014-02-24 16:47 | 1350.624 | 7 | 82 | -2.599731 | 3.049763 | 116.3998 | 116.8902 | 404.6895 | 356.2162 | -0.0001291104 | 0.04209734 | 0 | 0 | 0
12467 | 365630.8 | 2014-02-24 16:48 | 1380.639 | 7 | 82 | -2.599731 | 3.044581 | 116.3998 | 116.9119 | 404.6895 | 356.2822 | -0.0002253281 | 0.04209734 | 0 | 0 | 0
12468 | 365660.8 | 2014-02-24 16:48 | 1410.654 | 7 | 82 | -2.599731 | 3.039237 | 116.3998 | 116.9336 | 404.6895 | 356.3482 | -0.0001931094 | 0.04209734 | 0 | 0 | 0
12469 | 365690.8 | 2014-02-24 16:49 | 1440.67 | 7 | 82 | -2.599731 | 3.033407 | 116.3998 | 116.9553 | 404.6895 | 356.414 | -0.0001937509 | 0.04209734 | 0 | 0 | 0
12470 | 365720.8 | 2014-02-24 16:49 | 1470.685 | 7 | 82 | -2.599731 | 3.027416 | 116.3998 | 116.977 | 404.6895 | 356.4797 | -0.0002252853 | 0.04209734 | 0 | 0 | 0
12471 | 365750.8 | 2014-02-24 16:50 | 1500.7 | 7 | 82 | -2.599911 | 3.020291 | 116.3998 | 116.9986 | 404.6895 | 356.5452 | -0.0002575092 | 0.04209734 | 0 | 0 | 0
12472 | 365780.8 | 2014-02-24 16:50 | 1530.715 | 7 | 82 | -2.599731 | 3.01268 | 116.3998 | 117.0203 | 404.6895 | 356.6106 | -0.0002574576 | 0.04209734 | 0 | 0 | 0
12473 | 365810.9 | 2014-02-24 16:51 | 1560.731 | 7 | 82 | -2.599911 | 3.00345 | 116.3998 | 117.042 | 404.6895 | 356.6758 | -0.0003218629 | 0.04209734 | 0 | 0 | 0
12474 | 365840.9 | 2014-02-24 16:51 | 1590.746 | 7 | 82 | -2.599731 | 2.992924 | 116.3998 | 117.0637 | 404.6895 | 356.7408 | -0.0003862543 | 0.04209734 | 0 | 0 | 0
12475 | 365870.9 | 2014-02-24 16:52 | 1620.761 | 7 | 82 | -2.599731 | 2.980293 | 116.3998 | 117.0853 | 404.6895 | 356.8055 | -0.0004506138 | 0.04209734 | 0 | 0 | 0
12476 | 365900.9 | 2014-02-24 16:52 | 1650.776 | 7 | 82 | -2.599911 | 2.965233 | 116.3998 | 117.107 | 404.6895 | 356.87 | -0.0005811811 | 0.04209734 | 0 | 0 | 0
12477 | 365930.9 | 2014-02-24 16:53 | 1680.791 | 7 | 82 | -2.599731 | 2.947745 | 116.3998 | 117.1287 | 404.6895 | 356.934 | -0.0006115005 | 0.04209734 | 0 | 0 | 0
12478 | 365960.9 | 2014-02-24 16:53 | 1710.791 | 7 | 82 | -2.599731 | 2.926855 | 116.3998 | 117.1503 | 404.6895 | 356.9977 | -0.0007724317 | 0.04209734 | 0 | 0 | 0
12479 | 365990.9 | 2014-02-24 16:54 | 1740.806 | 7 | 82 | -2.599731 | 2.902565 | 116.3998 | 117.172 | 404.6895 | 357.0609 | -0.0008717649 | 0.04209734 | 0 | 0 | 0
12480 | 366020.9 | 2014-02-24 16:54 | 1770.822 | 7 | 82 | -2.599731 | 2.873579 | 116.3998 | 117.1937 | 404.6895 | 357.1235 | -0.001029979 | 0.04209734 | 0 | 0 | 0
12481 | 366051 | 2014-02-24 16:55 | 1800.837 | 7 | 82 | -2.599911 | 2.839087 | 116.3998 | 117.2154 | 404.6895 | 357.1854 | -0.001287436 | 0.04209734 | 0 | 0 | 0
12482 | 366081 | 2014-02-24 16:55 | 1830.852 | 7 | 82 | -2.599911 | 2.797956 | 116.3998 | 117.237 | 404.6895 | 357.2465 | -0.001480596 | 0.04209734 | 0 | 0 | 0
12483 | 366111 | 2014-02-24 16:56 | 1860.867 | 7 | 82 | -2.599551 | 2.74727 | 116.3998 | 117.2587 | 404.6895 | 357.3067 | -0.001808008 | 0.04209734 | 0 | 0 | 0
12484 | 366141 | 2014-02-24 16:56 | 1890.883 | 7 | 82 | -2.599911 | 2.682335 | 116.3998 | 117.2804 | 404.6895 | 357.3655 | -0.002413924 | 0.04209734 | 0 | 0 | 0
12485 | 366171 | 2014-02-24 16:57 | 1920.898 | 7 | 82 | -2.599731 | 2.592785 | 116.3998 | 117.3021 | 404.6895 | 357.4228 | -0.003465238 | 0.04209734 | 0 | 0 | 0
12486 | 366201 | 2014-02-24 16:57 | 1950.913 | 7 | 82 | -2.599911 | 2.442187 | 116.3998 | 117.3237 | 404.6895 | 357.4775 | -0.006639285 | 0.04209734 | 0 | 0 | 0
12487 | 366231 | 2014-02-24 16:58 | 1980.913 | 7 | 82 | -2.599731 | 2.037352 | 116.3998 | 117.3454 | 404.6895 | 357.5269 | -0.02114686 | 0.04209734 | 0 | 0 | 0
12488 | 366232.7 | 2014-02-24 16:58 | 1982.538 | 7 | 82 | -2.599731 | 1.999459 | 116.3998 | 117.3466 | 404.6895 | 357.5293 | -0.02234229 | 0.04209734 | 0 | 0 | 0
12489 | 366262.7 | 2014-02-24 16:58 | 30.01536 | 9 | 82 | 0 | 2.551978 | 116.3998 | 117.3466 | 404.6895 | 357.5293 | 0.003154193 | 0.0414497 | 0 | 0 | 0
12490 | 366292.7 | 2014-02-24 16:59 | 60.0305 | 9 | 82 | 0 | 2.609464 | 116.3998 | 117.3466 | 404.6895 | 357.5293 | 0.001384014 | 0.0414497 | 0 | 0 | 0
12491 | 366322.7 | 2014-02-24 16:59 | 90.04578 | 9 | 82 | 0 | 2.639746 | 116.3998 | 117.3466 | 404.6895 | 357.5293 | 0.0008071714 | 0.0414497 | 0 | 0 | 0
12492 | 366352.7 | 2014-02-24 17:00 | 120.0142 | 9 | 82 | 0 | 2.660474 | 116.3998 | 117.3466 | 404.6895 | 357.5293 | 0.0005793272 | 0.0414497 | 0 | 0 | 0
12493 | 366382.7 | 2014-02-24 17:00 | 30.01509 | 10 | 82 | 2.599924 | 3.008632 | 116.4215 | 117.3466 | 404.753 | 357.5293 | 0.00416503 | 0.0414497 | 0 | 0 | 0
12494 | 366412.7 | 2014-02-24 17:01 | 60.03006 | 10 | 82 | 2.599924 | 3.101582 | 116.4431 | 117.3466 | 404.8193 | 357.5293 | 0.002583102 | 0.0414497 | 0 | 0 | 0
12495 | 366442.7 | 2014-02-24 17:01 | 90.04584 | 10 | 82 | 2.599924 | 3.166031 | 116.4648 | 117.3466 | 404.8872 | 357.5293 | 0.001866727 | 0.0414497 | 0 | 0 | 0
12496 | 366472.7 | 2014-02-24 17:02 | 120.0603 | 10 | 82 | 2.599744 | 3.215907 | 116.4865 | 117.3466 | 404.9564 | 357.5293 | 0.001544924 | 0.0414497 | 0 | 0 | 0
12497 | 366502.7 | 2014-02-24 17:02 | 150.0762 | 10 | 82 | 2.599744 | 3.256229 | 116.5082 | 117.3466 | 405.0266 | 357.5293 | 0.001223103 | 0.0414497 | 0 | 0 | 0
12498 | 366532.8 | 2014-02-24 17:03 | 180.0909 | 10 | 82 | 2.599924 | 3.290073 | 116.5298 | 117.3466 | 405.0975 | 357.5293 | 0.001062109 | 0.0414497 | 0 | 0 | 0
12499 | 366562.8 | 2014-02-24 17:03 | 210.091 | 10 | 82 | 2.599924 | 3.318573 | 116.5515 | 117.3466 | 405.1692 | 357.5293 | 0.0007772922 | 0.0414497 | 0 | 0 | 0
12500 | 366592.8 | 2014-02-24 17:04 | 240.1063 | 10 | 82 | 2.599744 | 3.338815 | 116.5732 | 117.3466 | 405.2413 | 357.5293 | 0.0004210472 | 0.0414497 | 0 | 0 | 0
12501 | 366622.8 | 2014-02-24 17:04 | 270.1213 | 10 | 82 | 2.599924 | 3.350636 | 116.5949 | 117.3466 | 405.3138 | 357.5293 | 0.0002914905 | 0.0414497 | 0 | 0 | 0
12502 | 366652.8 | 2014-02-24 17:05 | 300.1368 | 10 | 82 | 2.599924 | 3.358247 | 116.6165 | 117.3466 | 405.3866 | 357.5293 | 0.0001943111 | 0.0414497 | 0 | 0 | 0
12503 | 366682.8 | 2014-02-24 17:05 | 330.1519 | 10 | 82 | 2.599744 | 3.364401 | 116.6382 | 117.3466 | 405.4594 | 357.5293 | 0.0001619339 | 0.0414497 | 0 | 0 | 0
12504 | 366712.8 | 2014-02-24 17:06 | 360.1669 | 10 | 82 | 2.599924 | 3.370392 | 116.6599 | 117.3466 | 405.5324 | 357.5293 | 0.0001619339 | 0.0414497 | 0 | 0 | 0
12505 | 366742.9 | 2014-02-24 17:06 | 390.1821 | 10 | 82 | 2.599924 | 3.376222 | 116.6816 | 117.3466 | 405.6055 | 357.5293 | 0.0001619339 | 0.0414497 | 0 | 0 | 0
12506 | 366772.9 | 2014-02-24 17:07 | 420.1823 | 10 | 82 | 2.599924 | 3.382051 | 116.7032 | 117.3466 | 405.6787 | 357.5293 | 0.0001619339 | 0.0414497 | 0 | 0 | 0
12507 | 366802.9 | 2014-02-24 17:07 | 450.1975 | 10 | 82 | 2.599924 | 3.388043 | 116.7249 | 117.3466 | 405.7521 | 357.5293 | 0.0001619339 | 0.0414497 | 0 | 0 | 0
12508 | 366832.9 | 2014-02-24 17:08 | 480.2121 | 10 | 82 | 2.599744 | 3.393872 | 116.7466 | 117.3466 | 405.8256 | 357.5293 | 0.0001609291 | 0.0414497 | 0 | 0 | 0
12509 | 366862.9 | 2014-02-24 17:08 | 510.2123 | 10 | 82 | 2.599744 | 3.399378 | 116.7683 | 117.3466 | 405.8992 | 357.5293 | 0.000129155 | 0.0414497 | 0 | 0 | 0
12510 | 366892.9 | 2014-02-24 17:09 | 540.2271 | 10 | 82 | 2.599744 | 3.405046 | 116.7899 | 117.3466 | 405.9729 | 357.5293 | 0.0001931085 | 0.0414497 | 0 | 0 | 0
12511 | 366922.9 | 2014-02-24 17:09 | 570.2271 | 10 | 82 | 2.599924 | 3.41039 | 116.8116 | 117.3466 | 406.0468 | 357.5293 | 0.000193714 | 0.0414497 | 0 | 0 | 0
12512 | 366952.9 | 2014-02-24 17:10 | 600.2426 | 10 | 82 | 2.599924 | 3.41541 | 116.8333 | 117.3466 | 406.1208 | 357.5293 | 0.0001931473 | 0.0414497 | 0 | 0 | 0
12513 | 366982.9 | 2014-02-24 17:10 | 630.2571 | 10 | 82 | 2.599744 | 3.420268 | 116.8549 | 117.3466 | 406.1948 | 357.5293 | 0.0001931459 | 0.0414497 | 0 | 0 | 0
12514 | 367012.9 | 2014-02-24 17:11 | 660.2573 | 10 | 82 | 2.599924 | 3.42464 | 116.8766 | 117.3466 | 406.269 | 357.5293 | 9.687776e-05 | 0.0414497 | 0 | 0 | 0
12515 | 367042.9 | 2014-02-24 17:11 | 690.2723 | 10 | 82 | 2.599744 | 3.429174 | 116.8983 | 117.3466 | 406.3433 | 357.5293 | 0.000161918 | 0.0414497 | 0 | 0 | 0
12516 | 367073 | 2014-02-24 17:12 | 720.2878 | 10 | 82 | 2.599744 | 3.433223 | 116.92 | 117.3466 | 406.4177 | 357.5293 | 0.0001291529 | 0.0414497 | 0 | 0 | 0
12517 | 367103 | 2014-02-24 17:12 | 750.3029 | 10 | 82 | 2.599744 | 3.436947 | 116.9417 | 117.3466 | 406.4921 | 357.5293 | 0.000129155 | 0.0414497 | 0 | 0 | 0
12518 | 367133 | 2014-02-24 17:13 | 780.3182 | 10 | 82 | 2.599744 | 3.440186 | 116.9633 | 117.3466 | 406.5667 | 357.5293 | 3.227738e-05 | 0.0414497 | 0 | 0 | 0
12519 | 367163 | 2014-02-24 17:13 | 810.3334 | 10 | 82 | 2.599744 | 3.443586 | 116.985 | 117.3466 | 406.6413 | 357.5293 | 9.658125e-05 | 0.0414497 | 0 | 0 | 0
12520 | 367193 | 2014-02-24 17:14 | 840.3487 | 10 | 82 | 2.599924 | 3.446663 | 117.0067 | 117.3466 | 406.716 | 357.5293 | 9.653013e-05 | 0.0414497 | 0 | 0 | 0
12521 | 367223 | 2014-02-24 17:14 | 870.3637 | 10 | 82 | 2.599744 | 3.449416 | 117.0283 | 117.3466 | 406.7907 | 357.5293 | 9.65771e-05 | 0.0414497 | 0 | 0 | 0
12522 | 367253.1 | 2014-02-24 17:15 | 900.3793 | 10 | 82 | 2.599744 | 3.452169 | 117.05 | 117.3466 | 406.8655 | 357.5293 | 0.0001287523 | 0.0414497 | 0 | 0 | 0
12523 | 367283.1 | 2014-02-24 17:15 | 930.3939 | 10 | 82 | 2.599744 | 3.454436 | 117.0717 | 117.3466 | 406.9403 | 357.5293 | 6.435283e-05 | 0.0414497 | 0 | 0 | 0
12524 | 367313.1 | 2014-02-24 17:16 | 960.4099 | 10 | 82 | 2.599744 | 3.456865 | 117.0934 | 117.3466 | 407.0153 | 357.5293 | 9.657414e-05 | 0.0414497 | 0 | 0 | 0
12525 | 367343.1 | 2014-02-24 17:16 | 990.4244 | 10 | 82 | 2.599924 | 3.459132 | 117.115 | 117.3466 | 407.0902 | 357.5293 | 6.480214e-05 | 0.0414497 | 0 | 0 | 0
12526 | 367373.1 | 2014-02-24 17:17 | 1020.44 | 10 | 82 | 2.599744 | 3.461237 | 117.1367 | 117.3466 | 407.1652 | 357.5293 | 6.435403e-05 | 0.0414497 | 0 | 0 | 0
12527 | 367403.1 | 2014-02-24 17:17 | 1050.455 | 10 | 82 | 2.599924 | 3.463828 | 117.1584 | 117.3466 | 407.2402 | 357.5293 | 0.0001287569 | 0.0414497 | 0 | 0 | 0
12528 | 367433.1 | 2014-02-24 17:18 | 1080.471 | 10 | 82 | 2.599744 | 3.465933 | 117.1801 | 117.3466 | 407.3154 | 357.5293 | 6.455146e-05 | 0.0414497 | 0 | 0 | 0
12529 | 367463.2 | 2014-02-24 17:18 | 1110.485 | 10 | 82 | 2.599744 | 3.468362 | 117.2017 | 117.3466 | 407.3905 | 357.5293 | 6.435269e-05 | 0.0414497 | 0 | 0 | 0
12530 | 367493.2 | 2014-02-24 17:19 | 1140.501 | 10 | 82 | 2.599383 | 3.470791 | 117.2234 | 117.3466 | 407.4657 | 357.5293 | 6.435296e-05 | 0.0414497 | 0 | 0 | 0
12531 | 367523.2 | 2014-02-24 17:19 | 1170.516 | 10 | 82 | 2.599744 | 3.473382 | 117.2451 | 117.3466 | 407.541 | 357.5293 | 6.45563e-05 | 0.0414497 | 0 | 0 | 0
12532 | 367553.2 | 2014-02-24 17:20 | 1200.532 | 10 | 82 | 2.599383 | 3.475811 | 117.2668 | 117.3466 | 407.6163 | 357.5293 | 3.217713e-05 | 0.0414497 | 0 | 0 | 0
12533 | 367583.2 | 2014-02-24 17:20 | 1230.547 | 10 | 82 | 2.599744 | 3.47905 | 117.2884 | 117.3466 | 407.6916 | 357.5293 | 9.713121e-05 | 0.0414497 | 0 | 0 | 0
12534 | 367613.2 | 2014-02-24 17:21 | 1260.562 | 10 | 82 | 2.599564 | 3.481641 | 117.3101 | 117.3466 | 407.7671 | 357.5293 | 3.222421e-05 | 0.0414497 | 0 | 0 | 0
12535 | 367643.3 | 2014-02-24 17:21 | 1290.578 | 10 | 82 | 2.599744 | 3.485203 | 117.3318 | 117.3466 | 407.8426 | 357.5293 | 0.0001291541 | 0.0414497 | 0 | 0 | 0
12536 | 367673.3 | 2014-02-24 17:22 | 1320.593 | 10 | 82 | 2.599744 | 3.488442 | 117.3535 | 117.3466 | 407.9182 | 357.5293 | 6.435273e-05 | 0.0414497 | 0 | 0 | 0
12537 | 367703.3 | 2014-02-24 17:22 | 1350.607 | 10 | 82 | 2.599924 | 3.492328 | 117.3752 | 117.3466 | 407.9938 | 357.5293 | 9.657693e-05 | 0.0414497 | 0 | 0 | 0
12538 | 367733.3 | 2014-02-24 17:23 | 1380.623 | 10 | 82 | 2.599924 | 3.496701 | 117.3968 | 117.3466 | 408.0696 | 357.5293 | 0.0001609304 | 0.0414497 | 0 | 0 | 0
12539 | 367763.3 | 2014-02-24 17:23 | 1410.638 | 10 | 82 | 2.599744 | 3.500911 | 117.4185 | 117.3466 | 408.1454 | 357.5293 | 9.652853e-05 | 0.0414497 | 0 | 0 | 0
12540 | 367793.3 | 2014-02-24 17:24 | 1440.654 | 10 | 82 | 2.599744 | 3.505931 | 117.4402 | 117.3466 | 408.2214 | 357.5293 | 0.0001931546 | 0.0414497 | 0 | 0 | 0
12541 | 367823.3 | 2014-02-24 17:24 | 1470.668 | 10 | 82 | 2.599924 | 3.511436 | 117.4619 | 117.3466 | 408.2974 | 357.5293 | 0.0001931076 | 0.0414497 | 0 | 0 | 0
12542 | 367853.3 | 2014-02-24 17:25 | 1500.669 | 10 | 82 | 2.599924 | 3.51759 | 117.4835 | 117.3466 | 408.3736 | 357.5293 | 0.000193108 | 0.0414497 | 0 | 0 | 0
12543 | 367883.4 | 2014-02-24 17:25 | 1530.684 | 10 | 82 | 2.599744 | 3.524715 | 117.5052 | 117.3466 | 408.4499 | 357.5293 | 0.0002905909 | 0.0414497 | 0 | 0 | 0
12544 | 367913.4 | 2014-02-24 17:26 | 1560.699 | 10 | 82 | 2.599744 | 3.53265 | 117.5269 | 117.3466 | 408.5264 | 357.5293 | 0.0002260301 | 0.0414497 | 0 | 0 | 0
12545 | 367943.4 | 2014-02-24 17:26 | 1590.714 | 10 | 82 | 2.599924 | 3.542204 | 117.5486 | 117.3466 | 408.6031 | 357.5293 | 0.0003551489 | 0.0414497 | 0 | 0 | 0
12546 | 367973.4 | 2014-02-24 17:27 | 1620.73 | 10 | 82 | 2.599924 | 3.553216 | 117.5702 | 117.3466 | 408.68 | 357.5293 | 0.0004184348 | 0.0414497 | 0 | 0 | 0
12547 | 368003.4 | 2014-02-24 17:27 | 1650.745 | 10 | 82 | 2.599924 | 3.56617 | 117.5919 | 117.3466 | 408.7571 | 357.5293 | 0.0004520267 | 0.0414497 | 0 | 0 | 0
12548 | 368033.4 | 2014-02-24 17:28 | 1680.76 | 10 | 82 | 2.600105 | 3.58204 | 117.6136 | 117.3466 | 408.8346 | 357.5293 | 0.0006115405 | 0.0414497 | 0 | 0 | 0
12549 | 368063.4 | 2014-02-24 17:28 | 1710.775 | 10 | 82 | 2.599744 | 3.601148 | 117.6353 | 117.3466 | 408.9125 | 357.5293 | 0.0007080327 | 0.0414497 | 0 | 0 | 0
12550 | 368093.5 | 2014-02-24 17:29 | 1740.791 | 10 | 82 | 2.599744 | 3.625276 | 117.6569 | 117.3466 | 408.9908 | 357.5293 | 0.0009067802 | 0.0414497 | 0 | 0 | 0
12551 | 368123.5 | 2014-02-24 17:29 | 1770.806 | 10 | 82 | 2.599924 | 3.655882 | 117.6786 | 117.3466 | 409.0697 | 357.5293 | 0.001130056 | 0.0414497 | 0 | 0 | 0
12552 | 368153.5 | 2014-02-24 17:30 | 1800.82 | 10 | 82 | 2.599744 | 3.696041 | 117.7003 | 117.3466 | 409.1493 | 357.5293 | 0.001485371 | 0.0414497 | 0 | 0 | 0
12553 | 368183.5 | 2014-02-24 17:30 | 1830.821 | 10 | 82 | 2.599744 | 3.748994 | 117.722 | 117.3466 | 409.2299 | 357.5293 | 0.002027799 | 0.0414497 | 0 | 0 | 0
12554 | 368213.5 | 2014-02-24 17:31 | 1860.835 | 10 | 82 | 2.599924 | 3.823645 | 117.7436 | 117.3466 | 409.312 | 357.5293 | 0.002906058 | 0.0414497 | 0 | 0 | 0
12555 | 368243.5 | 2014-02-24 17:31 | 1890.835 | 10 | 82 | 2.599924 | 3.935542 | 117.7653 | 117.3466 | 409.3959 | 357.5293 | 0.004505961 | 0.0414497 | 0 | 0 | 0
12556 | 368271.5 | 2014-02-24 17:32 | 1918.819 | 10 | 82 | 2.599924 | 4.100228 | 117.7855 | 117.3466 | 409.477 | 357.5293 | 0.007102832 | 0.0414497 | 0 | 0 | 0
12557 | 368301.5 | 2014-02-24 17:32 | 30.01462 | 11 | 82 | 1.550148 | 4.099581 | 117.802 | 117.3466 | 409.5444 | 357.5293 | -3.222789e-05 | 0.0414497 | 0 | 0 | 0
12558 | 368331.5 | 2014-02-24 17:33 | 60.03051 | 11 | 82 | 0.9978528 | 4.099742 | 117.8124 | 117.3466 | 409.5872 | 357.5293 | 0 | 0.0414497 | 0 | 0 | 0
12559 | 368361.5 | 2014-02-24 17:33 | 90.04512 | 11 | 82 | 0.653998 | 4.099742 | 117.8192 | 117.3466 | 409.615 | 357.5293 | 3.232951e-05 | 0.0414497 | 0 | 0 | 0
12560 | 368391.6 | 2014-02-24 17:34 | 120.061 | 11 | 82 | 0.4387055 | 4.099905 | 117.8237 | 117.3466 | 409.6334 | 357.5293 | 3.222414e-05 | 0.0414497 | 0 | 0 | 0
12561 | 368421.6 | 2014-02-24 17:34 | 150.0757 | 11 | 82 | 0.3022094 | 4.099742 | 117.8267 | 117.3466 | 409.6459 | 357.5293 | 3.212922e-05 | 0.0414497 | 0 | 0 | 0
12562 | 368451.6 | 2014-02-24 17:35 | 180.0914 | 11 | 82 | 0.2140368 | 4.099581 | 117.8288 | 117.3466 | 409.6546 | 357.5293 | -3.212922e-05 | 0.0414497 | 0 | 0 | 0
12563 | 368481.6 | 2014-02-24 17:35 | 210.1062 | 11 | 82 | 0.1565173 | 4.099742 | 117.8304 | 117.3466 | 409.6608 | 357.5293 | 3.212918e-05 | 0.0414497 | 0 | 0 | 0
12564 | 368511.6 | 2014-02-24 17:36 | 240.1219 | 11 | 82 | 0.1179306 | 4.099742 | 117.8315 | 117.3466 | 409.6655 | 357.5293 | 0 | 0.0414497 | 0 | 0 | 0
12565 | 368541.6 | 2014-02-24 17:36 | 270.137 | 11 | 82 | 0.09160502 | 4.099581 | 117.8324 | 117.3466 | 409.669 | 357.5293 | 0 | 0.0414497 | 0 | 0 | 0
12566 | 368559.1 | 2014-02-24 17:37 | 287.5588 | 11 | 82 | 0.07988475 | 4.099742 | 117.8328 | 117.3466 | 409.6707 | 357.5293 | 0 | 0.0414497 | 0 | 0 | 0
12567 | 368589.1 | 2014-02-24 17:37 | 30.0154 | 4 | 83 | 0 | 4.011488 | 117.8328 | 117.3466 | 409.6707 | 357.5293 | -0.002364184 | 0.0414497 | 0 | 0 | 0
12568 | 368619.1 | 2014-02-24 17:38 | 60.03013 | 4 | 83 | 0 | 3.950439 | 117.8328 | 117.3466 | 409.6707 | 357.5293 | -0.001872585 | 0.0414497 | 0 | 0 | 0
12569 | 368649.1 | 2014-02-24 17:38 | 90.03035 | 4 | 83 | 0 | 3.902669 | 117.8328 | 117.3466 | 409.6707 | 357.5293 | -0.001489776 | 0.0414497 | 0 | 0 | 0
12570 | 368679.1 | 2014-02-24 17:39 | 120.0137 | 4 | 83 | 0 | 3.863319 | 117.8328 | 117.3466 | 409.6707 | 357.5293 | -0.001263086 | 0.0414497 | 0 | 0 | 0
12571 | 368679.1 | 2014-02-24 17:39 | 0.03104479 | 5 | 83 | -0.0003540663 | 3.863157 | 117.8328 | 117.3466 | 409.6707 | 357.5293 | 0 | 0.05526626 | 0 | 0 | 0
12572 | 368709.1 | 2014-02-24 17:39 | 30.00009 | 6 | 83 | 0 | 3.829961 | 117.8328 | 117.3466 | 409.6707 | 357.5293 | -0.001029992 | 0.05526626 | 0 | 0 | 0
12573 | 368739.1 | 2014-02-24 17:40 | 60.01535 | 6 | 83 | 0 | 3.80146 | 117.8328 | 117.3466 | 409.6707 | 357.5293 | -0.0008393993 | 0.05526626 | 0 | 0 | 0
12574 | 368769.1 | 2014-02-24 17:40 | 30.0154 | 7 | 83 | -2.599911 | 3.201819 | 117.8328 | 117.3683 | 409.6707 | 357.6 | -0.001295457 | 0.05526626 | 0 | 0 | 0
12575 | 368799.1 | 2014-02-24 17:41 | 60.03025 | 7 | 83 | -2.599911 | 3.184006 | 117.8328 | 117.3899 | 409.6707 | 357.6692 | -0.000355166 | 0.05526626 | 0 | 0 | 0
12576 | 368829.2 | 2014-02-24 17:41 | 90.0459 | 7 | 83 | -2.599911 | 3.177043 | 117.8328 | 117.4116 | 409.6707 | 357.7381 | -0.0001609295 | 0.05526626 | 0 | 0 | 0
12577 | 368859.2 | 2014-02-24 17:42 | 120.0605 | 7 | 83 | -2.599911 | 3.172347 | 117.8328 | 117.4333 | 409.6707 | 357.8069 | -0.0001609295 | 0.05526626 | 0 | 0 | 0
12578 | 368889.2 | 2014-02-24 17:42 | 150.0764 | 7 | 83 | -2.599731 | 3.16846 | 117.8328 | 117.455 | 409.6707 | 357.8757 | -0.0001609332 | 0.05526626 | 0 | 0 | 0
12579 | 368919.2 | 2014-02-24 17:43 | 180.091 | 7 | 83 | -2.599911 | 3.165546 | 117.8328 | 117.4766 | 409.6707 | 357.9443 | -3.237709e-05 | 0.05526626 | 0 | 0 | 0
12580 | 368949.2 | 2014-02-24 17:43 | 210.0911 | 7 | 83 | -2.599911 | 3.162469 | 117.8328 | 117.4983 | 409.6707 | 358.0129 | -6.45546e-05 | 0.05526626 | 0 | 0 | 0
12581 | 368979.2 | 2014-02-24 17:44 | 240.1065 | 7 | 83 | -2.599911 | 3.159878 | 117.8328 | 117.52 | 409.6707 | 358.0814 | -9.682806e-05 | 0.05526626 | 0 | 0 | 0
12582 | 369009.2 | 2014-02-24 17:44 | 270.1212 | 7 | 83 | -2.599731 | 3.157449 | 117.8328 | 117.5417 | 409.6707 | 358.1498 | -6.435354e-05 | 0.05526626 | 0 | 0 | 0
12583 | 369039.2 | 2014-02-24 17:45 | 300.137 | 7 | 83 | -2.599731 | 3.155182 | 117.8328 | 117.5634 | 409.6707 | 358.2183 | -9.657784e-05 | 0.05526626 | 0 | 0 | 0
12584 | 369069.3 | 2014-02-24 17:45 | 330.1517 | 7 | 83 | -2.599911 | 3.153077 | 117.8328 | 117.585 | 409.6707 | 358.2866 | -6.440066e-05 | 0.05526626 | 0 | 0 | 0
12585 | 369099.3 | 2014-02-24 17:46 | 360.1517 | 7 | 83 | -2.599731 | 3.150972 | 117.8328 | 117.6067 | 409.6707 | 358.3549 | -6.45566e-05 | 0.05526626 | 0 | 0 | 0
12586 | 369129.3 | 2014-02-24 17:46 | 390.1671 | 7 | 83 | -2.599911 | 3.148705 | 117.8328 | 117.6284 | 409.6707 | 358.4232 | -0.0001287536 | 0.05526626 | 0 | 0 | 0
12587 | 369159.3 | 2014-02-24 17:47 | 420.1817 | 7 | 83 | -2.599911 | 3.146761 | 117.8328 | 117.65 | 409.6707 | 358.4914 | -9.652933e-05 | 0.05526626 | 0 | 0 | 0
12588 | 369189.3 | 2014-02-24 17:47 | 450.1976 | 7 | 83 | -2.599911 | 3.14498 | 117.8328 | 117.6717 | 409.6707 | 358.5597 | -6.480217e-05 | 0.05526626 | 0 | 0 | 0
12589 | 369219.3 | 2014-02-24 17:48 | 480.2129 | 7 | 83 | -2.599911 | 3.143037 | 117.8328 | 117.6934 | 409.6707 | 358.6278 | -3.237724e-05 | 0.05526626 | 0 | 0 | 0
12590 | 369249.3 | 2014-02-24 17:48 | 510.2281 | 7 | 83 | -2.599911 | 3.141256 | 117.8328 | 117.7151 | 409.6707 | 358.6959 | -6.475449e-05 | 0.05526626 | 0 | 0 | 0
12591 | 369279.4 | 2014-02-24 17:49 | 540.2434 | 7 | 83 | -2.599911 | 3.13915 | 117.8328 | 117.7368 | 409.6707 | 358.764 | -6.480217e-05 | 0.05526626 | 0 | 0 | 0
12592 | 369309.4 | 2014-02-24 17:49 | 570.2586 | 7 | 83 | -2.599911 | 3.136883 | 117.8328 | 117.7584 | 409.6707 | 358.832 | -0.0001295567 | 0.05526626 | 0 | 0 | 0
12593 | 369339.4 | 2014-02-24 17:50 | 600.2732 | 7 | 83 | -2.600092 | 3.135102 | 117.8328 | 117.7801 | 409.6707 | 358.9 | -9.717941e-05 | 0.05526626 | 0 | 0 | 0
12594 | 369369.4 | 2014-02-24 17:50 | 630.2734 | 7 | 83 | -2.599911 | 3.132997 | 117.8328 | 117.8018 | 409.6707 | 358.9679 | -6.475449e-05 | 0.05526626 | 0 | 0 | 0
12595 | 369399.4 | 2014-02-24 17:51 | 660.2887 | 7 | 83 | -2.600092 | 3.13073 | 117.8328 | 117.8234 | 409.6707 | 359.0358 | -9.713173e-05 | 0.05526626 | 0 | 0 | 0
12596 | 369429.4 | 2014-02-24 17:51 | 690.304 | 7 | 83 | -2.599731 | 3.128787 | 117.8328 | 117.8451 | 409.6707 | 359.1036 | -3.242493e-05 | 0.05526626 | 0 | 0 | 0
12597 | 369459.4 | 2014-02-24 17:52 | 720.3192 | 7 | 83 | -2.600092 | 3.126034 | 117.8328 | 117.8668 | 409.6707 | 359.1714 | -0.0001291519 | 0.05526626 | 0 | 0 | 0
12598 | 369489.4 | 2014-02-24 17:52 | 750.3344 | 7 | 83 | -2.599911 | 3.123767 | 117.8328 | 117.8885 | 409.6707 | 359.2392 | -3.217642e-05 | 0.05526626 | 0 | 0 | 0
12599 | 369519.5 | 2014-02-24 17:53 | 780.3491 | 7 | 83 | -2.599731 | 3.121176 | 117.8328 | 117.9101 | 409.6707 | 359.3068 | -6.435365e-05 | 0.05526626 | 0 | 0 | 0
12600 | 369549.5 | 2014-02-24 17:53 | 810.3649 | 7 | 83 | -2.599911 | 3.118423 | 117.8328 | 117.9318 | 409.6707 | 359.3745 | -9.652903e-05 | 0.05526626 | 0 | 0 | 0
12601 | 369579.5 | 2014-02-24 17:54 | 840.3796 | 7 | 83 | -2.599911 | 3.115508 | 117.8328 | 117.9535 | 409.6707 | 359.442 | -9.65762e-05 | 0.05526626 | 0 | 0 | 0
12602 | 369609.5 | 2014-02-24 17:54 | 870.3954 | 7 | 83 | -2.600092 | 3.112593 | 117.8328 | 117.9752 | 409.6707 | 359.5095 | -9.657735e-05 | 0.05526626 | 0 | 0 | 0
12603 | 369639.5 | 2014-02-24 17:55 | 900.4106 | 7 | 83 | -2.599911 | 3.109679 | 117.8328 | 117.9969 | 409.6707 | 359.577 | -9.713027e-05 | 0.05526626 | 0 | 0 | 0
12604 | 369669.5 | 2014-02-24 17:55 | 930.4258 | 7 | 83 | -2.599911 | 3.10644 | 117.8328 | 118.0185 | 409.6707 | 359.6444 | -0.0001287064 | 0.05526626 | 0 | 0 | 0
12605 | 369699.6 | 2014-02-24 17:56 | 960.441 | 7 | 83 | -2.599911 | 3.103201 | 117.8328 | 118.0402 | 409.6707 | 359.7117 | -9.653007e-05 | 0.05526626 | 0 | 0 | 0
12606 | 369729.6 | 2014-02-24 17:56 | 990.4563 | 7 | 83 | -2.599551 | 3.099962 | 117.8328 | 118.0619 | 409.6707 | 359.7789 | -9.682747e-05 | 0.05526626 | 0 | 0 | 0
12607 | 369759.6 | 2014-02-24 17:57 | 1020.472 | 7 | 83 | -2.599911 | 3.096562 | 117.8328 | 118.0836 | 409.6707 | 359.846 | -9.657686e-05 | 0.05526626 | 0 | 0 | 0
12608 | 369789.6 | 2014-02-24 17:57 | 1050.487 | 7 | 83 | -2.599911 | 3.092675 | 117.8328 | 118.1053 | 409.6707 | 359.9131 | -0.0001290959 | 0.05526626 | 0 | 0 | 0
12609 | 369819.6 | 2014-02-24 17:58 | 1080.501 | 7 | 83 | -2.599731 | 3.089113 | 117.8328 | 118.1269 | 409.6707 | 359.9801 | -6.480205e-05 | 0.05526626 | 0 | 0 | 0
12610 | 369849.6 | 2014-02-24 17:58 | 1110.517 | 7 | 83 | -2.599731 | 3.085064 | 117.8328 | 118.1486 | 409.6707 | 360.047 | -0.0001609301 | 0.05526626 | 0 | 0 | 0
12611 | 369879.6 | 2014-02-24 17:59 | 1140.532 | 7 | 83 | -2.600092 | 3.080854 | 117.8328 | 118.1703 | 409.6707 | 360.1139 | -0.0001937164 | 0.05526626 | 0 | 0 | 0
12612 | 369909.7 | 2014-02-24 17:59 | 1170.548 | 7 | 83 | -2.599731 | 3.076806 | 117.8328 | 118.192 | 409.6707 | 360.1806 | -0.000128753 | 0.05526626 | 0 | 0 | 0
12613 | 369939.7 | 2014-02-24 18:00 | 1200.563 | 7 | 83 | -2.599911 | 3.072434 | 117.8328 | 118.2136 | 409.6707 | 360.2473 | -0.0001614348 | 0.05526626 | 0 | 0 | 0
12614 | 369969.7 | 2014-02-24 18:00 | 1230.578 | 7 | 83 | -2.599911 | 3.067899 | 117.8328 | 118.2353 | 409.6707 | 360.3138 | -0.000160931 | 0.05526626 | 0 | 0 | 0
12615 | 369999.7 | 2014-02-24 18:01 | 1260.593 | 7 | 83 | -2.599911 | 3.063365 | 117.8328 | 118.257 | 409.6707 | 360.3803 | -0.0001609355 | 0.05526626 | 0 | 0 | 0
12616 | 370029.7 | 2014-02-24 18:01 | 1290.608 | 7 | 83 | -2.599911 | 3.058507 | 117.8328 | 118.2787 | 409.6707 | 360.4466 | -0.0001609289 | 0.05526626 | 0 | 0 | 0
12617 | 370059.7 | 2014-02-24 18:02 | 1320.608 | 7 | 83 | -2.599911 | 3.053487 | 117.8328 | 118.3003 | 409.6707 | 360.5128 | -0.0002253268 | 0.05526626 | 0 | 0 | 0
12618 | 370089.7 | 2014-02-24 18:02 | 1350.624 | 7 | 83 | -2.599911 | 3.048629 | 117.8328 | 118.322 | 409.6707 | 360.579 | -0.0001291548 | 0.05526626 | 0 | 0 | 0
12619 | 370119.7 | 2014-02-24 18:03 | 1380.638 | 7 | 83 | -2.599911 | 3.043447 | 117.8328 | 118.3437 | 409.6707 | 360.645 | -0.0001609282 | 0.05526626 | 0 | 0 | 0
12620 | 370149.8 | 2014-02-24 18:03 | 1410.654 | 7 | 83 | -2.599911 | 3.038104 | 117.8328 | 118.3654 | 409.6707 | 360.7109 | -0.0001287541 | 0.05526626 | 0 | 0 | 0
12621 | 370179.8 | 2014-02-24 18:04 | 1440.669 | 7 | 83 | -2.599731 | 3.032436 | 117.8328 | 118.387 | 409.6707 | 360.7767 | -0.0001609309 | 0.05526626 | 0 | 0 | 0
12622 | 370209.8 | 2014-02-24 18:04 | 1470.685 | 7 | 83 | -2.599731 | 3.025959 | 117.8328 | 118.4087 | 409.6707 | 360.8424 | -0.0002253293 | 0.05526626 | 0 | 0 | 0
12623 | 370239.8 | 2014-02-24 18:05 | 1500.7 | 7 | 83 | -2.599911 | 3.019157 | 117.8328 | 118.4304 | 409.6707 | 360.9079 | -0.0002259822 | 0.05526626 | 0 | 0 | 0
12624 | 370269.8 | 2014-02-24 18:05 | 1530.715 | 7 | 83 | -2.599911 | 3.011223 | 117.8328 | 118.4521 | 409.6707 | 360.9732 | -0.0002905845 | 0.05526626 | 0 | 0 | 0
12625 | 370299.8 | 2014-02-24 18:06 | 1560.73 | 7 | 83 | -2.599911 | 3.002154 | 117.8328 | 118.4737 | 409.6707 | 361.0384 | -0.0003551103 | 0.05526626 | 0 | 0 | 0
12626 | 370329.9 | 2014-02-24 18:06 | 1590.745 | 7 | 83 | -2.599731 | 2.991629 | 117.8328 | 118.4954 | 409.6707 | 361.1034 | -0.0003540347 | 0.05526626 | 0 | 0 | 0
12627 | 370359.9 | 2014-02-24 18:07 | 1620.761 | 7 | 83 | -2.599911 | 2.978836 | 117.8328 | 118.5171 | 409.6707 | 361.1681 | -0.0004184338 | 0.05526626 | 0 | 0 | 0
12628 | 370389.9 | 2014-02-24 18:07 | 1650.775 | 7 | 83 | -2.599731 | 2.963938 | 117.8328 | 118.5388 | 409.6707 | 361.2325 | -0.0005149685 | 0.05526626 | 0 | 0 | 0
12629 | 370419.9 | 2014-02-24 18:08 | 1680.791 | 7 | 83 | -2.599731 | 2.946287 | 117.8328 | 118.5604 | 409.6707 | 361.2966 | -0.0006153439 | 0.05526626 | 0 | 0 | 0
12630 | 370449.9 | 2014-02-24 18:08 | 1710.806 | 7 | 83 | -2.599731 | 2.92556 | 117.8328 | 118.5821 | 409.6707 | 361.3602 | -0.0007080592 | 0.05526626 | 0 | 0 | 0
12631 | 370479.9 | 2014-02-24 18:09 | 1740.822 | 7 | 83 | -2.600272 | 2.900946 | 117.8328 | 118.6038 | 409.6707 | 361.4234 | -0.0008690346 | 0.05526626 | 0 | 0 | 0
12632 | 370509.9 | 2014-02-24 18:09 | 1770.837 | 7 | 83 | -2.599911 | 2.872121 | 117.8328 | 118.6255 | 409.6707 | 361.486 | -0.001029947 | 0.05526626 | 0 | 0 | 0
12633 | 370540 | 2014-02-24 18:10 | 1800.852 | 7 | 83 | -2.599911 | 2.837791 | 117.8328 | 118.6471 | 409.6707 | 361.5478 | -0.001255224 | 0.05526626 | 0 | 0 | 0
12634 | 370570 | 2014-02-24 18:10 | 1830.868 | 7 | 83 | -2.600092 | 2.796336 | 117.8328 | 118.6688 | 409.6707 | 361.6089 | -0.00151278 | 0.05526626 | 0 | 0 | 0
12635 | 370600 | 2014-02-24 18:11 | 1860.882 | 7 | 83 | -2.599911 | 2.745489 | 117.8328 | 118.6905 | 409.6707 | 361.669 | -0.001834653 | 0.05526626 | 0 | 0 | 0
12636 | 370630 | 2014-02-24 18:11 | 1890.882 | 7 | 83 | -2.599731 | 2.68023 | 117.8328 | 118.7122 | 409.6707 | 361.7278 | -0.002453703 | 0.05526626 | 0 | 0 | 0
12637 | 370660 | 2014-02-24 18:12 | 1920.898 | 7 | 83 | -2.599911 | 2.590356 | 117.8328 | 118.7339 | 409.6707 | 361.785 | -0.003519145 | 0.05526626 | 0 | 0 | 0
12638 | 370690 | 2014-02-24 18:12 | 1950.912 | 7 | 83 | -2.599731 | 2.438462 | 117.8328 | 118.7555 | 409.6707 | 361.8397 | -0.006694708 | 0.05526626 | 0 | 0 | 0
12639 | 370720 | 2014-02-24 18:13 | 1980.928 | 7 | 83 | -2.599731 | 2.026502 | 117.8328 | 118.7772 | 409.6707 | 361.889 | -0.02159948 | 0.05526626 | 0 | 0 | 0
12640 | 370721.2 | 2014-02-24 18:13 | 1982.084 | 7 | 83 | -2.599731 | 1.999621 | 117.8328 | 118.778 | 409.6707 | 361.8907 | -0.02234196 | 0.05526626 | 0 | 0 | 0
12641 | 370721.2 | 2014-02-24 18:13 | 0.01555692 | 8 | 83 | -0.0007146902 | 2.11589 | 117.8328 | 118.778 | 409.6707 | 361.8907 | 0 | 0.04276555 | 0 | 0 | 0
12642 | 370751.2 | 2014-02-24 18:13 | 30.01533 | 9 | 83 | 0 | 2.553435 | 117.8328 | 118.778 | 409.6707 | 361.8907 | 0.003218538 | 0.04276555 | 0 | 0 | 0
12643 | 370781.2 | 2014-02-24 18:14 | 60.03061 | 9 | 83 | 0 | 2.610436 | 117.8328 | 118.778 | 409.6707 | 361.8907 | 0.001133537 | 0.04276555 | 0 | 0 | 0
12644 | 370811.2 | 2014-02-24 18:14 | 90.04572 | 9 | 83 | 0 | 2.641042 | 117.8328 | 118.778 | 409.6707 | 361.8907 | 0.0007448673 | 0.04276555 | 0 | 0 | 0
12645 | 370841.2 | 2014-02-24 18:15 | 120.0142 | 9 | 83 | 0 | 2.661445 | 117.8328 | 118.778 | 409.6707 | 361.8907 | 0.0004858017 | 0.04276555 | 0 | 0 | 0
12646 | 370871.2 | 2014-02-24 18:15 | 30.01518 | 10 | 83 | 2.599924 | 3.010089 | 117.8544 | 118.778 | 409.7342 | 361.8907 | 0.003562546 | 0.04276555 | 0 | 0 | 0
12647 | 370901.2 | 2014-02-24 18:16 | 60.03039 | 10 | 83 | 2.599924 | 3.103039 | 117.8761 | 118.778 | 409.8006 | 361.8907 | 0.002202272 | 0.04276555 | 0 | 0 | 0
12648 | 370931.2 | 2014-02-24 18:16 | 90.04563 | 10 | 83 | 2.599744 | 3.167165 | 117.8978 | 118.778 | 409.8686 | 361.8907 | 0.001619339 | 0.04276555 | 0 | 0 | 0
12649 | 370961.2 | 2014-02-24 18:17 | 120.0609 | 10 | 83 | 2.599924 | 3.217041 | 117.9195 | 118.778 | 409.9378 | 361.8907 | 0.001327848 | 0.04276555 | 0 | 0 | 0
12650 | 370991.3 | 2014-02-24 18:17 | 150.0761 | 10 | 83 | 2.599744 | 3.257362 | 117.9412 | 118.778 | 410.008 | 361.8907 | 0.001068735 | 0.04276555 | 0 | 0 | 0
12651 | 371021.3 | 2014-02-24 18:18 | 180.0909 | 10 | 83 | 2.600105 | 3.291206 | 117.9628 | 118.778 | 410.0789 | 361.8907 | 0.001029951 | 0.04276555 | 0 | 0 | 0
12652 | 371051.3 | 2014-02-24 18:18 | 210.1066 | 10 | 83 | 2.599924 | 3.319707 | 117.9845 | 118.778 | 410.1506 | 361.8907 | 0.0009011806 | 0.04276555 | 0 | 0 | 0
12653 | 371081.3 | 2014-02-24 18:19 | 240.1216 | 10 | 83 | 2.599924 | 3.339787 | 118.0062 | 118.778 | 410.2228 | 361.8907 | 0.0005165919 | 0.04276555 | 0 | 0 | 0
12654 | 371111.3 | 2014-02-24 18:19 | 270.1365 | 10 | 83 | 2.599924 | 3.351446 | 118.0278 | 118.778 | 410.2953 | 361.8907 | 0.0003562511 | 0.04276555 | 0 | 0 | 0
12655 | 371141.3 | 2014-02-24 18:20 | 300.1524 | 10 | 83 | 2.600105 | 3.359057 | 118.0495 | 118.778 | 410.3681 | 361.8907 | 0.0002266636 | 0.04276555 | 0 | 0 | 0
12656 | 371171.4 | 2014-02-24 18:20 | 330.1671 | 10 | 83 | 2.599744 | 3.36521 | 118.0712 | 118.778 | 410.4409 | 361.8907 | 0.0001609336 | 0.04276555 | 0 | 0 | 0
12657 | 371201.4 | 2014-02-24 18:21 | 360.1829 | 10 | 83 | 2.599924 | 3.371202 | 118.0929 | 118.778 | 410.514 | 361.8907 | 0.0001931062 | 0.04276555 | 0 | 0 | 0
12658 | 371231.4 | 2014-02-24 18:21 | 390.1976 | 10 | 83 | 2.599924 | 3.377193 | 118.1146 | 118.778 | 410.5871 | 361.8907 | 0.0001937061 | 0.04276555 | 0 | 0 | 0
12659 | 371261.4 | 2014-02-24 18:22 | 420.2133 | 10 | 83 | 2.599744 | 3.383023 | 118.1362 | 118.778 | 410.6604 | 361.8907 | 0.0001931521 | 0.04276555 | 0 | 0 | 0
12660 | 371291.4 | 2014-02-24 18:22 | 450.2281 | 10 | 83 | 2.599924 | 3.388853 | 118.1579 | 118.778 | 410.7337 | 361.8907 | 0.000193707 | 0.04276555 | 0 | 0 | 0
12661 | 371321.4 | 2014-02-24 18:23 | 480.2439 | 10 | 83 | 2.600105 | 3.395006 | 118.1796 | 118.778 | 410.8073 | 361.8907 | 0.0002252807 | 0.04276555 | 0 | 0 | 0
12662 | 371351.4 | 2014-02-24 18:23 | 510.2585 | 10 | 83 | 2.600105 | 3.400674 | 118.2013 | 118.778 | 410.8809 | 361.8907 | 0.0002252793 | 0.04276555 | 0 | 0 | 0
12663 | 371381.5 | 2014-02-24 18:24 | 540.2743 | 10 | 83 | 2.600105 | 3.405856 | 118.223 | 118.778 | 410.9547 | 361.8907 | 0.0001609307 | 0.04276555 | 0 | 0 | 0
12664 | 371411.5 | 2014-02-24 18:24 | 570.289 | 10 | 83 | 2.599924 | 3.411199 | 118.2446 | 118.778 | 411.0286 | 361.8907 | 0.0001609314 | 0.04276555 | 0 | 0 | 0
12665 | 371441.5 | 2014-02-24 18:25 | 600.3048 | 10 | 83 | 2.599924 | 3.416219 | 118.2663 | 118.778 | 411.1026 | 361.8907 | 0.0001619311 | 0.04276555 | 0 | 0 | 0
12666 | 371471.5 | 2014-02-24 18:25 | 630.32 | 10 | 83 | 2.599744 | 3.421077 | 118.288 | 118.778 | 411.1767 | 361.8907 | 0.000161929 | 0.04276555 | 0 | 0 | 0
12667 | 371501.5 | 2014-02-24 18:26 | 660.3349 | 10 | 83 | 2.599744 | 3.425773 | 118.3096 | 118.778 | 411.2509 | 361.8907 | 0.0001614386 | 0.04276555 | 0 | 0 | 0
12668 | 371531.5 | 2014-02-24 18:26 | 690.3349 | 10 | 83 | 2.599924 | 3.430308 | 118.3313 | 118.778 | 411.3252 | 361.8907 | 0.0001619306 | 0.04276555 | 0 | 0 | 0
12669 | 371561.5 | 2014-02-24 18:27 | 720.3495 | 10 | 83 | 2.599924 | 3.434518 | 118.353 | 118.778 | 411.3996 | 361.8907 | 0.0001937012 | 0.04276555 | 0 | 0 | 0
12670 | 371591.5 | 2014-02-24 18:27 | 750.3495 | 10 | 83 | 2.599924 | 3.437918 | 118.3747 | 118.778 | 411.474 | 361.8907 | 9.65322e-05 | 0.04276555 | 0 | 0 | 0
12671 | 371621.5 | 2014-02-24 18:28 | 780.365 | 10 | 83 | 2.599744 | 3.441481 | 118.3963 | 118.778 | 411.5486 | 361.8907 | 9.657699e-05 | 0.04276555 | 0 | 0 | 0
12672 | 371651.6 | 2014-02-24 18:28 | 810.3797 | 10 | 83 | 2.599924 | 3.44472 | 118.418 | 118.778 | 411.6232 | 361.8907 | 9.687607e-05 | 0.04276555 | 0 | 0 | 0
12673 | 371681.6 | 2014-02-24 18:29 | 840.3955 | 10 | 83 | 2.599924 | 3.447635 | 118.4397 | 118.778 | 411.6979 | 361.8907 | 9.657692e-05 | 0.04276555 | 0 | 0 | 0
12674 | 371711.6 | 2014-02-24 18:29 | 870.4101 | 10 | 83 | 2.600105 | 3.450549 | 118.4614 | 118.778 | 411.7727 | 361.8907 | 9.713168e-05 | 0.04276555 | 0 | 0 | 0
12675 | 371741.6 | 2014-02-24 18:30 | 900.4103 | 10 | 83 | 2.599924 | 3.452978 | 118.483 | 118.778 | 411.8475 | 361.8907 | 9.683167e-05 | 0.04276555 | 0 | 0 | 0
12676 | 371771.6 | 2014-02-24 18:30 | 930.4256 | 10 | 83 | 2.599924 | 3.455569 | 118.5047 | 118.778 | 411.9224 | 361.8907 | 6.455191e-05 | 0.04276555 | 0 | 0 | 0
12677 | 371801.6 | 2014-02-24 18:31 | 960.4408 | 10 | 83 | 2.599744 | 3.457675 | 118.5264 | 118.778 | 411.9973 | 361.8907 | 0 | 0.04276555 | 0 | 0 | 0
12678 | 371831.6 | 2014-02-24 18:31 | 990.4555 | 10 | 83 | 2.600105 | 3.460427 | 118.5481 | 118.778 | 412.0722 | 361.8907 | 0.0001287061 | 0.04276555 | 0 | 0 | 0
12679 | 371861.7 | 2014-02-24 18:32 | 1020.471 | 10 | 83 | 2.599924 | 3.462533 | 118.5697 | 118.778 | 412.1473 | 361.8907 | 6.435293e-05 | 0.04276555 | 0 | 0 | 0
12680 | 371891.7 | 2014-02-24 18:32 | 1050.487 | 10 | 83 | 2.599744 | 3.4648 | 118.5914 | 118.778 | 412.2224 | 361.8907 | 6.440027e-05 | 0.04276555 | 0 | 0 | 0
12681 | 371921.7 | 2014-02-24 18:33 | 1080.501 | 10 | 83 | 2.599564 | 3.467067 | 118.6131 | 118.778 | 412.2975 | 361.8907 | 6.440069e-05 | 0.04276555 | 0 | 0 | 0
12682 | 371951.7 | 2014-02-24 18:33 | 1110.517 | 10 | 83 | 2.599564 | 3.469496 | 118.6348 | 118.778 | 412.3727 | 361.8907 | 6.440055e-05 | 0.04276555 | 0 | 0 | 0
12683 | 371981.7 | 2014-02-24 18:34 | 1140.532 | 10 | 83 | 2.599744 | 3.471925 | 118.6564 | 118.778 | 412.4479 | 361.8907 | 9.687574e-05 | 0.04276555 | 0 | 0 | 0
12684 | 372011.7 | 2014-02-24 18:34 | 1170.532 | 10 | 83 | 2.599744 | 3.474678 | 118.6781 | 118.778 | 412.5232 | 361.8907 | 9.688025e-05 | 0.04276555 | 0 | 0 | 0
12685 | 372041.7 | 2014-02-24 18:35 | 1200.547 | 10 | 83 | 2.599744 | 3.47743 | 118.6998 | 118.778 | 412.5985 | 361.8907 | 9.652989e-05 | 0.04276555 | 0 | 0 | 0
12686 | 372071.7 | 2014-02-24 18:35 | 1230.562 | 10 | 83 | 2.599744 | 3.480183 | 118.7215 | 118.778 | 412.6739 | 361.8907 | 9.657595e-05 | 0.04276555 | 0 | 0 | 0
12687 | 372101.8 | 2014-02-24 18:36 | 1260.578 | 10 | 83 | 2.599744 | 3.48326 | 118.7431 | 118.778 | 412.7494 | 361.8907 | 6.440237e-05 | 0.04276555 | 0 | 0 | 0
12688 | 372131.8 | 2014-02-24 18:36 | 1290.592 | 10 | 83 | 2.599924 | 3.486661 | 118.7648 | 118.778 | 412.8249 | 361.8907 | 9.687474e-05 | 0.04276555 | 0 | 0 | 0
12689 | 372161.8 | 2014-02-24 18:37 | 1320.608 | 10 | 83 | 2.599744 | 3.489899 | 118.7865 | 118.778 | 412.9006 | 361.8907 | 9.687458e-05 | 0.04276555 | 0 | 0 | 0
12690 | 372191.8 | 2014-02-24 18:37 | 1350.623 | 10 | 83 | 2.599924 | 3.493786 | 118.8082 | 118.778 | 412.9762 | 361.8907 | 9.657849e-05 | 0.04276555 | 0 | 0 | 0
12691 | 372221.8 | 2014-02-24 18:38 | 1380.638 | 10 | 83 | 2.599924 | 3.497996 | 118.8299 | 118.778 | 413.052 | 361.8907 | 0.0001295567 | 0.04276555 | 0 | 0 | 0
12692 | 372251.8 | 2014-02-24 18:38 | 1410.653 | 10 | 83 | 2.599924 | 3.50253 | 118.8515 | 118.778 | 413.1279 | 361.8907 | 0.000129509 | 0.04276555 | 0 | 0 | 0
12693 | 372281.8 | 2014-02-24 18:39 | 1440.653 | 10 | 83 | 2.599744 | 3.507712 | 118.8732 | 118.778 | 413.2038 | 361.8907 | 0.0001291499 | 0.04276555 | 0 | 0 | 0
12694 | 372311.9 | 2014-02-24 18:39 | 1470.668 | 10 | 83 | 2.599924 | 3.513218 | 118.8949 | 118.778 | 413.2799 | 361.8907 | 0.000193152 | 0.04276555 | 0 | 0 | 0
12695 | 372341.9 | 2014-02-24 18:40 | 1500.684 | 10 | 83 | 2.599744 | 3.519533 | 118.9165 | 118.778 | 413.3562 | 361.8907 | 0.000193107 | 0.04276555 | 0 | 0 | 0
12696 | 372371.9 | 2014-02-24 18:40 | 1530.699 | 10 | 83 | 2.599744 | 3.526658 | 118.9382 | 118.778 | 413.4325 | 361.8907 | 0.000225979 | 0.04276555 | 0 | 0 | 0
12697 | 372401.9 | 2014-02-24 18:41 | 1560.714 | 10 | 83 | 2.599744 | 3.535079 | 118.9599 | 118.778 | 413.5091 | 361.8907 | 0.0002896815 | 0.04276555 | 0 | 0 | 0
12698 | 372431.9 | 2014-02-24 18:41 | 1590.73 | 10 | 83 | 2.599744 | 3.544633 | 118.9816 | 118.778 | 413.5858 | 361.8907 | 0.0003218619 | 0.04276555 | 0 | 0 | 0
12699 | 372461.9 | 2014-02-24 18:42 | 1620.745 | 10 | 83 | 2.599924 | 3.555968 | 119.0033 | 118.778 | 413.6628 | 361.8907 | 0.0004197097 | 0.04276555 | 0 | 0 | 0
12700 | 372491.9 | 2014-02-24 18:42 | 1650.76 | 10 | 83 | 2.599744 | 3.569085 | 119.0249 | 118.778 | 413.74 | 361.8907 | 0.0005150153 | 0.04276555 | 0 | 0 | 0
12701 | 372522 | 2014-02-24 18:43 | 1680.775 | 10 | 83 | 2.599924 | 3.585116 | 119.0466 | 118.778 | 413.8175 | 361.8907 | 0.000581151 | 0.04276555 | 0 | 0 | 0
12702 | 372552 | 2014-02-24 18:43 | 1710.791 | 10 | 83 | 2.599924 | 3.604872 | 119.0683 | 118.778 | 413.8954 | 361.8907 | 0.000710302 | 0.04276555 | 0 | 0 | 0
12703 | 372582 | 2014-02-24 18:44 | 1740.806 | 10 | 83 | 2.599924 | 3.629163 | 119.09 | 118.778 | 413.9738 | 361.8907 | 0.000871724 | 0.04276555 | 0 | 0 | 0
12704 | 372612 | 2014-02-24 18:44 | 1770.82 | 10 | 83 | 2.599924 | 3.660416 | 119.1116 | 118.778 | 414.0528 | 361.8907 | 0.001133522 | 0.04276555 | 0 | 0 | 0
12705 | 372642 | 2014-02-24 18:45 | 1800.821 | 10 | 83 | 2.599744 | 3.700899 | 119.1333 | 118.778 | 414.1325 | 361.8907 | 0.001517445 | 0.04276555 | 0 | 0 | 0
12706 | 372672 | 2014-02-24 18:45 | 1830.836 | 10 | 83 | 2.600105 | 3.755309 | 119.155 | 118.778 | 414.2133 | 361.8907 | 0.002072732 | 0.04276555 | 0 | 0 | 0
12707 | 372702 | 2014-02-24 18:46 | 1860.851 | 10 | 83 | 2.599744 | 3.830608 | 119.1767 | 118.778 | 414.2955 | 361.8907 | 0.002905851 | 0.04276555 | 0 | 0 | 0
12708 | 372732.1 | 2014-02-24 18:46 | 1890.866 | 10 | 83 | 2.599744 | 3.943476 | 119.1983 | 118.778 | 414.3797 | 361.8907 | 0.004441833 | 0.04276555 | 0 | 0 | 0
12709 | 372758.6 | 2014-02-24 18:47 | 1917.429 | 10 | 83 | 2.599744 | 4.100228 | 119.2175 | 118.778 | 414.4567 | 361.8907 | 0.006952145 | 0.04276555 | 0 | 0 | 0
12710 | 372788.6 | 2014-02-24 18:47 | 30.01538 | 11 | 83 | 1.560426 | 4.099905 | 119.234 | 118.778 | 414.5243 | 361.8907 | 6.455264e-05 | 0.04276555 | 0 | 0 | 0
12711 | 372818.6 | 2014-02-24 18:48 | 60.03061 | 11 | 83 | 1.009753 | 4.099742 | 119.2445 | 118.778 | 414.5675 | 361.8907 | 3.212922e-05 | 0.04276555 | 0 | 0 | 0
12712 | 372848.7 | 2014-02-24 18:48 | 90.04528 | 11 | 83 | 0.6653576 | 4.099742 | 119.2514 | 118.778 | 414.5957 | 361.8907 | 0 | 0.04276555 | 0 | 0 | 0
12713 | 372878.7 | 2014-02-24 18:49 | 120.0455 | 11 | 83 | 0.4479014 | 4.099742 | 119.256 | 118.778 | 414.6144 | 361.8907 | 0 | 0.04276555 | 0 | 0 | 0
12714 | 372908.7 | 2014-02-24 18:49 | 150.0602 | 11 | 83 | 0.3092415 | 4.099581 | 119.2591 | 118.778 | 414.6272 | 361.8907 | -3.212919e-05 | 0.04276555 | 0 | 0 | 0
12715 | 372938.7 | 2014-02-24 18:50 | 180.076 | 11 | 83 | 0.2198068 | 4.099742 | 119.2613 | 118.778 | 414.6361 | 361.8907 | 0 | 0.04276555 | 0 | 0 | 0
12716 | 372968.7 | 2014-02-24 18:50 | 210.0906 | 11 | 83 | 0.1610251 | 4.099742 | 119.2628 | 118.778 | 414.6426 | 361.8907 | 0 | 0.04276555 | 0 | 0 | 0
12717 | 372998.7 | 2014-02-24 18:51 | 240.1064 | 11 | 83 | 0.1209959 | 4.099581 | 119.264 | 118.778 | 414.6473 | 361.8907 | -3.212928e-05 | 0.04276555 | 0 | 0 | 0
12718 | 373028.7 | 2014-02-24 18:51 | 270.1217 | 11 | 83 | 0.09394908 | 4.099742 | 119.2649 | 118.778 | 414.651 | 361.8907 | 0 | 0.04276555 | 0 | 0 | 0
12719 | 373049.5 | 2014-02-24 18:51 | 290.8558 | 11 | 83 | 0.07988475 | 4.099581 | 119.2654 | 118.778 | 414.653 | 361.8907 | -3.232579e-05 | 0.04276555 | 0 | 0 | 0
12720 | 373079.5 | 2014-02-24 18:52 | 30.01569 | 4 | 84 | 0 | 4.011327 | 119.2654 | 118.778 | 414.653 | 361.8907 | -0.00239633 | 0.04276555 | 0 | 0 | 0
12721 | 373109.5 | 2014-02-24 18:52 | 60.03036 | 4 | 84 | 0 | 3.950116 | 119.2654 | 118.778 | 414.653 | 361.8907 | -0.001878199 | 0.04276555 | 0 | 0 | 0
12722 | 373139.5 | 2014-02-24 18:53 | 90.03057 | 4 | 84 | 0 | 3.902021 | 119.2654 | 118.778 | 414.653 | 361.8907 | -0.001452915 | 0.04276555 | 0 | 0 | 0
12723 | 373169.5 | 2014-02-24 18:53 | 120.0142 | 4 | 84 | 0 | 3.862671 | 119.2654 | 118.778 | 414.653 | 361.8907 | -0.001223031 | 0.04276555 | 0 | 0 | 0
12724 | 373169.5 | 2014-02-24 18:53 | 2.030036051e-06 | 5 | 84 | -0.0003540663 | 3.862509 | 119.2654 | 118.778 | 414.653 | 361.8907 | 0 | 0.04276555 | 0 | 0 | 0
12725 | 373199.5 | 2014-02-24 18:54 | 30.01528 | 6 | 84 | 0 | 3.828989 | 119.2654 | 118.778 | 414.653 | 361.8907 | -0.001003872 | 0.04276555 | 0 | 0 | 0
12726 | 373229.5 | 2014-02-24 18:54 | 60.01429 | 6 | 84 | 0 | 3.800327 | 119.2654 | 118.778 | 414.653 | 361.8907 | -0.000901199 | 0.04276555 | 0 | 0 | 0
12727 | 373259.5 | 2014-02-24 18:55 | 30.01533 | 7 | 84 | -2.599731 | 3.201171 | 119.2654 | 118.7997 | 414.653 | 361.9614 | -0.00125528 | 0.04276555 | 0 | 0 | 0
12728 | 373289.5 | 2014-02-24 18:55 | 60.02999 | 7 | 84 | -2.599911 | 3.18352 | 119.2654 | 118.8214 | 414.653 | 362.0305 | -0.0003551253 | 0.04276555 | 0 | 0 | 0
12729 | 373319.5 | 2014-02-24 18:56 | 90.03018 | 7 | 84 | -2.599731 | 3.176233 | 119.2654 | 118.8431 | 414.653 | 362.0994 | -0.000225287 | 0.04276555 | 0 | 0 | 0
12730 | 373349.5 | 2014-02-24 18:56 | 120.0449 | 7 | 84 | -2.599911 | 3.171537 | 119.2654 | 118.8647 | 414.653 | 362.1682 | -0.0001614192 | 0.04276555 | 0 | 0 | 0
12731 | 373379.5 | 2014-02-24 18:57 | 150.045 | 7 | 84 | -2.599911 | 3.167813 | 119.2654 | 118.8864 | 414.653 | 362.2369 | -0.0001619339 | 0.04276555 | 0 | 0 | 0
12732 | 373409.5 | 2014-02-24 18:57 | 180.0603 | 7 | 84 | -2.599911 | 3.164412 | 119.2654 | 118.9081 | 414.653 | 362.3055 | -0.0001295567 | 0.04276555 | 0 | 0 | 0
12733 | 373439.6 | 2014-02-24 18:58 | 210.0755 | 7 | 84 | -2.599911 | 3.161659 | 119.2654 | 118.9297 | 414.653 | 362.3741 | -3.237724e-05 | 0.04276555 | 0 | 0 | 0
12734 | 373469.6 | 2014-02-24 18:58 | 240.0907 | 7 | 84 | -2.599911 | 3.158906 | 119.2654 | 118.9514 | 414.653 | 362.4426 | -9.713173e-05 | 0.04276555 | 0 | 0 | 0
12735 | 373499.6 | 2014-02-24 18:59 | 270.106 | 7 | 84 | -2.599731 | 3.156639 | 119.2654 | 118.9731 | 414.653 | 362.5111 | -6.475449e-05 | 0.04276555 | 0 | 0 | 0
12736 | 373529.6 | 2014-02-24 18:59 | 300.1211 | 7 | 84 | -2.599911 | 3.15421 | 119.2654 | 118.9948 | 414.653 | 362.5794 | -0.0001295567 | 0.04276555 | 0 | 0 | 0
12737 | 373559.6 | 2014-02-24 19:00 | 330.1365 | 7 | 84 | -2.600092 | 3.151943 | 119.2654 | 119.0165 | 414.653 | 362.6478 | -9.717941e-05 | 0.04276555 | 0 | 0 | 0
12738 | 373589.6 | 2014-02-24 19:00 | 360.1516 | 7 | 84 | -2.599731 | 3.15 | 119.2654 | 119.0381 | 414.653 | 362.7161 | -3.237724e-05 | 0.04276555 | 0 | 0 | 0
12739 | 373619.7 | 2014-02-24 19:01 | 390.1669 | 7 | 84 | -2.599911 | 3.147895 | 119.2654 | 119.0598 | 414.653 | 362.7844 | -6.475449e-05 | 0.04276555 | 0 | 0 | 0
12740 | 373649.7 | 2014-02-24 19:01 | 420.1817 | 7 | 84 | -2.599731 | 3.146114 | 119.2654 | 119.0815 | 414.653 | 362.8525 | -3.217681e-05 | 0.04276555 | 0 | 0 | 0
12741 | 373679.7 | 2014-02-24 19:02 | 450.1818 | 7 | 84 | -2.599731 | 3.14417 | 119.2654 | 119.1031 | 414.653 | 362.9207 | -3.222374e-05 | 0.04276555 | 0 | 0 | 0
12742 | 373709.7 | 2014-02-24 19:02 | 480.1966 | 7 | 84 | -2.599911 | 3.142065 | 119.2654 | 119.1248 | 414.653 | 362.9888 | -6.455156e-05 | 0.04276555 | 0 | 0 | 0
12743 | 373739.7 | 2014-02-24 19:03 | 510.2123 | 7 | 84 | -2.599731 | 3.140284 | 119.2654 | 119.1465 | 414.653 | 363.0569 | -6.435275e-05 | 0.04276555 | 0 | 0 | 0
12744 | 373769.7 | 2014-02-24 19:03 | 540.2276 | 7 | 84 | -2.599911 | 3.138341 | 119.2654 | 119.1682 | 414.653 | 363.125 | -3.22754e-05 | 0.04276555 | 0 | 0 | 0
12745 | 373799.7 | 2014-02-24 19:04 | 570.2423 | 7 | 84 | -2.599911 | 3.136236 | 119.2654 | 119.1898 | 414.653 | 363.1929 | -9.65312e-05 | 0.04276555 | 0 | 0 | 0
12746 | 373829.7 | 2014-02-24 19:04 | 600.258 | 7 | 84 | -2.599911 | 3.13413 | 119.2654 | 119.2115 | 414.653 | 363.2609 | -6.435368e-05 | 0.04276555 | 0 | 0 | 0
12747 | 373859.8 | 2014-02-24 19:05 | 630.2733 | 7 | 84 | -2.599731 | 3.131863 | 119.2654 | 119.2332 | 414.653 | 363.3289 | -0.0001291535 | 0.04276555 | 0 | 0 | 0
12748 | 373889.8 | 2014-02-24 19:05 | 660.288 | 7 | 84 | -2.599731 | 3.129596 | 119.2654 | 119.2549 | 414.653 | 363.3967 | -0.0001295564 | 0.04276555 | 0 | 0 | 0
12749 | 373919.8 | 2014-02-24 19:06 | 690.2881 | 7 | 84 | -2.599911 | 3.127653 | 119.2654 | 119.2765 | 414.653 | 363.4645 | -6.475429e-05 | 0.04276555 | 0 | 0 | 0
12750 | 373949.8 | 2014-02-24 19:06 | 720.3029 | 7 | 84 | -2.599731 | 3.125062 | 119.2654 | 119.2982 | 414.653 | 363.5322 | -6.455275e-05 | 0.04276555 | 0 | 0 | 0
12751 | 373979.8 | 2014-02-24 19:07 | 750.3186 | 7 | 84 | -2.599731 | 3.122633 | 119.2654 | 119.3199 | 414.653 | 363.6 | -9.652804e-05 | 0.04276555 | 0 | 0 | 0
12752 | 374009.8 | 2014-02-24 19:07 | 780.3332 | 7 | 84 | -2.599911 | 3.120042 | 119.2654 | 119.3416 | 414.653 | 363.6676 | -6.435289e-05 | 0.04276555 | 0 | 0 | 0
12753 | 374039.8 | 2014-02-24 19:08 | 810.3333 | 7 | 84 | -2.599911 | 3.117289 | 119.2654 | 119.3632 | 414.653 | 363.7352 | -9.657962e-05 | 0.04276555 | 0 | 0 | 0
12754 | 374069.8 | 2014-02-24 19:08 | 840.3487 | 7 | 84 | -2.600092 | 3.114537 | 119.2654 | 119.3849 | 414.653 | 363.8027 | -6.455027e-05 | 0.04276555 | 0 | 0 | 0
12755 | 374099.8 | 2014-02-24 19:09 | 870.3635 | 7 | 84 | -2.600092 | 3.111298 | 119.2654 | 119.4066 | 414.653 | 363.8702 | -0.0001291619 | 0.04276555 | 0 | 0 | 0
12756 | 374129.8 | 2014-02-24 19:09 | 900.3636 | 7 | 84 | -2.599911 | 3.108545 | 119.2654 | 119.4283 | 414.653 | 363.9376 | -6.460036e-05 | 0.04276555 | 0 | 0 | 0
12757 | 374159.9 | 2014-02-24 19:10 | 930.3787 | 7 | 84 | -2.600092 | 3.105306 | 119.2654 | 119.4499 | 414.653 | 364.005 | -9.687978e-05 | 0.04276555 | 0 | 0 | 0
12758 | 374189.9 | 2014-02-24 19:10 | 960.3934 | 7 | 84 | -2.599911 | 3.102067 | 119.2654 | 119.4716 | 414.653 | 364.0722 | -0.0001287549 | 0.04276555 | 0 | 0 | 0
12759 | 374219.9 | 2014-02-24 19:11 | 990.3935 | 7 | 84 | -2.599911 | 3.098667 | 119.2654 | 119.4933 | 414.653 | 364.1394 | -9.687824e-05 | 0.04276555 | 0 | 0 | 0
12760 | 374249.9 | 2014-02-24 19:11 | 1020.409 | 7 | 84 | -2.599911 | 3.095266 | 119.2654 | 119.515 | 414.653 | 364.2065 | -9.653382e-05 | 0.04276555 | 0 | 0 | 0
12761 | 374279.9 | 2014-02-24 19:12 | 1050.424 | 7 | 84 | -2.599911 | 3.091542 | 119.2654 | 119.5366 | 414.653 | 364.2736 | -0.000129153 | 0.04276555 | 0 | 0 | 0
12762 | 374309.9 | 2014-02-24 19:12 | 1080.439 | 7 | 84 | -2.599911 | 3.087817 | 119.2654 | 119.5583 | 414.653 | 364.3406 | -0.0001287238 | 0.04276555 | 0 | 0 | 0
12763 | 374339.9 | 2014-02-24 19:13 | 1110.439 | 7 | 84 | -2.599911 | 3.083931 | 119.2654 | 119.58 | 414.653 | 364.4074 | -0.0001609302 | 0.04276555 | 0 | 0 | 0
12764 | 374369.9 | 2014-02-24 19:13 | 1140.453 | 7 | 84 | -2.599911 | 3.079883 | 119.2654 | 119.6016 | 414.653 | 364.4742 | -0.0001287646 | 0.04276555 | 0 | 0 | 0
12765 | 374400 | 2014-02-24 19:14 | 1170.47 | 7 | 84 | -2.599911 | 3.075672 | 119.2654 | 119.6233 | 414.653 | 364.541 | -0.0001619318 | 0.04276555 | 0 | 0 | 0
12766 | 374430 | 2014-02-24 19:14 | 1200.484 | 7 | 84 | -2.599731 | 3.071462 | 119.2654 | 119.645 | 414.653 | 364.6075 | -9.657656e-05 | 0.04276555 | 0 | 0 | 0
12767 | 374460 | 2014-02-24 19:15 | 1230.5 | 7 | 84 | -2.599731 | 3.06709 | 119.2654 | 119.6667 | 414.653 | 364.6741 | -9.65779e-05 | 0.04276555 | 0 | 0 | 0
12768 | 374490 | 2014-02-24 19:15 | 1260.515 | 7 | 84 | -2.599731 | 3.062394 | 119.2654 | 119.6884 | 414.653 | 364.7405 | -0.0001287544 | 0.04276555 | 0 | 0 | 0
12769 | 374520 | 2014-02-24 19:16 | 1290.53 | 7 | 84 | -2.599731 | 3.057536 | 119.2654 | 119.71 | 414.653 | 364.8069 | -0.0001291528 | 0.04276555 | 0 | 0 | 0
12770 | 374550 | 2014-02-24 19:16 | 1320.545 | 7 | 84 | -2.599911 | 3.052354 | 119.2654 | 119.7317 | 414.653 | 364.873 | -0.0001931077 | 0.04276555 | 0 | 0 | 0
12771 | 374580 | 2014-02-24 19:17 | 1350.561 | 7 | 84 | -2.599911 | 3.047334 | 119.2654 | 119.7534 | 414.653 | 364.9392 | -0.0001931049 | 0.04276555 | 0 | 0 | 0
12772 | 374610.1 | 2014-02-24 19:17 | 1380.576 | 7 | 84 | -2.600092 | 3.04199 | 119.2654 | 119.7751 | 414.653 | 365.0052 | -0.0001931064 | 0.04276555 | 0 | 0 | 0
12773 | 374640.1 | 2014-02-24 19:18 | 1410.591 | 7 | 84 | -2.599911 | 3.036646 | 119.2654 | 119.7967 | 414.653 | 365.0711 | -0.0001931552 | 0.04276555 | 0 | 0 | 0
12774 | 374670.1 | 2014-02-24 19:18 | 1440.606 | 7 | 84 | -2.599731 | 3.030978 | 119.2654 | 119.8184 | 414.653 | 365.1368 | -0.0001937637 | 0.04276555 | 0 | 0 | 0
12775 | 374700.1 | 2014-02-24 19:19 | 1470.622 | 7 | 84 | -2.599911 | 3.024663 | 119.2654 | 119.8401 | 414.653 | 365.2025 | -0.0001931074 | 0.04276555 | 0 | 0 | 0
12776 | 374730.1 | 2014-02-24 19:19 | 1500.636 | 7 | 84 | -2.599911 | 3.0177 | 119.2654 | 119.8618 | 414.653 | 365.2679 | -0.0002896837 | 0.04276555 | 0 | 0 | 0
12777 | 374760.1 | 2014-02-24 19:20 | 1530.652 | 7 | 84 | -2.600092 | 3.009927 | 119.2654 | 119.8835 | 414.653 | 365.3333 | -0.0002896843 | 0.04276555 | 0 | 0 | 0
12778 | 374790.2 | 2014-02-24 19:20 | 1560.667 | 7 | 84 | -2.599911 | 3.000697 | 119.2654 | 119.9051 | 414.653 | 365.3984 | -0.000354039 | 0.04276555 | 0 | 0 | 0
12779 | 374820.2 | 2014-02-24 19:21 | 1590.667 | 7 | 84 | -2.599731 | 2.990171 | 119.2654 | 119.9268 | 414.653 | 365.4634 | -0.0003551403 | 0.04276555 | 0 | 0 | 0
12780 | 374850.2 | 2014-02-24 19:21 | 1620.682 | 7 | 84 | -2.599731 | 2.97754 | 119.2654 | 119.9485 | 414.653 | 365.528 | -0.000450612 | 0.04276555 | 0 | 0 | 0
12781 | 374880.2 | 2014-02-24 19:22 | 1650.697 | 7 | 84 | -2.599911 | 2.962481 | 119.2654 | 119.9701 | 414.653 | 365.5924 | -0.0005471473 | 0.04276555 | 0 | 0 | 0
12782 | 374910.2 | 2014-02-24 19:22 | 1680.713 | 7 | 84 | -2.599911 | 2.94483 | 119.2654 | 119.9918 | 414.653 | 365.6565 | -0.0006437246 | 0.04276555 | 0 | 0 | 0
12783 | 374940.2 | 2014-02-24 19:23 | 1710.728 | 7 | 84 | -2.600092 | 2.92394 | 119.2654 | 120.0135 | 414.653 | 365.7201 | -0.0007724644 | 0.04276555 | 0 | 0 | 0
12784 | 374970.2 | 2014-02-24 19:23 | 1740.743 | 7 | 84 | -2.599911 | 2.89965 | 119.2654 | 120.0352 | 414.653 | 365.7832 | -0.000744915 | 0.04276555 | 0 | 0 | 0
12785 | 375000.2 | 2014-02-24 19:24 | 1770.759 | 7 | 84 | -2.599911 | 2.87034 | 119.2654 | 120.0569 | 414.653 | 365.8457 | -0.0009716034 | 0.04276555 | 0 | 0 | 0
12786 | 375030.3 | 2014-02-24 19:24 | 1800.774 | 7 | 84 | -2.599911 | 2.836334 | 119.2654 | 120.0785 | 414.653 | 365.9076 | -0.001036358 | 0.04276555 | 0 | 0 | 0
12787 | 375060.3 | 2014-02-24 19:25 | 1830.789 | 7 | 84 | -2.599911 | 2.794717 | 119.2654 | 120.1002 | 414.653 | 365.9686 | -0.001295471 | 0.04276555 | 0 | 0 | 0
12788 | 375090.3 | 2014-02-24 19:25 | 1860.805 | 7 | 84 | -2.599911 | 2.743708 | 119.2654 | 120.1219 | 414.653 | 366.0287 | -0.001651716 | 0.04276555 | 0 | 0 | 0
12789 | 375120.3 | 2014-02-24 19:26 | 1890.819 | 7 | 84 | -2.599911 | 2.678448 | 119.2654 | 120.1435 | 414.653 | 366.0875 | -0.002105141 | 0.04276555 | 0 | 0 | 0
12790 | 375150.3 | 2014-02-24 19:26 | 1920.835 | 7 | 84 | -2.599911 | 2.587765 | 119.2654 | 120.1652 | 414.653 | 366.1446 | -0.003076744 | 0.04276555 | 0 | 0 | 0
12791 | 375180.3 | 2014-02-24 19:27 | 1950.85 | 7 | 84 | -2.599731 | 2.434414 | 119.2654 | 120.1869 | 414.653 | 366.1993 | -0.005894375 | 0.04276555 | 0 | 0 | 0
12792 | 375210.4 | 2014-02-24 19:27 | 1980.865 | 7 | 84 | -2.599911 | 2.015815 | 119.2654 | 120.2086 | 414.653 | 366.2484 | -0.0191082 | 0.04276555 | 0 | 0 | 0
12793 | 375211.1 | 2014-02-24 19:27 | 1981.584 | 7 | 84 | -2.600092 | 1.999297 | 119.2654 | 120.2091 | 414.653 | 366.2494 | -0.01933489 | 0.04276555 | 0 | 0 | 0
12794 | 375211.1 | 2014-02-24 19:27 | 0.01559981 | 8 | 84 | -0.0005343782 | 2.113623 | 119.2654 | 120.2091 | 414.653 | 366.2494 | 0 | 0.02763313 | 0 | 0 | 0
12795 | 375241.1 | 2014-02-24 19:28 | 30.01474 | 9 | 84 | 0 | 2.554245 | 119.2654 | 120.2091 | 414.653 | 366.2494 | 0.003154462 | 0.02763313 | 0 | 0 | 0
12796 | 375271.1 | 2014-02-24 19:28 | 60.03049 | 9 | 84 | 0 | 2.611246 | 119.2654 | 120.2091 | 414.653 | 366.2494 | 0.00131957 | 0.02763313 | 0 | 0 | 0
12797 | 375301.1 | 2014-02-24 19:29 | 90.04529 | 9 | 84 | 0 | 2.641851 | 119.2654 | 120.2091 | 414.653 | 366.2494 | 0.0008368094 | 0.02763313 | 0 | 0 | 0
12798 | 375331.1 | 2014-02-24 19:29 | 120.0133 | 9 | 84 | 0 | 2.662255 | 119.2654 | 120.2091 | 414.653 | 366.2494 | 0.0005793763 | 0.02763313 | 0 | 0 | 0
12799 | 375361.1 | 2014-02-24 19:30 | 30.01469 | 10 | 84 | 2.599744 | 3.011223 | 119.2871 | 120.2091 | 414.7165 | 366.2494 | 0.004184215 | 0.02763313 | 0 | 0 | 0
12800 | 375391.1 | 2014-02-24 19:30 | 60.01478 | 10 | 84 | 2.599744 | 3.104011 | 119.3087 | 120.2091 | 414.7829 | 366.2494 | 0.002574903 | 0.02763313 | 0 | 0 | 0
12801 | 375421.2 | 2014-02-24 19:31 | 90.02962 | 10 | 84 | 2.599924 | 3.168298 | 119.3304 | 120.2091 | 414.8508 | 366.2494 | 0.001931166 | 0.02763313 | 0 | 0 | 0
12802 | 375451.2 | 2014-02-24 19:31 | 120.0454 | 10 | 84 | 2.600105 | 3.218174 | 119.3521 | 120.2091 | 414.9201 | 366.2494 | 0.001544927 | 0.02763313 | 0 | 0 | 0
12803 | 375481.2 | 2014-02-24 19:32 | 150.06 | 10 | 84 | 2.599924 | 3.258172 | 119.3738 | 120.2091 | 414.9903 | 366.2494 | 0.001198241 | 0.02763313 | 0 | 0 | 0
12804 | 375511.2 | 2014-02-24 19:32 | 180.0601 | 10 | 84 | 2.599924 | 3.292178 | 119.3954 | 120.2091 | 415.0613 | 366.2494 | 0.001097631 | 0.02763313 | 0 | 0 | 0
12805 | 375541.2 | 2014-02-24 19:33 | 210.0748 | 10 | 84 | 2.599924 | 3.320516 | 119.4171 | 120.2091 | 415.1329 | 366.2494 | 0.0009039789 | 0.02763313 | 0 | 0 | 0
12806 | 375571.2 | 2014-02-24 19:33 | 240.0906 | 10 | 84 | 2.599924 | 3.340434 | 119.4388 | 120.2091 | 415.2052 | 366.2494 | 0.0004842969 | 0.02763313 | 0 | 0 | 0
12807 | 375601.2 | 2014-02-24 19:34 | 270.1058 | 10 | 84 | 2.599744 | 3.352093 | 119.4605 | 120.2091 | 415.2777 | 366.2494 | 0.0002905408 | 0.02763313 | 0 | 0 | 0
12808 | 375631.2 | 2014-02-24 19:34 | 300.1211 | 10 | 84 | 2.599924 | 3.359866 | 119.4821 | 120.2091 | 415.3505 | 366.2494 | 0.0002575059 | 0.02763313 | 0 | 0 | 0
12809 | 375661.3 | 2014-02-24 19:35 | 330.1358 | 10 | 84 | 2.599924 | 3.366182 | 119.5038 | 120.2091 | 415.4233 | 366.2494 | 0.0002253299 | 0.02763313 | 0 | 0 | 0
12810 | 375691.3 | 2014-02-24 19:35 | 360.1516 | 10 | 84 | 2.599744 | 3.372011 | 119.5255 | 120.2091 | 415.4964 | 366.2494 | 0.0001609302 | 0.02763313 | 0 | 0 | 0
12811 | 375721.3 | 2014-02-24 19:36 | 390.1663 | 10 | 84 | 2.599924 | 3.378003 | 119.5472 | 120.2091 | 415.5695 | 366.2494 | 0.0001931078 | 0.02763313 | 0 | 0 | 0
12812 | 375751.3 | 2014-02-24 19:36 | 420.1665 | 10 | 84 | 2.599924 | 3.383833 | 119.5688 | 120.2091 | 415.6428 | 366.2494 | 0.0001619337 | 0.02763313 | 0 | 0 | 0
12813 | 375781.3 | 2014-02-24 19:37 | 450.1811 | 10 | 84 | 2.599744 | 3.389824 | 119.5905 | 120.2091 | 415.7162 | 366.2494 | 0.000193107 | 0.02763313 | 0 | 0 | 0
12814 | 375811.3 | 2014-02-24 19:37 | 480.1969 | 10 | 84 | 2.599744 | 3.395816 | 119.6122 | 120.2091 | 415.7898 | 366.2494 | 0.00019369 | 0.02763313 | 0 | 0 | 0
12815 | 375841.3 | 2014-02-24 19:38 | 510.2116 | 10 | 84 | 2.599744 | 3.401321 | 119.6339 | 120.2091 | 415.8634 | 366.2494 | 0.0001609294 | 0.02763313 | 0 | 0 | 0
12816 | 375871.3 | 2014-02-24 19:38 | 540.2117 | 10 | 84 | 2.599744 | 3.406827 | 119.6555 | 120.2091 | 415.9372 | 366.2494 | 0.000161933 | 0.02763313 | 0 | 0 | 0
12817 | 375901.3 | 2014-02-24 19:39 | 570.2269 | 10 | 84 | 2.599924 | 3.412333 | 119.6772 | 120.2091 | 416.0111 | 366.2494 | 0.0001931066 | 0.02763313 | 0 | 0 | 0
12818 | 375931.4 | 2014-02-24 19:39 | 600.2423 | 10 | 84 | 2.599924 | 3.417029 | 119.6989 | 120.2091 | 416.0851 | 366.2494 | 0.0001295562 | 0.02763313 | 0 | 0 | 0
12819 | 375961.4 | 2014-02-24 19:40 | 630.2569 | 10 | 84 | 2.599924 | 3.422049 | 119.7205 | 120.2091 | 416.1592 | 366.2494 | 0.0001609273 | 0.02763313 | 0 | 0 | 0
12820 | 375991.4 | 2014-02-24 19:40 | 660.2727 | 10 | 84 | 2.599564 | 3.426421 | 119.7422 | 120.2091 | 416.2335 | 366.2494 | 9.65301e-05 | 0.02763313 | 0 | 0 | 0
12821 | 376021.4 | 2014-02-24 19:41 | 690.2873 | 10 | 84 | 2.600105 | 3.431117 | 119.7639 | 120.2091 | 416.3078 | 366.2494 | 0.0001609314 | 0.02763313 | 0 | 0 | 0
12822 | 376051.4 | 2014-02-24 19:41 | 720.2874 | 10 | 84 | 2.599744 | 3.435004 | 119.7856 | 120.2091 | 416.3822 | 366.2494 | 9.688186e-05 | 0.02763313 | 0 | 0 | 0
12823 | 376081.4 | 2014-02-24 19:42 | 750.3027 | 10 | 84 | 2.599924 | 3.43889 | 119.8073 | 120.2091 | 416.4567 | 366.2494 | 9.687897e-05 | 0.02763313 | 0 | 0 | 0
12824 | 376111.4 | 2014-02-24 19:42 | 780.3179 | 10 | 84 | 2.599924 | 3.442291 | 119.8289 | 120.2091 | 416.5313 | 366.2494 | 9.687927e-05 | 0.02763313 | 0 | 0 | 0
12825 | 376141.5 | 2014-02-24 19:43 | 810.3327 | 10 | 84 | 2.599924 | 3.445691 | 119.8506 | 120.2091 | 416.6059 | 366.2494 | 0.0001287499 | 0.02763313 | 0 | 0 | 0
12826 | 376171.5 | 2014-02-24 19:43 | 840.3484 | 10 | 84 | 2.599924 | 3.448606 | 119.8723 | 120.2091 | 416.6806 | 366.2494 | 0.0001287583 | 0.02763313 | 0 | 0 | 0
12827 | 376201.5 | 2014-02-24 19:44 | 870.3637 | 10 | 84 | 2.599744 | 3.451359 | 119.894 | 120.2091 | 416.7554 | 366.2494 | 0.0001287526 | 0.02763313 | 0 | 0 | 0
12828 | 376231.5 | 2014-02-24 19:44 | 900.379 | 10 | 84 | 2.600105 | 3.45395 | 119.9156 | 120.2091 | 416.8303 | 366.2494 | 9.683037e-05 | 0.02763313 | 0 | 0 | 0
12829 | 376261.5 | 2014-02-24 19:45 | 930.394 | 10 | 84 | 2.599744 | 3.456379 | 119.9373 | 120.2091 | 416.9052 | 366.2494 | 9.683672e-05 | 0.02763313 | 0 | 0 | 0
12830 | 376291.5 | 2014-02-24 19:45 | 960.4095 | 10 | 84 | 2.599744 | 3.458646 | 119.959 | 120.2091 | 416.9801 | 366.2494 | 3.227632e-05 | 0.02763313 | 0 | 0 | 0
12831 | 376321.5 | 2014-02-24 19:46 | 990.4241 | 10 | 84 | 2.599744 | 3.461075 | 119.9807 | 120.2091 | 417.0551 | 366.2494 | 6.45525e-05 | 0.02763313 | 0 | 0 | 0
12832 | 376351.5 | 2014-02-24 19:46 | 1020.424 | 10 | 84 | 2.599924 | 3.463504 | 120.0023 | 120.2091 | 417.1301 | 366.2494 | 6.435393e-05 | 0.02763313 | 0 | 0 | 0
12833 | 376381.6 | 2014-02-24 19:47 | 1050.439 | 10 | 84 | 2.599924 | 3.465933 | 120.024 | 120.2091 | 417.2052 | 366.2494 | 6.435237e-05 | 0.02763313 | 0 | 0 | 0
12834 | 376411.6 | 2014-02-24 19:47 | 1080.439 | 10 | 84 | 2.599564 | 3.468038 | 120.0457 | 120.2091 | 417.2803 | 366.2494 | 9.687478e-05 | 0.02763313 | 0 | 0 | 0
12835 | 376441.6 | 2014-02-24 19:48 | 1110.454 | 10 | 84 | 2.599744 | 3.470467 | 120.0673 | 120.2091 | 417.3555 | 366.2494 | 6.460053e-05 | 0.02763313 | 0 | 0 | 0
12836 | 376471.6 | 2014-02-24 19:48 | 1140.469 | 10 | 84 | 2.599924 | 3.473058 | 120.089 | 120.2091 | 417.4307 | 366.2494 | 6.435414e-05 | 0.02763313 | 0 | 0 | 0
12837 | 376501.6 | 2014-02-24 19:49 | 1170.484 | 10 | 84 | 2.599744 | 3.475487 | 120.1107 | 120.2091 | 417.506 | 366.2494 | 6.435267e-05 | 0.02763313 | 0 | 0 | 0
12838 | 376531.6 | 2014-02-24 19:49 | 1200.5 | 10 | 84 | 2.599744 | 3.478402 | 120.1324 | 120.2091 | 417.5814 | 366.2494 | 9.657764e-05 | 0.02763313 | 0 | 0 | 0
12839 | 376561.6 | 2014-02-24 19:50 | 1230.515 | 10 | 84 | 2.599924 | 3.481641 | 120.154 | 120.2091 | 417.6569 | 366.2494 | 0.0001609304 | 0.02763313 | 0 | 0 | 0
12840 | 376591.7 | 2014-02-24 19:50 | 1260.53 | 10 | 84 | 2.599924 | 3.484555 | 120.1757 | 120.2091 | 417.7323 | 366.2494 | 9.652921e-05 | 0.02763313 | 0 | 0 | 0
12841 | 376621.7 | 2014-02-24 19:51 | 1290.546 | 10 | 84 | 2.599564 | 3.487794 | 120.1974 | 120.2091 | 417.8079 | 366.2494 | 6.455053e-05 | 0.02763313 | 0 | 0 | 0
12842 | 376651.7 | 2014-02-24 19:51 | 1320.56 | 10 | 84 | 2.599924 | 3.491357 | 120.2191 | 120.2091 | 417.8835 | 366.2494 | 0.0001287533 | 0.02763313 | 0 | 0 | 0
12843 | 376681.7 | 2014-02-24 19:52 | 1350.576 | 10 | 84 | 2.599924 | 3.495243 | 120.2408 | 120.2091 | 417.9593 | 366.2494 | 0.0001287077 | 0.02763313 | 0 | 0 | 0
12844 | 376711.7 | 2014-02-24 19:52 | 1380.591 | 10 | 84 | 2.599924 | 3.499454 | 120.2624 | 120.2091 | 418.0351 | 366.2494 | 0.0001287582 | 0.02763313 | 0 | 0 | 0
12845 | 376741.7 | 2014-02-24 19:53 | 1410.607 | 10 | 84 | 2.599924 | 3.503988 | 120.2841 | 120.2091 | 418.111 | 366.2494 | 0.0001609289 | 0.02763313 | 0 | 0 | 0
12846 | 376771.7 | 2014-02-24 19:53 | 1440.622 | 10 | 84 | 2.599744 | 3.50917 | 120.3058 | 120.2091 | 418.187 | 366.2494 | 0.0001614306 | 0.02763313 | 0 | 0 | 0
12847 | 376801.8 | 2014-02-24 19:54 | 1470.637 | 10 | 84 | 2.599924 | 3.514999 | 120.3275 | 120.2091 | 418.2631 | 366.2494 | 0.0002253304 | 0.02763313 | 0 | 0 | 0
12848 | 376831.8 | 2014-02-24 19:54 | 1500.652 | 10 | 84 | 2.599924 | 3.521315 | 120.3491 | 120.2091 | 418.3394 | 366.2494 | 0.0002253292 | 0.02763313 | 0 | 0 | 0
12849 | 376861.8 | 2014-02-24 19:55 | 1530.668 | 10 | 84 | 2.599744 | 3.52844 | 120.3708 | 120.2091 | 418.4158 | 366.2494 | 0.0002259819 | 0.02763313 | 0 | 0 | 0
12850 | 376891.8 | 2014-02-24 19:55 | 1560.683 | 10 | 84 | 2.599924 | 3.537022 | 120.3925 | 120.2091 | 418.4924 | 366.2494 | 0.0002896814 | 0.02763313 | 0 | 0 | 0
12851 | 376921.8 | 2014-02-24 19:56 | 1590.698 | 10 | 84 | 2.599924 | 3.546576 | 120.4142 | 120.2091 | 418.5691 | 366.2494 | 0.0003218604 | 0.02763313 | 0 | 0 | 0
12852 | 376951.8 | 2014-02-24 19:56 | 1620.698 | 10 | 84 | 2.599744 | 3.557912 | 120.4358 | 120.2091 | 418.6461 | 366.2494 | 0.0003862603 | 0.02763313 | 0 | 0 | 0
12853 | 376981.8 | 2014-02-24 19:57 | 1650.713 | 10 | 84 | 2.599744 | 3.571514 | 120.4575 | 120.2091 | 418.7233 | 366.2494 | 0.0005182168 | 0.02763313 | 0 | 0 | 0
12854 | 377011.8 | 2014-02-24 19:57 | 1680.713 | 10 | 84 | 2.599564 | 3.587708 | 120.4792 | 120.2091 | 418.8009 | 366.2494 | 0.0005506035 | 0.02763313 | 0 | 0 | 0
12855 | 377041.8 | 2014-02-24 19:58 | 1710.728 | 10 | 84 | 2.599744 | 3.607787 | 120.5008 | 120.2091 | 418.8789 | 366.2494 | 0.0007425754 | 0.02763313 | 0 | 0 | 0
12856 | 377071.9 | 2014-02-24 19:58 | 1740.743 | 10 | 84 | 2.599744 | 3.632725 | 120.5225 | 120.2091 | 418.9574 | 366.2494 | 0.0009333507 | 0.02763313 | 0 | 0 | 0
12857 | 377101.9 | 2014-02-24 19:59 | 1770.758 | 10 | 84 | 2.599924 | 3.664464 | 120.5442 | 120.2091 | 419.0364 | 366.2494 | 0.001223073 | 0.02763313 | 0 | 0 | 0
12858 | 377131.9 | 2014-02-24 19:59 | 1800.758 | 10 | 84 | 2.599924 | 3.705433 | 120.5659 | 120.2091 | 419.1163 | 366.2494 | 0.001522146 | 0.02763313 | 0 | 0 | 0
12859 | 377161.9 | 2014-02-24 20:00 | 1830.773 | 10 | 84 | 2.599744 | 3.759843 | 120.5875 | 120.2091 | 419.1971 | 366.2494 | 0.002072702 | 0.02763313 | 0 | 0 | 0
12860 | 377191.9 | 2014-02-24 20:00 | 1860.788 | 10 | 84 | 2.599924 | 3.8366 | 120.6092 | 120.2091 | 419.2794 | 366.2494 | 0.003002637 | 0.02763313 | 0 | 0 | 0
12861 | 377221.9 | 2014-02-24 20:01 | 1890.803 | 10 | 84 | 2.599924 | 3.951249 | 120.6309 | 120.2091 | 419.3637 | 366.2494 | 0.004584825 | 0.02763313 | 0 | 0 | 0
12862 | 377247.3 | 2014-02-24 20:01 | 1916.131 | 10 | 84 | 2.599924 | 4.100067 | 120.6492 | 120.2091 | 419.4373 | 366.2494 | 0.006855691 | 0.02763313 | 0 | 0 | 0
12863 | 377277.3 | 2014-02-24 20:02 | 30.01478 | 11 | 84 | 1.570343 | 4.099742 | 120.6657 | 120.2091 | 419.5051 | 366.2494 | 0 | 0.02763313 | 0 | 0 | 0
12864 | 377307.3 | 2014-02-24 20:02 | 60.03061 | 11 | 84 | 1.020031 | 4.099581 | 120.6764 | 120.2091 | 419.5487 | 366.2494 | -3.212898e-05 | 0.02763313 | 0 | 0 | 0
12865 | 377337.3 | 2014-02-24 20:03 | 90.04527 | 11 | 84 | 0.6754551 | 4.099742 | 120.6833 | 120.2091 | 419.5772 | 366.2494 | 3.212919e-05 | 0.02763313 | 0 | 0 | 0
12866 | 377367.3 | 2014-02-24 20:03 | 120.0611 | 11 | 84 | 0.4556548 | 4.099742 | 120.688 | 120.2091 | 419.5962 | 366.2494 | 3.212941e-05 | 0.02763313 | 0 | 0 | 0
12867 | 377397.3 | 2014-02-24 20:04 | 150.0758 | 11 | 84 | 0.3155524 | 4.099742 | 120.6911 | 120.2091 | 419.6092 | 366.2494 | 3.232899e-05 | 0.02763313 | 0 | 0 | 0
12868 | 377427.3 | 2014-02-24 20:04 | 180.0916 | 11 | 84 | 0.2246752 | 4.099581 | 120.6933 | 120.2091 | 419.6183 | 366.2494 | -3.212923e-05 | 0.02763313 | 0 | 0 | 0
12869 | 377457.4 | 2014-02-24 20:05 | 210.1062 | 11 | 84 | 0.164451 | 4.099742 | 120.695 | 120.2091 | 419.6249 | 366.2494 | 3.232934e-05 | 0.02763313 | 0 | 0 | 0
12870 | 377487.4 | 2014-02-24 20:05 | 240.1221 | 11 | 84 | 0.1237005 | 4.099581 | 120.6961 | 120.2091 | 419.6298 | 366.2494 | 0 | 0.02763313 | 0 | 0 | 0
12871 | 377517.4 | 2014-02-24 20:06 | 270.1368 | 11 | 84 | 0.09629313 | 4.099742 | 120.6971 | 120.2091 | 419.6335 | 366.2494 | 3.212964e-05 | 0.02763313 | 0 | 0 | 0
12872 | 377541.1 | 2014-02-24 20:06 | 293.8555 | 11 | 84 | 0.07988475 | 4.099581 | 120.6976 | 120.2091 | 419.6359 | 366.2494 | 0 | 0.02763313 | 0 | 0 | 0
12873 | 377571.1 | 2014-02-24 20:07 | 30.01558 | 4 | 85 | 0 | 4.011003 | 120.6976 | 120.2091 | 419.6359 | 366.2494 | -0.0023893 | 0.02763313 | 0 | 0 | 0
12874 | 377601.2 | 2014-02-24 20:07 | 60.03086 | 4 | 85 | 0 | 3.94963 | 120.6976 | 120.2091 | 419.6359 | 366.2494 | -0.001586962 | 0.02763313 | 0 | 0 | 0
12875 | 377631.2 | 2014-02-24 20:08 | 90.04615 | 4 | 85 | 0 | 3.901373 | 120.6976 | 120.2091 | 419.6359 | 366.2494 | -0.001263094 | 0.02763313 | 0 | 0 | 0
12876 | 377661.1 | 2014-02-24 20:08 | 120.0145 | 4 | 85 | 0 | 3.861862 | 120.6976 | 120.2091 | 419.6359 | 366.2494 | -0.001036358 | 0.02763313 | 0 | 0 | 0
12877 | 377661.2 | 2014-02-24 20:08 | 0.03109122 | 5 | 85 | -0.0003540663 | 3.8617 | 120.6976 | 120.2091 | 419.6359 | 366.2494 | 0 | 0.0414497 | 0 | 0 | 0
12878 | 377691.2 | 2014-02-24 20:09 | 30.01433 | 6 | 85 | 0 | 3.828179 | 120.6976 | 120.2091 | 419.6359 | 366.2494 | -0.001003981 | 0.0414497 | 0 | 0 | 0
12879 | 377721.2 | 2014-02-24 20:09 | 60.01467 | 6 | 85 | 0 | 3.799193 | 120.6976 | 120.2091 | 419.6359 | 366.2494 | -0.0008096695 | 0.0414497 | 0 | 0 | 0
12880 | 377751.2 | 2014-02-24 20:10 | 30.01477 | 7 | 85 | -2.599911 | 3.200523 | 120.6976 | 120.2308 | 419.6359 | 366.3201 | -0.001068783 | 0.0414497 | 0 | 0 | 0
12881 | 377781.2 | 2014-02-24 20:10 | 60.03034 | 7 | 85 | -2.599911 | 3.182711 | 120.6976 | 120.2525 | 419.6359 | 366.3893 | -0.0003238678 | 0.0414497 | 0 | 0 | 0
12882 | 377811.3 | 2014-02-24 20:11 | 90.04567 | 7 | 85 | -2.599911 | 3.175586 | 120.6976 | 120.2741 | 419.6359 | 366.4582 | -0.0001943111 | 0.0414497 | 0 | 0 | 0
12883 | 377841.3 | 2014-02-24 20:11 | 120.0602 | 7 | 85 | -2.599911 | 3.170889 | 120.6976 | 120.2958 | 419.6359 | 366.5269 | -0.0001614331 | 0.0414497 | 0 | 0 | 0
12884 | 377871.3 | 2014-02-24 20:12 | 150.0761 | 7 | 85 | -2.599731 | 3.167165 | 120.6976 | 120.3175 | 419.6359 | 366.5957 | -9.652857e-05 | 0.0414497 | 0 | 0 | 0
12885 | 377901.3 | 2014-02-24 20:12 | 180.0908 | 7 | 85 | -2.599911 | 3.163926 | 120.6976 | 120.3392 | 419.6359 | 366.6643 | -9.652989e-05 | 0.0414497 | 0 | 0 | 0
12886 | 377931.3 | 2014-02-24 20:13 | 210.1065 | 7 | 85 | -2.599731 | 3.161011 | 120.6976 | 120.3608 | 419.6359 | 366.7328 | -6.440156e-05 | 0.0414497 | 0 | 0 | 0
12887 | 377961.3 | 2014-02-24 20:13 | 240.1213 | 7 | 85 | -2.599911 | 3.158421 | 120.6976 | 120.3825 | 419.6359 | 366.8013 | -6.474762e-05 | 0.0414497 | 0 | 0 | 0
12888 | 377991.3 | 2014-02-24 20:14 | 270.137 | 7 | 85 | -2.599911 | 3.15583 | 120.6976 | 120.4042 | 419.6359 | 366.8698 | -9.712164e-05 | 0.0414497 | 0 | 0 | 0
12889 | 378021.4 | 2014-02-24 20:14 | 300.1519 | 7 | 85 | -2.599731 | 3.153563 | 120.6976 | 120.4259 | 419.6359 | 366.9381 | -6.4559e-05 | 0.0414497 | 0 | 0 | 0
12890 | 378051.4 | 2014-02-24 20:15 | 330.1675 | 7 | 85 | -2.599911 | 3.151457 | 120.6976 | 120.4475 | 419.6359 | 367.0065 | -6.440062e-05 | 0.0414497 | 0 | 0 | 0
12891 | 378081.4 | 2014-02-24 20:15 | 360.1824 | 7 | 85 | -2.599731 | 3.149352 | 120.6976 | 120.4692 | 419.6359 | 367.0747 | -3.237683e-05 | 0.0414497 | 0 | 0 | 0
12892 | 378111.4 | 2014-02-24 20:16 | 390.1979 | 7 | 85 | -2.599731 | 3.147247 | 120.6976 | 120.4909 | 419.6359 | 367.143 | -6.440041e-05 | 0.0414497 | 0 | 0 | 0
12893 | 378141.4 | 2014-02-24 20:16 | 420.2133 | 7 | 85 | -2.599731 | 3.145142 | 120.6976 | 120.5126 | 419.6359 | 367.2112 | -9.713019e-05 | 0.0414497 | 0 | 0 | 0
12894 | 378171.4 | 2014-02-24 20:17 | 450.2284 | 7 | 85 | -2.599911 | 3.143199 | 120.6976 | 120.5343 | 419.6359 | 367.2794 | -9.717773e-05 | 0.0414497 | 0 | 0 | 0
12895 | 378201.5 | 2014-02-24 20:17 | 480.2432 | 7 | 85 | -2.599911 | 3.141418 | 120.6976 | 120.5559 | 419.6359 | 367.3474 | -6.435263e-05 | 0.0414497 | 0 | 0 | 0
12896 | 378231.5 | 2014-02-24 20:18 | 510.259 | 7 | 85 | -2.599911 | 3.139474 | 120.6976 | 120.5776 | 419.6359 | 367.4155 | -6.435442e-05 | 0.0414497 | 0 | 0 | 0
12897 | 378261.5 | 2014-02-24 20:18 | 540.2736 | 7 | 85 | -2.599731 | 3.137531 | 120.6976 | 120.5993 | 419.6359 | 367.4835 | -6.440345e-05 | 0.0414497 | 0 | 0 | 0
12898 | 378291.5 | 2014-02-24 20:19 | 570.2894 | 7 | 85 | -2.600092 | 3.135264 | 120.6976 | 120.621 | 419.6359 | 367.5516 | -0.0001291477 | 0.0414497 | 0 | 0 | 0
12899 | 378321.5 | 2014-02-24 20:19 | 600.304 | 7 | 85 | -2.599911 | 3.133321 | 120.6976 | 120.6426 | 419.6359 | 367.6195 | -6.475361e-05 | 0.0414497 | 0 | 0 | 0
12900 | 378351.5 | 2014-02-24 20:20 | 630.3198 | 7 | 85 | -2.599911 | 3.131216 | 120.6976 | 120.6643 | 419.6359 | 367.6874 | -6.440131e-05 | 0.0414497 | 0 | 0 | 0
12901 | 378381.5 | 2014-02-24 20:20 | 660.3346 | 7 | 85 | -2.599731 | 3.128949 | 120.6976 | 120.686 | 419.6359 | 367.7552 | -9.713095e-05 | 0.0414497 | 0 | 0 | 0
12902 | 378411.6 | 2014-02-24 20:21 | 690.3503 | 7 | 85 | -2.599911 | 3.126682 | 120.6976 | 120.7077 | 419.6359 | 367.823 | -9.652948e-05 | 0.0414497 | 0 | 0 | 0
12903 | 378441.6 | 2014-02-24 20:21 | 720.3654 | 7 | 85 | -2.599731 | 3.124253 | 120.6976 | 120.7293 | 419.6359 | 367.8908 | -9.6835e-05 | 0.0414497 | 0 | 0 | 0
12904 | 378471.6 | 2014-02-24 20:22 | 750.3807 | 7 | 85 | -2.599731 | 3.121985 | 120.6976 | 120.751 | 419.6359 | 367.9585 | -3.217661e-05 | 0.0414497 | 0 | 0 | 0
12905 | 378501.6 | 2014-02-24 20:22 | 780.3957 | 7 | 85 | -2.599731 | 3.118909 | 120.6976 | 120.7727 | 419.6359 | 368.0261 | -0.0001287547 | 0.0414497 | 0 | 0 | 0
12906 | 378531.6 | 2014-02-24 20:23 | 810.4113 | 7 | 85 | -2.599911 | 3.11648 | 120.6976 | 120.7944 | 419.6359 | 368.0937 | -6.459947e-05 | 0.0414497 | 0 | 0 | 0
12907 | 378561.6 | 2014-02-24 20:23 | 840.426 | 7 | 85 | -2.599911 | 3.113565 | 120.6976 | 120.816 | 419.6359 | 368.1612 | -9.682867e-05 | 0.0414497 | 0 | 0 | 0
12908 | 378591.7 | 2014-02-24 20:24 | 870.4413 | 7 | 85 | -2.599731 | 3.110812 | 120.6976 | 120.8377 | 419.6359 | 368.2287 | -6.440376e-05 | 0.0414497 | 0 | 0 | 0
12909 | 378621.7 | 2014-02-24 20:24 | 900.4414 | 7 | 85 | -2.599911 | 3.107573 | 120.6976 | 120.8594 | 419.6359 | 368.2961 | -9.687444e-05 | 0.0414497 | 0 | 0 | 0
12910 | 378651.7 | 2014-02-24 20:25 | 930.4561 | 7 | 85 | -2.599731 | 3.104658 | 120.6976 | 120.8811 | 419.6359 | 368.3634 | -6.459901e-05 | 0.0414497 | 0 | 0 | 0
12911 | 378681.7 | 2014-02-24 20:25 | 960.4718 | 7 | 85 | -2.599911 | 3.101258 | 120.6976 | 120.9027 | 419.6359 | 368.4306 | -0.0001291521 | 0.0414497 | 0 | 0 | 0
12912 | 378711.7 | 2014-02-24 20:26 | 990.4865 | 7 | 85 | -2.599911 | 3.097857 | 120.6976 | 120.9244 | 419.6359 | 368.4978 | -0.000161427 | 0.0414497 | 0 | 0 | 0
12913 | 378741.7 | 2014-02-24 20:26 | 1020.487 | 7 | 85 | -2.599911 | 3.094295 | 120.6976 | 120.9461 | 419.6359 | 368.5649 | -0.0001614341 | 0.0414497 | 0 | 0 | 0
12914 | 378771.7 | 2014-02-24 20:27 | 1050.502 | 7 | 85 | -2.599911 | 3.090732 | 120.6976 | 120.9678 | 419.6359 | 368.6319 | -0.000128755 | 0.0414497 | 0 | 0 | 0
12915 | 378801.7 | 2014-02-24 20:27 | 1080.517 | 7 | 85 | -2.599731 | 3.087008 | 120.6976 | 120.9894 | 419.6359 | 368.6989 | -9.652976e-05 | 0.0414497 | 0 | 0 | 0
12916 | 378831.7 | 2014-02-24 20:28 | 1110.532 | 7 | 85 | -2.599731 | 3.083121 | 120.6976 | 121.0111 | 419.6359 | 368.7658 | -0.0001287545 | 0.0414497 | 0 | 0 | 0
12917 | 378861.8 | 2014-02-24 20:28 | 1140.547 | 7 | 85 | -2.599731 | 3.079235 | 120.6976 | 121.0328 | 419.6359 | 368.8325 | -9.657838e-05 | 0.0414497 | 0 | 0 | 0
12918 | 378891.8 | 2014-02-24 20:29 | 1170.563 | 7 | 85 | -2.599551 | 3.075025 | 120.6976 | 121.0545 | 419.6359 | 368.8993 | -0.0001295562 | 0.0414497 | 0 | 0 | 0
12919 | 378921.8 | 2014-02-24 20:29 | 1200.578 | 7 | 85 | -2.599731 | 3.070328 | 120.6976 | 121.0761 | 419.6359 | 368.9658 | -0.0001931111 | 0.0414497 | 0 | 0 | 0
12920 | 378951.8 | 2014-02-24 20:30 | 1230.593 | 7 | 85 | -2.599731 | 3.065956 | 120.6976 | 121.0978 | 419.6359 | 369.0324 | -0.0001931084 | 0.0414497 | 0 | 0 | 0
12921 | 378981.8 | 2014-02-24 20:30 | 1260.608 | 7 | 85 | -2.599731 | 3.06126 | 120.6976 | 121.1195 | 419.6359 | 369.0988 | -0.0001614439 | 0.0414497 | 0 | 0 | 0
12922 | 379011.8 | 2014-02-24 20:31 | 1290.624 | 7 | 85 | -2.599911 | 3.056402 | 120.6976 | 121.1412 | 419.6359 | 369.1651 | -0.0002252863 | 0.0414497 | 0 | 0 | 0
12923 | 379041.8 | 2014-02-24 20:31 | 1320.639 | 7 | 85 | -2.599731 | 3.051544 | 120.6976 | 121.1628 | 419.6359 | 369.2312 | -0.0001614248 | 0.0414497 | 0 | 0 | 0
12924 | 379071.9 | 2014-02-24 20:32 | 1350.654 | 7 | 85 | -2.599911 | 3.046362 | 120.6976 | 121.1845 | 419.6359 | 369.2974 | -0.0001619332 | 0.0414497 | 0 | 0 | 0
12925 | 379101.9 | 2014-02-24 20:32 | 1380.669 | 7 | 85 | -2.599731 | 3.04118 | 120.6976 | 121.2062 | 419.6359 | 369.3634 | -0.0001937108 | 0.0414497 | 0 | 0 | 0
12926 | 379131.9 | 2014-02-24 20:33 | 1410.684 | 7 | 85 | -2.599731 | 3.035836 | 120.6976 | 121.2279 | 419.6359 | 369.4292 | -0.0001609522 | 0.0414497 | 0 | 0 | 0
12927 | 379161.9 | 2014-02-24 20:33 | 1440.699 | 7 | 85 | -2.599911 | 3.030007 | 120.6976 | 121.2495 | 419.6359 | 369.4949 | -0.0001943111 | 0.0414497 | 0 | 0 | 0
12928 | 379191.9 | 2014-02-24 20:34 | 1470.715 | 7 | 85 | -2.599731 | 3.023691 | 120.6976 | 121.2712 | 419.6359 | 369.5606 | -0.0001943588 | 0.0414497 | 0 | 0 | 0
12929 | 379221.9 | 2014-02-24 20:34 | 1500.715 | 7 | 85 | -2.599551 | 3.01689 | 120.6976 | 121.2929 | 419.6359 | 369.626 | -0.0001619339 | 0.0414497 | 0 | 0 | 0
12930 | 379251.9 | 2014-02-24 20:35 | 1530.73 | 7 | 85 | -2.599731 | 3.008955 | 120.6976 | 121.3146 | 419.6359 | 369.6913 | -0.0002267361 | 0.0414497 | 0 | 0 | 0
12931 | 379282 | 2014-02-24 20:35 | 1560.745 | 7 | 85 | -2.599911 | 2.999725 | 120.6976 | 121.3362 | 419.6359 | 369.7564 | -0.0002590656 | 0.0414497 | 0 | 0 | 0
12932 | 379312 | 2014-02-24 20:36 | 1590.761 | 7 | 85 | -2.599731 | 2.988876 | 120.6976 | 121.3579 | 419.6359 | 369.8213 | -0.0003562927 | 0.0414497 | 0 | 0 | 0
12933 | 379342 | 2014-02-24 20:36 | 1620.776 | 7 | 85 | -2.599911 | 2.976245 | 120.6976 | 121.3796 | 419.6359 | 369.886 | -0.0004209995 | 0.0414497 | 0 | 0 | 0
12934 | 379372 | 2014-02-24 20:37 | 1650.791 | 7 | 85 | -2.599731 | 2.961509 | 120.6976 | 121.4013 | 419.6359 | 369.9504 | -0.0004533768 | 0.0414497 | 0 | 0 | 0
12935 | 379402 | 2014-02-24 20:37 | 1680.806 | 7 | 85 | -2.599731 | 2.943858 | 120.6976 | 121.4229 | 419.6359 | 370.0144 | -0.0005181789 | 0.0414497 | 0 | 0 | 0
12936 | 379432 | 2014-02-24 20:38 | 1710.821 | 7 | 85 | -2.600092 | 2.922969 | 120.6976 | 121.4446 | 419.6359 | 370.0779 | -0.000740256 | 0.0414497 | 0 | 0 | 0
12937 | 379462 | 2014-02-24 20:38 | 1740.821 | 7 | 85 | -2.599911 | 2.898355 | 120.6976 | 121.4663 | 419.6359 | 370.141 | -0.000871787 | 0.0414497 | 0 | 0 | 0
12938 | 379492 | 2014-02-24 20:39 | 1770.836 | 7 | 85 | -2.600092 | 2.869369 | 120.6976 | 121.488 | 419.6359 | 370.2035 | -0.001065393 | 0.0414497 | 0 | 0 | 0
12939 | 379522.1 | 2014-02-24 20:39 | 1800.851 | 7 | 85 | -2.599731 | 2.835038 | 120.6976 | 121.5096 | 419.6359 | 370.2653 | -0.001198336 | 0.0414497 | 0 | 0 | 0
12940 | 379552.1 | 2014-02-24 20:40 | 1830.867 | 7 | 85 | -2.599731 | 2.79326 | 120.6976 | 121.5313 | 419.6359 | 370.3264 | -0.001544911 | 0.0414497 | 0 | 0 | 0
12941 | 379582.1 | 2014-02-24 20:40 | 1860.882 | 7 | 85 | -2.599731 | 2.741926 | 120.6976 | 121.553 | 419.6359 | 370.3864 | -0.001931169 | 0.0414497 | 0 | 0 | 0
12942 | 379612.1 | 2014-02-24 20:41 | 1890.897 | 7 | 85 | -2.599731 | 2.676343 | 120.6976 | 121.5747 | 419.6359 | 370.4451 | -0.00244613 | 0.0414497 | 0 | 0 | 0
12943 | 379642.1 | 2014-02-24 20:41 | 1920.912 | 7 | 85 | -2.599911 | 2.585012 | 120.6976 | 121.5963 | 419.6359 | 370.5022 | -0.003604886 | 0.0414497 | 0 | 0 | 0
12944 | 379672.1 | 2014-02-24 20:42 | 1950.928 | 7 | 85 | -2.599731 | 2.430204 | 120.6976 | 121.618 | 419.6359 | 370.5568 | -0.006909399 | 0.0414497 | 0 | 0 | 0
12945 | 379702.2 | 2014-02-24 20:42 | 1980.943 | 7 | 85 | -2.599731 | 2.004803 | 120.6976 | 121.6397 | 419.6359 | 370.6058 | -0.02205138 | 0.0414497 | 0 | 0 | 0
12946 | 379702.4 | 2014-02-24 20:42 | 1981.162 | 7 | 85 | -2.599731 | 1.999621 | 120.6976 | 121.6398 | 419.6359 | 370.6061 | -0.02227747 | 0.0414497 | 0 | 0 | 0
12947 | 379702.4 | 2014-02-24 20:42 | 0.03123228 | 8 | 85 | -0.0003540663 | 2.138885 | 120.6976 | 121.6398 | 419.6359 | 370.6061 | 0.00631547 | 0.06803611 | 0 | 0 | 0
12948 | 379732.4 | 2014-02-24 20:43 | 30.01548 | 9 | 85 | 0 | 2.555217 | 120.6976 | 121.6398 | 419.6359 | 370.6061 | 0.003141465 | 0.06803611 | 0 | 0 | 0
12949 | 379762.4 | 2014-02-24 20:43 | 60.03017 | 9 | 85 | 0 | 2.612217 | 120.6976 | 121.6398 | 419.6359 | 370.6061 | 0.001388301 | 0.06803611 | 0 | 0 | 0
12950 | 379792.4 | 2014-02-24 20:44 | 90.03019 | 9 | 85 | 0 | 2.642661 | 120.6976 | 121.6398 | 419.6359 | 370.6061 | 0.0008394316 | 0.06803611 | 0 | 0 | 0
12951 | 379822.4 | 2014-02-24 20:44 | 120.0137 | 9 | 85 | 0 | 2.662903 | 120.6976 | 121.6398 | 419.6359 | 370.6061 | 0.0005471444 | 0.06803611 | 0 | 0 | 0
12952 | 379852.5 | 2014-02-24 20:45 | 30.01536 | 10 | 85 | 2.599924 | 3.012518 | 120.7193 | 121.6398 | 419.6994 | 370.6061 | 0.004184187 | 0.06803611 | 0 | 0 | 0
12953 | 379882.5 | 2014-02-24 20:45 | 60.03026 | 10 | 85 | 2.600105 | 3.105306 | 120.741 | 121.6398 | 419.7658 | 370.6061 | 0.002615271 | 0.06803611 | 0 | 0 | 0
12954 | 379912.5 | 2014-02-24 20:46 | 90.04547 | 10 | 85 | 2.599924 | 3.169594 | 120.7627 | 121.6398 | 419.8339 | 370.6061 | 0.00190502 | 0.06803611 | 0 | 0 | 0
12955 | 379942.5 | 2014-02-24 20:46 | 120.0611 | 10 | 85 | 2.599924 | 3.218984 | 120.7843 | 121.6398 | 419.9031 | 370.6061 | 0.001512769 | 0.06803611 | 0 | 0 | 0
12956 | 379972.5 | 2014-02-24 20:47 | 150.0757 | 10 | 85 | 2.599924 | 3.259143 | 120.806 | 121.6398 | 419.9733 | 370.6061 | 0.001223049 | 0.06803611 | 0 | 0 | 0
12957 | 380002.5 | 2014-02-24 20:47 | 180.0915 | 10 | 85 | 2.599924 | 3.29315 | 120.8277 | 121.6398 | 420.0444 | 370.6061 | 0.001094357 | 0.06803611 | 0 | 0 | 0
12958 | 380032.5 | 2014-02-24 20:48 | 210.1062 | 10 | 85 | 2.599924 | 3.321488 | 120.8494 | 121.6398 | 420.116 | 370.6061 | 0.0008717228 | 0.06803611 | 0 | 0 | 0
12959 | 380062.6 | 2014-02-24 20:48 | 240.1221 | 10 | 85 | 2.599924 | 3.341406 | 120.871 | 121.6398 | 420.1883 | 370.6061 | 0.0005149546 | 0.06803611 | 0 | 0 | 0
12960 | 380092.6 | 2014-02-24 20:49 | 270.1372 | 10 | 85 | 2.599924 | 3.352903 | 120.8927 | 121.6398 | 420.2609 | 370.6061 | 0.0003228628 | 0.06803611 | 0 | 0 | 0
12961 | 380122.6 | 2014-02-24 20:49 | 300.152 | 10 | 85 | 2.599924 | 3.360514 | 120.9144 | 121.6398 | 420.3336 | 370.6061 | 0.0002260316 | 0.06803611 | 0 | 0 | 0
12962 | 380152.6 | 2014-02-24 20:50 | 330.1678 | 10 | 85 | 2.600105 | 3.36683 | 120.9361 | 121.6398 | 420.4065 | 370.6061 | 0.0001931505 | 0.06803611 | 0 | 0 | 0
12963 | 380182.6 | 2014-02-24 20:50 | 360.1823 | 10 | 85 | 2.599924 | 3.372821 | 120.9577 | 121.6398 | 420.4796 | 370.6061 | 0.0001931059 | 0.06803611 | 0 | 0 | 0
12964 | 380212.6 | 2014-02-24 20:51 | 390.1982 | 10 | 85 | 2.599924 | 3.378489 | 120.9794 | 121.6398 | 420.5528 | 370.6061 | 0.0001609306 | 0.06803611 | 0 | 0 | 0
12965 | 380242.7 | 2014-02-24 20:51 | 420.213 | 10 | 85 | 2.599924 | 3.38448 | 121.0011 | 121.6398 | 420.6261 | 370.6061 | 0.0001614465 | 0.06803611 | 0 | 0 | 0
12966 | 380272.7 | 2014-02-24 20:52 | 450.2286 | 10 | 85 | 2.599924 | 3.390634 | 121.0228 | 121.6398 | 420.6995 | 370.6061 | 0.00022529 | 0.06803611 | 0 | 0 | 0
12967 | 380302.7 | 2014-02-24 20:52 | 480.2433 | 10 | 85 | 2.599744 | 3.396463 | 121.0444 | 121.6398 | 420.773 | 370.6061 | 0.0001931067 | 0.06803611 | 0 | 0 | 0
12968 | 380332.7 | 2014-02-24 20:53 | 510.2592 | 10 | 85 | 2.599924 | 3.402293 | 121.0661 | 121.6398 | 420.8467 | 370.6061 | 0.0001609287 | 0.06803611 | 0 | 0 | 0
12969 | 380362.7 | 2014-02-24 20:53 | 540.2743 | 10 | 85 | 2.599744 | 3.407637 | 121.0878 | 121.6398 | 420.9206 | 370.6061 | 0.0001614336 | 0.06803611 | 0 | 0 | 0
12970 | 380392.7 | 2014-02-24 20:54 | 570.2891 | 10 | 85 | 2.599924 | 3.412981 | 121.1095 | 121.6398 | 420.9944 | 370.6061 | 0.0001931512 | 0.06803611 | 0 | 0 | 0
12971 | 380422.7 | 2014-02-24 20:54 | 600.2892 | 10 | 85 | 2.600105 | 3.418001 | 121.1312 | 121.6398 | 421.0685 | 370.6061 | 0.0002253284 | 0.06803611 | 0 | 0 | 0
12972 | 380452.7 | 2014-02-24 20:55 | 630.3038 | 10 | 85 | 2.599924 | 3.422859 | 121.1528 | 121.6398 | 421.1426 | 370.6061 | 0.0001619302 | 0.06803611 | 0 | 0 | 0
12973 | 380482.8 | 2014-02-24 20:55 | 660.3196 | 10 | 85 | 2.599744 | 3.427393 | 121.1745 | 121.6398 | 421.2169 | 370.6061 | 0.0001290997 | 0.06803611 | 0 | 0 | 0
12974 | 380512.8 | 2014-02-24 20:56 | 690.3343 | 10 | 85 | 2.600105 | 3.431765 | 121.1962 | 121.6398 | 421.2912 | 370.6061 | 0.0001287533 | 0.06803611 | 0 | 0 | 0
12975 | 380542.8 | 2014-02-24 20:56 | 720.3343 | 10 | 85 | 2.599924 | 3.435813 | 121.2179 | 121.6398 | 421.3656 | 370.6061 | 9.688167e-05 | 0.06803611 | 0 | 0 | 0
12976 | 380572.8 | 2014-02-24 20:57 | 750.3492 | 10 | 85 | 2.599924 | 3.4397 | 121.2395 | 121.6398 | 421.4401 | 370.6061 | 0.0001291544 | 0.06803611 | 0 | 0 | 0
12977 | 380602.8 | 2014-02-24 20:57 | 780.365 | 10 | 85 | 2.599924 | 3.443262 | 121.2612 | 121.6398 | 421.5147 | 370.6061 | 0.0001614248 | 0.06803611 | 0 | 0 | 0
12978 | 380632.8 | 2014-02-24 20:58 | 810.3797 | 10 | 85 | 2.599924 | 3.446339 | 121.2829 | 121.6398 | 421.5894 | 370.6061 | 0.0001287538 | 0.06803611 | 0 | 0 | 0
12979 | 380662.8 | 2014-02-24 20:58 | 840.3954 | 10 | 85 | 2.599924 | 3.449254 | 121.3046 | 121.6398 | 421.6641 | 370.6061 | 9.717928e-05 | 0.06803611 | 0 | 0 | 0
12980 | 380692.9 | 2014-02-24 20:59 | 870.4107 | 10 | 85 | 2.599744 | 3.451845 | 121.3262 | 121.6398 | 421.7389 | 370.6061 | 6.439995e-05 | 0.06803611 | 0 | 0 | 0
12981 | 380722.9 | 2014-02-24 20:59 | 900.4254 | 10 | 85 | 2.599744 | 3.45476 | 121.3479 | 121.6398 | 421.8137 | 370.6061 | 0.0001287077 | 0.06803611 | 0 | 0 | 0
12982 | 380752.9 | 2014-02-24 21:00 | 930.4411 | 10 | 85 | 2.600105 | 3.457189 | 121.3696 | 121.6398 | 421.8887 | 370.6061 | 9.653033e-05 | 0.06803611 | 0 | 0 | 0
12983 | 380782.9 | 2014-02-24 21:00 | 960.4559 | 10 | 85 | 2.599924 | 3.459456 | 121.3913 | 121.6398 | 421.9636 | 370.6061 | 6.435361e-05 | 0.06803611 | 0 | 0 | 0
12984 | 380812.9 | 2014-02-24 21:01 | 990.4559 | 10 | 85 | 2.599744 | 3.461885 | 121.4129 | 121.6398 | 422.0386 | 370.6061 | 6.475272e-05 | 0.06803611 | 0 | 0 | 0
12985 | 380842.9 | 2014-02-24 21:01 | 1020.471 | 10 | 85 | 2.599924 | 3.464476 | 121.4346 | 121.6398 | 422.1137 | 370.6061 | 0.0001287058 | 0.06803611 | 0 | 0 | 0
12986 | 380872.9 | 2014-02-24 21:02 | 1050.486 | 10 | 85 | 2.599924 | 3.466743 | 121.4563 | 121.6398 | 422.1888 | 370.6061 | 9.65295e-05 | 0.06803611 | 0 | 0 | 0
12987 | 380902.9 | 2014-02-24 21:02 | 1080.502 | 10 | 85 | 2.599744 | 3.46901 | 121.478 | 121.6398 | 422.264 | 370.6061 | 6.475335e-05 | 0.06803611 | 0 | 0 | 0
12988 | 380933 | 2014-02-24 21:03 | 1110.516 | 10 | 85 | 2.599564 | 3.471439 | 121.4996 | 121.6398 | 422.3392 | 370.6061 | 0.0001287535 | 0.06803611 | 0 | 0 | 0
12989 | 380963 | 2014-02-24 21:03 | 1140.532 | 10 | 85 | 2.599383 | 3.473706 | 121.5213 | 121.6398 | 422.4145 | 370.6061 | 6.459869e-05 | 0.06803611 | 0 | 0 | 0
12990 | 380993 | 2014-02-24 21:04 | 1170.547 | 10 | 85 | 2.599744 | 3.476459 | 121.543 | 121.6398 | 422.4898 | 370.6061 | 3.217589e-05 | 0.06803611 | 0 | 0 | 0
12991 | 381023 | 2014-02-24 21:04 | 1200.547 | 10 | 85 | 2.599744 | 3.479374 | 121.5646 | 121.6398 | 422.5651 | 370.6061 | 0.0001287538 | 0.06803611 | 0 | 0 | 0
12992 | 381053 | 2014-02-24 21:05 | 1230.562 | 10 | 85 | 2.599564 | 3.482126 | 121.5863 | 121.6398 | 422.6406 | 370.6061 | 9.653077e-05 | 0.06803611 | 0 | 0 | 0
12993 | 381083 | 2014-02-24 21:05 | 1260.577 | 10 | 85 | 2.599564 | 3.485527 | 121.608 | 121.6398 | 422.7161 | 370.6061 | 0.0001287082 | 0.06803611 | 0 | 0 | 0
12994 | 381113 | 2014-02-24 21:06 | 1290.593 | 10 | 85 | 2.599924 | 3.488928 | 121.6297 | 121.6398 | 422.7917 | 370.6061 | 0.0001291452 | 0.06803611 | 0 | 0 | 0
12995 | 381143.1 | 2014-02-24 21:06 | 1320.608 | 10 | 85 | 2.599744 | 3.49249 | 121.6513 | 121.6398 | 422.8674 | 370.6061 | 0.0001614284 | 0.06803611 | 0 | 0 | 0
12996 | 381173.1 | 2014-02-24 21:07 | 1350.623 | 10 | 85 | 2.599744 | 3.496215 | 121.673 | 121.6398 | 422.9431 | 370.6061 | 9.657745e-05 | 0.06803611 | 0 | 0 | 0
12997 | 381203.1 | 2014-02-24 21:07 | 1380.623 | 10 | 85 | 2.599744 | 3.500749 | 121.6947 | 121.6398 | 423.0189 | 370.6061 | 0.0001614327 | 0.06803611 | 0 | 0 | 0
12998 | 381233.1 | 2014-02-24 21:08 | 1410.638 | 10 | 85 | 2.599924 | 3.505283 | 121.7163 | 121.6398 | 423.0948 | 370.6061 | 0.0001287557 | 0.06803611 | 0 | 0 | 0
12999 | 381263.1 | 2014-02-24 21:08 | 1440.638 | 10 | 85 | 2.599924 | 3.510465 | 121.738 | 121.6398 | 423.1708 | 370.6061 | 0.0001609295 | 0.06803611 | 0 | 0 | 0
13000 | 381293.1 | 2014-02-24 21:09 | 1470.653 | 10 | 85 | 2.599744 | 3.516294 | 121.7597 | 121.6398 | 423.247 | 370.6061 | 0.000193722 | 0.06803611 | 0 | 0 | 0
13001 | 381323.1 | 2014-02-24 21:09 | 1500.653 | 10 | 85 | 2.599924 | 3.522934 | 121.7814 | 121.6398 | 423.3232 | 370.6061 | 0.0002267343 | 0.06803611 | 0 | 0 | 0
13002 | 381353.1 | 2014-02-24 21:10 | 1530.667 | 10 | 85 | 2.599744 | 3.530221 | 121.803 | 121.6398 | 423.3996 | 370.6061 | 0.0002591122 | 0.06803611 | 0 | 0 | 0
13003 | 381383.1 | 2014-02-24 21:10 | 1560.667 | 10 | 85 | 2.599924 | 3.538803 | 121.8247 | 121.6398 | 423.4762 | 370.6061 | 0.0003228506 | 0.06803611 | 0 | 0 | 0
13004 | 381413.1 | 2014-02-24 21:11 | 1590.682 | 10 | 85 | 2.599744 | 3.548681 | 121.8464 | 121.6398 | 423.553 | 370.6061 | 0.0003551579 | 0.06803611 | 0 | 0 | 0
13005 | 381443.1 | 2014-02-24 21:11 | 1620.698 | 10 | 85 | 2.600105 | 3.560179 | 121.8681 | 121.6398 | 423.6301 | 370.6061 | 0.0004197421 | 0.06803611 | 0 | 0 | 0
13006 | 381473.2 | 2014-02-24 21:12 | 1650.713 | 10 | 85 | 2.599924 | 3.573781 | 121.8897 | 121.6398 | 423.7074 | 370.6061 | 0.0004505862 | 0.06803611 | 0 | 0 | 0
13007 | 381503.2 | 2014-02-24 21:12 | 1680.728 | 10 | 85 | 2.599744 | 3.590298 | 121.9114 | 121.6398 | 423.785 | 370.6061 | 0.0005793741 | 0.06803611 | 0 | 0 | 0
13008 | 381533.2 | 2014-02-24 21:13 | 1710.743 | 10 | 85 | 2.600105 | 3.610702 | 121.9331 | 121.6398 | 423.8631 | 370.6061 | 0.0007724849 | 0.06803611 | 0 | 0 | 0
13009 | 381563.2 | 2014-02-24 21:13 | 1740.758 | 10 | 85 | 2.599744 | 3.635802 | 121.9548 | 121.6398 | 423.9416 | 370.6061 | 0.0009334145 | 0.06803611 | 0 | 0 | 0
13010 | 381593.2 | 2014-02-24 21:14 | 1770.758 | 10 | 85 | 2.599744 | 3.667865 | 121.9764 | 121.6398 | 424.0207 | 370.6061 | 0.001194633 | 0.06803611 | 0 | 0 | 0
13011 | 381623.2 | 2014-02-24 21:14 | 1800.774 | 10 | 85 | 2.599744 | 3.709644 | 121.9981 | 121.6398 | 424.1006 | 370.6061 | 0.001577075 | 0.06803611 | 0 | 0 | 0
13012 | 381653.2 | 2014-02-24 21:15 | 1830.788 | 10 | 85 | 2.599744 | 3.764701 | 122.0198 | 121.6398 | 424.1816 | 370.6061 | 0.002092073 | 0.06803611 | 0 | 0 | 0
13013 | 381683.2 | 2014-02-24 21:15 | 1860.804 | 10 | 85 | 2.599924 | 3.842268 | 122.0415 | 121.6398 | 424.264 | 370.6061 | 0.002979559 | 0.06803611 | 0 | 0 | 0
13014 | 381713.3 | 2014-02-24 21:16 | 1890.819 | 10 | 85 | 2.599924 | 3.958374 | 122.0631 | 121.6398 | 424.3485 | 370.6061 | 0.004681688 | 0.06803611 | 0 | 0 | 0
13015 | 381737.4 | 2014-02-24 21:16 | 1914.96 | 10 | 85 | 2.599744 | 4.100067 | 122.0806 | 121.6398 | 424.4186 | 370.6061 | 0.006759273 | 0.06803611 | 0 | 0 | 0
13016 | 381767.4 | 2014-02-24 21:17 | 30.01491 | 11 | 85 | 1.578277 | 4.099742 | 122.0972 | 121.6398 | 424.4866 | 370.6061 | 0 | 0.06803611 | 0 | 0 | 0
13017 | 381797.4 | 2014-02-24 21:17 | 60.015 | 11 | 85 | 1.030129 | 4.099581 | 122.1079 | 121.6398 | 424.5305 | 370.6061 | 0 | 0.06803611 | 0 | 0 | 0
13018 | 381827.4 | 2014-02-24 21:18 | 90.0302 | 11 | 85 | 0.6844707 | 4.099742 | 122.1149 | 121.6398 | 424.5594 | 370.6061 | 0 | 0.06803611 | 0 | 0 | 0
13019 | 381857.4 | 2014-02-24 21:18 | 120.0448 | 11 | 85 | 0.4637689 | 4.099742 | 122.1196 | 121.6398 | 424.5787 | 370.6061 | 3.232956e-05 | 0.06803611 | 0 | 0 | 0
13020 | 381887.5 | 2014-02-24 21:19 | 150.0607 | 11 | 85 | 0.3213224 | 4.099581 | 122.1228 | 121.6398 | 424.5919 | 370.6061 | -3.232956e-05 | 0.06803611 | 0 | 0 | 0
13021 | 381917.5 | 2014-02-24 21:19 | 180.0758 | 11 | 85 | 0.2290027 | 4.099742 | 122.1251 | 121.6398 | 424.6012 | 370.6061 | 0 | 0.06803611 | 0 | 0 | 0
13022 | 381947.5 | 2014-02-24 21:20 | 210.0912 | 11 | 85 | 0.1676967 | 4.099581 | 122.1267 | 121.6398 | 424.608 | 370.6061 | -3.232956e-05 | 0.06803611 | 0 | 0 | 0
13023 | 381977.5 | 2014-02-24 21:20 | 240.1062 | 11 | 85 | 0.1264052 | 4.099581 | 122.128 | 121.6398 | 424.6129 | 370.6061 | 0 | 0.06803611 | 0 | 0 | 0
13024 | 382007.5 | 2014-02-24 21:21 | 270.1216 | 11 | 85 | 0.09809625 | 4.099581 | 122.1289 | 121.6398 | 424.6168 | 370.6061 | -3.232956e-05 | 0.06803611 | 0 | 0 | 0
13025 | 382034.1 | 2014-02-24 21:21 | 296.668 | 11 | 85 | 0.07988475 | 4.099742 | 122.1295 | 121.6398 | 424.6194 | 370.6061 | 3.232864e-05 | 0.06803611 | 0 | 0 | 0
13026 | 382064.1 | 2014-02-24 21:22 | 30.00001 | 4 | 86 | 0 | 4.010679 | 122.1295 | 121.6398 | 424.6194 | 370.6061 | -0.002453953 | 0.06803611 | 0 | 0 | 0
13027 | 382094.1 | 2014-02-24 21:22 | 60.01541 | 4 | 86 | 0 | 3.949306 | 122.1295 | 121.6398 | 424.6194 | 370.6061 | -0.001802426 | 0.06803611 | 0 | 0 | 0
13028 | 382124.1 | 2014-02-24 21:23 | 90.0301 | 4 | 86 | 0 | 3.900564 | 122.1295 | 121.6398 | 424.6194 | 370.6061 | -0.001544987 | 0.06803611 | 0 | 0 | 0
13029 | 382154.1 | 2014-02-24 21:23 | 120.0142 | 4 | 86 | 0 | 3.86089 | 122.1295 | 121.6398 | 424.6194 | 370.6061 | -0.001227038 | 0.06803611 | 0 | 0 | 0
13030 | 382154.1 | 2014-02-24 21:23 | 0.01578188 | 5 | 86 | -0.0003540663 | 3.860728 | 122.1295 | 121.6398 | 424.6194 | 370.6061 | 0 | 0.0280649 | 0 | 0 | 0
13031 | 382184.1 | 2014-02-24 21:24 | 30.01477 | 6 | 86 | 0 | 3.827208 | 122.1295 | 121.6398 | 424.6194 | 370.6061 | -0.0009977736 | 0.0280649 | 0 | 0 | 0
13032 | 382214.1 | 2014-02-24 21:24 | 60.01433 | 6 | 86 | 0 | 3.79806 | 122.1295 | 121.6398 | 424.6194 | 370.6061 | -0.0009392159 | 0.0280649 | 0 | 0 | 0
13033 | 382244.1 | 2014-02-24 21:25 | 30.01502 | 7 | 86 | -2.599731 | 3.200037 | 122.1295 | 121.6615 | 424.6194 | 370.6768 | -0.001226943 | 0.0280649 | 0 | 0 | 0
13034 | 382274.2 | 2014-02-24 21:25 | 60.03049 | 7 | 86 | -2.599911 | 3.182387 | 122.1295 | 121.6832 | 424.6194 | 370.7459 | -0.0003540378 | 0.0280649 | 0 | 0 | 0
13035 | 382304.2 | 2014-02-24 21:26 | 90.04508 | 7 | 86 | -2.599911 | 3.1751 | 122.1295 | 121.7049 | 424.6194 | 370.8148 | -0.0001931062 | 0.0280649 | 0 | 0 | 0
13036 | 382334.2 | 2014-02-24 21:26 | 120.0453 | 7 | 86 | -2.599731 | 3.170566 | 122.1295 | 121.7265 | 424.6194 | 370.8836 | -9.657874e-05 | 0.0280649 | 0 | 0 | 0
13037 | 382364.2 | 2014-02-24 21:27 | 150.0605 | 7 | 86 | -2.599911 | 3.166517 | 122.1295 | 121.7482 | 424.6194 | 370.9522 | -0.0001287556 | 0.0280649 | 0 | 0 | 0
13038 | 382394.2 | 2014-02-24 21:27 | 180.0753 | 7 | 86 | -2.599911 | 3.163279 | 122.1295 | 121.7699 | 424.6194 | 371.0208 | -0.00012915 | 0.0280649 | 0 | 0 | 0
13039 | 382424.2 | 2014-02-24 21:28 | 210.091 | 7 | 86 | -2.600092 | 3.160202 | 122.1295 | 121.7916 | 424.6194 | 371.0894 | -0.000193107 | 0.0280649 | 0 | 0 | 0
13040 | 382454.2 | 2014-02-24 21:28 | 240.1056 | 7 | 86 | -2.599911 | 3.157773 | 122.1295 | 121.8132 | 424.6194 | 371.1578 | -6.440072e-05 | 0.0280649 | 0 | 0 | 0
13041 | 382484.2 | 2014-02-24 21:29 | 270.1215 | 7 | 86 | -2.599731 | 3.155344 | 122.1295 | 121.8349 | 424.6194 | 371.2263 | -6.440027e-05 | 0.0280649 | 0 | 0 | 0
13042 | 382514.3 | 2014-02-24 21:29 | 300.1362 | 7 | 86 | -2.599911 | 3.152915 | 122.1295 | 121.8566 | 424.6194 | 371.2946 | -9.657728e-05 | 0.0280649 | 0 | 0 | 0
13043 | 382544.3 | 2014-02-24 21:30 | 330.1519 | 7 | 86 | -2.599731 | 3.15081 | 122.1295 | 121.8783 | 424.6194 | 371.363 | -9.652885e-05 | 0.0280649 | 0 | 0 | 0
13044 | 382574.3 | 2014-02-24 21:30 | 360.1665 | 7 | 86 | -2.599911 | 3.148705 | 122.1295 | 121.8999 | 424.6194 | 371.4312 | -3.217659e-05 | 0.0280649 | 0 | 0 | 0
13045 | 382604.3 | 2014-02-24 21:31 | 390.1823 | 7 | 86 | -2.599911 | 3.146599 | 122.1295 | 121.9216 | 424.6194 | 371.4995 | -9.657739e-05 | 0.0280649 | 0 | 0 | 0
13046 | 382634.3 | 2014-02-24 21:31 | 420.197 | 7 | 86 | -2.599911 | 3.144656 | 122.1295 | 121.9433 | 424.6194 | 371.5676 | -3.217623e-05 | 0.0280649 | 0 | 0 | 0
13047 | 382664.3 | 2014-02-24 21:32 | 450.2128 | 7 | 86 | -2.599731 | 3.142713 | 122.1295 | 121.965 | 424.6194 | 371.6358 | -9.682753e-05 | 0.0280649 | 0 | 0 | 0
13048 | 382694.3 | 2014-02-24 21:32 | 480.2276 | 7 | 86 | -2.599731 | 3.14077 | 122.1295 | 121.9867 | 424.6194 | 371.7039 | -6.44007e-05 | 0.0280649 | 0 | 0 | 0
13049 | 382724.4 | 2014-02-24 21:33 | 510.2434 | 7 | 86 | -2.599731 | 3.138827 | 122.1295 | 122.0083 | 424.6194 | 371.772 | -3.237719e-05 | 0.0280649 | 0 | 0 | 0
13050 | 382754.4 | 2014-02-24 21:33 | 540.2579 | 7 | 86 | -2.599911 | 3.136721 | 122.1295 | 122.03 | 424.6194 | 371.84 | -6.439968e-05 | 0.0280649 | 0 | 0 | 0
13051 | 382784.4 | 2014-02-24 21:34 | 570.2737 | 7 | 86 | -2.599551 | 3.13494 | 122.1295 | 122.0517 | 424.6194 | 371.908 | -6.435435e-05 | 0.0280649 | 0 | 0 | 0
13052 | 382814.4 | 2014-02-24 21:34 | 600.2885 | 7 | 86 | -2.599911 | 3.132673 | 122.1295 | 122.0734 | 424.6194 | 371.9759 | -6.480154e-05 | 0.0280649 | 0 | 0 | 0
13053 | 382844.4 | 2014-02-24 21:35 | 630.3043 | 7 | 86 | -2.599911 | 3.130568 | 122.1295 | 122.095 | 424.6194 | 372.0438 | -6.47539e-05 | 0.0280649 | 0 | 0 | 0
13054 | 382874.4 | 2014-02-24 21:35 | 660.3189 | 7 | 86 | -2.599911 | 3.128301 | 122.1295 | 122.1167 | 424.6194 | 372.1116 | -6.435293e-05 | 0.0280649 | 0 | 0 | 0
13055 | 382904.5 | 2014-02-24 21:36 | 690.3347 | 7 | 86 | -2.599911 | 3.126034 | 122.1295 | 122.1384 | 424.6194 | 372.1794 | -6.435428e-05 | 0.0280649 | 0 | 0 | 0
13056 | 382934.5 | 2014-02-24 21:36 | 720.3498 | 7 | 86 | -2.599731 | 3.123767 | 122.1295 | 122.1601 | 424.6194 | 372.2471 | -6.460318e-05 | 0.0280649 | 0 | 0 | 0
13057 | 382964.5 | 2014-02-24 21:37 | 750.3652 | 7 | 86 | -2.599911 | 3.121176 | 122.1295 | 122.1818 | 424.6194 | 372.3148 | -6.475382e-05 | 0.0280649 | 0 | 0 | 0
13058 | 382994.5 | 2014-02-24 21:37 | 780.3801 | 7 | 86 | -2.599731 | 3.118585 | 122.1295 | 122.2034 | 424.6194 | 372.3824 | -3.227457e-05 | 0.0280649 | 0 | 0 | 0
13059 | 383024.5 | 2014-02-24 21:38 | 810.3952 | 7 | 86 | -2.599911 | 3.115832 | 122.1295 | 122.2251 | 424.6194 | 372.45 | -9.688307e-05 | 0.0280649 | 0 | 0 | 0
13060 | 383054.5 | 2014-02-24 21:38 | 840.3952 | 7 | 86 | -2.600092 | 3.112755 | 122.1295 | 122.2468 | 424.6194 | 372.5175 | -0.0001290917 | 0.0280649 | 0 | 0 | 0
13061 | 383084.5 | 2014-02-24 21:39 | 870.4099 | 7 | 86 | -2.599911 | 3.110002 | 122.1295 | 122.2684 | 424.6194 | 372.5849 | -0.0001295418 | 0.0280649 | 0 | 0 | 0
13062 | 383114.5 | 2014-02-24 21:39 | 900.41 | 7 | 86 | -2.600272 | 3.106764 | 122.1295 | 122.2901 | 424.6194 | 372.6523 | -0.0001291552 | 0.0280649 | 0 | 0 | 0
13063 | 383144.5 | 2014-02-24 21:40 | 930.4253 | 7 | 86 | -2.600092 | 3.103687 | 122.1295 | 122.3118 | 424.6194 | 372.7196 | -0.0001287529 | 0.0280649 | 0 | 0 | 0
13064 | 383174.6 | 2014-02-24 21:40 | 960.4399 | 7 | 86 | -2.599911 | 3.10061 | 122.1295 | 122.3335 | 424.6194 | 372.7868 | -9.717912e-05 | 0.0280649 | 0 | 0 | 0
13065 | 383204.6 | 2014-02-24 21:41 | 990.4559 | 7 | 86 | -2.599911 | 3.097209 | 122.1295 | 122.3552 | 424.6194 | 372.854 | -9.657628e-05 | 0.0280649 | 0 | 0 | 0
13066 | 383234.6 | 2014-02-24 21:41 | 1020.471 | 7 | 86 | -2.599911 | 3.093647 | 122.1295 | 122.3768 | 424.6194 | 372.9211 | -9.682993e-05 | 0.0280649 | 0 | 0 | 0
13067 | 383264.6 | 2014-02-24 21:42 | 1050.486 | 7 | 86 | -2.599731 | 3.089922 | 122.1295 | 122.3985 | 424.6194 | 372.9881 | -0.0001609291 | 0.0280649 | 0 | 0 | 0
13068 | 383294.6 | 2014-02-24 21:42 | 1080.501 | 7 | 86 | -2.599911 | 3.086198 | 122.1295 | 122.4202 | 424.6194 | 373.0551 | -0.0001614362 | 0.0280649 | 0 | 0 | 0
13069 | 383324.6 | 2014-02-24 21:43 | 1110.517 | 7 | 86 | -2.599911 | 3.082312 | 122.1295 | 122.4419 | 424.6194 | 373.1219 | -0.0001295556 | 0.0280649 | 0 | 0 | 0
13070 | 383354.7 | 2014-02-24 21:43 | 1140.532 | 7 | 86 | -2.599911 | 3.078101 | 122.1295 | 122.4635 | 424.6194 | 373.1887 | -0.000161442 | 0.0280649 | 0 | 0 | 0
13071 | 383384.7 | 2014-02-24 21:44 | 1170.547 | 7 | 86 | -2.599731 | 3.074053 | 122.1295 | 122.4852 | 424.6194 | 373.2554 | -9.713173e-05 | 0.0280649 | 0 | 0 | 0
13072 | 383414.7 | 2014-02-24 21:44 | 1200.562 | 7 | 86 | -2.599731 | 3.069681 | 122.1295 | 122.5069 | 424.6194 | 373.322 | -9.717941e-05 | 0.0280649 | 0 | 0 | 0
13073 | 383444.7 | 2014-02-24 21:45 | 1230.578 | 7 | 86 | -2.599911 | 3.065147 | 122.1295 | 122.5286 | 424.6194 | 373.3885 | -0.000129509 | 0.0280649 | 0 | 0 | 0
13074 | 383474.7 | 2014-02-24 21:45 | 1260.593 | 7 | 86 | -2.599911 | 3.060451 | 122.1295 | 122.5502 | 424.6194 | 373.4549 | -0.0001295567 | 0.0280649 | 0 | 0 | 0
13075 | 383504.7 | 2014-02-24 21:46 | 1290.608 | 7 | 86 | -2.599731 | 3.055593 | 122.1295 | 122.5719 | 424.6194 | 373.5211 | -0.0001295567 | 0.0280649 | 0 | 0 | 0
13076 | 383534.7 | 2014-02-24 21:46 | 1320.623 | 7 | 86 | -2.599911 | 3.050573 | 122.1295 | 122.5936 | 424.6194 | 373.5873 | -0.0001619339 | 0.0280649 | 0 | 0 | 0
13077 | 383564.8 | 2014-02-24 21:47 | 1350.639 | 7 | 86 | -2.599911 | 3.045552 | 122.1295 | 122.6153 | 424.6194 | 373.6534 | -0.0001295567 | 0.0280649 | 0 | 0 | 0
13078 | 383594.8 | 2014-02-24 21:47 | 1380.654 | 7 | 86 | -2.599911 | 3.040371 | 122.1295 | 122.6369 | 424.6194 | 373.7194 | -0.0001295567 | 0.0280649 | 0 | 0 | 0
13079 | 383624.8 | 2014-02-24 21:48 | 1410.669 | 7 | 86 | -2.599911 | 3.034865 | 122.1295 | 122.6586 | 424.6194 | 373.7852 | -0.0001609294 | 0.0280649 | 0 | 0 | 0
13080 | 383654.8 | 2014-02-24 21:48 | 1440.684 | 7 | 86 | -2.599911 | 3.029197 | 122.1295 | 122.6803 | 424.6194 | 373.8509 | -0.0001619337 | 0.0280649 | 0 | 0 | 0
13081 | 383684.8 | 2014-02-24 21:49 | 1470.684 | 7 | 86 | -2.599731 | 3.02272 | 122.1295 | 122.702 | 424.6194 | 373.9165 | -0.0002260401 | 0.0280649 | 0 | 0 | 0
13082 | 383714.8 | 2014-02-24 21:49 | 1500.699 | 7 | 86 | -2.599731 | 3.015919 | 122.1295 | 122.7236 | 424.6194 | 373.9819 | -0.0001931076 | 0.0280649 | 0 | 0 | 0
13083 | 383744.8 | 2014-02-24 21:50 | 1530.714 | 7 | 86 | -2.599731 | 3.007984 | 122.1295 | 122.7453 | 424.6194 | 374.0472 | -0.0002896843 | 0.0280649 | 0 | 0 | 0
13084 | 383774.9 | 2014-02-24 21:50 | 1560.73 | 7 | 86 | -2.600092 | 2.998592 | 122.1295 | 122.767 | 424.6194 | 374.1123 | -0.000321854 | 0.0280649 | 0 | 0 | 0
13085 | 383804.9 | 2014-02-24 21:51 | 1590.745 | 7 | 86 | -2.600092 | 2.987904 | 122.1295 | 122.7887 | 424.6194 | 374.1772 | -0.0003874783 | 0.0280649 | 0 | 0 | 0
13086 | 383834.9 | 2014-02-24 21:51 | 1620.76 | 7 | 86 | -2.599911 | 2.975111 | 122.1295 | 122.8103 | 424.6194 | 374.2418 | -0.0004506176 | 0.0280649 | 0 | 0 | 0
13087 | 383864.9 | 2014-02-24 21:52 | 1650.775 | 7 | 86 | -2.599731 | 2.960375 | 122.1295 | 122.832 | 424.6194 | 374.3061 | -0.0005149673 | 0.0280649 | 0 | 0 | 0
13088 | 383894.9 | 2014-02-24 21:52 | 1680.791 | 7 | 86 | -2.599911 | 2.942563 | 122.1295 | 122.8537 | 424.6194 | 374.3702 | -0.000645713 | 0.0280649 | 0 | 0 | 0
13089 | 383924.9 | 2014-02-24 21:53 | 1710.805 | 7 | 86 | -2.599911 | 2.921835 | 122.1295 | 122.8754 | 424.6194 | 374.4337 | -0.0007449149 | 0.0280649 | 0 | 0 | 0
13090 | 383954.9 | 2014-02-24 21:53 | 1740.821 | 7 | 86 | -2.599911 | 2.897221 | 122.1295 | 122.8971 | 424.6194 | 374.4968 | -0.0008393977 | 0.0280649 | 0 | 0 | 0
13091 | 383985 | 2014-02-24 21:54 | 1770.836 | 7 | 86 | -2.599911 | 2.868235 | 122.1295 | 122.9187 | 424.6194 | 374.5593 | -0.001029991 | 0.0280649 | 0 | 0 | 0
13092 | 384015 | 2014-02-24 21:54 | 1800.851 | 7 | 86 | -2.599911 | 2.833743 | 122.1295 | 122.9404 | 424.6194 | 374.6211 | -0.001190859 | 0.0280649 | 0 | 0 | 0
13093 | 384045 | 2014-02-24 21:55 | 1830.867 | 7 | 86 | -2.599731 | 2.791964 | 122.1295 | 122.9621 | 424.6194 | 374.6821 | -0.001485186 | 0.0280649 | 0 | 0 | 0
13094 | 384075 | 2014-02-24 21:55 | 1860.881 | 7 | 86 | -2.599911 | 2.740631 | 122.1295 | 122.9838 | 424.6194 | 374.742 | -0.001878401 | 0.0280649 | 0 | 0 | 0
13095 | 384105 | 2014-02-24 21:56 | 1890.897 | 7 | 86 | -2.599731 | 2.674724 | 122.1295 | 123.0054 | 424.6194 | 374.8008 | -0.002421508 | 0.0280649 | 0 | 0 | 0
13096 | 384135 | 2014-02-24 21:56 | 1920.912 | 7 | 86 | -2.599911 | 2.582907 | 122.1295 | 123.0271 | 424.6194 | 374.8579 | -0.003680564 | 0.0280649 | 0 | 0 | 0
13097 | 384165 | 2014-02-24 21:57 | 1950.927 | 7 | 86 | -2.599911 | 2.426803 | 122.1295 | 123.0488 | 424.6194 | 374.9123 | -0.00697456 | 0.0280649 | 0 | 0 | 0
13098 | 384194.9 | 2014-02-24 21:57 | 1980.786 | 7 | 86 | -2.599911 | 1.999621 | 122.1295 | 123.0704 | 424.6194 | 374.961 | -0.02224278 | 0.0280649 | 0 | 0 | 0
13099 | 384194.9 | 2014-02-24 21:57 | 0.01558286 | 8 | 86 | -0.0007146902 | 2.121072 | 122.1295 | 123.0704 | 424.6194 | 374.961 | 0 | 0.05702074 | 0 | 0 | 0
13100 | 384224.9 | 2014-02-24 21:58 | 30.01534 | 9 | 86 | 0 | 2.55635 | 122.1295 | 123.0704 | 424.6194 | 374.961 | 0.003122381 | 0.05702074 | 0 | 0 | 0
13101 | 384255 | 2014-02-24 21:58 | 60.03114 | 9 | 86 | 0 | 2.613027 | 122.1295 | 123.0704 | 424.6194 | 374.961 | 0.001356041 | 0.05702074 | 0 | 0 | 0
13102 | 384285 | 2014-02-24 21:59 | 90.04591 | 9 | 86 | 0 | 2.643471 | 122.1295 | 123.0704 | 424.6194 | 374.961 | 0.0008394072 | 0.05702074 | 0 | 0 | 0
13103 | 384314.9 | 2014-02-24 21:59 | 120.0148 | 9 | 86 | 0 | 2.663712 | 122.1295 | 123.0704 | 424.6194 | 374.961 | 0.0005487964 | 0.05702074 | 0 | 0 | 0
13104 | 384345 | 2014-02-24 22:00 | 30.00017 | 10 | 86 | 2.599924 | 3.01349 | 122.1512 | 123.0704 | 424.6829 | 374.961 | 0.004184162 | 0.05702074 | 0 | 0 | 0
13105 | 384375 | 2014-02-24 22:00 | 60.01481 | 10 | 86 | 2.599744 | 3.105954 | 122.1729 | 123.0704 | 424.7493 | 374.961 | 0.002542698 | 0.05702074 | 0 | 0 | 0
13106 | 384405 | 2014-02-24 22:01 | 90.03062 | 10 | 86 | 2.599744 | 3.17008 | 122.1946 | 123.0704 | 424.8174 | 374.961 | 0.001898958 | 0.05702074 | 0 | 0 | 0
13107 | 384435 | 2014-02-24 22:01 | 120.0457 | 10 | 86 | 2.599924 | 3.219955 | 122.2162 | 123.0704 | 424.8867 | 374.961 | 0.001544982 | 0.05702074 | 0 | 0 | 0
13108 | 384465 | 2014-02-24 22:02 | 150.0605 | 10 | 86 | 2.599744 | 3.260115 | 122.2379 | 123.0704 | 424.9569 | 374.961 | 0.001263006 | 0.05702074 | 0 | 0 | 0
13109 | 384495 | 2014-02-24 22:02 | 180.0607 | 10 | 86 | 2.599744 | 3.293959 | 122.2596 | 123.0704 | 425.0279 | 374.961 | 0.001065469 | 0.05702074 | 0 | 0 | 0
13110 | 384525 | 2014-02-24 22:03 | 210.0754 | 10 | 86 | 2.599744 | 3.321974 | 122.2812 | 123.0704 | 425.0996 | 374.961 | 0.0008046512 | 0.05702074 | 0 | 0 | 0
13111 | 384555 | 2014-02-24 22:03 | 240.0755 | 10 | 86 | 2.599924 | 3.342054 | 122.3029 | 123.0704 | 425.1718 | 374.961 | 0.0005471425 | 0.05702074 | 0 | 0 | 0
13112 | 384585 | 2014-02-24 22:04 | 270.0904 | 10 | 86 | 2.599744 | 3.353227 | 122.3246 | 123.0704 | 425.2444 | 374.961 | 0.0002905882 | 0.05702074 | 0 | 0 | 0
13113 | 384615.1 | 2014-02-24 22:04 | 300.106 | 10 | 86 | 2.599924 | 3.361162 | 122.3463 | 123.0704 | 425.3172 | 374.961 | 0.0002575095 | 0.05702074 | 0 | 0 | 0
13114 | 384645.1 | 2014-02-24 22:05 | 330.1207 | 10 | 86 | 2.600105 | 3.367477 | 122.3679 | 123.0704 | 425.3901 | 374.961 | 0.0002266878 | 0.05702074 | 0 | 0 | 0
13115 | 384675.1 | 2014-02-24 22:05 | 360.1365 | 10 | 86 | 2.599564 | 3.373307 | 122.3896 | 123.0704 | 425.4632 | 374.961 | 0.0001937506 | 0.05702074 | 0 | 0 | 0
13116 | 384705.1 | 2014-02-24 22:06 | 390.1512 | 10 | 86 | 2.600105 | 3.37946 | 122.4113 | 123.0704 | 425.5363 | 374.961 | 0.0002574567 | 0.05702074 | 0 | 0 | 0
13117 | 384735.1 | 2014-02-24 22:06 | 420.1513 | 10 | 86 | 2.599924 | 3.385128 | 122.433 | 123.0704 | 425.6096 | 374.961 | 0.0001614359 | 0.05702074 | 0 | 0 | 0
13118 | 384765.1 | 2014-02-24 22:07 | 450.1666 | 10 | 86 | 2.599924 | 3.391282 | 122.4546 | 123.0704 | 425.6831 | 374.961 | 0.0001931062 | 0.05702074 | 0 | 0 | 0
13119 | 384795.1 | 2014-02-24 22:07 | 480.1813 | 10 | 86 | 2.599924 | 3.397111 | 122.4763 | 123.0704 | 425.7566 | 374.961 | 0.0001609301 | 0.05702074 | 0 | 0 | 0
13120 | 384825.1 | 2014-02-24 22:08 | 510.1972 | 10 | 86 | 2.599744 | 3.402779 | 122.498 | 123.0704 | 425.8304 | 374.961 | 0.0001619333 | 0.05702074 | 0 | 0 | 0
13121 | 384855.2 | 2014-02-24 22:08 | 540.2123 | 10 | 86 | 2.599924 | 3.408285 | 122.5197 | 123.0704 | 425.9042 | 374.961 | 0.0001614255 | 0.05702074 | 0 | 0 | 0
13122 | 384885.2 | 2014-02-24 22:09 | 570.2275 | 10 | 86 | 2.599744 | 3.413628 | 122.5413 | 123.0704 | 425.9781 | 374.961 | 0.0001609326 | 0.05702074 | 0 | 0 | 0
13123 | 384915.2 | 2014-02-24 22:09 | 600.2421 | 10 | 86 | 2.599924 | 3.41881 | 122.563 | 123.0704 | 426.0521 | 374.961 | 0.0001619333 | 0.05702074 | 0 | 0 | 0
13124 | 384945.2 | 2014-02-24 22:10 | 630.258 | 10 | 86 | 2.600105 | 3.423668 | 122.5847 | 123.0704 | 426.1263 | 374.961 | 0.000193107 | 0.05702074 | 0 | 0 | 0
13125 | 384975.2 | 2014-02-24 22:10 | 660.273 | 10 | 86 | 2.599924 | 3.428041 | 122.6064 | 123.0704 | 426.2006 | 374.961 | 0.0001287535 | 0.05702074 | 0 | 0 | 0
13126 | 385005.2 | 2014-02-24 22:11 | 690.2884 | 10 | 86 | 2.599924 | 3.432413 | 122.628 | 123.0704 | 426.275 | 374.961 | 0.0001287541 | 0.05702074 | 0 | 0 | 0
13127 | 385035.3 | 2014-02-24 22:11 | 720.3036 | 10 | 86 | 2.599744 | 3.436461 | 122.6497 | 123.0704 | 426.3494 | 374.961 | 9.687492e-05 | 0.05702074 | 0 | 0 | 0
13128 | 385065.3 | 2014-02-24 22:12 | 750.3189 | 10 | 86 | 2.599924 | 3.440347 | 122.6714 | 123.0704 | 426.4239 | 374.961 | 0.0001287044 | 0.05702074 | 0 | 0 | 0
13129 | 385095.3 | 2014-02-24 22:12 | 780.3336 | 10 | 86 | 2.599744 | 3.443748 | 122.6931 | 123.0704 | 426.4985 | 374.961 | 9.65759e-05 | 0.05702074 | 0 | 0 | 0
13130 | 385125.3 | 2014-02-24 22:13 | 810.3336 | 10 | 86 | 2.599924 | 3.446987 | 122.7147 | 123.0704 | 426.5732 | 374.961 | 9.687953e-05 | 0.05702074 | 0 | 0 | 0
13131 | 385155.3 | 2014-02-24 22:13 | 840.3484 | 10 | 86 | 2.599744 | 3.450064 | 122.7364 | 123.0704 | 426.6479 | 374.961 | 9.687725e-05 | 0.05702074 | 0 | 0 | 0
13132 | 385185.3 | 2014-02-24 22:14 | 870.3485 | 10 | 86 | 2.599924 | 3.452816 | 122.7581 | 123.0704 | 426.7227 | 374.961 | 9.657713e-05 | 0.05702074 | 0 | 0 | 0
13133 | 385215.3 | 2014-02-24 22:14 | 900.3639 | 10 | 86 | 2.599744 | 3.455245 | 122.7798 | 123.0704 | 426.7976 | 374.961 | 6.475038e-05 | 0.05702074 | 0 | 0 | 0
13134 | 385245.3 | 2014-02-24 22:15 | 930.379 | 10 | 86 | 2.600105 | 3.457836 | 122.8014 | 123.0704 | 426.8725 | 374.961 | 6.455488e-05 | 0.05702074 | 0 | 0 | 0
13135 | 385275.3 | 2014-02-24 22:15 | 960.3942 | 10 | 86 | 2.599744 | 3.460265 | 122.8231 | 123.0704 | 426.9475 | 374.961 | 6.45537e-05 | 0.05702074 | 0 | 0 | 0
13136 | 385305.4 | 2014-02-24 22:16 | 990.4094 | 10 | 86 | 2.599924 | 3.462694 | 122.8448 | 123.0704 | 427.0226 | 374.961 | 6.435388e-05 | 0.05702074 | 0 | 0 | 0
13137 | 385335.4 | 2014-02-24 22:16 | 1020.424 | 10 | 86 | 2.600105 | 3.465123 | 122.8665 | 123.0704 | 427.0976 | 374.961 | 9.713084e-05 | 0.05702074 | 0 | 0 | 0
13138 | 385365.4 | 2014-02-24 22:17 | 1050.44 | 10 | 86 | 2.599924 | 3.467391 | 122.8881 | 123.0704 | 427.1728 | 374.961 | 9.657709e-05 | 0.05702074 | 0 | 0 | 0
13139 | 385395.4 | 2014-02-24 22:17 | 1080.455 | 10 | 86 | 2.599744 | 3.46982 | 122.9098 | 123.0704 | 427.248 | 374.961 | 9.687454e-05 | 0.05702074 | 0 | 0 | 0
13140 | 385425.4 | 2014-02-24 22:18 | 1110.47 | 10 | 86 | 2.599564 | 3.472087 | 122.9315 | 123.0704 | 427.3232 | 374.961 | 9.687162e-05 | 0.05702074 | 0 | 0 | 0
13141 | 385455.4 | 2014-02-24 22:18 | 1140.486 | 10 | 86 | 2.599744 | 3.474678 | 122.9532 | 123.0704 | 427.3985 | 374.961 | 6.455338e-05 | 0.05702074 | 0 | 0 | 0
13142 | 385485.5 | 2014-02-24 22:19 | 1170.501 | 10 | 86 | 2.599744 | 3.47743 | 122.9749 | 123.0704 | 427.4738 | 374.961 | 9.683351e-05 | 0.05702074 | 0 | 0 | 0
13143 | 385515.5 | 2014-02-24 22:19 | 1200.515 | 10 | 86 | 2.599924 | 3.480183 | 122.9965 | 123.0704 | 427.5492 | 374.961 | 6.440011e-05 | 0.05702074 | 0 | 0 | 0
13144 | 385545.5 | 2014-02-24 22:20 | 1230.531 | 10 | 86 | 2.599744 | 3.483422 | 123.0182 | 123.0704 | 427.6247 | 374.961 | 0.0001609311 | 0.05702074 | 0 | 0 | 0
13145 | 385575.5 | 2014-02-24 22:20 | 1260.546 | 10 | 86 | 2.599924 | 3.486499 | 123.0399 | 123.0704 | 427.7002 | 374.961 | 0.0001295565 | 0.05702074 | 0 | 0 | 0
13146 | 385605.5 | 2014-02-24 22:21 | 1290.562 | 10 | 86 | 2.599924 | 3.489738 | 123.0616 | 123.0704 | 427.7759 | 374.961 | 9.68777e-05 | 0.05702074 | 0 | 0 | 0
13147 | 385635.5 | 2014-02-24 22:21 | 1320.577 | 10 | 86 | 2.599564 | 3.4933 | 123.0832 | 123.0704 | 427.8515 | 374.961 | 9.657657e-05 | 0.05702074 | 0 | 0 | 0
13148 | 385665.5 | 2014-02-24 22:22 | 1350.592 | 10 | 86 | 2.599924 | 3.497348 | 123.1049 | 123.0704 | 427.9273 | 374.961 | 0.0001287554 | 0.05702074 | 0 | 0 | 0
13149 | 385695.6 | 2014-02-24 22:22 | 1380.607 | 10 | 86 | 2.599924 | 3.50172 | 123.1266 | 123.0704 | 428.0032 | 374.961 | 0.0001937122 | 0.05702074 | 0 | 0 | 0
13150 | 385725.6 | 2014-02-24 22:23 | 1410.622 | 10 | 86 | 2.599744 | 3.506417 | 123.1482 | 123.0704 | 428.0791 | 374.961 | 0.0001936967 | 0.05702074 | 0 | 0 | 0
13151 | 385755.6 | 2014-02-24 22:23 | 1440.638 | 10 | 86 | 2.599744 | 3.51176 | 123.1699 | 123.0704 | 428.1552 | 374.961 | 0.0001931035 | 0.05702074 | 0 | 0 | 0
13152 | 385785.6 | 2014-02-24 22:24 | 1470.653 | 10 | 86 | 2.599744 | 3.517428 | 123.1916 | 123.0704 | 428.2313 | 374.961 | 0.0001931013 | 0.05702074 | 0 | 0 | 0
13153 | 385815.6 | 2014-02-24 22:24 | 1500.653 | 10 | 86 | 2.599924 | 3.524067 | 123.2133 | 123.0704 | 428.3076 | 374.961 | 0.0001937054 | 0.05702074 | 0 | 0 | 0
13154 | 385845.6 | 2014-02-24 22:25 | 1530.668 | 10 | 86 | 2.599924 | 3.531678 | 123.235 | 123.0704 | 428.3841 | 374.961 | 0.0002896409 | 0.05702074 | 0 | 0 | 0
13155 | 385875.6 | 2014-02-24 22:25 | 1560.683 | 10 | 86 | 2.599744 | 3.540099 | 123.2566 | 123.0704 | 428.4607 | 374.961 | 0.0002896849 | 0.05702074 | 0 | 0 | 0
13156 | 385905.7 | 2014-02-24 22:26 | 1590.698 | 10 | 86 | 2.599744 | 3.550139 | 123.2783 | 123.0704 | 428.5376 | 374.961 | 0.00035513 | 0.05702074 | 0 | 0 | 0
13157 | 385935.7 | 2014-02-24 22:26 | 1620.713 | 10 | 86 | 2.599744 | 3.561798 | 123.3 | 123.0704 | 428.6147 | 374.961 | 0.0004520413 | 0.05702074 | 0 | 0 | 0
13158 | 385965.7 | 2014-02-24 22:27 | 1650.728 | 10 | 86 | 2.599924 | 3.5754 | 123.3216 | 123.0704 | 428.692 | 374.961 | 0.0004533551 | 0.05702074 | 0 | 0 | 0
13159 | 385995.7 | 2014-02-24 22:27 | 1680.729 | 10 | 86 | 2.599924 | 3.592242 | 123.3433 | 123.0704 | 428.7697 | 374.961 | 0.0005181789 | 0.05702074 | 0 | 0 | 0
13160 | 386025.7 | 2014-02-24 22:28 | 1710.744 | 10 | 86 | 2.599924 | 3.612645 | 123.365 | 123.0704 | 428.8478 | 374.961 | 0.0006477356 | 0.05702074 | 0 | 0 | 0
13161 | 386055.7 | 2014-02-24 22:28 | 1740.759 | 10 | 86 | 2.599924 | 3.638069 | 123.3867 | 123.0704 | 428.9263 | 374.961 | 0.0008420467 | 0.05702074 | 0 | 0 | 0
13162 | 386085.7 | 2014-02-24 22:29 | 1770.774 | 10 | 86 | 2.599924 | 3.670456 | 123.4084 | 123.0704 | 429.0055 | 374.961 | 0.001068783 | 0.05702074 | 0 | 0 | 0
13163 | 386115.7 | 2014-02-24 22:29 | 1800.79 | 10 | 86 | 2.599564 | 3.712073 | 123.43 | 123.0704 | 429.0855 | 374.961 | 0.001327848 | 0.05702074 | 0 | 0 | 0
13164 | 386145.8 | 2014-02-24 22:30 | 1830.805 | 10 | 86 | 2.599744 | 3.76794 | 123.4517 | 123.0704 | 429.1666 | 374.961 | 0.001878405 | 0.05702074 | 0 | 0 | 0
13165 | 386175.8 | 2014-02-24 22:30 | 1860.82 | 10 | 86 | 2.599924 | 3.845992 | 123.4734 | 123.0704 | 429.249 | 374.961 | 0.002688122 | 0.05702074 | 0 | 0 | 0
13166 | 386205.8 | 2014-02-24 22:31 | 1890.835 | 10 | 86 | 2.599744 | 3.962909 | 123.4951 | 123.0704 | 429.3336 | 374.961 | 0.004080772 | 0.05702074 | 0 | 0 | 0
13167 | 386229.1 | 2014-02-24 22:31 | 1914.194 | 10 | 86 | 2.599924 | 4.100067 | 123.5119 | 123.0704 | 429.4015 | 374.961 | 0.005991554 | 0.05702074 | 0 | 0 | 0
13168 | 386259.2 | 2014-02-24 22:32 | 30.01479 | 11 | 86 | 1.582244 | 4.099581 | 123.5285 | 123.0704 | 429.4696 | 374.961 | -3.222956e-05 | 0.05702074 | 0 | 0 | 0
13169 | 386289.2 | 2014-02-24 22:32 | 60.01484 | 11 | 86 | 1.035538 | 4.099581 | 123.5393 | 123.0704 | 429.5136 | 374.961 | -6.455438e-05 | 0.05702074 | 0 | 0 | 0
13170 | 386319.2 | 2014-02-24 22:33 | 90.03001 | 11 | 86 | 0.6895194 | 4.099742 | 123.5464 | 123.0704 | 429.5427 | 374.961 | 3.222932e-05 | 0.05702074 | 0 | 0 | 0
13171 | 386349.2 | 2014-02-24 22:33 | 120.0448 | 11 | 86 | 0.4682766 | 4.099742 | 123.5511 | 123.0704 | 429.5622 | 374.961 | 0 | 0.05702074 | 0 | 0 | 0
13172 | 386379.2 | 2014-02-24 22:34 | 150.0606 | 11 | 86 | 0.3254696 | 4.099581 | 123.5544 | 123.0704 | 429.5756 | 374.961 | 0 | 0.05702074 | 0 | 0 | 0
13173 | 386409.2 | 2014-02-24 22:34 | 180.0757 | 11 | 86 | 0.2327893 | 4.099742 | 123.5567 | 123.0704 | 429.585 | 374.961 | 0 | 0.05702074 | 0 | 0 | 0
13174 | 386439.2 | 2014-02-24 22:35 | 210.091 | 11 | 86 | 0.1705817 | 4.099742 | 123.5584 | 123.0704 | 429.5918 | 374.961 | 0 | 0.05702074 | 0 | 0 | 0
13175 | 386469.3 | 2014-02-24 22:35 | 240.1063 | 11 | 86 | 0.1283887 | 4.099742 | 123.5596 | 123.0704 | 429.5969 | 374.961 | 0 | 0.05702074 | 0 | 0 | 0
13176 | 386499.3 | 2014-02-24 22:36 | 270.1215 | 11 | 86 | 0.09989937 | 4.099581 | 123.5605 | 123.0704 | 429.6008 | 374.961 | 0 | 0.05702074 | 0 | 0 | 0
13177 | 386528 | 2014-02-24 22:36 | 298.8242 | 11 | 86 | 0.07970443 | 4.099581 | 123.5612 | 123.0704 | 429.6037 | 374.961 | -3.232956e-05 | 0.05702074 | 0 | 0 | 0
13178 | 386558 | 2014-02-24 22:37 | 30.0002 | 4 | 87 | 0 | 4.010517 | 123.5612 | 123.0704 | 429.6037 | 374.961 | -0.002105141 | 0.05702074 | 0 | 0 | 0
13179 | 386588 | 2014-02-24 22:37 | 60.01545 | 4 | 87 | 0 | 3.948982 | 123.5612 | 123.0704 | 429.6037 | 374.961 | -0.001554584 | 0.05702074 | 0 | 0 | 0
13180 | 386618 | 2014-02-24 22:38 | 90.03076 | 4 | 87 | 0 | 3.90024 | 123.5612 | 123.0704 | 429.6037 | 374.961 | -0.001263094 | 0.05702074 | 0 | 0 | 0
13181 | 386648 | 2014-02-24 22:38 | 120.0147 | 4 | 87 | 0 | 3.860404 | 123.5612 | 123.0704 | 429.6037 | 374.961 | -0.001068735 | 0.05702074 | 0 | 0 | 0
13182 | 386648 | 2014-02-24 22:38 | 0.0311172 | 5 | 87 | -0.0003540663 | 3.86008 | 123.5612 | 123.0704 | 429.6037 | 374.961 | 0 | 0.0280649 | 0 | 0 | 0
13183 | 386678 | 2014-02-24 22:39 | 30.01462 | 6 | 87 | 0 | 3.82656 | 123.5612 | 123.0704 | 429.6037 | 374.961 | -0.0009716034 | 0.0280649 | 0 | 0 | 0
13184 | 386708 | 2014-02-24 22:39 | 60.01417 | 6 | 87 | 0 | 3.797574 | 123.5612 | 123.0704 | 429.6037 | 374.961 | -0.0008717494 | 0.0280649 | 0 | 0 | 0
13185 | 386738 | 2014-02-24 22:40 | 30.00023 | 7 | 87 | -2.599731 | 3.199552 | 123.5612 | 123.092 | 429.6037 | 375.0316 | -0.001003981 | 0.0280649 | 0 | 0 | 0
13186 | 386768 | 2014-02-24 22:40 | 60.01529 | 7 | 87 | -2.599731 | 3.181901 | 123.5612 | 123.1137 | 429.6037 | 375.1008 | -0.0002914905 | 0.0280649 | 0 | 0 | 0
13187 | 386798 | 2014-02-24 22:41 | 90.03059 | 7 | 87 | -2.599731 | 3.174614 | 123.5612 | 123.1354 | 429.6037 | 375.1696 | -0.0001943111 | 0.0280649 | 0 | 0 | 0
13188 | 386828.1 | 2014-02-24 22:41 | 120.0454 | 7 | 87 | -2.599911 | 3.169918 | 123.5612 | 123.157 | 429.6037 | 375.2384 | -0.0001295567 | 0.0280649 | 0 | 0 | 0
13189 | 386858.1 | 2014-02-24 22:42 | 150.061 | 7 | 87 | -2.599731 | 3.166193 | 123.5612 | 123.1787 | 429.6037 | 375.3071 | -9.713173e-05 | 0.0280649 | 0 | 0 | 0
13190 | 386888.1 | 2014-02-24 22:42 | 180.0763 | 7 | 87 | -2.599731 | 3.162631 | 123.5612 | 123.2004 | 429.6037 | 375.3757 | -6.480217e-05 | 0.0280649 | 0 | 0 | 0
13191 | 386918.1 | 2014-02-24 22:43 | 210.0915 | 7 | 87 | -2.599731 | 3.159878 | 123.5612 | 123.2221 | 429.6037 | 375.4442 | -9.713173e-05 | 0.0280649 | 0 | 0 | 0
13192 | 386948.1 | 2014-02-24 22:43 | 240.1066 | 7 | 87 | -2.599731 | 3.157287 | 123.5612 | 123.2438 | 429.6037 | 375.5126 | -6.475449e-05 | 0.0280649 | 0 | 0 | 0
13193 | 386978.1 | 2014-02-24 22:44 | 270.122 | 7 | 87 | -2.599911 | 3.154696 | 123.5612 | 123.2654 | 429.6037 | 375.5811 | -6.480217e-05 | 0.0280649 | 0 | 0 | 0
13194 | 387008.2 | 2014-02-24 22:44 | 300.1372 | 7 | 87 | -2.599731 | 3.152591 | 123.5612 | 123.2871 | 429.6037 | 375.6494 | -6.475449e-05 | 0.0280649 | 0 | 0 | 0
13195 | 387038.2 | 2014-02-24 22:45 | 330.1524 | 7 | 87 | -2.599731 | 3.15 | 123.5612 | 123.3088 | 429.6037 | 375.7177 | -3.237724e-05 | 0.0280649 | 0 | 0 | 0
13196 | 387068.2 | 2014-02-24 22:45 | 360.1678 | 7 | 87 | -2.599911 | 3.148057 | 123.5612 | 123.3305 | 429.6037 | 375.786 | -6.480217e-05 | 0.0280649 | 0 | 0 | 0
13197 | 387098.2 | 2014-02-24 22:46 | 390.1829 | 7 | 87 | -2.599911 | 3.145952 | 123.5612 | 123.3521 | 429.6037 | 375.8542 | -6.475449e-05 | 0.0280649 | 0 | 0 | 0
13198 | 387128.2 | 2014-02-24 22:46 | 420.1981 | 7 | 87 | -2.599911 | 3.144008 | 123.5612 | 123.3738 | 429.6037 | 375.9224 | -6.480217e-05 | 0.0280649 | 0 | 0 | 0
13199 | 387158.2 | 2014-02-24 22:47 | 450.2134 | 7 | 87 | -2.599731 | 3.142227 | 123.5612 | 123.3955 | 429.6037 | 375.9905 | 0 | 0.0280649 | 0 | 0 | 0
13200 | 387188.2 | 2014-02-24 22:47 | 480.2287 | 7 | 87 | -2.599731 | 3.140122 | 123.5612 | 123.4172 | 429.6037 | 376.0586 | -6.480217e-05 | 0.0280649 | 0 | 0 | 0
13201 | 387218.3 | 2014-02-24 22:48 | 510.2438 | 7 | 87 | -2.599911 | 3.138017 | 123.5612 | 123.4388 | 429.6037 | 376.1266 | -6.475449e-05 | 0.0280649 | 0 | 0 | 0
13202 | 387248.3 | 2014-02-24 22:48 | 540.259 | 7 | 87 | -2.599731 | 3.136236 | 123.5612 | 123.4605 | 429.6037 | 376.1946 | -3.237724e-05 | 0.0280649 | 0 | 0 | 0
13203 | 387278.3 | 2014-02-24 22:49 | 570.2743 | 7 | 87 | -2.599731 | 3.13413 | 123.5612 | 123.4822 | 429.6037 | 376.2626 | -6.475449e-05 | 0.0280649 | 0 | 0 | 0
13204 | 387308.3 | 2014-02-24 22:49 | 600.2896 | 7 | 87 | -2.599911 | 3.131863 | 123.5612 | 123.5039 | 429.6037 | 376.3305 | -6.480217e-05 | 0.0280649 | 0 | 0 | 0
13205 | 387338.3 | 2014-02-24 22:50 | 630.3048 | 7 | 87 | -2.599911 | 3.129596 | 123.5612 | 123.5255 | 429.6037 | 376.3984 | -0.0001295567 | 0.0280649 | 0 | 0 | 0
13206 | 387368.3 | 2014-02-24 22:50 | 660.32 | 7 | 87 | -2.599731 | 3.127491 | 123.5612 | 123.5472 | 429.6037 | 376.4662 | -9.713173e-05 | 0.0280649 | 0 | 0 | 0
13207 | 387398.4 | 2014-02-24 22:51 | 690.3354 | 7 | 87 | -2.599911 | 3.125224 | 123.5612 | 123.5689 | 429.6037 | 376.5339 | -6.475449e-05 | 0.0280649 | 0 | 0 | 0
13208 | 387428.4 | 2014-02-24 22:51 | 720.3504 | 7 | 87 | -2.599911 | 3.122795 | 123.5612 | 123.5906 | 429.6037 | 376.6017 | -6.475449e-05 | 0.0280649 | 0 | 0 | 0
13209 | 387458.4 | 2014-02-24 22:52 | 750.3657 | 7 | 87 | -2.599911 | 3.120204 | 123.5612 | 123.6122 | 429.6037 | 376.6693 | -9.713173e-05 | 0.0280649 | 0 | 0 | 0
13210 | 387488.4 | 2014-02-24 22:52 | 780.3806 | 7 | 87 | -2.599731 | 3.117937 | 123.5612 | 123.6339 | 429.6037 | 376.7369 | -3.237724e-05 | 0.0280649 | 0 | 0 | 0
13211 | 387518.4 | 2014-02-24 22:53 | 810.3962 | 7 | 87 | -2.599911 | 3.115022 | 123.5612 | 123.6556 | 429.6037 | 376.8045 | -9.717941e-05 | 0.0280649 | 0 | 0 | 0
13212 | 387548.4 | 2014-02-24 22:53 | 840.4114 | 7 | 87 | -2.599911 | 3.112108 | 123.5612 | 123.6773 | 429.6037 | 376.872 | -9.713173e-05 | 0.0280649 | 0 | 0 | 0
13213 | 387578.4 | 2014-02-24 22:54 | 870.4264 | 7 | 87 | -2.600092 | 3.109031 | 123.5612 | 123.699 | 429.6037 | 376.9394 | -0.0001619339 | 0.0280649 | 0 | 0 | 0
13214 | 387608.5 | 2014-02-24 22:54 | 900.4416 | 7 | 87 | -2.599911 | 3.106116 | 123.5612 | 123.7206 | 429.6037 | 377.0068 | -9.717941e-05 | 0.0280649 | 0 | 0 | 0
13215 | 387638.5 | 2014-02-24 22:55 | 930.4573 | 7 | 87 | -2.599911 | 3.103039 | 123.5612 | 123.7423 | 429.6037 | 377.0741 | -6.480217e-05 | 0.0280649 | 0 | 0 | 0
13216 | 387668.5 | 2014-02-24 22:55 | 960.4717 | 7 | 87 | -2.599911 | 3.099638 | 123.5612 | 123.764 | 429.6037 | 377.1413 | -9.717941e-05 | 0.0280649 | 0 | 0 | 0
13217 | 387698.5 | 2014-02-24 22:56 | 990.4719 | 7 | 87 | -2.599731 | 3.0964 | 123.5612 | 123.7857 | 429.6037 | 377.2084 | -0.0001295567 | 0.0280649 | 0 | 0 | 0
13218 | 387728.5 | 2014-02-24 22:56 | 1020.487 | 7 | 87 | -2.599731 | 3.092837 | 123.5612 | 123.8073 | 429.6037 | 377.2755 | -9.713173e-05 | 0.0280649 | 0 | 0 | 0
13219 | 387758.5 | 2014-02-24 22:57 | 1050.502 | 7 | 87 | -2.599911 | 3.089113 | 123.5612 | 123.829 | 429.6037 | 377.3425 | -0.0001295567 | 0.0280649 | 0 | 0 | 0
13220 | 387788.5 | 2014-02-24 22:57 | 1080.518 | 7 | 87 | -2.599731 | 3.085388 | 123.5612 | 123.8507 | 429.6037 | 377.4094 | -0.000129509 | 0.0280649 | 0 | 0 | 0
13221 | 387818.6 | 2014-02-24 22:58 | 1110.533 | 7 | 87 | -2.600092 | 3.081502 | 123.5612 | 123.8724 | 429.6037 | 377.4763 | -0.0001295567 | 0.0280649 | 0 | 0 | 0
13222 | 387848.6 | 2014-02-24 22:58 | 1140.548 | 7 | 87 | -2.599911 | 3.077454 | 123.5612 | 123.894 | 429.6037 | 377.543 | -9.713173e-05 | 0.0280649 | 0 | 0 | 0
13223 | 387878.6 | 2014-02-24 22:59 | 1170.563 | 7 | 87 | -2.600092 | 3.073243 | 123.5612 | 123.9157 | 429.6037 | 377.6097 | -0.000129509 | 0.0280649 | 0 | 0 | 0
13224 | 387908.6 | 2014-02-24 22:59 | 1200.579 | 7 | 87 | -2.599911 | 3.068871 | 123.5612 | 123.9374 | 429.6037 | 377.6763 | -0.0001295567 | 0.0280649 | 0 | 0 | 0
13225 | 387938.6 | 2014-02-24 23:00 | 1230.594 | 7 | 87 | -2.599911 | 3.064337 | 123.5612 | 123.9591 | 429.6037 | 377.7427 | -0.000129509 | 0.0280649 | 0 | 0 | 0
13226 | 387968.6 | 2014-02-24 23:00 | 1260.609 | 7 | 87 | -2.599911 | 3.059641 | 123.5612 | 123.9807 | 429.6037 | 377.8091 | -0.0001619339 | 0.0280649 | 0 | 0 | 0
13227 | 387998.6 | 2014-02-24 23:01 | 1290.624 | 7 | 87 | -2.599911 | 3.054783 | 123.5612 | 124.0024 | 429.6037 | 377.8754 | -0.0001295567 | 0.0280649 | 0 | 0 | 0
13228 | 388028.7 | 2014-02-24 23:01 | 1320.639 | 7 | 87 | -2.599731 | 3.049763 | 123.5612 | 124.0241 | 429.6037 | 377.9415 | -0.000129509 | 0.0280649 | 0 | 0 | 0
13229 | 388058.7 | 2014-02-24 23:02 | 1350.654 | 7 | 87 | -2.599731 | 3.044581 | 123.5612 | 124.0458 | 429.6037 | 378.0076 | -0.0001619339 | 0.0280649 | 0 | 0 | 0
13230 | 388088.7 | 2014-02-24 23:02 | 1380.654 | 7 | 87 | -2.599911 | 3.039399 | 123.5612 | 124.0674 | 429.6037 | 378.0735 | -0.0001295567 | 0.0280649 | 0 | 0 | 0
13231 | 388118.7 | 2014-02-24 23:03 | 1410.669 | 7 | 87 | -2.599731 | 3.033731 | 123.5612 | 124.0891 | 429.6037 | 378.1393 | -0.0001619339 | 0.0280649 | 0 | 0 | 0
13232 | 388148.7 | 2014-02-24 23:03 | 1440.669 | 7 | 87 | -2.600092 | 3.027902 | 123.5612 | 124.1108 | 429.6037 | 378.205 | -0.0001943111 | 0.0280649 | 0 | 0 | 0
13233 | 388178.7 | 2014-02-24 23:04 | 1470.684 | 7 | 87 | -2.599911 | 3.021748 | 123.5612 | 124.1325 | 429.6037 | 378.2706 | -0.0002266884 | 0.0280649 | 0 | 0 | 0
13234 | 388208.7 | 2014-02-24 23:04 | 1500.7 | 7 | 87 | -2.599911 | 3.014623 | 123.5612 | 124.1541 | 429.6037 | 378.336 | -0.0001943111 | 0.0280649 | 0 | 0 | 0
13235 | 388238.7 | 2014-02-24 23:05 | 1530.715 | 7 | 87 | -2.599911 | 3.006688 | 123.5612 | 124.1758 | 429.6037 | 378.4013 | -0.0002914905 | 0.0280649 | 0 | 0 | 0
13236 | 388268.7 | 2014-02-24 23:05 | 1560.73 | 7 | 87 | -2.599911 | 2.997782 | 123.5612 | 124.1975 | 429.6037 | 378.4663 | -0.0002914905 | 0.0280649 | 0 | 0 | 0
13237 | 388298.8 | 2014-02-24 23:06 | 1590.745 | 7 | 87 | -2.599731 | 2.987094 | 123.5612 | 124.2192 | 429.6037 | 378.5312 | -0.0002914905 | 0.0280649 | 0 | 0 | 0
13238 | 388328.8 | 2014-02-24 23:06 | 1620.76 | 7 | 87 | -2.599911 | 2.974302 | 123.5612 | 124.2408 | 429.6037 | 378.5958 | -0.00038867 | 0.0280649 | 0 | 0 | 0
13239 | 388358.8 | 2014-02-24 23:07 | 1650.776 | 7 | 87 | -2.599911 | 2.959242 | 123.5612 | 124.2625 | 429.6037 | 378.6601 | -0.0004858017 | 0.0280649 | 0 | 0 | 0
13240 | 388388.8 | 2014-02-24 23:07 | 1680.791 | 7 | 87 | -2.599731 | 2.941591 | 123.5612 | 124.2842 | 429.6037 | 378.7241 | -0.0005181789 | 0.0280649 | 0 | 0 | 0
13241 | 388418.8 | 2014-02-24 23:08 | 1710.806 | 7 | 87 | -2.599911 | 2.920702 | 123.5612 | 124.3059 | 429.6037 | 378.7876 | -0.0006477356 | 0.0280649 | 0 | 0 | 0
13242 | 388448.8 | 2014-02-24 23:08 | 1740.821 | 7 | 87 | -2.599911 | 2.896088 | 123.5612 | 124.3275 | 429.6037 | 378.8507 | -0.0007772446 | 0.0280649 | 0 | 0 | 0
13243 | 388478.9 | 2014-02-24 23:09 | 1770.837 | 7 | 87 | -2.599911 | 2.867101 | 123.5612 | 124.3492 | 429.6037 | 378.9132 | -0.000874424 | 0.0280649 | 0 | 0 | 0
13244 | 388508.9 | 2014-02-24 23:09 | 1800.852 | 7 | 87 | -2.599911 | 2.832448 | 123.5612 | 124.3709 | 429.6037 | 378.9749 | -0.00110116 | 0.0280649 | 0 | 0 | 0
13245 | 388538.9 | 2014-02-24 23:10 | 1830.867 | 7 | 87 | -2.599911 | 2.790668 | 123.5612 | 124.3926 | 429.6037 | 379.0359 | -0.001327896 | 0.0280649 | 0 | 0 | 0
13246 | 388568.9 | 2014-02-24 23:10 | 1860.882 | 7 | 87 | -2.599911 | 2.739336 | 123.5612 | 124.4142 | 429.6037 | 379.0958 | -0.001619339 | 0.0280649 | 0 | 0 | 0
13247 | 388598.9 | 2014-02-24 23:11 | 1890.898 | 7 | 87 | -2.599911 | 2.673105 | 123.5612 | 124.4359 | 429.6037 | 379.1546 | -0.002169895 | 0.0280649 | 0 | 0 | 0
13248 | 388628.9 | 2014-02-24 23:11 | 1920.913 | 7 | 87 | -2.599911 | 2.580964 | 123.5612 | 124.4576 | 429.6037 | 379.2116 | -0.003173924 | 0.0280649 | 0 | 0 | 0
13249 | 388658.9 | 2014-02-24 23:12 | 1950.928 | 7 | 87 | -2.599911 | 2.42324 | 123.5612 | 124.4793 | 429.6037 | 379.266 | -0.006153488 | 0.0280649 | 0 | 0 | 0
13250 | 388688.4 | 2014-02-24 23:12 | 1980.365 | 7 | 87 | -2.599731 | 1.999621 | 123.5612 | 124.5005 | 429.6037 | 379.3139 | -0.01939967 | 0.0280649 | 0 | 0 | 0
13251 | 388688.4 | 2014-02-24 23:12 | 0.03108972 | 8 | 87 | -0.0005343782 | 2.141961 | 123.5612 | 124.5005 | 429.6037 | 379.3139 | 0.005797243 | 0.04209734 | 0 | 0 | 0
13252 | 388718.4 | 2014-02-24 23:13 | 30.01508 | 9 | 87 | 0 | 2.556836 | 123.5612 | 124.5005 | 429.6037 | 379.3139 | 0.002688074 | 0.04209734 | 0 | 0 | 0
13253 | 388748.4 | 2014-02-24 23:13 | 60.03031 | 9 | 87 | 0 | 2.613675 | 123.5612 | 124.5005 | 429.6037 | 379.3139 | 0.00119834 | 0.04209734 | 0 | 0 | 0
13254 | 388778.4 | 2014-02-24 23:14 | 90.04516 | 9 | 87 | 0 | 2.643795 | 123.5612 | 124.5005 | 429.6037 | 379.3139 | 0.0006477356 | 0.04209734 | 0 | 0 | 0
13255 | 388808.4 | 2014-02-24 23:14 | 120.0137 | 9 | 87 | 0 | 2.664198 | 123.5612 | 124.5005 | 429.6037 | 379.3139 | 0.0004534245 | 0.04209734 | 0 | 0 | 0
13256 | 388838.4 | 2014-02-24 23:15 | 30.01521 | 10 | 87 | 2.599744 | 3.014299 | 123.5829 | 124.5005 | 429.6673 | 379.3139 | 0.003497791 | 0.04209734 | 0 | 0 | 0
13257 | 388868.4 | 2014-02-24 23:15 | 60.0304 | 10 | 87 | 2.599924 | 3.106764 | 123.6046 | 124.5005 | 429.7337 | 379.3139 | 0.002234697 | 0.04209734 | 0 | 0 | 0
13258 | 388898.5 | 2014-02-24 23:16 | 90.04568 | 10 | 87 | 2.599924 | 3.170889 | 123.6263 | 124.5005 | 429.8018 | 379.3139 | 0.001684093 | 0.04209734 | 0 | 0 | 0
13259 | 388928.5 | 2014-02-24 23:16 | 120.0609 | 10 | 87 | 2.599924 | 3.220279 | 123.648 | 124.5005 | 429.871 | 379.3139 | 0.001263046 | 0.04209734 | 0 | 0 | 0
13260 | 388958.5 | 2014-02-24 23:17 | 150.0761 | 10 | 87 | 2.600105 | 3.260763 | 123.6696 | 124.5005 | 429.9413 | 379.3139 | 0.001068735 | 0.04209734 | 0 | 0 | 0
13261 | 388988.5 | 2014-02-24 23:17 | 180.0914 | 10 | 87 | 2.599924 | 3.294607 | 123.6913 | 124.5005 | 430.0124 | 379.3139 | 0.0009391785 | 0.04209734 | 0 | 0 | 0
13262 | 389018.5 | 2014-02-24 23:18 | 210.1066 | 10 | 87 | 2.599924 | 3.322783 | 123.713 | 124.5005 | 430.0841 | 379.3139 | 0.0007124901 | 0.04209734 | 0 | 0 | 0
13263 | 389048.5 | 2014-02-24 23:18 | 240.1218 | 10 | 87 | 2.599564 | 3.342377 | 123.7347 | 124.5005 | 430.1564 | 379.3139 | 0.0004209995 | 0.04209734 | 0 | 0 | 0
13264 | 389078.6 | 2014-02-24 23:19 | 270.137 | 10 | 87 | 2.599924 | 3.353875 | 123.7563 | 124.5005 | 430.2289 | 379.3139 | 0.0002591133 | 0.04209734 | 0 | 0 | 0
13265 | 389108.6 | 2014-02-24 23:19 | 300.1518 | 10 | 87 | 2.599744 | 3.361486 | 123.778 | 124.5005 | 430.3017 | 379.3139 | 0.0001943111 | 0.04209734 | 0 | 0 | 0
13266 | 389138.6 | 2014-02-24 23:20 | 330.1676 | 10 | 87 | 2.599924 | 3.368125 | 123.7997 | 124.5005 | 430.3747 | 379.3139 | 0.0002266884 | 0.04209734 | 0 | 0 | 0
13267 | 389168.6 | 2014-02-24 23:20 | 360.1827 | 10 | 87 | 2.599744 | 3.373955 | 123.8214 | 124.5005 | 430.4477 | 379.3139 | 0.0001943111 | 0.04209734 | 0 | 0 | 0
13268 | 389198.6 | 2014-02-24 23:21 | 390.198 | 10 | 87 | 2.599924 | 3.379784 | 123.843 | 124.5005 | 430.5209 | 379.3139 | 0.0001943588 | 0.04209734 | 0 | 0 | 0
13269 | 389228.6 | 2014-02-24 23:21 | 420.2126 | 10 | 87 | 2.599744 | 3.385776 | 123.8647 | 124.5005 | 430.5942 | 379.3139 | 0.0001619339 | 0.04209734 | 0 | 0 | 0
13270 | 389258.6 | 2014-02-24 23:22 | 450.2285 | 10 | 87 | 2.599924 | 3.391929 | 123.8864 | 124.5005 | 430.6677 | 379.3139 | 0.0001943588 | 0.04209734 | 0 | 0 | 0
13271 | 389288.7 | 2014-02-24 23:22 | 480.2437 | 10 | 87 | 2.599924 | 3.397759 | 123.9081 | 124.5005 | 430.7413 | 379.3139 | 0.0001943111 | 0.04209734 | 0 | 0 | 0
13272 | 389318.7 | 2014-02-24 23:23 | 510.2589 | 10 | 87 | 2.599924 | 3.403427 | 123.9297 | 124.5005 | 430.815 | 379.3139 | 0.0001943111 | 0.04209734 | 0 | 0 | 0
13273 | 389348.7 | 2014-02-24 23:23 | 540.2742 | 10 | 87 | 2.599924 | 3.408932 | 123.9514 | 124.5005 | 430.8888 | 379.3139 | 0.0001619339 | 0.04209734 | 0 | 0 | 0
13274 | 389378.7 | 2014-02-24 23:24 | 570.2894 | 10 | 87 | 2.599924 | 3.414276 | 123.9731 | 124.5005 | 430.9628 | 379.3139 | 0.0001943111 | 0.04209734 | 0 | 0 | 0
13275 | 389408.7 | 2014-02-24 23:24 | 600.304 | 10 | 87 | 2.599744 | 3.419134 | 123.9948 | 124.5005 | 431.0368 | 379.3139 | 9.713173e-05 | 0.04209734 | 0 | 0 | 0
13276 | 389438.7 | 2014-02-24 23:25 | 630.3198 | 10 | 87 | 2.599744 | 3.423992 | 124.0165 | 124.5005 | 431.111 | 379.3139 | 0.0001295567 | 0.04209734 | 0 | 0 | 0
13277 | 389468.8 | 2014-02-24 23:25 | 660.335 | 10 | 87 | 2.599744 | 3.42885 | 124.0381 | 124.5005 | 431.1853 | 379.3139 | 0.0001619339 | 0.04209734 | 0 | 0 | 0
13278 | 389498.8 | 2014-02-24 23:26 | 690.3502 | 10 | 87 | 2.599924 | 3.433223 | 124.0598 | 124.5005 | 431.2597 | 379.3139 | 0.0001619339 | 0.04209734 | 0 | 0 | 0
13279 | 389528.8 | 2014-02-24 23:26 | 720.3654 | 10 | 87 | 2.600105 | 3.437271 | 124.0815 | 124.5005 | 431.3341 | 379.3139 | 0.0001295567 | 0.04209734 | 0 | 0 | 0
13280 | 389558.8 | 2014-02-24 23:27 | 750.3807 | 10 | 87 | 2.599744 | 3.440995 | 124.1032 | 124.5005 | 431.4087 | 379.3139 | 0.0001295567 | 0.04209734 | 0 | 0 | 0
13281 | 389588.8 | 2014-02-24 23:27 | 780.396 | 10 | 87 | 2.599924 | 3.444396 | 124.1248 | 124.5005 | 431.4833 | 379.3139 | 9.717941e-05 | 0.04209734 | 0 | 0 | 0
13282 | 389618.8 | 2014-02-24 23:28 | 810.4112 | 10 | 87 | 2.599744 | 3.447473 | 124.1465 | 124.5005 | 431.558 | 379.3139 | 6.475449e-05 | 0.04209734 | 0 | 0 | 0
13283 | 389648.8 | 2014-02-24 23:28 | 840.4263 | 10 | 87 | 2.599744 | 3.450549 | 124.1682 | 124.5005 | 431.6328 | 379.3139 | 9.713173e-05 | 0.04209734 | 0 | 0 | 0
13284 | 389678.9 | 2014-02-24 23:29 | 870.441 | 10 | 87 | 2.600105 | 3.453302 | 124.1899 | 124.5005 | 431.7076 | 379.3139 | 6.480217e-05 | 0.04209734 | 0 | 0 | 0
13285 | 389708.9 | 2014-02-24 23:29 | 900.4563 | 10 | 87 | 2.599924 | 3.455893 | 124.2115 | 124.5005 | 431.7825 | 379.3139 | 6.480217e-05 | 0.04209734 | 0 | 0 | 0
13286 | 389738.9 | 2014-02-24 23:30 | 930.4565 | 10 | 87 | 2.599744 | 3.458322 | 124.2332 | 124.5005 | 431.8574 | 379.3139 | 6.480217e-05 | 0.04209734 | 0 | 0 | 0
13287 | 389768.9 | 2014-02-24 23:30 | 960.4711 | 10 | 87 | 2.599744 | 3.460751 | 124.2549 | 124.5005 | 431.9324 | 379.3139 | 6.480217e-05 | 0.04209734 | 0 | 0 | 0
13288 | 389798.9 | 2014-02-24 23:31 | 990.4715 | 10 | 87 | 2.600105 | 3.463342 | 124.2765 | 124.5005 | 432.0074 | 379.3139 | 9.717941e-05 | 0.04209734 | 0 | 0 | 0
13289 | 389828.9 | 2014-02-24 23:31 | 1020.487 | 10 | 87 | 2.599744 | 3.465609 | 124.2982 | 124.5005 | 432.0825 | 379.3139 | 3.237724e-05 | 0.04209734 | 0 | 0 | 0
13290 | 389858.9 | 2014-02-24 23:32 | 1050.502 | 10 | 87 | 2.599924 | 3.468038 | 124.3199 | 124.5005 | 432.1576 | 379.3139 | 9.717941e-05 | 0.04209734 | 0 | 0 | 0
13291 | 389888.9 | 2014-02-24 23:32 | 1080.517 | 10 | 87 | 2.599744 | 3.470467 | 124.3416 | 124.5005 | 432.2328 | 379.3139 | 6.480217e-05 | 0.04209734 | 0 | 0 | 0
13292 | 389918.9 | 2014-02-24 23:33 | 1110.532 | 10 | 87 | 2.599744 | 3.472896 | 124.3633 | 124.5005 | 432.3081 | 379.3139 | 9.717941e-05 | 0.04209734 | 0 | 0 | 0
13293 | 389949 | 2014-02-24 23:33 | 1140.547 | 10 | 87 | 2.599744 | 3.475487 | 124.3849 | 124.5005 | 432.3834 | 379.3139 | 6.475449e-05 | 0.04209734 | 0 | 0 | 0
13294 | 389979 | 2014-02-24 23:34 | 1170.563 | 10 | 87 | 2.599744 | 3.47824 | 124.4066 | 124.5005 | 432.4587 | 379.3139 | 0.000129509 | 0.04209734 | 0 | 0 | 0
13295 | 390009 | 2014-02-24 23:34 | 1200.578 | 10 | 87 | 2.599924 | 3.480993 | 124.4283 | 124.5005 | 432.5341 | 379.3139 | 9.717941e-05 | 0.04209734 | 0 | 0 | 0
13296 | 390039 | 2014-02-24 23:35 | 1230.593 | 10 | 87 | 2.599744 | 3.48407 | 124.45 | 124.5005 | 432.6096 | 379.3139 | 9.717941e-05 | 0.04209734 | 0 | 0 | 0
13297 | 390069 | 2014-02-24 23:35 | 1260.608 | 10 | 87 | 2.599744 | 3.486984 | 124.4716 | 124.5005 | 432.6852 | 379.3139 | 6.475449e-05 | 0.04209734 | 0 | 0 | 0
13298 | 390099 | 2014-02-24 23:36 | 1290.624 | 10 | 87 | 2.599744 | 3.490709 | 124.4933 | 124.5005 | 432.7608 | 379.3139 | 0.0001295567 | 0.04209734 | 0 | 0 | 0
13299 | 390129.1 | 2014-02-24 23:36 | 1320.639 | 10 | 87 | 2.599924 | 3.494433 | 124.515 | 124.5005 | 432.8365 | 379.3139 | 0.000129509 | 0.04209734 | 0 | 0 | 0
13300 | 390159.1 | 2014-02-24 23:37 | 1350.654 | 10 | 87 | 2.599744 | 3.498158 | 124.5367 | 124.5005 | 432.9123 | 379.3139 | 0.0001295567 | 0.04209734 | 0 | 0 | 0
13301 | 390189.1 | 2014-02-24 23:37 | 1380.669 | 10 | 87 | 2.599924 | 3.502368 | 124.5583 | 124.5005 | 432.9882 | 379.3139 | 9.713173e-05 | 0.04209734 | 0 | 0 | 0
13302 | 390219.1 | 2014-02-24 23:38 | 1410.684 | 10 | 87 | 2.599744 | 3.507388 | 124.58 | 124.5005 | 433.0641 | 379.3139 | 0.0001943111 | 0.04209734 | 0 | 0 | 0
13303 | 390249.1 | 2014-02-24 23:38 | 1440.699 | 10 | 87 | 2.599744 | 3.51257 | 124.6017 | 124.5005 | 433.1402 | 379.3139 | 0.0001619339 | 0.04209734 | 0 | 0 | 0
13304 | 390279.1 | 2014-02-24 23:39 | 1470.715 | 10 | 87 | 2.599564 | 3.5184 | 124.6234 | 124.5005 | 433.2164 | 379.3139 | 0.0001619339 | 0.04209734 | 0 | 0 | 0
13305 | 390309.1 | 2014-02-24 23:39 | 1500.73 | 10 | 87 | 2.599744 | 3.525039 | 124.645 | 124.5005 | 433.2927 | 379.3139 | 0.0001619339 | 0.04209734 | 0 | 0 | 0
13306 | 390339.2 | 2014-02-24 23:40 | 1530.745 | 10 | 87 | 2.600105 | 3.532974 | 124.6667 | 124.5005 | 433.3692 | 379.3139 | 0.0002591133 | 0.04209734 | 0 | 0 | 0
13307 | 390369.2 | 2014-02-24 23:40 | 1560.761 | 10 | 87 | 2.599744 | 3.541232 | 124.6884 | 124.5005 | 433.4459 | 379.3139 | 0.0002266884 | 0.04209734 | 0 | 0 | 0
13308 | 390399.2 | 2014-02-24 23:41 | 1590.776 | 10 | 87 | 2.599744 | 3.551272 | 124.7101 | 124.5005 | 433.5228 | 379.3139 | 0.0002591133 | 0.04209734 | 0 | 0 | 0
13309 | 390429.2 | 2014-02-24 23:41 | 1620.791 | 10 | 87 | 2.599924 | 3.563093 | 124.7317 | 124.5005 | 433.5999 | 379.3139 | 0.000356245 | 0.04209734 | 0 | 0 | 0
13310 | 390459.2 | 2014-02-24 23:42 | 1650.806 | 10 | 87 | 2.599924 | 3.57702 | 124.7534 | 124.5005 | 433.6773 | 379.3139 | 0.0004209995 | 0.04209734 | 0 | 0 | 0
13311 | 390489.2 | 2014-02-24 23:42 | 1680.822 | 10 | 87 | 2.599924 | 3.593699 | 124.7751 | 124.5005 | 433.755 | 379.3139 | 0.0004858017 | 0.04209734 | 0 | 0 | 0
13312 | 390519.3 | 2014-02-24 23:43 | 1710.837 | 10 | 87 | 2.599744 | 3.614265 | 124.7968 | 124.5005 | 433.8331 | 379.3139 | 0.0006153584 | 0.04209734 | 0 | 0 | 0
13313 | 390549.3 | 2014-02-24 23:43 | 1740.852 | 10 | 87 | 2.599744 | 3.63985 | 124.8184 | 124.5005 | 433.9117 | 379.3139 | 0.0007772922 | 0.04209734 | 0 | 0 | 0
13314 | 390579.3 | 2014-02-24 23:44 | 1770.867 | 10 | 87 | 2.599924 | 3.672399 | 124.8401 | 124.5005 | 433.9909 | 379.3139 | 0.001003981 | 0.04209734 | 0 | 0 | 0
13315 | 390609.3 | 2014-02-24 23:44 | 1800.882 | 10 | 87 | 2.599924 | 3.714826 | 124.8618 | 124.5005 | 434.071 | 379.3139 | 0.001392651 | 0.04209734 | 0 | 0 | 0
13316 | 390639.3 | 2014-02-24 23:45 | 1830.898 | 10 | 87 | 2.599564 | 3.770855 | 124.8835 | 124.5005 | 434.1521 | 379.3139 | 0.001878452 | 0.04209734 | 0 | 0 | 0
13317 | 390669.3 | 2014-02-24 23:45 | 1860.913 | 10 | 87 | 2.599924 | 3.849555 | 124.9052 | 124.5005 | 434.2346 | 379.3139 | 0.002688074 | 0.04209734 | 0 | 0 | 0
13318 | 390699.3 | 2014-02-24 23:46 | 1890.928 | 10 | 87 | 2.599744 | 3.967281 | 124.9268 | 124.5005 | 434.3192 | 379.3139 | 0.00401597 | 0.04209734 | 0 | 0 | 0
13319 | 390721.9 | 2014-02-24 23:46 | 1913.475 | 10 | 87 | 2.599744 | 4.100067 | 124.9431 | 124.5005 | 434.3849 | 379.3139 | 0.005764866 | 0.04209734 | 0 | 0 | 0
13320 | 390751.9 | 2014-02-24 23:46 | 30.01477 | 11 | 87 | 1.58567 | 4.099742 | 124.9598 | 124.5005 | 434.4531 | 379.3139 | 3.232956e-05 | 0.04209734 | 0 | 0 | 0
13321 | 390781.9 | 2014-02-24 23:47 | 60.03042 | 11 | 87 | 1.039685 | 4.099581 | 124.9705 | 124.5005 | 434.4972 | 379.3139 | -3.232956e-05 | 0.04209734 | 0 | 0 | 0
13322 | 390811.9 | 2014-02-24 23:48 | 90.04551 | 11 | 87 | 0.6931257 | 4.099581 | 124.9776 | 124.5005 | 434.5264 | 379.3139 | 0 | 0.04209734 | 0 | 0 | 0
13323 | 390842 | 2014-02-24 23:48 | 120.0607 | 11 | 87 | 0.4717026 | 4.099581 | 124.9824 | 124.5005 | 434.546 | 379.3139 | 0 | 0.04209734 | 0 | 0 | 0
13324 | 390872 | 2014-02-24 23:49 | 150.0758 | 11 | 87 | 0.3281743 | 4.099742 | 124.9857 | 124.5005 | 434.5595 | 379.3139 | 0 | 0.04209734 | 0 | 0 | 0
13325 | 390902 | 2014-02-24 23:49 | 180.0912 | 11 | 87 | 0.2345924 | 4.099742 | 124.988 | 124.5005 | 434.569 | 379.3139 | 0 | 0.04209734 | 0 | 0 | 0
13326 | 390932 | 2014-02-24 23:50 | 210.1065 | 11 | 87 | 0.1720241 | 4.099742 | 124.9897 | 124.5005 | 434.5759 | 379.3139 | 3.232956e-05 | 0.04209734 | 0 | 0 | 0
13327 | 390962 | 2014-02-24 23:50 | 240.1217 | 11 | 87 | 0.1294705 | 4.099742 | 124.991 | 124.5005 | 434.581 | 379.3139 | 0 | 0.04209734 | 0 | 0 | 0
13328 | 390992 | 2014-02-24 23:50 | 270.1366 | 11 | 87 | 0.1008009 | 4.099742 | 124.9919 | 124.5005 | 434.5849 | 379.3139 | 0 | 0.04209734 | 0 | 0 | 0
13329 | 391022 | 2014-02-24 23:51 | 300.0896 | 11 | 87 | 0.07988475 | 4.099742 | 124.9927 | 124.5005 | 434.588 | 379.3139 | 0 | 0.04209734 | 0 | 0 | 0
13330 | 391052 | 2014-02-24 23:52 | 30.01559 | 4 | 88 | 0 | 4.010355 | 124.9927 | 124.5005 | 434.588 | 379.3139 | -0.002040386 | 0.04209734 | 0 | 0 | 0
13331 | 391082.1 | 2014-02-24 23:52 | 60.03082 | 4 | 88 | 0 | 3.948496 | 124.9927 | 124.5005 | 434.588 | 379.3139 | -0.001619339 | 0.04209734 | 0 | 0 | 0
13332 | 391112.1 | 2014-02-24 23:52 | 90.04605 | 4 | 88 | 0 | 3.899754 | 124.9927 | 124.5005 | 434.588 | 379.3139 | -0.001263094 | 0.04209734 | 0 | 0 | 0
13333 | 391142 | 2014-02-24 23:53 | 120.0144 | 4 | 88 | 0 | 3.859756 | 124.9927 | 124.5005 | 434.588 | 379.3139 | -0.001068783 | 0.04209734 | 0 | 0 | 0
13334 | 391142.1 | 2014-02-24 23:53 | 0.03109655 | 5 | 88 | -0.0003540663 | 3.859595 | 124.9927 | 124.5005 | 434.588 | 379.3139 | 0 | 0.04082167 | 0 | 0 | 0
13335 | 391172.1 | 2014-02-24 23:54 | 30.01506 | 6 | 88 | 0 | 3.82575 | 124.9927 | 124.5005 | 434.588 | 379.3139 | -0.000874424 | 0.04082167 | 0 | 0 | 0
13336 | 391202.1 | 2014-02-24 23:54 | 60.0147 | 6 | 88 | 0 | 3.796602 | 124.9927 | 124.5005 | 434.588 | 379.3139 | -0.0008096695 | 0.04082167 | 0 | 0 | 0
13337 | 391232.1 | 2014-02-24 23:55 | 30.01519 | 7 | 88 | -2.599911 | 3.199228 | 124.9927 | 124.5222 | 434.588 | 379.3846 | -0.001036406 | 0.04082167 | 0 | 0 | 0
13338 | 391262.1 | 2014-02-24 23:55 | 60.03038 | 7 | 88 | -2.599911 | 3.181253 | 124.9927 | 124.5439 | 434.588 | 379.4537 | -0.0003238678 | 0.04082167 | 0 | 0 | 0
13339 | 391292.1 | 2014-02-24 23:56 | 90.04562 | 7 | 88 | -2.599911 | 3.174128 | 124.9927 | 124.5656 | 434.588 | 379.5226 | -0.0001619339 | 0.04082167 | 0 | 0 | 0
13340 | 391322.1 | 2014-02-24 23:56 | 120.0608 | 7 | 88 | -2.599731 | 3.169432 | 124.9927 | 124.5872 | 434.588 | 379.5913 | -0.000129509 | 0.04082167 | 0 | 0 | 0
13341 | 391352.2 | 2014-02-24 23:57 | 150.0761 | 7 | 88 | -2.599731 | 3.165546 | 124.9927 | 124.6089 | 434.588 | 379.66 | -9.713173e-05 | 0.04082167 | 0 | 0 | 0
13342 | 391382.2 | 2014-02-24 23:57 | 180.0914 | 7 | 88 | -2.599731 | 3.162469 | 124.9927 | 124.6306 | 434.588 | 379.7285 | -3.237724e-05 | 0.04082167 | 0 | 0 | 0
13343 | 391412.2 | 2014-02-24 23:58 | 210.1065 | 7 | 88 | -2.599731 | 3.159392 | 124.9927 | 124.6523 | 434.588 | 379.7971 | -9.717941e-05 | 0.04082167 | 0 | 0 | 0
13344 | 391442.2 | 2014-02-24 23:58 | 240.1217 | 7 | 88 | -2.599731 | 3.156801 | 124.9927 | 124.6739 | 434.588 | 379.8655 | -9.717941e-05 | 0.04082167 | 0 | 0 | 0
13345 | 391472.2 | 2014-02-24 23:59 | 270.137 | 7 | 88 | -2.599731 | 3.15421 | 124.9927 | 124.6956 | 434.588 | 379.9339 | -6.475449e-05 | 0.04082167 | 0 | 0 | 0
13346 | 391502.2 | 2014-02-24 23:59 | 300.1522 | 7 | 88 | -2.599731 | 3.151781 | 124.9927 | 124.7173 | 434.588 | 380.0023 | -9.713173e-05 | 0.04082167 | 0 | 0 | 0
13347 | 391532.3 | 2014-02-25 | 330.1675 | 7 | 88 | -2.599911 | 3.149514 | 124.9927 | 124.739 | 434.588 | 380.0706 | -6.475449e-05 | 0.04082167 | 0 | 0 | 0
13348 | 391562.3 | 2014-02-25 | 360.1827 | 7 | 88 | -2.600092 | 3.147409 | 124.9927 | 124.7607 | 434.588 | 380.1388 | -6.480217e-05 | 0.04082167 | 0 | 0 | 0
13349 | 391592.3 | 2014-02-25 00:01 | 390.198 | 7 | 88 | -2.599911 | 3.145466 | 124.9927 | 124.7823 | 434.588 | 380.207 | -3.237724e-05 | 0.04082167 | 0 | 0 | 0
13350 | 391622.3 | 2014-02-25 00:01 | 420.2131 | 7 | 88 | -2.599911 | 3.143523 | 124.9927 | 124.804 | 434.588 | 380.2752 | -3.237724e-05 | 0.04082167 | 0 | 0 | 0
13351 | 391652.3 | 2014-02-25 00:02 | 450.2284 | 7 | 88 | -2.599911 | 3.141256 | 124.9927 | 124.8257 | 434.588 | 380.3433 | -9.713173e-05 | 0.04082167 | 0 | 0 | 0
13352 | 391682.3 | 2014-02-25 00:02 | 480.2436 | 7 | 88 | -2.599731 | 3.139474 | 124.9927 | 124.8474 | 434.588 | 380.4114 | -3.237724e-05 | 0.04082167 | 0 | 0 | 0
13353 | 391712.3 | 2014-02-25 00:03 | 510.2588 | 7 | 88 | -2.599731 | 3.137531 | 124.9927 | 124.869 | 434.588 | 380.4794 | -3.237724e-05 | 0.04082167 | 0 | 0 | 0
13354 | 391742.4 | 2014-02-25 00:03 | 540.274 | 7 | 88 | -2.599551 | 3.135588 | 124.9927 | 124.8907 | 434.588 | 380.5474 | -3.237724e-05 | 0.04082167 | 0 | 0 | 0
13355 | 391772.4 | 2014-02-25 00:04 | 570.2893 | 7 | 88 | -2.599911 | 3.133159 | 124.9927 | 124.9124 | 434.588 | 380.6153 | -0.0001295567 | 0.04082167 | 0 | 0 | 0
13356 | 391802.4 | 2014-02-25 00:04 | 600.3046 | 7 | 88 | -2.599731 | 3.131378 | 124.9927 | 124.9341 | 434.588 | 380.6832 | -3.237724e-05 | 0.04082167 | 0 | 0 | 0
13357 | 391832.4 | 2014-02-25 00:05 | 630.3197 | 7 | 88 | -2.599911 | 3.129111 | 124.9927 | 124.9557 | 434.588 | 380.7511 | -3.237724e-05 | 0.04082167 | 0 | 0 | 0
13358 | 391862.4 | 2014-02-25 00:05 | 660.335 | 7 | 88 | -2.599731 | 3.127167 | 124.9927 | 124.9774 | 434.588 | 380.8189 | -3.242493e-05 | 0.04082167 | 0 | 0 | 0
13359 | 391892.4 | 2014-02-25 00:06 | 690.3502 | 7 | 88 | -2.599911 | 3.124414 | 124.9927 | 124.9991 | 434.588 | 380.8866 | -0.0001295567 | 0.04082167 | 0 | 0 | 0
13360 | 391922.5 | 2014-02-25 00:06 | 720.3655 | 7 | 88 | -2.599551 | 3.122309 | 124.9927 | 125.0208 | 434.588 | 380.9543 | -3.242493e-05 | 0.04082167 | 0 | 0 | 0
13361 | 391952.5 | 2014-02-25 00:07 | 750.3806 | 7 | 88 | -2.599911 | 3.119718 | 124.9927 | 125.0424 | 434.588 | 381.022 | -6.480217e-05 | 0.04082167 | 0 | 0 | 0
13362 | 391982.5 | 2014-02-25 00:07 | 780.3959 | 7 | 88 | -2.599911 | 3.116966 | 124.9927 | 125.0641 | 434.588 | 381.0896 | -9.713173e-05 | 0.04082167 | 0 | 0 | 0
13363 | 392012.5 | 2014-02-25 00:08 | 810.4106 | 7 | 88 | -2.599911 | 3.114213 | 124.9927 | 125.0858 | 434.588 | 381.1571 | -6.480217e-05 | 0.04082167 | 0 | 0 | 0
13364 | 392042.5 | 2014-02-25 00:08 | 840.4107 | 7 | 88 | -2.599911 | 3.111298 | 124.9927 | 125.1075 | 434.588 | 381.2246 | -9.713173e-05 | 0.04082167 | 0 | 0 | 0
13365 | 392072.5 | 2014-02-25 00:09 | 870.426 | 7 | 88 | -2.599911 | 3.108545 | 124.9927 | 125.1291 | 434.588 | 381.292 | -6.480217e-05 | 0.04082167 | 0 | 0 | 0
13366 | 392102.5 | 2014-02-25 00:09 | 900.4412 | 7 | 88 | -2.599911 | 3.105468 | 124.9927 | 125.1508 | 434.588 | 381.3593 | -6.480217e-05 | 0.04082167 | 0 | 0 | 0
13367 | 392132.5 | 2014-02-25 00:10 | 930.4564 | 7 | 88 | -2.600092 | 3.102229 | 124.9927 | 125.1725 | 434.588 | 381.4266 | -0.0001295567 | 0.04082167 | 0 | 0 | 0
13368 | 392162.6 | 2014-02-25 00:10 | 960.4719 | 7 | 88 | -2.599911 | 3.098991 | 124.9927 | 125.1942 | 434.588 | 381.4938 | -0.0001295567 | 0.04082167 | 0 | 0 | 0
13369 | 392192.6 | 2014-02-25 00:11 | 990.4869 | 7 | 88 | -2.599911 | 3.095752 | 124.9927 | 125.2158 | 434.588 | 381.561 | -9.717941e-05 | 0.04082167 | 0 | 0 | 0
13370 | 392222.6 | 2014-02-25 00:11 | 1020.502 | 7 | 88 | -2.599731 | 3.092351 | 124.9927 | 125.2375 | 434.588 | 381.628 | -9.717941e-05 | 0.04082167 | 0 | 0 | 0
13371 | 392252.6 | 2014-02-25 00:12 | 1050.517 | 7 | 88 | -2.599911 | 3.088627 | 124.9927 | 125.2592 | 434.588 | 381.695 | -0.000129509 | 0.04082167 | 0 | 0 | 0
13372 | 392282.6 | 2014-02-25 00:12 | 1080.517 | 7 | 88 | -2.599731 | 3.084741 | 124.9927 | 125.2809 | 434.588 | 381.7619 | -9.713173e-05 | 0.04082167 | 0 | 0 | 0
13373 | 392312.6 | 2014-02-25 00:13 | 1110.532 | 7 | 88 | -2.599731 | 3.080854 | 124.9927 | 125.3025 | 434.588 | 381.8287 | -9.717941e-05 | 0.04082167 | 0 | 0 | 0
13374 | 392342.6 | 2014-02-25 00:13 | 1140.547 | 7 | 88 | -2.599911 | 3.076644 | 124.9927 | 125.3242 | 434.588 | 381.8954 | -0.0001295567 | 0.04082167 | 0 | 0 | 0
13375 | 392372.7 | 2014-02-25 00:14 | 1170.563 | 7 | 88 | -2.599731 | 3.072596 | 124.9927 | 125.3459 | 434.588 | 381.9621 | -9.713173e-05 | 0.04082167 | 0 | 0 | 0
13376 | 392402.7 | 2014-02-25 00:14 | 1200.578 | 7 | 88 | -2.599551 | 3.068223 | 124.9927 | 125.3676 | 434.588 | 382.0286 | -9.717941e-05 | 0.04082167 | 0 | 0 | 0
13377 | 392432.7 | 2014-02-25 00:15 | 1230.593 | 7 | 88 | -2.599911 | 3.063527 | 124.9927 | 125.3892 | 434.588 | 382.0951 | -0.0001619339 | 0.04082167 | 0 | 0 | 0
13378 | 392462.7 | 2014-02-25 00:15 | 1260.608 | 7 | 88 | -2.599731 | 3.058993 | 124.9927 | 125.4109 | 434.588 | 382.1615 | -0.0001295567 | 0.04082167 | 0 | 0 | 0
13379 | 392492.7 | 2014-02-25 00:16 | 1290.624 | 7 | 88 | -2.599911 | 3.053973 | 124.9927 | 125.4326 | 434.588 | 382.2277 | -0.0001619339 | 0.04082167 | 0 | 0 | 0
13380 | 392522.7 | 2014-02-25 00:16 | 1320.639 | 7 | 88 | -2.599911 | 3.048953 | 124.9927 | 125.4543 | 434.588 | 382.2939 | -0.0001619339 | 0.04082167 | 0 | 0 | 0
13381 | 392552.7 | 2014-02-25 00:17 | 1350.654 | 7 | 88 | -2.599911 | 3.043771 | 124.9927 | 125.4759 | 434.588 | 382.3599 | -0.0001943111 | 0.04082167 | 0 | 0 | 0
13382 | 392582.8 | 2014-02-25 00:17 | 1380.669 | 7 | 88 | -2.599731 | 3.038589 | 124.9927 | 125.4976 | 434.588 | 382.4258 | -0.0001295567 | 0.04082167 | 0 | 0 | 0
13383 | 392612.8 | 2014-02-25 00:18 | 1410.684 | 7 | 88 | -2.599911 | 3.033084 | 124.9927 | 125.5193 | 434.588 | 382.4916 | -0.0001619339 | 0.04082167 | 0 | 0 | 0
13384 | 392642.8 | 2014-02-25 00:18 | 1440.7 | 7 | 88 | -2.599911 | 3.027416 | 124.9927 | 125.541 | 434.588 | 382.5573 | -0.0001619339 | 0.04082167 | 0 | 0 | 0
13385 | 392672.8 | 2014-02-25 00:19 | 1470.715 | 7 | 88 | -2.599911 | 3.021101 | 124.9927 | 125.5627 | 434.588 | 382.6229 | -0.0001943111 | 0.04082167 | 0 | 0 | 0
13386 | 392702.8 | 2014-02-25 00:19 | 1500.73 | 7 | 88 | -2.599911 | 3.013975 | 124.9927 | 125.5843 | 434.588 | 382.6883 | -0.0002267361 | 0.04082167 | 0 | 0 | 0
13387 | 392732.8 | 2014-02-25 00:20 | 1530.745 | 7 | 88 | -2.599731 | 3.006203 | 124.9927 | 125.606 | 434.588 | 382.7535 | -0.0002266884 | 0.04082167 | 0 | 0 | 0
13388 | 392762.8 | 2014-02-25 00:20 | 1560.761 | 7 | 88 | -2.599731 | 2.997134 | 124.9927 | 125.6277 | 434.588 | 382.8186 | -0.0002266884 | 0.04082167 | 0 | 0 | 0
13389 | 392792.9 | 2014-02-25 00:21 | 1590.776 | 7 | 88 | -2.599911 | 2.986123 | 124.9927 | 125.6494 | 434.588 | 382.8834 | -0.0003238678 | 0.04082167 | 0 | 0 | 0
13390 | 392822.9 | 2014-02-25 00:21 | 1620.791 | 7 | 88 | -2.599731 | 2.973492 | 124.9927 | 125.671 | 434.588 | 382.948 | -0.0003562927 | 0.04082167 | 0 | 0 | 0
13391 | 392852.9 | 2014-02-25 00:22 | 1650.806 | 7 | 88 | -2.599911 | 2.95827 | 124.9927 | 125.6927 | 434.588 | 383.0123 | -0.0004533768 | 0.04082167 | 0 | 0 | 0
13392 | 392882.9 | 2014-02-25 00:22 | 1680.821 | 7 | 88 | -2.599551 | 2.940781 | 124.9927 | 125.7144 | 434.588 | 383.0763 | -0.0004858017 | 0.04082167 | 0 | 0 | 0
13393 | 392912.9 | 2014-02-25 00:23 | 1710.837 | 7 | 88 | -2.599731 | 2.919892 | 124.9927 | 125.7361 | 434.588 | 383.1398 | -0.0006153584 | 0.04082167 | 0 | 0 | 0
13394 | 392942.9 | 2014-02-25 00:23 | 1740.852 | 7 | 88 | -2.599731 | 2.89544 | 124.9927 | 125.7577 | 434.588 | 383.2028 | -0.0006801129 | 0.04082167 | 0 | 0 | 0
13395 | 392973 | 2014-02-25 00:24 | 1770.867 | 7 | 88 | -2.600092 | 2.865968 | 124.9927 | 125.7794 | 434.588 | 383.2653 | -0.0009716034 | 0.04082167 | 0 | 0 | 0
13396 | 393003 | 2014-02-25 00:24 | 1800.882 | 7 | 88 | -2.599911 | 2.831314 | 124.9927 | 125.8011 | 434.588 | 383.327 | -0.001101112 | 0.04082167 | 0 | 0 | 0
13397 | 393033 | 2014-02-25 00:25 | 1830.897 | 7 | 88 | -2.599731 | 2.789535 | 124.9927 | 125.8228 | 434.588 | 383.3879 | -0.001263094 | 0.04082167 | 0 | 0 | 0
13398 | 393063 | 2014-02-25 00:25 | 1860.913 | 7 | 88 | -2.599731 | 2.737878 | 124.9927 | 125.8444 | 434.588 | 383.4479 | -0.001619339 | 0.04082167 | 0 | 0 | 0
13399 | 393093 | 2014-02-25 00:26 | 1890.928 | 7 | 88 | -2.599911 | 2.671647 | 124.9927 | 125.8661 | 434.588 | 383.5065 | -0.002169943 | 0.04082167 | 0 | 0 | 0
13400 | 393123 | 2014-02-25 00:26 | 1920.943 | 7 | 88 | -2.599731 | 2.579183 | 124.9927 | 125.8878 | 434.588 | 383.5635 | -0.003141499 | 0.04082167 | 0 | 0 | 0
13401 | 393153 | 2014-02-25 00:27 | 1950.958 | 7 | 88 | -2.599731 | 2.420002 | 124.9927 | 125.9095 | 434.588 | 383.6179 | -0.006121111 | 0.04082167 | 0 | 0 | 0
13402 | 393182.1 | 2014-02-25 00:27 | 1980.021 | 7 | 88 | -2.599731 | 1.999945 | 124.9927 | 125.9305 | 434.588 | 383.6651 | -0.01930251 | 0.04082167 | 0 | 0 | 0
13403 | 393182.2 | 2014-02-25 00:27 | 0.03115896 | 8 | 88 | -0.0005343782 | 2.121881 | 124.9927 | 125.9305 | 434.588 | 383.6651 | 0 | 0.04209734 | 0 | 0 | 0
13404 | 393212.2 | 2014-02-25 00:28 | 30.0151 | 9 | 88 | 0 | 2.557646 | 124.9927 | 125.9305 | 434.588 | 383.6651 | 0.002655697 | 0.04209734 | 0 | 0 | 0
13405 | 393242.2 | 2014-02-25 00:28 | 60.03003 | 9 | 88 | 0 | 2.614322 | 124.9927 | 125.9305 | 434.588 | 383.6651 | 0.001133537 | 0.04209734 | 0 | 0 | 0
13406 | 393272.2 | 2014-02-25 00:29 | 90.04552 | 9 | 88 | 0 | 2.644766 | 124.9927 | 125.9305 | 434.588 | 383.6651 | 0.0006801129 | 0.04209734 | 0 | 0 | 0
13407 | 393302.2 | 2014-02-25 00:29 | 120.014 | 9 | 88 | 0 | 2.665008 | 124.9927 | 125.9305 | 434.588 | 383.6651 | 0.0004858017 | 0.04209734 | 0 | 0 | 0
13408 | 393332.2 | 2014-02-25 00:30 | 30.01492 | 10 | 88 | 2.599924 | 3.014947 | 125.0143 | 125.9305 | 434.6516 | 383.6651 | 0.003562546 | 0.04209734 | 0 | 0 | 0
13409 | 393362.2 | 2014-02-25 00:30 | 60.03039 | 10 | 88 | 2.599744 | 3.107573 | 125.036 | 125.9305 | 434.718 | 383.6651 | 0.00220232 | 0.04209734 | 0 | 0 | 0
13410 | 393392.2 | 2014-02-25 00:31 | 90.04506 | 10 | 88 | 2.599924 | 3.171699 | 125.0577 | 125.9305 | 434.7861 | 383.6651 | 0.001586914 | 0.04209734 | 0 | 0 | 0
13411 | 393422.2 | 2014-02-25 00:31 | 120.0452 | 10 | 88 | 2.599744 | 3.221089 | 125.0794 | 125.9305 | 434.8554 | 383.6651 | 0.001263046 | 0.04209734 | 0 | 0 | 0
13412 | 393452.2 | 2014-02-25 00:32 | 150.0604 | 10 | 88 | 2.599924 | 3.26141 | 125.101 | 125.9305 | 434.9256 | 383.6651 | 0.001068735 | 0.04209734 | 0 | 0 | 0
13413 | 393482.3 | 2014-02-25 00:32 | 180.0756 | 10 | 88 | 2.599744 | 3.294931 | 125.1227 | 125.9305 | 434.9967 | 383.6651 | 0.0008744717 | 0.04209734 | 0 | 0 | 0
13414 | 393512.3 | 2014-02-25 00:33 | 210.0909 | 10 | 88 | 2.599924 | 3.323431 | 125.1444 | 125.9305 | 435.0685 | 383.6651 | 0.0007124901 | 0.04209734 | 0 | 0 | 0
13415 | 393542.3 | 2014-02-25 00:33 | 240.1055 | 10 | 88 | 2.599924 | 3.343025 | 125.166 | 125.9305 | 435.1407 | 383.6651 | 0.0003886223 | 0.04209734 | 0 | 0 | 0
13416 | 393572.3 | 2014-02-25 00:34 | 270.1057 | 10 | 88 | 2.599744 | 3.354361 | 125.1877 | 125.9305 | 435.2133 | 383.6651 | 0.0002590656 | 0.04209734 | 0 | 0 | 0
13417 | 393602.3 | 2014-02-25 00:34 | 300.1209 | 10 | 88 | 2.599924 | 3.362134 | 125.2094 | 125.9305 | 435.2861 | 383.6651 | 0.0001943111 | 0.04209734 | 0 | 0 | 0
13418 | 393632.3 | 2014-02-25 00:35 | 330.136 | 10 | 88 | 2.599744 | 3.368287 | 125.2311 | 125.9305 | 435.359 | 383.6651 | 0.000129509 | 0.04209734 | 0 | 0 | 0
13419 | 393662.3 | 2014-02-25 00:35 | 360.1512 | 10 | 88 | 2.599924 | 3.374279 | 125.2528 | 125.9305 | 435.4321 | 383.6651 | 0.0001619339 | 0.04209734 | 0 | 0 | 0
13420 | 393692.3 | 2014-02-25 00:36 | 390.1665 | 10 | 88 | 2.599924 | 3.380432 | 125.2744 | 125.9305 | 435.5053 | 383.6651 | 0.0001943111 | 0.04209734 | 0 | 0 | 0
13421 | 393722.4 | 2014-02-25 00:36 | 420.1817 | 10 | 88 | 2.599744 | 3.3861 | 125.2961 | 125.9305 | 435.5787 | 383.6651 | 0.000129509 | 0.04209734 | 0 | 0 | 0
13422 | 393752.4 | 2014-02-25 00:37 | 450.1969 | 10 | 88 | 2.599744 | 3.392253 | 125.3178 | 125.9305 | 435.6521 | 383.6651 | 0.0001619339 | 0.04209734 | 0 | 0 | 0
13423 | 393782.4 | 2014-02-25 00:37 | 480.2122 | 10 | 88 | 2.599744 | 3.398083 | 125.3395 | 125.9305 | 435.7257 | 383.6651 | 0.0001295567 | 0.04209734 | 0 | 0 | 0
13424 | 393812.4 | 2014-02-25 00:38 | 510.2275 | 10 | 88 | 2.599924 | 3.403912 | 125.3611 | 125.9305 | 435.7995 | 383.6651 | 0.0001619339 | 0.04209734 | 0 | 0 | 0
13425 | 393842.4 | 2014-02-25 00:38 | 540.2427 | 10 | 88 | 2.600105 | 3.40958 | 125.3828 | 125.9305 | 435.8733 | 383.6651 | 0.0001943111 | 0.04209734 | 0 | 0 | 0
13426 | 393872.4 | 2014-02-25 00:39 | 570.2581 | 10 | 88 | 2.599744 | 3.4146 | 125.4045 | 125.9305 | 435.9473 | 383.6651 | 0.0001295567 | 0.04209734 | 0 | 0 | 0
13427 | 393902.5 | 2014-02-25 00:39 | 600.2726 | 10 | 88 | 2.599924 | 3.419944 | 125.4262 | 125.9305 | 436.0213 | 383.6651 | 0.0001619339 | 0.04209734 | 0 | 0 | 0
13428 | 393932.5 | 2014-02-25 00:40 | 630.2728 | 10 | 88 | 2.600105 | 3.424802 | 125.4478 | 125.9305 | 436.0955 | 383.6651 | 0.0001943111 | 0.04209734 | 0 | 0 | 0
13429 | 393962.5 | 2014-02-25 00:40 | 660.288 | 10 | 88 | 2.599744 | 3.429174 | 125.4695 | 125.9305 | 436.1698 | 383.6651 | 9.717941e-05 | 0.04209734 | 0 | 0 | 0
13430 | 393992.5 | 2014-02-25 00:41 | 690.3032 | 10 | 88 | 2.599924 | 3.433546 | 125.4912 | 125.9305 | 436.2442 | 383.6651 | 9.717941e-05 | 0.04209734 | 0 | 0 | 0
13431 | 394022.5 | 2014-02-25 00:41 | 720.3185 | 10 | 88 | 2.599924 | 3.437595 | 125.5129 | 125.9305 | 436.3186 | 383.6651 | 6.475449e-05 | 0.04209734 | 0 | 0 | 0
13432 | 394052.5 | 2014-02-25 00:42 | 750.3336 | 10 | 88 | 2.599924 | 3.441481 | 125.5345 | 125.9305 | 436.3932 | 383.6651 | 9.717941e-05 | 0.04209734 | 0 | 0 | 0
13433 | 394082.5 | 2014-02-25 00:42 | 780.3485 | 10 | 88 | 2.599924 | 3.445044 | 125.5562 | 125.9305 | 436.4678 | 383.6651 | 0.0001619339 | 0.04209734 | 0 | 0 | 0
13434 | 394112.5 | 2014-02-25 00:43 | 810.3485 | 10 | 88 | 2.599924 | 3.44812 | 125.5779 | 125.9305 | 436.5425 | 383.6651 | 6.475449e-05 | 0.04209734 | 0 | 0 | 0
13435 | 394142.5 | 2014-02-25 00:43 | 840.3637 | 10 | 88 | 2.599924 | 3.451197 | 125.5996 | 125.9305 | 436.6173 | 383.6651 | 9.717941e-05 | 0.04209734 | 0 | 0 | 0
13436 | 394172.6 | 2014-02-25 00:44 | 870.379 | 10 | 88 | 2.599924 | 3.45395 | 125.6212 | 125.9305 | 436.6921 | 383.6651 | 0.000129509 | 0.04209734 | 0 | 0 | 0
13437 | 394202.6 | 2014-02-25 00:44 | 900.3942 | 10 | 88 | 2.599744 | 3.456541 | 125.6429 | 125.9305 | 436.767 | 383.6651 | 6.480217e-05 | 0.04209734 | 0 | 0 | 0
13438 | 394232.6 | 2014-02-25 00:45 | 930.4095 | 10 | 88 | 2.599924 | 3.459132 | 125.6646 | 125.9305 | 436.842 | 383.6651 | 6.480217e-05 | 0.04209734 | 0 | 0 | 0
13439 | 394262.6 | 2014-02-25 00:45 | 960.4247 | 10 | 88 | 2.599924 | 3.461399 | 125.6863 | 125.9305 | 436.917 | 383.6651 | 6.480217e-05 | 0.04209734 | 0 | 0 | 0
13440 | 394292.6 | 2014-02-25 00:46 | 990.4398 | 10 | 88 | 2.599924 | 3.463666 | 125.7079 | 125.9305 | 436.992 | 383.6651 | 3.237724e-05 | 0.04209734 | 0 | 0 | 0
13441 | 394322.6 | 2014-02-25 00:46 | 1020.455 | 10 | 88 | 2.599744 | 3.466257 | 125.7296 | 125.9305 | 437.0672 | 383.6651 | 6.480217e-05 | 0.04209734 | 0 | 0 | 0
13442 | 394352.6 | 2014-02-25 00:47 | 1050.47 | 10 | 88 | 2.599924 | 3.468686 | 125.7513 | 125.9305 | 437.1423 | 383.6651 | 6.480217e-05 | 0.04209734 | 0 | 0 | 0
13443 | 394382.7 | 2014-02-25 00:47 | 1080.486 | 10 | 88 | 2.600105 | 3.471115 | 125.773 | 125.9305 | 437.2175 | 383.6651 | 6.480217e-05 | 0.04209734 | 0 | 0 | 0
13444 | 394412.7 | 2014-02-25 00:48 | 1110.501 | 10 | 88 | 2.599744 | 3.473382 | 125.7947 | 125.9305 | 437.2928 | 383.6651 | 3.237724e-05 | 0.04209734 | 0 | 0 | 0
13445 | 394442.7 | 2014-02-25 00:48 | 1140.516 | 10 | 88 | 2.599564 | 3.475973 | 125.8163 | 125.9305 | 437.3681 | 383.6651 | 0 | 0.04209734 | 0 | 0 | 0
13446 | 394472.7 | 2014-02-25 00:49 | 1170.531 | 10 | 88 | 2.599744 | 3.478888 | 125.838 | 125.9305 | 437.4435 | 383.6651 | 6.475449e-05 | 0.04209734 | 0 | 0 | 0
13447 | 394502.7 | 2014-02-25 00:49 | 1200.531 | 10 | 88 | 2.599744 | 3.481641 | 125.8597 | 125.9305 | 437.5189 | 383.6651 | 0.0001295567 | 0.04209734 | 0 | 0 | 0
13448 | 394532.7 | 2014-02-25 00:50 | 1230.546 | 10 | 88 | 2.599564 | 3.484555 | 125.8813 | 125.9305 | 437.5944 | 383.6651 | 3.237724e-05 | 0.04209734 | 0 | 0 | 0
13449 | 394562.7 | 2014-02-25 00:50 | 1260.561 | 10 | 88 | 2.599744 | 3.487794 | 125.903 | 125.9305 | 437.67 | 383.6651 | 9.713173e-05 | 0.04209734 | 0 | 0 | 0
13450 | 394592.8 | 2014-02-25 00:51 | 1290.577 | 10 | 88 | 2.599744 | 3.491357 | 125.9247 | 125.9305 | 437.7456 | 383.6651 | 0.0001295567 | 0.04209734 | 0 | 0 | 0
13451 | 394622.8 | 2014-02-25 00:51 | 1320.592 | 10 | 88 | 2.599383 | 3.494757 | 125.9464 | 125.9305 | 437.8213 | 383.6651 | 6.480217e-05 | 0.04209734 | 0 | 0 | 0
13452 | 394652.8 | 2014-02-25 00:52 | 1350.607 | 10 | 88 | 2.599383 | 3.498806 | 125.968 | 125.9305 | 437.8971 | 383.6651 | 9.717941e-05 | 0.04209734 | 0 | 0 | 0
13453 | 394682.8 | 2014-02-25 00:52 | 1380.622 | 10 | 88 | 2.599744 | 3.50334 | 125.9897 | 125.9305 | 437.973 | 383.6651 | 0.0001619339 | 0.04209734 | 0 | 0 | 0
13454 | 394712.8 | 2014-02-25 00:53 | 1410.637 | 10 | 88 | 2.599744 | 3.508036 | 126.0114 | 125.9305 | 438.049 | 383.6651 | 0.0001295567 | 0.04209734 | 0 | 0 | 0
13455 | 394742.8 | 2014-02-25 00:53 | 1440.653 | 10 | 88 | 2.599744 | 3.51338 | 126.0331 | 125.9305 | 438.1251 | 383.6651 | 0.0001295567 | 0.04209734 | 0 | 0 | 0
13456 | 394772.8 | 2014-02-25 00:54 | 1470.667 | 10 | 88 | 2.600105 | 3.519533 | 126.0547 | 125.9305 | 438.2013 | 383.6651 | 0.0002266884 | 0.04209734 | 0 | 0 | 0
13457 | 394802.9 | 2014-02-25 00:54 | 1500.683 | 10 | 88 | 2.599744 | 3.526173 | 126.0764 | 125.9305 | 438.2777 | 383.6651 | 0.0001943588 | 0.04209734 | 0 | 0 | 0
13458 | 394832.9 | 2014-02-25 00:55 | 1530.698 | 10 | 88 | 2.599744 | 3.533622 | 126.0981 | 125.9305 | 438.3542 | 383.6651 | 0.0001943111 | 0.04209734 | 0 | 0 | 0
13459 | 394862.9 | 2014-02-25 00:55 | 1560.713 | 10 | 88 | 2.599924 | 3.542528 | 126.1198 | 125.9305 | 438.4309 | 383.6651 | 0.0002914905 | 0.04209734 | 0 | 0 | 0
13460 | 394892.9 | 2014-02-25 00:56 | 1590.729 | 10 | 88 | 2.599564 | 3.552568 | 126.1414 | 125.9305 | 438.5077 | 383.6651 | 0.0002914905 | 0.04209734 | 0 | 0 | 0
13461 | 394922.9 | 2014-02-25 00:56 | 1620.744 | 10 | 88 | 2.599744 | 3.564389 | 126.1631 | 125.9305 | 438.5849 | 383.6651 | 0.0003238678 | 0.04209734 | 0 | 0 | 0
13462 | 394952.9 | 2014-02-25 00:57 | 1650.759 | 10 | 88 | 2.599744 | 3.578477 | 126.1848 | 125.9305 | 438.6623 | 383.6651 | 0.0004209995 | 0.04209734 | 0 | 0 | 0
13463 | 394983 | 2014-02-25 00:57 | 1680.774 | 10 | 88 | 2.599744 | 3.59548 | 126.2065 | 125.9305 | 438.74 | 383.6651 | 0.0005181789 | 0.04209734 | 0 | 0 | 0
13464 | 395013 | 2014-02-25 00:58 | 1710.79 | 10 | 88 | 2.599924 | 3.61637 | 126.2282 | 125.9305 | 438.8182 | 383.6651 | 0.0006477356 | 0.04209734 | 0 | 0 | 0
13465 | 395043 | 2014-02-25 00:58 | 1740.805 | 10 | 88 | 2.599744 | 3.642279 | 126.2498 | 125.9305 | 438.8968 | 383.6651 | 0.0008096695 | 0.04209734 | 0 | 0 | 0
13466 | 395073 | 2014-02-25 00:59 | 1770.82 | 10 | 88 | 2.599924 | 3.675314 | 126.2715 | 125.9305 | 438.9761 | 383.6651 | 0.001068783 | 0.04209734 | 0 | 0 | 0
13467 | 395103 | 2014-02-25 00:59 | 1800.835 | 10 | 88 | 2.599744 | 3.717902 | 126.2932 | 125.9305 | 439.0563 | 383.6651 | 0.001327896 | 0.04209734 | 0 | 0 | 0
13468 | 395133 | 2014-02-25 01:00 | 1830.851 | 10 | 88 | 2.599564 | 3.774417 | 126.3149 | 125.9305 | 439.1374 | 383.6651 | 0.001846075 | 0.04209734 | 0 | 0 | 0
13469 | 395163 | 2014-02-25 01:00 | 1860.866 | 10 | 88 | 2.599744 | 3.854089 | 126.3365 | 125.9305 | 439.2201 | 383.6651 | 0.002590942 | 0.04209734 | 0 | 0 | 0
13470 | 395193.1 | 2014-02-25 01:01 | 1890.881 | 10 | 88 | 2.599744 | 3.97311 | 126.3582 | 125.9305 | 439.3048 | 383.6651 | 0.00401597 | 0.04209734 | 0 | 0 | 0
13471 | 395214.7 | 2014-02-25 01:01 | 1912.475 | 10 | 88 | 2.599744 | 4.100228 | 126.3738 | 125.9305 | 439.3677 | 383.6651 | 0.00582962 | 0.04209734 | 0 | 0 | 0
13472 | 395244.7 | 2014-02-25 01:01 | 30.01528 | 11 | 88 | 1.5918 | 4.099742 | 126.3905 | 125.9305 | 439.436 | 383.6651 | 0 | 0.04209734 | 0 | 0 | 0
13473 | 395274.7 | 2014-02-25 01:02 | 60.03029 | 11 | 88 | 1.047258 | 4.099581 | 126.4013 | 125.9305 | 439.4804 | 383.6651 | -3.232956e-05 | 0.04209734 | 0 | 0 | 0
13474 | 395304.7 | 2014-02-25 01:02 | 90.04518 | 11 | 88 | 0.7006987 | 4.099581 | 126.4085 | 125.9305 | 439.5098 | 383.6651 | 0 | 0.04209734 | 0 | 0 | 0
13475 | 395334.7 | 2014-02-25 01:03 | 120.0609 | 11 | 88 | 0.4778332 | 4.099742 | 126.4133 | 125.9305 | 439.5297 | 383.6651 | 3.232956e-05 | 0.04209734 | 0 | 0 | 0
13476 | 395364.7 | 2014-02-25 01:03 | 150.0761 | 11 | 88 | 0.333223 | 4.099581 | 126.4167 | 125.9305 | 439.5434 | 383.6651 | 0 | 0.04209734 | 0 | 0 | 0
13477 | 395394.8 | 2014-02-25 01:04 | 180.0914 | 11 | 88 | 0.2385592 | 4.099581 | 126.419 | 125.9305 | 439.553 | 383.6651 | -3.232956e-05 | 0.04209734 | 0 | 0 | 0
13478 | 395424.8 | 2014-02-25 01:04 | 210.1066 | 11 | 88 | 0.1752698 | 4.099581 | 126.4207 | 125.9305 | 439.56 | 383.6651 | -3.232956e-05 | 0.04209734 | 0 | 0 | 0
13479 | 395454.8 | 2014-02-25 01:05 | 240.1219 | 11 | 88 | 0.1321752 | 4.099742 | 126.422 | 125.9305 | 439.5652 | 383.6651 | 0 | 0.04209734 | 0 | 0 | 0
13480 | 395484.8 | 2014-02-25 01:05 | 270.1371 | 11 | 88 | 0.102604 | 4.099742 | 126.423 | 125.9305 | 439.5692 | 383.6651 | 0 | 0.04209734 | 0 | 0 | 0
13481 | 395514.8 | 2014-02-25 01:06 | 300.1523 | 11 | 88 | 0.08168787 | 4.099905 | 126.4237 | 125.9305 | 439.5723 | 383.6651 | 6.475449e-05 | 0.04209734 | 0 | 0 | 0
13482 | 395517.6 | 2014-02-25 01:06 | 302.9804 | 11 | 88 | 0.07988475 | 4.099581 | 126.4238 | 125.9305 | 439.5726 | 383.6651 | 0 | 0.04209734 | 0 | 0 | 0
13483 | 395547.7 | 2014-02-25 01:06 | 30.01497 | 4 | 89 | 0 | 4.010517 | 126.4238 | 125.9305 | 439.5726 | 383.6651 | -0.002072716 | 0.04209734 | 0 | 0 | 0
13484 | 395577.7 | 2014-02-25 01:07 | 60.03026 | 4 | 89 | 0 | 3.948658 | 126.4238 | 125.9305 | 439.5726 | 383.6651 | -0.001619339 | 0.04209734 | 0 | 0 | 0
13485 | 395607.7 | 2014-02-25 01:07 | 90.04494 | 4 | 89 | 0 | 3.899592 | 126.4238 | 125.9305 | 439.5726 | 383.6651 | -0.001263094 | 0.04209734 | 0 | 0 | 0
13486 | 395637.7 | 2014-02-25 01:08 | 120.0136 | 4 | 89 | 0 | 3.859595 | 126.4238 | 125.9305 | 439.5726 | 383.6651 | -0.001036358 | 0.04209734 | 0 | 0 | 0
13487 | 395637.7 | 2014-02-25 01:08 | 0.03115539 | 5 | 89 | -0.0003540663 | 3.859433 | 126.4238 | 125.9305 | 439.5726 | 383.6651 | 0 | 0.0414497 | 0 | 0 | 0
13488 | 395667.7 | 2014-02-25 01:08 | 30.01511 | 6 | 89 | 0 | 3.825427 | 126.4238 | 125.9305 | 439.5726 | 383.6651 | -0.0009068012 | 0.0414497 | 0 | 0 | 0
13489 | 395697.7 | 2014-02-25 01:09 | 60.01471 | 6 | 89 | 0 | 3.796278 | 126.4238 | 125.9305 | 439.5726 | 383.6651 | -0.0007772446 | 0.0414497 | 0 | 0 | 0
13490 | 395727.8 | 2014-02-25 01:09 | 30.01519 | 7 | 89 | -2.599911 | 3.19858 | 126.4238 | 125.9521 | 439.5726 | 383.7358 | -0.001068735 | 0.0414497 | 0 | 0 | 0
13491 | 395757.8 | 2014-02-25 01:10 | 60.03043 | 7 | 89 | -2.599911 | 3.181091 | 126.4238 | 125.9738 | 439.5726 | 383.8049 | -0.0002591133 | 0.0414497 | 0 | 0 | 0
13492 | 395787.8 | 2014-02-25 01:10 | 90.04567 | 7 | 89 | -2.599911 | 3.173966 | 126.4238 | 125.9955 | 439.5726 | 383.8738 | -0.0001619339 | 0.0414497 | 0 | 0 | 0
13493 | 395817.8 | 2014-02-25 01:11 | 120.0607 | 7 | 89 | -2.599911 | 3.169108 | 126.4238 | 126.0172 | 439.5726 | 383.9425 | -0.0001295567 | 0.0414497 | 0 | 0 | 0
13494 | 395847.8 | 2014-02-25 01:11 | 150.0761 | 7 | 89 | -2.599911 | 3.165222 | 126.4238 | 126.0388 | 439.5726 | 384.0112 | -0.0001295567 | 0.0414497 | 0 | 0 | 0
13495 | 395877.8 | 2014-02-25 01:12 | 180.0913 | 7 | 89 | -2.599731 | 3.161983 | 126.4238 | 126.0605 | 439.5726 | 384.0798 | -6.480217e-05 | 0.0414497 | 0 | 0 | 0
13496 | 395907.8 | 2014-02-25 01:12 | 210.1067 | 7 | 89 | -2.599911 | 3.158906 | 126.4238 | 126.0822 | 439.5726 | 384.1483 | -9.713173e-05 | 0.0414497 | 0 | 0 | 0
13497 | 395937.9 | 2014-02-25 01:13 | 240.1218 | 7 | 89 | -2.599911 | 3.156153 | 126.4238 | 126.1039 | 439.5726 | 384.2167 | -0.0001295567 | 0.0414497 | 0 | 0 | 0
13498 | 395967.9 | 2014-02-25 01:13 | 270.137 | 7 | 89 | -2.599911 | 3.153724 | 126.4238 | 126.1255 | 439.5726 | 384.2851 | -9.717941e-05 | 0.0414497 | 0 | 0 | 0
13499 | 395997.9 | 2014-02-25 01:14 | 300.1522 | 7 | 89 | -2.599911 | 3.151457 | 126.4238 | 126.1472 | 439.5726 | 384.3534 | -9.717941e-05 | 0.0414497 | 0 | 0 | 0
13500 | 396027.9 | 2014-02-25 01:14 | 330.1675 | 7 | 89 | -2.599731 | 3.14919 | 126.4238 | 126.1689 | 439.5726 | 384.4217 | -6.475449e-05 | 0.0414497 | 0 | 0 | 0
13501 | 396057.9 | 2014-02-25 01:15 | 360.1819 | 7 | 89 | -2.599731 | 3.147247 | 126.4238 | 126.1905 | 439.5726 | 384.4899 | 0 | 0.0414497 | 0 | 0 | 0
13502 | 396087.9 | 2014-02-25 01:15 | 390.1823 | 7 | 89 | -2.599911 | 3.145142 | 126.4238 | 126.2122 | 439.5726 | 384.5581 | -3.237724e-05 | 0.0414497 | 0 | 0 | 0
13503 | 396117.9 | 2014-02-25 01:16 | 420.1975 | 7 | 89 | -2.599911 | 3.143037 | 126.4238 | 126.2339 | 439.5726 | 384.6263 | -3.237724e-05 | 0.0414497 | 0 | 0 | 0
13504 | 396148 | 2014-02-25 01:16 | 450.2127 | 7 | 89 | -2.599731 | 3.141094 | 126.4238 | 126.2556 | 439.5726 | 384.6944 | -3.237724e-05 | 0.0414497 | 0 | 0 | 0
13505 | 396178 | 2014-02-25 01:17 | 480.2281 | 7 | 89 | -2.599911 | 3.138988 | 126.4238 | 126.2773 | 439.5726 | 384.7625 | -6.475449e-05 | 0.0414497 | 0 | 0 | 0
13506 | 396208 | 2014-02-25 01:17 | 510.2427 | 7 | 89 | -2.600092 | 3.137045 | 126.4238 | 126.2989 | 439.5726 | 384.8304 | -9.713173e-05 | 0.0414497 | 0 | 0 | 0
13507 | 396238 | 2014-02-25 01:18 | 540.2428 | 7 | 89 | -2.600092 | 3.13494 | 126.4238 | 126.3206 | 439.5726 | 384.8984 | -6.475449e-05 | 0.0414497 | 0 | 0 | 0
13508 | 396268 | 2014-02-25 01:18 | 570.258 | 7 | 89 | -2.599731 | 3.133159 | 126.4238 | 126.3423 | 439.5726 | 384.9664 | -3.237724e-05 | 0.0414497 | 0 | 0 | 0
13509 | 396298 | 2014-02-25 01:19 | 600.2732 | 7 | 89 | -2.599911 | 3.130892 | 126.4238 | 126.364 | 439.5726 | 385.0343 | -6.475449e-05 | 0.0414497 | 0 | 0 | 0
13510 | 396328 | 2014-02-25 01:19 | 630.2884 | 7 | 89 | -2.599911 | 3.128625 | 126.4238 | 126.3856 | 439.5726 | 385.1021 | -9.717941e-05 | 0.0414497 | 0 | 0 | 0
13511 | 396358 | 2014-02-25 01:20 | 660.3035 | 7 | 89 | -2.599911 | 3.126196 | 126.4238 | 126.4073 | 439.5726 | 385.1699 | -0.0001295567 | 0.0414497 | 0 | 0 | 0
13512 | 396388.1 | 2014-02-25 01:20 | 690.3189 | 7 | 89 | -2.600092 | 3.124091 | 126.4238 | 126.429 | 439.5726 | 385.2376 | -9.713173e-05 | 0.0414497 | 0 | 0 | 0
13513 | 396418.1 | 2014-02-25 01:21 | 720.3342 | 7 | 89 | -2.599911 | 3.121662 | 126.4238 | 126.4507 | 439.5726 | 385.3053 | -6.475449e-05 | 0.0414497 | 0 | 0 | 0
13514 | 396448.1 | 2014-02-25 01:21 | 750.3494 | 7 | 89 | -2.599911 | 3.119071 | 126.4238 | 126.4724 | 439.5726 | 385.373 | -6.480217e-05 | 0.0414497 | 0 | 0 | 0
13515 | 396478.1 | 2014-02-25 01:22 | 780.3641 | 7 | 89 | -2.600092 | 3.11648 | 126.4238 | 126.494 | 439.5726 | 385.4405 | -6.480217e-05 | 0.0414497 | 0 | 0 | 0
13516 | 396508.1 | 2014-02-25 01:22 | 810.3799 | 7 | 89 | -2.599731 | 3.113889 | 126.4238 | 126.5157 | 439.5726 | 385.5081 | -6.475449e-05 | 0.0414497 | 0 | 0 | 0
13517 | 396538.1 | 2014-02-25 01:23 | 840.3951 | 7 | 89 | -2.599731 | 3.110974 | 126.4238 | 126.5374 | 439.5726 | 385.5755 | -6.480217e-05 | 0.0414497 | 0 | 0 | 0
13518 | 396568.2 | 2014-02-25 01:23 | 870.4104 | 7 | 89 | -2.599911 | 3.107897 | 126.4238 | 126.5591 | 439.5726 | 385.643 | -9.717941e-05 | 0.0414497 | 0 | 0 | 0
13519 | 396598.2 | 2014-02-25 01:24 | 900.4254 | 7 | 89 | -2.599731 | 3.10482 | 126.4238 | 126.5807 | 439.5726 | 385.7103 | -9.713173e-05 | 0.0414497 | 0 | 0 | 0
13520 | 396628.2 | 2014-02-25 01:24 | 930.4408 | 7 | 89 | -2.599911 | 3.101744 | 126.4238 | 126.6024 | 439.5726 | 385.7776 | -6.475449e-05 | 0.0414497 | 0 | 0 | 0
13521 | 396658.2 | 2014-02-25 01:25 | 960.456 | 7 | 89 | -2.599911 | 3.098343 | 126.4238 | 126.6241 | 439.5726 | 385.8448 | -9.713173e-05 | 0.0414497 | 0 | 0 | 0
13522 | 396688.2 | 2014-02-25 01:25 | 990.4712 | 7 | 89 | -2.600092 | 3.09478 | 126.4238 | 126.6458 | 439.5726 | 385.9119 | -0.0001295567 | 0.0414497 | 0 | 0 | 0
13523 | 396718.2 | 2014-02-25 01:26 | 1020.486 | 7 | 89 | -2.599911 | 3.09138 | 126.4238 | 126.6674 | 439.5726 | 385.9789 | -0.0001295567 | 0.0414497 | 0 | 0 | 0
13524 | 396748.2 | 2014-02-25 01:26 | 1050.502 | 7 | 89 | -2.600092 | 3.087817 | 126.4238 | 126.6891 | 439.5726 | 386.0459 | -0.000129509 | 0.0414497 | 0 | 0 | 0
13525 | 396778.3 | 2014-02-25 01:27 | 1080.517 | 7 | 89 | -2.599911 | 3.084093 | 126.4238 | 126.7108 | 439.5726 | 386.1128 | -6.475449e-05 | 0.0414497 | 0 | 0 | 0
13526 | 396808.3 | 2014-02-25 01:27 | 1110.532 | 7 | 89 | -2.599911 | 3.080206 | 126.4238 | 126.7325 | 439.5726 | 386.1796 | -9.717941e-05 | 0.0414497 | 0 | 0 | 0
13527 | 396838.3 | 2014-02-25 01:28 | 1140.547 | 7 | 89 | -2.599911 | 3.076158 | 126.4238 | 126.7542 | 439.5726 | 386.2463 | -6.480217e-05 | 0.0414497 | 0 | 0 | 0
13528 | 396868.3 | 2014-02-25 01:28 | 1170.563 | 7 | 89 | -2.599911 | 3.071624 | 126.4238 | 126.7758 | 439.5726 | 386.313 | -0.0001619339 | 0.0414497 | 0 | 0 | 0
13529 | 396898.3 | 2014-02-25 01:29 | 1200.578 | 7 | 89 | -2.599731 | 3.067252 | 126.4238 | 126.7975 | 439.5726 | 386.3795 | -0.0001619339 | 0.0414497 | 0 | 0 | 0
13530 | 396928.3 | 2014-02-25 01:29 | 1230.593 | 7 | 89 | -2.600092 | 3.062718 | 126.4238 | 126.8192 | 439.5726 | 386.4459 | -0.000129509 | 0.0414497 | 0 | 0 | 0
13531 | 396958.4 | 2014-02-25 01:30 | 1260.608 | 7 | 89 | -2.599911 | 3.058022 | 126.4238 | 126.8409 | 439.5726 | 386.5123 | -0.0001943111 | 0.0414497 | 0 | 0 | 0
13532 | 396988.4 | 2014-02-25 01:30 | 1290.623 | 7 | 89 | -2.600092 | 3.053164 | 126.4238 | 126.8625 | 439.5726 | 386.5785 | -0.0001295567 | 0.0414497 | 0 | 0 | 0
13533 | 397018.4 | 2014-02-25 01:31 | 1320.639 | 7 | 89 | -2.599911 | 3.048144 | 126.4238 | 126.8842 | 439.5726 | 386.6447 | -0.0001619339 | 0.0414497 | 0 | 0 | 0
13534 | 397048.4 | 2014-02-25 01:31 | 1350.654 | 7 | 89 | -2.599911 | 3.043123 | 126.4238 | 126.9059 | 439.5726 | 386.7107 | -0.0001619339 | 0.0414497 | 0 | 0 | 0
13535 | 397078.4 | 2014-02-25 01:32 | 1380.669 | 7 | 89 | -2.600092 | 3.03778 | 126.4238 | 126.9276 | 439.5726 | 386.7766 | -0.0001619339 | 0.0414497 | 0 | 0 | 0
13536 | 397108.4 | 2014-02-25 01:32 | 1410.684 | 7 | 89 | -2.599911 | 3.032112 | 126.4238 | 126.9492 | 439.5726 | 386.8424 | -0.0001943111 | 0.0414497 | 0 | 0 | 0
13537 | 397138.4 | 2014-02-25 01:33 | 1440.699 | 7 | 89 | -2.599911 | 3.026444 | 126.4238 | 126.9709 | 439.5726 | 386.908 | -0.0001619339 | 0.0414497 | 0 | 0 | 0
13538 | 397168.5 | 2014-02-25 01:33 | 1470.715 | 7 | 89 | -2.599911 | 3.020291 | 126.4238 | 126.9926 | 439.5726 | 386.9736 | -0.0001943111 | 0.0414497 | 0 | 0 | 0
13539 | 397198.5 | 2014-02-25 01:34 | 1500.73 | 7 | 89 | -2.599911 | 3.013166 | 126.4238 | 127.0143 | 439.5726 | 387.039 | -0.0002267361 | 0.0414497 | 0 | 0 | 0
13540 | 397228.5 | 2014-02-25 01:34 | 1530.745 | 7 | 89 | -2.599911 | 3.005069 | 126.4238 | 127.0359 | 439.5726 | 387.1042 | -0.0002591133 | 0.0414497 | 0 | 0 | 0
13541 | 397258.5 | 2014-02-25 01:35 | 1560.761 | 7 | 89 | -2.599731 | 2.996001 | 126.4238 | 127.0576 | 439.5726 | 387.1692 | -0.0002914905 | 0.0414497 | 0 | 0 | 0
13542 | 397288.5 | 2014-02-25 01:35 | 1590.776 | 7 | 89 | -2.599911 | 2.985151 | 126.4238 | 127.0793 | 439.5726 | 387.2341 | -0.0003238678 | 0.0414497 | 0 | 0 | 0
13543 | 397318.5 | 2014-02-25 01:36 | 1620.791 | 7 | 89 | -2.599731 | 2.972682 | 126.4238 | 127.101 | 439.5726 | 387.2986 | -0.00038867 | 0.0414497 | 0 | 0 | 0
13544 | 397348.5 | 2014-02-25 01:36 | 1650.806 | 7 | 89 | -2.599911 | 2.957299 | 126.4238 | 127.1227 | 439.5726 | 387.3629 | -0.0004858017 | 0.0414497 | 0 | 0 | 0
13545 | 397378.6 | 2014-02-25 01:37 | 1680.821 | 7 | 89 | -2.599731 | 2.93981 | 126.4238 | 127.1443 | 439.5726 | 387.4268 | -0.0005505562 | 0.0414497 | 0 | 0 | 0
13546 | 397408.6 | 2014-02-25 01:37 | 1710.837 | 7 | 89 | -2.599911 | 2.91892 | 126.4238 | 127.166 | 439.5726 | 387.4903 | -0.0006153584 | 0.0414497 | 0 | 0 | 0
13547 | 397438.6 | 2014-02-25 01:38 | 1740.852 | 7 | 89 | -2.599731 | 2.894144 | 126.4238 | 127.1877 | 439.5726 | 387.5533 | -0.0007125378 | 0.0414497 | 0 | 0 | 0
13548 | 397468.6 | 2014-02-25 01:38 | 1770.867 | 7 | 89 | -2.599911 | 2.864996 | 126.4238 | 127.2094 | 439.5726 | 387.6158 | -0.0008744717 | 0.0414497 | 0 | 0 | 0
13549 | 397498.6 | 2014-02-25 01:39 | 1800.882 | 7 | 89 | -2.599731 | 2.830342 | 126.4238 | 127.231 | 439.5726 | 387.6775 | -0.00110116 | 0.0414497 | 0 | 0 | 0
13550 | 397528.6 | 2014-02-25 01:39 | 1830.898 | 7 | 89 | -2.599911 | 2.788239 | 126.4238 | 127.2527 | 439.5726 | 387.7384 | -0.001360273 | 0.0414497 | 0 | 0 | 0
13551 | 397558.7 | 2014-02-25 01:40 | 1860.913 | 7 | 89 | -2.599911 | 2.736583 | 126.4238 | 127.2744 | 439.5726 | 387.7983 | -0.001651764 | 0.0414497 | 0 | 0 | 0
13552 | 397588.7 | 2014-02-25 01:40 | 1890.928 | 7 | 89 | -2.599731 | 2.67019 | 126.4238 | 127.2961 | 439.5726 | 387.8569 | -0.002105141 | 0.0414497 | 0 | 0 | 0
13553 | 397618.7 | 2014-02-25 01:41 | 1920.943 | 7 | 89 | -2.599911 | 2.577078 | 126.4238 | 127.3177 | 439.5726 | 387.9139 | -0.003173924 | 0.0414497 | 0 | 0 | 0
13554 | 397648.7 | 2014-02-25 01:41 | 1950.959 | 7 | 89 | -2.599911 | 2.416601 | 126.4238 | 127.3394 | 439.5726 | 387.9682 | -0.006250667 | 0.0414497 | 0 | 0 | 0
13555 | 397677.4 | 2014-02-25 01:42 | 1979.646 | 7 | 89 | -2.599731 | 1.999783 | 126.4238 | 127.3601 | 439.5726 | 388.0148 | -0.01917298 | 0.0414497 | 0 | 0 | 0
13556 | 397677.4 | 2014-02-25 01:42 | 0.03106407 | 8 | 89 | -0.0005343782 | 2.122529 | 126.4238 | 127.3601 | 439.5726 | 388.0148 | 0 | 0.04490383 | 0 | 0 | 0
13557 | 397707.4 | 2014-02-25 01:42 | 30.01492 | 9 | 89 | 0 | 2.558293 | 126.4238 | 127.3601 | 439.5726 | 388.0148 | 0.002655697 | 0.04490383 | 0 | 0 | 0
13558 | 397737.4 | 2014-02-25 01:43 | 60.0302 | 9 | 89 | 0 | 2.614808 | 126.4238 | 127.3601 | 439.5726 | 388.0148 | 0.001165915 | 0.04490383 | 0 | 0 | 0
13559 | 397767.5 | 2014-02-25 01:43 | 90.04536 | 9 | 89 | 0 | 2.645252 | 126.4238 | 127.3601 | 439.5726 | 388.0148 | 0.0007125378 | 0.04490383 | 0 | 0 | 0
13560 | 397797.4 | 2014-02-25 01:44 | 120.0138 | 9 | 89 | 0 | 2.665494 | 126.4238 | 127.3601 | 439.5726 | 388.0148 | 0.0004858017 | 0.04490383 | 0 | 0 | 0
13561 | 397827.4 | 2014-02-25 01:44 | 30.01521 | 10 | 89 | 2.599744 | 3.015919 | 126.4455 | 127.3601 | 439.6362 | 388.0148 | 0.003465414 | 0.04490383 | 0 | 0 | 0
13562 | 397857.5 | 2014-02-25 01:45 | 60.03046 | 10 | 89 | 2.599924 | 3.108383 | 126.4671 | 127.3601 | 439.7027 | 388.0148 | 0.002169895 | 0.04490383 | 0 | 0 | 0
13563 | 397887.5 | 2014-02-25 01:45 | 90.04563 | 10 | 89 | 2.599924 | 3.172509 | 126.4888 | 127.3601 | 439.7708 | 388.0148 | 0.001586914 | 0.04490383 | 0 | 0 | 0
13564 | 397917.5 | 2014-02-25 01:46 | 120.0609 | 10 | 89 | 2.599924 | 3.222061 | 126.5105 | 127.3601 | 439.8401 | 388.0148 | 0.001327896 | 0.04490383 | 0 | 0 | 0
13565 | 397947.5 | 2014-02-25 01:46 | 150.0761 | 10 | 89 | 2.599744 | 3.262058 | 126.5322 | 127.3601 | 439.9104 | 388.0148 | 0.001036358 | 0.04490383 | 0 | 0 | 0
13566 | 397977.5 | 2014-02-25 01:47 | 180.0915 | 10 | 89 | 2.599924 | 3.296064 | 126.5538 | 127.3601 | 439.9815 | 388.0148 | 0.0009068012 | 0.04490383 | 0 | 0 | 0
13567 | 398007.5 | 2014-02-25 01:47 | 210.106 | 10 | 89 | 2.599744 | 3.324241 | 126.5755 | 127.3601 | 440.0532 | 388.0148 | 0.000744915 | 0.04490383 | 0 | 0 | 0
13568 | 398037.6 | 2014-02-25 01:48 | 240.1218 | 10 | 89 | 2.599744 | 3.343673 | 126.5972 | 127.3601 | 440.1255 | 388.0148 | 0.0004210472 | 0.04490383 | 0 | 0 | 0
13569 | 398067.6 | 2014-02-25 01:48 | 270.137 | 10 | 89 | 2.599744 | 3.355008 | 126.6189 | 127.3601 | 440.1982 | 388.0148 | 0.0002591133 | 0.04490383 | 0 | 0 | 0
13570 | 398097.6 | 2014-02-25 01:49 | 300.1522 | 10 | 89 | 2.599564 | 3.362619 | 126.6405 | 127.3601 | 440.271 | 388.0148 | 0.0001619339 | 0.04490383 | 0 | 0 | 0
13571 | 398127.6 | 2014-02-25 01:49 | 330.1675 | 10 | 89 | 2.599924 | 3.369097 | 126.6622 | 127.3601 | 440.3439 | 388.0148 | 0.0001619339 | 0.04490383 | 0 | 0 | 0
13572 | 398157.6 | 2014-02-25 01:50 | 360.1827 | 10 | 89 | 2.599744 | 3.374926 | 126.6839 | 127.3601 | 440.417 | 388.0148 | 0.0001619339 | 0.04490383 | 0 | 0 | 0
13573 | 398187.6 | 2014-02-25 01:50 | 390.1979 | 10 | 89 | 2.599744 | 3.38108 | 126.7056 | 127.3601 | 440.4903 | 388.0148 | 0.0001619339 | 0.04490383 | 0 | 0 | 0
13574 | 398217.6 | 2014-02-25 01:51 | 420.2131 | 10 | 89 | 2.599924 | 3.387071 | 126.7273 | 127.3601 | 440.5636 | 388.0148 | 0.0001295567 | 0.04490383 | 0 | 0 | 0
13575 | 398247.7 | 2014-02-25 01:51 | 450.2284 | 10 | 89 | 2.599924 | 3.393225 | 126.7489 | 127.3601 | 440.6371 | 388.0148 | 0.0001943111 | 0.04490383 | 0 | 0 | 0
13576 | 398277.7 | 2014-02-25 01:52 | 480.2436 | 10 | 89 | 2.599924 | 3.398892 | 126.7706 | 127.3601 | 440.7107 | 388.0148 | 0.0001295567 | 0.04490383 | 0 | 0 | 0
13577 | 398307.7 | 2014-02-25 01:52 | 510.2588 | 10 | 89 | 2.599744 | 3.404722 | 126.7923 | 127.3601 | 440.7845 | 388.0148 | 0.0001619339 | 0.04490383 | 0 | 0 | 0
13578 | 398337.7 | 2014-02-25 01:53 | 540.2741 | 10 | 89 | 2.600105 | 3.41039 | 126.814 | 127.3601 | 440.8583 | 388.0148 | 0.0001619339 | 0.04490383 | 0 | 0 | 0
13579 | 398367.7 | 2014-02-25 01:53 | 570.2892 | 10 | 89 | 2.599924 | 3.415572 | 126.8356 | 127.3601 | 440.9323 | 388.0148 | 0.0001295567 | 0.04490383 | 0 | 0 | 0
13580 | 398397.7 | 2014-02-25 01:54 | 600.3039 | 10 | 89 | 2.599924 | 3.420592 | 126.8573 | 127.3601 | 441.0064 | 388.0148 | 0.0001619119 | 0.04490383 | 0 | 0 | 0
13581 | 398427.7 | 2014-02-25 01:54 | 630.3041 | 10 | 89 | 2.599924 | 3.425611 | 126.879 | 127.3601 | 441.0806 | 388.0148 | 0.0001937172 | 0.04490383 | 0 | 0 | 0
13582 | 398457.8 | 2014-02-25 01:55 | 660.3193 | 10 | 89 | 2.599924 | 3.430146 | 126.9007 | 127.3601 | 441.1549 | 388.0148 | 0.0001291511 | 0.04490383 | 0 | 0 | 0
13583 | 398487.8 | 2014-02-25 01:55 | 690.334 | 10 | 89 | 2.599744 | 3.434356 | 126.9223 | 127.3601 | 441.2292 | 388.0148 | 9.657695e-05 | 0.04490383 | 0 | 0 | 0
13584 | 398517.8 | 2014-02-25 01:56 | 720.3498 | 10 | 89 | 2.599924 | 3.438566 | 126.944 | 127.3601 | 441.3038 | 388.0148 | 0.0001287561 | 0.04490383 | 0 | 0 | 0
13585 | 398547.8 | 2014-02-25 01:56 | 750.3651 | 10 | 89 | 2.599924 | 3.442291 | 126.9657 | 127.3601 | 441.3783 | 388.0148 | 0.000129555 | 0.04490383 | 0 | 0 | 0
13586 | 398577.8 | 2014-02-25 01:57 | 780.38 | 10 | 89 | 2.599924 | 3.445853 | 126.9874 | 127.3601 | 441.453 | 388.0148 | 0.0001609288 | 0.04490383 | 0 | 0 | 0
13587 | 398607.8 | 2014-02-25 01:57 | 810.3955 | 10 | 89 | 2.599924 | 3.44893 | 127.009 | 127.3601 | 441.5277 | 388.0148 | 9.683118e-05 | 0.04490383 | 0 | 0 | 0
13588 | 398637.8 | 2014-02-25 01:58 | 840.4108 | 10 | 89 | 2.599924 | 3.452007 | 127.0307 | 127.3601 | 441.6025 | 388.0148 | 0.0001291542 | 0.04490383 | 0 | 0 | 0
13589 | 398667.9 | 2014-02-25 01:58 | 870.4253 | 10 | 89 | 2.599924 | 3.45476 | 127.0524 | 127.3601 | 441.6773 | 388.0148 | 0.0001291056 | 0.04490383 | 0 | 0 | 0
13590 | 398697.9 | 2014-02-25 01:59 | 900.4256 | 10 | 89 | 2.599924 | 3.457351 | 127.0741 | 127.3601 | 441.7523 | 388.0148 | 6.440034e-05 | 0.04490383 | 0 | 0 | 0
13591 | 398727.9 | 2014-02-25 01:59 | 930.4403 | 10 | 89 | 2.600105 | 3.459942 | 127.0957 | 127.3601 | 441.8272 | 388.0148 | 9.657794e-05 | 0.04490383 | 0 | 0 | 0
13592 | 398757.9 | 2014-02-25 02:00 | 960.4555 | 10 | 89 | 2.599924 | 3.462371 | 127.1174 | 127.3601 | 441.9022 | 388.0148 | 6.440146e-05 | 0.04490383 | 0 | 0 | 0
13593 | 398787.9 | 2014-02-25 02:00 | 990.4556 | 10 | 89 | 2.600105 | 3.4648 | 127.1391 | 127.3601 | 441.9773 | 388.0148 | 6.440062e-05 | 0.04490383 | 0 | 0 | 0
13594 | 398817.9 | 2014-02-25 02:01 | 1020.471 | 10 | 89 | 2.599744 | 3.467229 | 127.1608 | 127.3601 | 442.0524 | 388.0148 | 9.717823e-05 | 0.04490383 | 0 | 0 | 0
13595 | 398847.9 | 2014-02-25 02:01 | 1050.486 | 10 | 89 | 2.599924 | 3.469658 | 127.1824 | 127.3601 | 442.1276 | 388.0148 | 0.0001287537 | 0.04490383 | 0 | 0 | 0
13596 | 398877.9 | 2014-02-25 02:02 | 1080.501 | 10 | 89 | 2.599744 | 3.471925 | 127.2041 | 127.3601 | 442.2028 | 388.0148 | 9.687595e-05 | 0.04490383 | 0 | 0 | 0
13597 | 398907.9 | 2014-02-25 02:02 | 1110.516 | 10 | 89 | 2.599744 | 3.474516 | 127.2258 | 127.3601 | 442.2781 | 388.0148 | 9.687727e-05 | 0.04490383 | 0 | 0 | 0
13598 | 398938 | 2014-02-25 02:03 | 1140.532 | 10 | 89 | 2.599924 | 3.477268 | 127.2475 | 127.3601 | 442.3535 | 388.0148 | 0.0001291601 | 0.04490383 | 0 | 0 | 0
13599 | 398968 | 2014-02-25 02:03 | 1170.546 | 10 | 89 | 2.599744 | 3.479697 | 127.2691 | 127.3601 | 442.4288 | 388.0148 | 6.455315e-05 | 0.04490383 | 0 | 0 | 0
13600 | 398998 | 2014-02-25 02:04 | 1200.562 | 10 | 89 | 2.599744 | 3.482774 | 127.2908 | 127.3601 | 442.5043 | 388.0148 | 0.0001609291 | 0.04490383 | 0 | 0 | 0
13601 | 399028 | 2014-02-25 02:04 | 1230.577 | 10 | 89 | 2.599744 | 3.485851 | 127.3125 | 127.3601 | 442.5798 | 388.0148 | 0.0001291558 | 0.04490383 | 0 | 0 | 0
13602 | 399058 | 2014-02-25 02:05 | 1260.593 | 10 | 89 | 2.599564 | 3.488928 | 127.3342 | 127.3601 | 442.6554 | 388.0148 | 9.657634e-05 | 0.04490383 | 0 | 0 | 0
13603 | 399088 | 2014-02-25 02:05 | 1290.607 | 10 | 89 | 2.599744 | 3.492328 | 127.3558 | 127.3601 | 442.7311 | 388.0148 | 6.440052e-05 | 0.04490383 | 0 | 0 | 0
13604 | 399118.1 | 2014-02-25 02:06 | 1320.623 | 10 | 89 | 2.599744 | 3.496053 | 127.3775 | 127.3601 | 442.8069 | 388.0148 | 0.0001287058 | 0.04490383 | 0 | 0 | 0
13605 | 399148.1 | 2014-02-25 02:06 | 1350.638 | 10 | 89 | 2.599744 | 3.500425 | 127.3992 | 127.3601 | 442.8827 | 388.0148 | 0.0001291566 | 0.04490383 | 0 | 0 | 0
13606 | 399178.1 | 2014-02-25 02:07 | 1380.654 | 10 | 89 | 2.600105 | 3.504797 | 127.4209 | 127.3601 | 442.9586 | 388.0148 | 0.0001614269 | 0.04490383 | 0 | 0 | 0
13607 | 399208.1 | 2014-02-25 02:07 | 1410.668 | 10 | 89 | 2.599744 | 3.509655 | 127.4425 | 127.3601 | 443.0346 | 388.0148 | 0.000160928 | 0.04490383 | 0 | 0 | 0
13608 | 399238.1 | 2014-02-25 02:08 | 1440.668 | 10 | 89 | 2.599924 | 3.515161 | 127.4642 | 127.3601 | 443.1107 | 388.0148 | 0.0002252857 | 0.04490383 | 0 | 0 | 0
13609 | 399268.1 | 2014-02-25 02:08 | 1470.683 | 10 | 89 | 2.599924 | 3.521152 | 127.4859 | 127.3601 | 443.1869 | 388.0148 | 0.0002574617 | 0.04490383 | 0 | 0 | 0
13610 | 399298.1 | 2014-02-25 02:09 | 1500.683 | 10 | 89 | 2.599924 | 3.527792 | 127.5076 | 127.3601 | 443.2633 | 388.0148 | 0.0002260337 | 0.04490383 | 0 | 0 | 0
13611 | 399328.1 | 2014-02-25 02:09 | 1530.698 | 10 | 89 | 2.599744 | 3.535727 | 127.5292 | 127.3601 | 443.3399 | 388.0148 | 0.0003218626 | 0.04490383 | 0 | 0 | 0
13612 | 399358.1 | 2014-02-25 02:10 | 1560.713 | 10 | 89 | 2.599924 | 3.544471 | 127.5509 | 127.3601 | 443.4166 | 388.0148 | 0.0002266884 | 0.04490383 | 0 | 0 | 0
13613 | 399388.2 | 2014-02-25 02:10 | 1590.728 | 10 | 89 | 2.599744 | 3.554835 | 127.5726 | 127.3601 | 443.4936 | 388.0148 | 0.0002914905 | 0.04490383 | 0 | 0 | 0
13614 | 399418.2 | 2014-02-25 02:11 | 1620.729 | 10 | 89 | 2.599924 | 3.566818 | 127.5943 | 127.3601 | 443.5707 | 388.0148 | 0.00038867 | 0.04490383 | 0 | 0 | 0
13615 | 399448.2 | 2014-02-25 02:11 | 1650.744 | 10 | 89 | 2.599744 | 3.58123 | 127.6159 | 127.3601 | 443.6482 | 388.0148 | 0.0004534245 | 0.04490383 | 0 | 0 | 0
13616 | 399478.2 | 2014-02-25 02:12 | 1680.758 | 10 | 89 | 2.599924 | 3.598395 | 127.6376 | 127.3601 | 443.726 | 388.0148 | 0.0005506038 | 0.04490383 | 0 | 0 | 0
13617 | 399508.2 | 2014-02-25 02:12 | 1710.758 | 10 | 89 | 2.599924 | 3.619608 | 127.6593 | 127.3601 | 443.8042 | 388.0148 | 0.0006801129 | 0.04490383 | 0 | 0 | 0
13618 | 399538.2 | 2014-02-25 02:13 | 1740.774 | 10 | 89 | 2.599924 | 3.646004 | 127.6809 | 127.3601 | 443.8829 | 388.0148 | 0.0009068489 | 0.04490383 | 0 | 0 | 0
13619 | 399568.2 | 2014-02-25 02:13 | 1770.789 | 10 | 89 | 2.600105 | 3.6792 | 127.7026 | 127.3601 | 443.9623 | 388.0148 | 0.001068783 | 0.04490383 | 0 | 0 | 0
13620 | 399598.2 | 2014-02-25 02:14 | 1800.804 | 10 | 89 | 2.599924 | 3.721951 | 127.7243 | 127.3601 | 444.0425 | 388.0148 | 0.001392651 | 0.04490383 | 0 | 0 | 0
13621 | 399628.3 | 2014-02-25 02:14 | 1830.819 | 10 | 89 | 2.599924 | 3.779437 | 127.746 | 127.3601 | 444.1237 | 388.0148 | 0.002220853 | 0.04490383 | 0 | 0 | 0
13622 | 399658.3 | 2014-02-25 02:15 | 1860.835 | 10 | 89 | 2.599924 | 3.859756 | 127.7677 | 127.3601 | 444.2065 | 388.0148 | 0.003122045 | 0.04490383 | 0 | 0 | 0
13623 | 399688.3 | 2014-02-25 02:15 | 1890.849 | 10 | 89 | 2.599924 | 3.980073 | 127.7893 | 127.3601 | 444.2913 | 388.0148 | 0.004827869 | 0.04490383 | 0 | 0 | 0
13624 | 399708.7 | 2014-02-25 02:16 | 1911.287 | 10 | 89 | 2.600105 | 4.100228 | 127.8041 | 127.3601 | 444.3509 | 388.0148 | 0.006618682 | 0.04490383 | 0 | 0 | 0
13625 | 399738.7 | 2014-02-25 02:16 | 30.01518 | 11 | 89 | 1.601177 | 4.099742 | 127.8208 | 127.3601 | 444.4195 | 388.0148 | 0 | 0.04490383 | 0 | 0 | 0
13626 | 399768.7 | 2014-02-25 02:17 | 60.02978 | 11 | 89 | 1.058257 | 4.099742 | 127.8317 | 127.3601 | 444.4643 | 388.0148 | 0 | 0.04490383 | 0 | 0 | 0
13627 | 399798.8 | 2014-02-25 02:17 | 90.04564 | 11 | 89 | 0.710075 | 4.099742 | 127.839 | 127.3601 | 444.4941 | 388.0148 | 0 | 0.04490383 | 0 | 0 | 0
13628 | 399828.8 | 2014-02-25 02:18 | 120.0608 | 11 | 89 | 0.4857669 | 4.099581 | 127.8439 | 127.3601 | 444.5142 | 388.0148 | -3.222929e-05 | 0.04490383 | 0 | 0 | 0
13629 | 399858.8 | 2014-02-25 02:18 | 150.0761 | 11 | 89 | 0.3395339 | 4.099581 | 127.8473 | 127.3601 | 444.5281 | 388.0148 | -3.212894e-05 | 0.04490383 | 0 | 0 | 0
13630 | 399888.8 | 2014-02-25 02:19 | 180.0912 | 11 | 89 | 0.2434277 | 4.099581 | 127.8497 | 127.3601 | 444.538 | 388.0148 | -3.212982e-05 | 0.04490383 | 0 | 0 | 0
13631 | 399918.8 | 2014-02-25 02:19 | 210.1065 | 11 | 89 | 0.1792366 | 4.099581 | 127.8515 | 127.3601 | 444.5451 | 388.0148 | -3.212918e-05 | 0.04490383 | 0 | 0 | 0
13632 | 399948.8 | 2014-02-25 02:20 | 240.1216 | 11 | 89 | 0.1356011 | 4.099581 | 127.8528 | 127.3601 | 444.5505 | 388.0148 | 0 | 0.04490383 | 0 | 0 | 0
13633 | 399978.8 | 2014-02-25 02:20 | 270.1369 | 11 | 89 | 0.1047678 | 4.099742 | 127.8538 | 127.3601 | 444.5546 | 388.0148 | 0 | 0.04490383 | 0 | 0 | 0
13634 | 400008.9 | 2014-02-25 02:21 | 300.1517 | 11 | 89 | 0.08367129 | 4.099581 | 127.8545 | 127.3601 | 444.5578 | 388.0148 | -3.222896e-05 | 0.04490383 | 0 | 0 | 0
13635 | 400015 | 2014-02-25 02:21 | 306.2614 | 11 | 89 | 0.07988475 | 4.099581 | 127.8547 | 127.3601 | 444.5583 | 388.0148 | -3.212971e-05 | 0.04490383 | 0 | 0 | 0
13636 | 400045 | 2014-02-25 02:21 | 30.01532 | 4 | 90 | 0 | 4.010355 | 127.8547 | 127.3601 | 444.5583 | 388.0148 | -0.002446221 | 0.04490383 | 0 | 0 | 0
13637 | 400075 | 2014-02-25 02:22 | 60.03054 | 4 | 90 | 0 | 3.948172 | 127.8547 | 127.3601 | 444.5583 | 388.0148 | -0.001899035 | 0.04490383 | 0 | 0 | 0
13638 | 400105 | 2014-02-25 02:22 | 90.0458 | 4 | 90 | 0 | 3.899107 | 127.8547 | 127.3601 | 444.5583 | 388.0148 | -0.001512719 | 0.04490383 | 0 | 0 | 0
13639 | 400135 | 2014-02-25 02:23 | 120.0142 | 4 | 90 | 0 | 3.858947 | 127.8547 | 127.3601 | 444.5583 | 388.0148 | -0.001223089 | 0.04490383 | 0 | 0 | 0
13640 | 400135 | 2014-02-25 02:23 | 0.0158453 | 5 | 90 | -0.0003540663 | 3.858947 | 127.8547 | 127.3601 | 444.5583 | 388.0148 | 0 | 0.04276555 | 0 | 0 | 0
13641 | 400165 | 2014-02-25 02:23 | 30.00012 | 6 | 90 | 0 | 3.824617 | 127.8547 | 127.3601 | 444.5583 | 388.0148 | -0.001068726 | 0.04276555 | 0 | 0 | 0
13642 | 400195 | 2014-02-25 02:24 | 60.01527 | 6 | 90 | 0 | 3.795307 | 127.8547 | 127.3601 | 444.5583 | 388.0148 | -0.0009334006 | 0.04276555 | 0 | 0 | 0
13643 | 400225.1 | 2014-02-25 02:24 | 30.01518 | 7 | 90 | -2.599911 | 3.197932 | 127.8547 | 127.3818 | 444.5583 | 388.0854 | -0.001255264 | 0.04276555 | 0 | 0 | 0
13644 | 400255.1 | 2014-02-25 02:25 | 60.02984 | 7 | 90 | -2.599731 | 3.180282 | 127.8547 | 127.4035 | 444.5583 | 388.1545 | -0.0003862089 | 0.04276555 | 0 | 0 | 0
13645 | 400285.1 | 2014-02-25 02:25 | 90.04566 | 7 | 90 | -2.599731 | 3.173156 | 127.8547 | 127.4252 | 444.5583 | 388.2234 | -0.00016093 | 0.04276555 | 0 | 0 | 0
13646 | 400315.1 | 2014-02-25 02:26 | 120.0603 | 7 | 90 | -2.600092 | 3.168137 | 127.8547 | 127.4468 | 444.5583 | 388.2921 | -0.0001609352 | 0.04276555 | 0 | 0 | 0
13647 | 400345.1 | 2014-02-25 02:26 | 150.0761 | 7 | 90 | -2.599911 | 3.16425 | 127.8547 | 127.4685 | 444.5583 | 388.3607 | -0.00016142 | 0.04276555 | 0 | 0 | 0
13648 | 400375.2 | 2014-02-25 02:27 | 180.0907 | 7 | 90 | -2.599911 | 3.161173 | 127.8547 | 127.4902 | 444.5583 | 388.4292 | -6.459861e-05 | 0.04276555 | 0 | 0 | 0
13649 | 400405.2 | 2014-02-25 02:27 | 210.0909 | 7 | 90 | -2.599731 | 3.158259 | 127.8547 | 127.5119 | 444.5583 | 388.4977 | -6.455096e-05 | 0.04276555 | 0 | 0 | 0
13650 | 400435.2 | 2014-02-25 02:28 | 240.1061 | 7 | 90 | -2.599731 | 3.155506 | 127.8547 | 127.5335 | 444.5583 | 388.5662 | -6.460084e-05 | 0.04276555 | 0 | 0 | 0
13651 | 400465.2 | 2014-02-25 02:28 | 270.1209 | 7 | 90 | -2.599911 | 3.152753 | 127.8547 | 127.5552 | 444.5583 | 388.6345 | -9.657867e-05 | 0.04276555 | 0 | 0 | 0
13652 | 400495.2 | 2014-02-25 02:29 | 300.121 | 7 | 90 | -2.599911 | 3.150648 | 127.8547 | 127.5769 | 444.5583 | 388.7028 | -3.222369e-05 | 0.04276555 | 0 | 0 | 0
13653 | 400525.2 | 2014-02-25 02:29 | 330.1356 | 7 | 90 | -2.599911 | 3.148057 | 127.8547 | 127.5985 | 444.5583 | 388.771 | -6.460102e-05 | 0.04276555 | 0 | 0 | 0
13654 | 400555.2 | 2014-02-25 02:30 | 360.1515 | 7 | 90 | -2.600092 | 3.145952 | 127.8547 | 127.6202 | 444.5583 | 388.8393 | -9.652859e-05 | 0.04276555 | 0 | 0 | 0
13655 | 400585.2 | 2014-02-25 02:30 | 390.1664 | 7 | 90 | -2.599731 | 3.143847 | 127.8547 | 127.6419 | 444.5583 | 388.9075 | -9.688427e-05 | 0.04276555 | 0 | 0 | 0
13656 | 400615.2 | 2014-02-25 02:31 | 420.1819 | 7 | 90 | -2.600092 | 3.141903 | 127.8547 | 127.6636 | 444.5583 | 388.9756 | -6.455225e-05 | 0.04276555 | 0 | 0 | 0
13657 | 400645.3 | 2014-02-25 02:31 | 450.1965 | 7 | 90 | -2.599731 | 3.139798 | 127.8547 | 127.6852 | 444.5583 | 389.0436 | -9.717252e-05 | 0.04276555 | 0 | 0 | 0
13658 | 400675.3 | 2014-02-25 02:32 | 480.2123 | 7 | 90 | -2.599911 | 3.137855 | 127.8547 | 127.7069 | 444.5583 | 389.1117 | -9.652992e-05 | 0.04276555 | 0 | 0 | 0
13659 | 400705.3 | 2014-02-25 02:32 | 510.2276 | 7 | 90 | -2.599911 | 3.135912 | 127.8547 | 127.7286 | 444.5583 | 389.1797 | -6.44001e-05 | 0.04276555 | 0 | 0 | 0
13660 | 400735.3 | 2014-02-25 02:33 | 540.2425 | 7 | 90 | -2.599731 | 3.13413 | 127.8547 | 127.7503 | 444.5583 | 389.2477 | 0 | 0.04276555 | 0 | 0 | 0
13661 | 400765.3 | 2014-02-25 02:33 | 570.2582 | 7 | 90 | -2.599911 | 3.131701 | 127.8547 | 127.772 | 444.5583 | 389.3156 | -6.435064e-05 | 0.04276555 | 0 | 0 | 0
13662 | 400795.3 | 2014-02-25 02:34 | 600.2731 | 7 | 90 | -2.599911 | 3.129596 | 127.8547 | 127.7936 | 444.5583 | 389.3834 | -9.688042e-05 | 0.04276555 | 0 | 0 | 0
13663 | 400825.3 | 2014-02-25 02:34 | 630.2879 | 7 | 90 | -2.599911 | 3.127329 | 127.8547 | 127.8153 | 444.5583 | 389.4512 | -9.652405e-05 | 0.04276555 | 0 | 0 | 0
13664 | 400855.4 | 2014-02-25 02:35 | 660.3037 | 7 | 90 | -2.599911 | 3.125062 | 127.8547 | 127.837 | 444.5583 | 389.519 | -9.682651e-05 | 0.04276555 | 0 | 0 | 0
13665 | 400885.4 | 2014-02-25 02:35 | 690.3189 | 7 | 90 | -2.599911 | 3.122795 | 127.8547 | 127.8587 | 444.5583 | 389.5867 | -6.435283e-05 | 0.04276555 | 0 | 0 | 0
13666 | 400915.4 | 2014-02-25 02:36 | 720.3341 | 7 | 90 | -2.599731 | 3.120366 | 127.8547 | 127.8803 | 444.5583 | 389.6544 | -6.435291e-05 | 0.04276555 | 0 | 0 | 0
13667 | 400945.4 | 2014-02-25 02:36 | 750.3495 | 7 | 90 | -2.600092 | 3.117937 | 127.8547 | 127.902 | 444.5583 | 389.722 | -9.717844e-05 | 0.04276555 | 0 | 0 | 0
13668 | 400975.4 | 2014-02-25 02:37 | 780.3639 | 7 | 90 | -2.599731 | 3.115184 | 127.8547 | 127.9237 | 444.5583 | 389.7895 | -9.652825e-05 | 0.04276555 | 0 | 0 | 0
13669 | 401005.4 | 2014-02-25 02:37 | 810.3798 | 7 | 90 | -2.600092 | 3.112269 | 127.8547 | 127.9454 | 444.5583 | 389.8571 | -0.0001287535 | 0.04276555 | 0 | 0 | 0
13670 | 401035.5 | 2014-02-25 02:38 | 840.3944 | 7 | 90 | -2.599731 | 3.109679 | 127.8547 | 127.967 | 444.5583 | 389.9245 | -6.435364e-05 | 0.04276555 | 0 | 0 | 0
13671 | 401065.5 | 2014-02-25 02:38 | 870.4102 | 7 | 90 | -2.599911 | 3.10644 | 127.8547 | 127.9887 | 444.5583 | 389.9919 | -0.0001291056 | 0.04276555 | 0 | 0 | 0
13672 | 401095.5 | 2014-02-25 02:39 | 900.4249 | 7 | 90 | -2.599731 | 3.103525 | 127.8547 | 128.0104 | 444.5583 | 390.0591 | -9.657809e-05 | 0.04276555 | 0 | 0 | 0
13673 | 401125.5 | 2014-02-25 02:39 | 930.425 | 7 | 90 | -2.599911 | 3.100286 | 127.8547 | 128.0321 | 444.5583 | 390.1264 | -6.435342e-05 | 0.04276555 | 0 | 0 | 0
13674 | 401155.5 | 2014-02-25 02:40 | 960.4395 | 7 | 90 | -2.599911 | 3.096886 | 127.8547 | 128.0537 | 444.5583 | 390.1935 | -0.0001295567 | 0.04276555 | 0 | 0 | 0
13675 | 401185.5 | 2014-02-25 02:40 | 990.455 | 7 | 90 | -2.600092 | 3.093485 | 127.8547 | 128.0754 | 444.5583 | 390.2606 | -9.713173e-05 | 0.04276555 | 0 | 0 | 0
13676 | 401215.5 | 2014-02-25 02:41 | 1020.455 | 7 | 90 | -2.599911 | 3.089922 | 127.8547 | 128.0971 | 444.5583 | 390.3276 | -0.0001287541 | 0.04276555 | 0 | 0 | 0
13677 | 401245.5 | 2014-02-25 02:41 | 1050.47 | 7 | 90 | -2.599911 | 3.08636 | 127.8547 | 128.1188 | 444.5583 | 390.3945 | -0.0001287542 | 0.04276555 | 0 | 0 | 0
13678 | 401275.5 | 2014-02-25 02:42 | 1080.47 | 7 | 90 | -2.599911 | 3.082635 | 127.8547 | 128.1404 | 444.5583 | 390.4614 | -6.440051e-05 | 0.04276555 | 0 | 0 | 0
13679 | 401305.5 | 2014-02-25 02:42 | 1110.485 | 7 | 90 | -2.599551 | 3.078587 | 127.8547 | 128.1621 | 444.5583 | 390.5281 | -9.687067e-05 | 0.04276555 | 0 | 0 | 0
13680 | 401335.6 | 2014-02-25 02:43 | 1140.5 | 7 | 90 | -2.599911 | 3.074377 | 127.8547 | 128.1838 | 444.5583 | 390.5948 | -0.00016093 | 0.04276555 | 0 | 0 | 0
13681 | 401365.6 | 2014-02-25 02:43 | 1170.515 | 7 | 90 | -2.599731 | 3.070328 | 127.8547 | 128.2054 | 444.5583 | 390.6614 | -0.0001287523 | 0.04276555 | 0 | 0 | 0
13682 | 401395.6 | 2014-02-25 02:44 | 1200.515 | 7 | 90 | -2.599731 | 3.065956 | 127.8547 | 128.2271 | 444.5583 | 390.7279 | -0.0001291096 | 0.04276555 | 0 | 0 | 0
13683 | 401425.6 | 2014-02-25 02:44 | 1230.53 | 7 | 90 | -2.599731 | 3.061422 | 127.8547 | 128.2488 | 444.5583 | 390.7943 | -0.0001287547 | 0.04276555 | 0 | 0 | 0
13684 | 401455.6 | 2014-02-25 02:45 | 1260.546 | 7 | 90 | -2.599911 | 3.056402 | 127.8547 | 128.2705 | 444.5583 | 390.8606 | -0.0001614362 | 0.04276555 | 0 | 0 | 0
13685 | 401485.6 | 2014-02-25 02:45 | 1290.561 | 7 | 90 | -2.599911 | 3.051706 | 127.8547 | 128.2922 | 444.5583 | 390.9268 | -0.0001287514 | 0.04276555 | 0 | 0 | 0
13686 | 401515.6 | 2014-02-25 02:46 | 1320.576 | 7 | 90 | -2.599911 | 3.046524 | 127.8547 | 128.3138 | 444.5583 | 390.9929 | -0.0001931038 | 0.04276555 | 0 | 0 | 0
13687 | 401545.7 | 2014-02-25 02:46 | 1350.591 | 7 | 90 | -2.599911 | 3.041342 | 127.8547 | 128.3355 | 444.5583 | 391.0589 | -0.0001937047 | 0.04276555 | 0 | 0 | 0
13688 | 401575.7 | 2014-02-25 02:47 | 1380.607 | 7 | 90 | -2.599911 | 3.035999 | 127.8547 | 128.3572 | 444.5583 | 391.1248 | -0.0001609301 | 0.04276555 | 0 | 0 | 0
13689 | 401605.7 | 2014-02-25 02:47 | 1410.621 | 7 | 90 | -2.599911 | 3.030493 | 127.8547 | 128.3788 | 444.5583 | 391.1905 | -0.0001937063 | 0.04276555 | 0 | 0 | 0
13690 | 401635.7 | 2014-02-25 02:48 | 1440.621 | 7 | 90 | -2.599731 | 3.024987 | 127.8547 | 128.4005 | 444.5583 | 391.2561 | -0.0001291557 | 0.04276555 | 0 | 0 | 0
13691 | 401665.7 | 2014-02-25 02:48 | 1470.637 | 7 | 90 | -2.599731 | 3.018348 | 127.8547 | 128.4222 | 444.5583 | 391.3216 | -0.0002252865 | 0.04276555 | 0 | 0 | 0
13692 | 401695.7 | 2014-02-25 02:49 | 1500.651 | 7 | 90 | -2.600092 | 3.011384 | 127.8547 | 128.4439 | 444.5583 | 391.3869 | -0.0001931076 | 0.04276555 | 0 | 0 | 0
13693 | 401725.7 | 2014-02-25 02:49 | 1530.667 | 7 | 90 | -2.599731 | 3.003126 | 127.8547 | 128.4656 | 444.5583 | 391.4522 | -0.0003218645 | 0.04276555 | 0 | 0 | 0
13694 | 401755.7 | 2014-02-25 02:50 | 1560.682 | 7 | 90 | -2.599911 | 2.99422 | 127.8547 | 128.4872 | 444.5583 | 391.5171 | -0.000290574 | 0.04276555 | 0 | 0 | 0
13695 | 401785.8 | 2014-02-25 02:50 | 1590.698 | 7 | 90 | -2.599911 | 2.983046 | 127.8547 | 128.5089 | 444.5583 | 391.5819 | -0.0003874502 | 0.04276555 | 0 | 0 | 0
13696 | 401815.8 | 2014-02-25 02:51 | 1620.712 | 7 | 90 | -2.599911 | 2.970577 | 127.8547 | 128.5306 | 444.5583 | 391.6465 | -0.0004197142 | 0.04276555 | 0 | 0 | 0
13697 | 401845.8 | 2014-02-25 02:51 | 1650.728 | 7 | 90 | -2.599911 | 2.955355 | 127.8547 | 128.5523 | 444.5583 | 391.7107 | -0.000516586 | 0.04276555 | 0 | 0 | 0
13698 | 401875.8 | 2014-02-25 02:52 | 1680.743 | 7 | 90 | -2.599911 | 2.937543 | 127.8547 | 128.5739 | 444.5583 | 391.7746 | -0.0006437143 | 0.04276555 | 0 | 0 | 0
13699 | 401905.8 | 2014-02-25 02:52 | 1710.758 | 7 | 90 | -2.599911 | 2.916653 | 127.8547 | 128.5956 | 444.5583 | 391.838 | -0.0007748653 | 0.04276555 | 0 | 0 | 0
13700 | 401935.8 | 2014-02-25 02:53 | 1740.773 | 7 | 90 | -2.599551 | 2.892201 | 127.8547 | 128.6173 | 444.5583 | 391.901 | -0.0008394149 | 0.04276555 | 0 | 0 | 0
13701 | 401965.8 | 2014-02-25 02:53 | 1770.773 | 7 | 90 | -2.599731 | 2.863053 | 127.8547 | 128.639 | 444.5583 | 391.9634 | -0.001065386 | 0.04276555 | 0 | 0 | 0
13702 | 401995.8 | 2014-02-25 02:54 | 1800.788 | 7 | 90 | -2.599911 | 2.828399 | 127.8547 | 128.6606 | 444.5583 | 392.0251 | -0.001259173 | 0.04276555 | 0 | 0 | 0
13703 | 402025.9 | 2014-02-25 02:54 | 1830.804 | 7 | 90 | -2.599911 | 2.786296 | 127.8547 | 128.6823 | 444.5583 | 392.0859 | -0.001489741 | 0.04276555 | 0 | 0 | 0
13704 | 402055.9 | 2014-02-25 02:55 | 1860.818 | 7 | 90 | -2.599911 | 2.734478 | 127.8547 | 128.704 | 444.5583 | 392.1457 | -0.001872492 | 0.04276555 | 0 | 0 | 0
13705 | 402085.9 | 2014-02-25 02:55 | 1890.834 | 7 | 90 | -2.599911 | 2.667761 | 127.8547 | 128.7257 | 444.5583 | 392.2044 | -0.002478441 | 0.04276555 | 0 | 0 | 0
13706 | 402115.9 | 2014-02-25 02:56 | 1920.849 | 7 | 90 | -2.599911 | 2.574325 | 127.8547 | 128.7473 | 444.5583 | 392.2612 | -0.003692101 | 0.04276555 | 0 | 0 | 0
13707 | 402145.9 | 2014-02-25 02:56 | 1950.865 | 7 | 90 | -2.600092 | 2.411905 | 127.8547 | 128.769 | 444.5583 | 392.3155 | -0.007328713 | 0.04276555 | 0 | 0 | 0
13708 | 402174.2 | 2014-02-25 02:57 | 1979.145 | 7 | 90 | -2.599911 | 1.999621 | 127.8547 | 128.7894 | 444.5583 | 392.3613 | -0.0221481 | 0.04276555 | 0 | 0 | 0
13709 | 402174.2 | 2014-02-25 02:57 | 0.01563389 | 8 | 90 | -0.0003540663 | 2.134188 | 127.8547 | 128.7894 | 444.5583 | 392.3613 | 0.008226251 | 0.04209734 | 0 | 0 | 0
13710 | 402204.2 | 2014-02-25 02:57 | 30.00017 | 9 | 90 | 0 | 2.559103 | 127.8547 | 128.7894 | 444.5583 | 392.3613 | 0.003099474 | 0.04209734 | 0 | 0 | 0
13711 | 402234.3 | 2014-02-25 02:58 | 60.01532 | 9 | 90 | 0 | 2.615618 | 127.8547 | 128.7894 | 444.5583 | 392.3613 | 0.001356077 | 0.04209734 | 0 | 0 | 0
13712 | 402264.3 | 2014-02-25 02:58 | 90.03064 | 9 | 90 | 0 | 2.646062 | 127.8547 | 128.7894 | 444.5583 | 392.3613 | 0.0008368672 | 0.04209734 | 0 | 0 | 0
13713 | 402294.3 | 2014-02-25 02:59 | 120.0141 | 9 | 90 | 0 | 2.666465 | 127.8547 | 128.7894 | 444.5583 | 392.3613 | 0.0006437256 | 0.04209734 | 0 | 0 | 0
13714 | 402324.2 | 2014-02-25 02:59 | 30.00023 | 10 | 90 | 2.599744 | 3.017376 | 127.8763 | 128.7894 | 444.622 | 392.3613 | 0.004100368 | 0.04209734 | 0 | 0 | 0
13715 | 402354.3 | 2014-02-25 03:00 | 60.01558 | 10 | 90 | 2.599924 | 3.10984 | 127.898 | 128.7894 | 444.6884 | 392.3613 | 0.002137518 | 0.04209734 | 0 | 0 | 0
13716 | 402384.3 | 2014-02-25 03:00 | 90.03067 | 10 | 90 | 2.599744 | 3.173642 | 127.9197 | 128.7894 | 444.7566 | 392.3613 | 0.001586962 | 0.04209734 | 0 | 0 | 0
13717 | 402414.3 | 2014-02-25 03:01 | 120.0459 | 10 | 90 | 2.599744 | 3.223194 | 127.9414 | 128.7894 | 444.8259 | 392.3613 | 0.001263094 | 0.04209734 | 0 | 0 | 0
13718 | 402444.3 | 2014-02-25 03:01 | 150.0611 | 10 | 90 | 2.599744 | 3.263516 | 127.963 | 128.7894 | 444.8963 | 392.3613 | 0.001036406 | 0.04209734 | 0 | 0 | 0
13719 | 402474.3 | 2014-02-25 03:02 | 180.0757 | 10 | 90 | 2.599924 | 3.29736 | 127.9847 | 128.7894 | 444.9673 | 392.3613 | 0.0009068489 | 0.04209734 | 0 | 0 | 0
13720 | 402504.3 | 2014-02-25 03:02 | 210.0759 | 10 | 90 | 2.599744 | 3.325374 | 128.0064 | 128.7894 | 445.0391 | 392.3613 | 0.0007124901 | 0.04209734 | 0 | 0 | 0
13721 | 402534.3 | 2014-02-25 03:03 | 240.0913 | 10 | 90 | 2.599924 | 3.344806 | 128.0281 | 128.7894 | 445.1114 | 392.3613 | 0.0004209995 | 0.04209734 | 0 | 0 | 0
13722 | 402564.4 | 2014-02-25 03:03 | 270.1064 | 10 | 90 | 2.599744 | 3.35598 | 128.0497 | 128.7894 | 445.1841 | 392.3613 | 0.0002590656 | 0.04209734 | 0 | 0 | 0
13723 | 402594.4 | 2014-02-25 03:04 | 300.1215 | 10 | 90 | 2.599924 | 3.363915 | 128.0714 | 128.7894 | 445.2569 | 392.3613 | 0.0002905951 | 0.04209734 | 0 | 0 | 0
13724 | 402624.4 | 2014-02-25 03:04 | 330.1363 | 10 | 90 | 2.599924 | 3.37023 | 128.0931 | 128.7894 | 445.3299 | 392.3613 | 0.0002267313 | 0.04209734 | 0 | 0 | 0
13725 | 402654.4 | 2014-02-25 03:05 | 360.152 | 10 | 90 | 2.599924 | 3.376384 | 128.1148 | 128.7894 | 445.403 | 392.3613 | 0.0002259885 | 0.04209734 | 0 | 0 | 0
13726 | 402684.4 | 2014-02-25 03:05 | 390.1667 | 10 | 90 | 2.599924 | 3.382213 | 128.1364 | 128.7894 | 445.4762 | 392.3613 | 0.0002253361 | 0.04209734 | 0 | 0 | 0
13727 | 402714.4 | 2014-02-25 03:06 | 420.1825 | 10 | 90 | 2.599744 | 3.388205 | 128.1581 | 128.7894 | 445.5496 | 392.3613 | 0.0001609328 | 0.04209734 | 0 | 0 | 0
13728 | 402744.4 | 2014-02-25 03:06 | 450.1972 | 10 | 90 | 2.599924 | 3.394358 | 128.1798 | 128.7894 | 445.6231 | 392.3613 | 0.0001931564 | 0.04209734 | 0 | 0 | 0
13729 | 402774.4 | 2014-02-25 03:07 | 480.1973 | 10 | 90 | 2.599924 | 3.400188 | 128.2015 | 128.7894 | 445.6968 | 392.3613 | 0.0001931072 | 0.04209734 | 0 | 0 | 0
13730 | 402804.5 | 2014-02-25 03:07 | 510.2126 | 10 | 90 | 2.599744 | 3.406018 | 128.2231 | 128.7894 | 445.7705 | 392.3613 | 0.0001931082 | 0.04209734 | 0 | 0 | 0
13731 | 402834.5 | 2014-02-25 03:08 | 540.2277 | 10 | 90 | 2.599924 | 3.411523 | 128.2448 | 128.7894 | 445.8444 | 392.3613 | 0.0001931057 | 0.04209734 | 0 | 0 | 0
13732 | 402864.5 | 2014-02-25 03:08 | 570.2424 | 10 | 90 | 2.599924 | 3.416867 | 128.2665 | 128.7894 | 445.9184 | 392.3613 | 0.000193104 | 0.04209734 | 0 | 0 | 0
13733 | 402894.5 | 2014-02-25 03:09 | 600.2583 | 10 | 90 | 2.599924 | 3.422049 | 128.2882 | 128.7894 | 445.9925 | 392.3613 | 0.0001943098 | 0.04209734 | 0 | 0 | 0
13734 | 402924.5 | 2014-02-25 03:09 | 630.2731 | 10 | 90 | 2.599924 | 3.426745 | 128.3098 | 128.7894 | 446.0667 | 392.3613 | 0.0001287527 | 0.04209734 | 0 | 0 | 0
13735 | 402954.5 | 2014-02-25 03:10 | 660.2882 | 10 | 90 | 2.599924 | 3.431441 | 128.3315 | 128.7894 | 446.1411 | 392.3613 | 0.0001614305 | 0.04209734 | 0 | 0 | 0
13736 | 402984.5 | 2014-02-25 03:10 | 690.2883 | 10 | 90 | 2.599924 | 3.435813 | 128.3532 | 128.7894 | 446.2155 | 392.3613 | 0.0001609335 | 0.04209734 | 0 | 0 | 0
13737 | 403014.5 | 2014-02-25 03:11 | 720.3035 | 10 | 90 | 2.599924 | 3.439862 | 128.3749 | 128.7894 | 446.29 | 392.3613 | 0.00012915 | 0.04209734 | 0 | 0 | 0
13738 | 403044.6 | 2014-02-25 03:11 | 750.3186 | 10 | 90 | 2.599924 | 3.443424 | 128.3965 | 128.7894 | 446.3646 | 392.3613 | 0.0001287084 | 0.04209734 | 0 | 0 | 0
13739 | 403074.6 | 2014-02-25 03:12 | 780.3334 | 10 | 90 | 2.599924 | 3.446825 | 128.4182 | 128.7894 | 446.4392 | 392.3613 | 9.657811e-05 | 0.04209734 | 0 | 0 | 0
13740 | 403104.6 | 2014-02-25 03:12 | 810.3335 | 10 | 90 | 2.599744 | 3.450064 | 128.4399 | 128.7894 | 446.514 | 392.3613 | 6.440072e-05 | 0.04209734 | 0 | 0 | 0
13741 | 403134.6 | 2014-02-25 03:13 | 840.3481 | 10 | 90 | 2.599744 | 3.452978 | 128.4615 | 128.7894 | 446.5888 | 392.3613 | 6.435267e-05 | 0.04209734 | 0 | 0 | 0
13742 | 403164.6 | 2014-02-25 03:13 | 870.3639 | 10 | 90 | 2.599924 | 3.455893 | 128.4832 | 128.7894 | 446.6637 | 392.3613 | 9.687706e-05 | 0.04209734 | 0 | 0 | 0
13743 | 403194.6 | 2014-02-25 03:14 | 900.3787 | 10 | 90 | 2.599744 | 3.458484 | 128.5049 | 128.7894 | 446.7386 | 392.3613 | 6.47542e-05 | 0.04209734 | 0 | 0 | 0
13744 | 403224.6 | 2014-02-25 03:14 | 930.3788 | 10 | 90 | 2.600105 | 3.461075 | 128.5266 | 128.7894 | 446.8136 | 392.3613 | 9.653002e-05 | 0.04209734 | 0 | 0 | 0
13745 | 403254.6 | 2014-02-25 03:15 | 960.3938 | 10 | 90 | 2.599744 | 3.463504 | 128.5483 | 128.7894 | 446.8886 | 392.3613 | 9.683418e-05 | 0.04209734 | 0 | 0 | 0
13746 | 403284.7 | 2014-02-25 03:15 | 990.4087 | 10 | 90 | 2.599744 | 3.465933 | 128.5699 | 128.7894 | 446.9637 | 392.3613 | 6.475324e-05 | 0.04209734 | 0 | 0 | 0
13747 | 403314.7 | 2014-02-25 03:16 | 1020.424 | 10 | 90 | 2.599564 | 3.4682 | 128.5916 | 128.7894 | 447.0389 | 392.3613 | 3.22755e-05 | 0.04209734 | 0 | 0 | 0
13748 | 403344.7 | 2014-02-25 03:16 | 1050.439 | 10 | 90 | 2.599744 | 3.470629 | 128.6133 | 128.7894 | 447.1141 | 392.3613 | 3.227709e-05 | 0.04209734 | 0 | 0 | 0
13749 | 403374.7 | 2014-02-25 03:17 | 1080.439 | 10 | 90 | 2.599924 | 3.47322 | 128.6349 | 128.7894 | 447.1893 | 392.3613 | 6.455225e-05 | 0.04209734 | 0 | 0 | 0
13750 | 403404.7 | 2014-02-25 03:17 | 1110.455 | 10 | 90 | 2.599924 | 3.475811 | 128.6566 | 128.7894 | 447.2646 | 392.3613 | 9.652965e-05 | 0.04209734 | 0 | 0 | 0
13751 | 403434.7 | 2014-02-25 03:18 | 1140.47 | 10 | 90 | 2.599744 | 3.478402 | 128.6783 | 128.7894 | 447.34 | 392.3613 | 6.4602e-05 | 0.04209734 | 0 | 0 | 0
13752 | 403464.7 | 2014-02-25 03:18 | 1170.485 | 10 | 90 | 2.599744 | 3.481155 | 128.7 | 128.7894 | 447.4154 | 392.3613 | 9.687478e-05 | 0.04209734 | 0 | 0 | 0
13753 | 403494.7 | 2014-02-25 03:19 | 1200.5 | 10 | 90 | 2.599564 | 3.48407 | 128.7216 | 128.7894 | 447.4909 | 392.3613 | 0.0001287546 | 0.04209734 | 0 | 0 | 0
13754 | 403524.8 | 2014-02-25 03:19 | 1230.515 | 10 | 90 | 2.599744 | 3.487146 | 128.7433 | 128.7894 | 447.5665 | 392.3613 | 6.435408e-05 | 0.04209734 | 0 | 0 | 0
13755 | 403554.8 | 2014-02-25 03:20 | 1260.531 | 10 | 90 | 2.599744 | 3.490547 | 128.765 | 128.7894 | 447.6421 | 392.3613 | 9.717941e-05 | 0.04209734 | 0 | 0 | 0
13756 | 403584.8 | 2014-02-25 03:20 | 1290.546 | 10 | 90 | 2.599744 | 3.49411 | 128.7867 | 128.7894 | 447.7178 | 392.3613 | 0.0001295567 | 0.04209734 | 0 | 0 | 0
13757 | 403614.8 | 2014-02-25 03:21 | 1320.561 | 10 | 90 | 2.599744 | 3.497672 | 128.8083 | 128.7894 | 447.7935 | 392.3613 | 6.475449e-05 | 0.04209734 | 0 | 0 | 0
13758 | 403644.8 | 2014-02-25 03:21 | 1350.561 | 10 | 90 | 2.599924 | 3.502044 | 128.83 | 128.7894 | 447.8694 | 392.3613 | 9.717941e-05 | 0.04209734 | 0 | 0 | 0
13759 | 403674.8 | 2014-02-25 03:22 | 1380.576 | 10 | 90 | 2.599744 | 3.506578 | 128.8517 | 128.7894 | 447.9454 | 392.3613 | 0.000129509 | 0.04209734 | 0 | 0 | 0
13760 | 403704.8 | 2014-02-25 03:22 | 1410.591 | 10 | 90 | 2.599924 | 3.511599 | 128.8734 | 128.7894 | 448.0214 | 392.3613 | 0.0001619339 | 0.04209734 | 0 | 0 | 0
13761 | 403734.9 | 2014-02-25 03:23 | 1440.606 | 10 | 90 | 2.599744 | 3.516942 | 128.895 | 128.7894 | 448.0976 | 392.3613 | 0.0001619339 | 0.04209734 | 0 | 0 | 0
13762 | 403764.9 | 2014-02-25 03:23 | 1470.622 | 10 | 90 | 2.599744 | 3.523096 | 128.9167 | 128.7894 | 448.1739 | 392.3613 | 0.0001619339 | 0.04209734 | 0 | 0 | 0
13763 | 403794.9 | 2014-02-25 03:24 | 1500.637 | 10 | 90 | 2.599924 | 3.530221 | 128.9384 | 128.7894 | 448.2503 | 392.3613 | 0.0001943588 | 0.04209734 | 0 | 0 | 0
13764 | 403824.9 | 2014-02-25 03:24 | 1530.651 | 10 | 90 | 2.600105 | 3.537994 | 128.9601 | 128.7894 | 448.3269 | 392.3613 | 0.0002574519 | 0.04209734 | 0 | 0 | 0
13765 | 403854.9 | 2014-02-25 03:25 | 1560.667 | 10 | 90 | 2.599744 | 3.547062 | 128.9818 | 128.7894 | 448.4037 | 392.3613 | 0.0003540511 | 0.04209734 | 0 | 0 | 0
13766 | 403884.9 | 2014-02-25 03:25 | 1590.682 | 10 | 90 | 2.599924 | 3.557588 | 129.0034 | 128.7894 | 448.4807 | 392.3613 | 0.0003862255 | 0.04209734 | 0 | 0 | 0
13767 | 403914.9 | 2014-02-25 03:26 | 1620.698 | 10 | 90 | 2.599744 | 3.569571 | 129.0251 | 128.7894 | 448.558 | 392.3613 | 0.0004183911 | 0.04209734 | 0 | 0 | 0
13768 | 403945 | 2014-02-25 03:26 | 1650.712 | 10 | 90 | 2.599564 | 3.584307 | 129.0468 | 128.7894 | 448.6355 | 392.3613 | 0.0004842846 | 0.04209734 | 0 | 0 | 0
13769 | 403975 | 2014-02-25 03:27 | 1680.728 | 10 | 90 | 2.599924 | 3.601958 | 129.0685 | 128.7894 | 448.7134 | 392.3613 | 0.0006759086 | 0.04209734 | 0 | 0 | 0
13770 | 404005 | 2014-02-25 03:27 | 1710.743 | 10 | 90 | 2.599564 | 3.623333 | 129.0901 | 128.7894 | 448.7917 | 392.3613 | 0.0007426389 | 0.04209734 | 0 | 0 | 0
13771 | 404035 | 2014-02-25 03:28 | 1740.758 | 10 | 90 | 2.599744 | 3.650052 | 129.1118 | 128.7894 | 448.8705 | 392.3613 | 0.0009655691 | 0.04209734 | 0 | 0 | 0
13772 | 404065 | 2014-02-25 03:28 | 1770.774 | 10 | 90 | 2.599924 | 3.683734 | 129.1335 | 128.7894 | 448.95 | 392.3613 | 0.001223036 | 0.04209734 | 0 | 0 | 0
13773 | 404095 | 2014-02-25 03:29 | 1800.789 | 10 | 90 | 2.599924 | 3.727618 | 129.1552 | 128.7894 | 449.0303 | 392.3613 | 0.001673721 | 0.04209734 | 0 | 0 | 0
13774 | 404125 | 2014-02-25 03:29 | 1830.804 | 10 | 90 | 2.599744 | 3.785429 | 129.1768 | 128.7894 | 449.1116 | 392.3613 | 0.002220857 | 0.04209734 | 0 | 0 | 0
13775 | 404155.1 | 2014-02-25 03:30 | 1860.819 | 10 | 90 | 2.599924 | 3.866882 | 129.1985 | 128.7894 | 449.1945 | 392.3613 | 0.003144497 | 0.04209734 | 0 | 0 | 0
13776 | 404185.1 | 2014-02-25 03:30 | 1890.835 | 10 | 90 | 2.599744 | 3.988656 | 129.2202 | 128.7894 | 449.2796 | 392.3613 | 0.004842967 | 0.04209734 | 0 | 0 | 0
13777 | 404204.1 | 2014-02-25 03:31 | 1909.819 | 10 | 90 | 2.599924 | 4.100067 | 129.2339 | 128.7894 | 449.335 | 392.3613 | 0.006501647 | 0.04209734 | 0 | 0 | 0
13778 | 404234.1 | 2014-02-25 03:31 | 30.01505 | 11 | 90 | 1.611635 | 4.099742 | 129.2507 | 128.7894 | 449.4038 | 392.3613 | 0 | 0.04209734 | 0 | 0 | 0
13779 | 404264.1 | 2014-02-25 03:32 | 60.03039 | 11 | 90 | 1.069797 | 4.099742 | 129.2617 | 128.7894 | 449.4489 | 392.3613 | 0 | 0.04209734 | 0 | 0 | 0
13780 | 404294.1 | 2014-02-25 03:32 | 90.04562 | 11 | 90 | 0.7205331 | 4.099742 | 129.269 | 128.7894 | 449.4791 | 392.3613 | 3.212896e-05 | 0.04209734 | 0 | 0 | 0
13781 | 404324.1 | 2014-02-25 03:33 | 120.0609 | 11 | 90 | 0.4944219 | 4.099742 | 129.274 | 128.7894 | 449.4996 | 392.3613 | 0 | 0.04209734 | 0 | 0 | 0
13782 | 404354.1 | 2014-02-25 03:33 | 150.0761 | 11 | 90 | 0.3467464 | 4.099742 | 129.2775 | 128.7894 | 449.5138 | 392.3613 | 0 | 0.04209734 | 0 | 0 | 0
13783 | 404384.2 | 2014-02-25 03:34 | 180.0906 | 11 | 90 | 0.249378 | 4.099581 | 129.28 | 128.7894 | 449.5239 | 392.3613 | -3.223403e-05 | 0.04209734 | 0 | 0 | 0
13784 | 404414.2 | 2014-02-25 03:34 | 210.0908 | 11 | 90 | 0.1839247 | 4.099742 | 129.2818 | 128.7894 | 449.5312 | 392.3613 | 0 | 0.04209734 | 0 | 0 | 0
13785 | 404444.2 | 2014-02-25 03:35 | 240.106 | 11 | 90 | 0.1390271 | 4.099581 | 129.2831 | 128.7894 | 449.5367 | 392.3613 | -3.212952e-05 | 0.04209734 | 0 | 0 | 0
13786 | 404474.2 | 2014-02-25 03:35 | 270.1215 | 11 | 90 | 0.1076528 | 4.099742 | 129.2841 | 128.7894 | 449.5409 | 392.3613 | 0 | 0.04209734 | 0 | 0 | 0
13787 | 404504.2 | 2014-02-25 03:36 | 300.1366 | 11 | 90 | 0.08601535 | 4.099742 | 129.2849 | 128.7894 | 449.5441 | 392.3613 | 0 | 0.04209734 | 0 | 0 | 0
13788 | 404513.6 | 2014-02-25 03:36 | 309.5114 | 11 | 90 | 0.07988475 | 4.099581 | 129.2851 | 128.7894 | 449.545 | 392.3613 | -3.222897e-05 | 0.04209734 | 0 | 0 | 0
13789 | 404543.6 | 2014-02-25 03:36 | 30.0153 | 4 | 91 | 0 | 4.010031 | 129.2851 | 128.7894 | 449.545 | 392.3613 | -0.002413989 | 0.04209734 | 0 | 0 | 0
13790 | 404573.6 | 2014-02-25 03:37 | 60.0306 | 4 | 91 | 0 | 3.947363 | 129.2851 | 128.7894 | 449.545 | 392.3613 | -0.001866796 | 0.04209734 | 0 | 0 | 0
13791 | 404603.6 | 2014-02-25 03:37 | 90.04569 | 4 | 91 | 0 | 3.897811 | 129.2851 | 128.7894 | 449.545 | 392.3613 | -0.001517445 | 0.04209734 | 0 | 0 | 0
13792 | 404633.6 | 2014-02-25 03:38 | 120.0137 | 4 | 91 | 0 | 3.857166 | 129.2851 | 128.7894 | 449.545 | 392.3613 | -0.001291502 | 0.04209734 | 0 | 0 | 0
13793 | 404633.6 | 2014-02-25 03:38 | 2.095197702e-06 | 5 | 91 | -0.0003540663 | 3.857166 | 129.2851 | 128.7894 | 449.545 | 392.3613 | 0 | 0.04209734 | 0 | 0 | 0
13794 | 404663.6 | 2014-02-25 03:38 | 30.01531 | 6 | 91 | 0 | 3.822835 | 129.2851 | 128.7894 | 449.545 | 392.3613 | -0.00103319 | 0.05794043 | 0 | 0 | 0
13795 | 404693.6 | 2014-02-25 03:39 | 60.01488 | 6 | 91 | 0 | 3.793364 | 129.2851 | 128.7894 | 449.545 | 392.3613 | -0.0009334264 | 0.05794043 | 0 | 0 | 0
13796 | 404723.7 | 2014-02-25 03:39 | 30.01473 | 7 | 91 | -2.599911 | 3.197123 | 129.2851 | 128.8111 | 449.545 | 392.4319 | -0.001255251 | 0.05794043 | 0 | 0 | 0
13797 | 404753.7 | 2014-02-25 03:40 | 60.01494 | 7 | 91 | -2.599911 | 3.179634 | 129.2851 | 128.8328 | 449.545 | 392.501 | -0.0003218574 | 0.05794043 | 0 | 0 | 0
13798 | 404783.7 | 2014-02-25 03:40 | 90.02967 | 7 | 91 | -2.599731 | 3.172347 | 129.2851 | 128.8544 | 449.545 | 392.5698 | -0.0001943095 | 0.05794043 | 0 | 0 | 0
13799 | 404813.7 | 2014-02-25 03:41 | 120.0453 | 7 | 91 | -2.600092 | 3.167327 | 129.2851 | 128.8761 | 449.545 | 392.6385 | -0.0001287551 | 0.05794043 | 0 | 0 | 0
13800 | 404843.7 | 2014-02-25 03:41 | 150.0605 | 7 | 91 | -2.600092 | 3.16344 | 129.2851 | 128.8978 | 449.545 | 392.7071 | -9.687966e-05 | 0.05794043 | 0 | 0 | 0
13801 | 404873.7 | 2014-02-25 03:42 | 180.0753 | 7 | 91 | -2.599911 | 3.160202 | 129.2851 | 128.9195 | 449.545 | 392.7757 | -0.0001287575 | 0.05794043 | 0 | 0 | 0
13802 | 404903.7 | 2014-02-25 03:42 | 210.0754 | 7 | 91 | -2.599911 | 3.157287 | 129.2851 | 128.9412 | 449.545 | 392.8441 | -9.652784e-05 | 0.05794043 | 0 | 0 | 0
13803 | 404933.7 | 2014-02-25 03:43 | 240.0906 | 7 | 91 | -2.599731 | 3.154696 | 129.2851 | 128.9628 | 449.545 | 392.9125 | -3.242121e-05 | 0.05794043 | 0 | 0 | 0
13804 | 404963.7 | 2014-02-25 03:43 | 270.1053 | 7 | 91 | -2.599731 | 3.152105 | 129.2851 | 128.9845 | 449.545 | 392.9809 | -6.459948e-05 | 0.05794043 | 0 | 0 | 0
13805 | 404993.7 | 2014-02-25 03:44 | 300.1054 | 7 | 91 | -2.599731 | 3.149676 | 129.2851 | 129.0062 | 449.545 | 393.0492 | -3.227674e-05 | 0.05794043 | 0 | 0 | 0
13806 | 405023.8 | 2014-02-25 03:44 | 330.1201 | 7 | 91 | -2.599731 | 3.147571 | 129.2851 | 129.0278 | 449.545 | 393.1174 | 0 | 0.05794043 | 0 | 0 | 0
13807 | 405053.8 | 2014-02-25 03:45 | 360.1359 | 7 | 91 | -2.599911 | 3.145142 | 129.2851 | 129.0495 | 449.545 | 393.1856 | -6.435386e-05 | 0.05794043 | 0 | 0 | 0
13808 | 405083.8 | 2014-02-25 03:45 | 390.1505 | 7 | 91 | -2.599911 | 3.143361 | 129.2851 | 129.0712 | 449.545 | 393.2537 | -3.2224e-05 | 0.05794043 | 0 | 0 | 0
13809 | 405113.8 | 2014-02-25 03:46 | 420.1663 | 7 | 91 | -2.599731 | 3.141094 | 129.2851 | 129.0929 | 449.545 | 393.3219 | -6.435376e-05 | 0.05794043 | 0 | 0 | 0
13810 | 405143.8 | 2014-02-25 03:46 | 450.1815 | 7 | 91 | -2.599731 | 3.139312 | 129.2851 | 129.1146 | 449.545 | 393.3899 | -3.242473e-05 | 0.05794043 | 0 | 0 | 0
13811 | 405173.8 | 2014-02-25 03:47 | 480.1966 | 7 | 91 | -2.599911 | 3.137045 | 129.2851 | 129.1362 | 449.545 | 393.458 | -9.653355e-05 | 0.05794043 | 0 | 0 | 0
13812 | 405203.9 | 2014-02-25 03:47 | 510.2114 | 7 | 91 | -2.599731 | 3.135102 | 129.2851 | 129.1579 | 449.545 | 393.5259 | -3.227481e-05 | 0.05794043 | 0 | 0 | 0
13813 | 405233.9 | 2014-02-25 03:48 | 540.2271 | 7 | 91 | -2.599911 | 3.132835 | 129.2851 | 129.1796 | 449.545 | 393.5939 | -0.0001291587 | 0.05794043 | 0 | 0 | 0
13814 | 405263.9 | 2014-02-25 03:48 | 570.242 | 7 | 91 | -2.599731 | 3.131054 | 129.2851 | 129.2013 | 449.545 | 393.6618 | -9.688432e-05 | 0.05794043 | 0 | 0 | 0
13815 | 405293.9 | 2014-02-25 03:49 | 600.2575 | 7 | 91 | -2.599911 | 3.128949 | 129.2851 | 129.2229 | 449.545 | 393.7296 | -3.217743e-05 | 0.05794043 | 0 | 0 | 0
13816 | 405323.9 | 2014-02-25 03:49 | 630.2723 | 7 | 91 | -2.599911 | 3.12652 | 129.2851 | 129.2446 | 449.545 | 393.7974 | -9.653017e-05 | 0.05794043 | 0 | 0 | 0
13817 | 405353.9 | 2014-02-25 03:50 | 660.2881 | 7 | 91 | -2.599731 | 3.124414 | 129.2851 | 129.2663 | 449.545 | 393.8651 | -6.455251e-05 | 0.05794043 | 0 | 0 | 0
13818 | 405383.9 | 2014-02-25 03:50 | 690.3028 | 7 | 91 | -2.599911 | 3.121824 | 129.2851 | 129.288 | 449.545 | 393.9328 | -9.653038e-05 | 0.05794043 | 0 | 0 | 0
13819 | 405414 | 2014-02-25 03:51 | 720.3186 | 7 | 91 | -2.599731 | 3.119556 | 129.2851 | 129.3096 | 449.545 | 394.0005 | -9.687529e-05 | 0.05794043 | 0 | 0 | 0
13820 | 405444 | 2014-02-25 03:51 | 750.3332 | 7 | 91 | -2.599911 | 3.116966 | 129.2851 | 129.3313 | 449.545 | 394.0681 | -9.652908e-05 | 0.05794043 | 0 | 0 | 0
13821 | 405474 | 2014-02-25 03:52 | 780.3333 | 7 | 91 | -2.599731 | 3.114537 | 129.2851 | 129.353 | 449.545 | 394.1356 | -3.217662e-05 | 0.05794043 | 0 | 0 | 0
13822 | 405504 | 2014-02-25 03:52 | 810.3484 | 7 | 91 | -2.599731 | 3.111622 | 129.2851 | 129.3747 | 449.545 | 394.2031 | -9.688219e-05 | 0.05794043 | 0 | 0 | 0
13823 | 405534 | 2014-02-25 03:53 | 840.3638 | 7 | 91 | -2.599731 | 3.108545 | 129.2851 | 129.3963 | 449.545 | 394.2705 | -0.0001287521 | 0.05794043 | 0 | 0 | 0
13824 | 405564 | 2014-02-25 03:53 | 870.379 | 7 | 91 | -2.599731 | 3.105792 | 129.2851 | 129.418 | 449.545 | 394.3378 | -9.712191e-05 | 0.05794043 | 0 | 0 | 0
13825 | 405594 | 2014-02-25 03:54 | 900.3937 | 7 | 91 | -2.599911 | 3.102715 | 129.2851 | 129.4397 | 449.545 | 394.4051 | -9.657894e-05 | 0.05794043 | 0 | 0 | 0
13826 | 405624 | 2014-02-25 03:54 | 930.3938 | 7 | 91 | -2.599911 | 3.099638 | 129.2851 | 129.4614 | 449.545 | 394.4723 | -6.460114e-05 | 0.05794043 | 0 | 0 | 0
13827 | 405654.1 | 2014-02-25 03:55 | 960.4086 | 7 | 91 | -2.599731 | 3.096238 | 129.2851 | 129.483 | 449.545 | 394.5394 | -9.687804e-05 | 0.05794043 | 0 | 0 | 0
13828 | 405684.1 | 2014-02-25 03:55 | 990.4086 | 7 | 91 | -2.599731 | 3.092837 | 129.2851 | 129.5047 | 449.545 | 394.6065 | -6.45516e-05 | 0.05794043 | 0 | 0 | 0
13829 | 405714.1 | 2014-02-25 03:56 | 1020.424 | 7 | 91 | -2.599911 | 3.089275 | 129.2851 | 129.5264 | 449.545 | 394.6735 | -9.687911e-05 | 0.05794043 | 0 | 0 | 0
13830 | 405744.1 | 2014-02-25 03:56 | 1050.439 | 7 | 91 | -2.599911 | 3.085712 | 129.2851 | 129.5481 | 449.545 | 394.7404 | -9.687831e-05 | 0.05794043 | 0 | 0 | 0
13831 | 405774.1 | 2014-02-25 03:57 | 1080.454 | 7 | 91 | -2.599911 | 3.081826 | 129.2851 | 129.5697 | 449.545 | 394.8072 | -0.0001614264 | 0.05794043 | 0 | 0 | 0
13832 | 405804.1 | 2014-02-25 03:57 | 1110.454 | 7 | 91 | -2.599731 | 3.077939 | 129.2851 | 129.5914 | 449.545 | 394.874 | -0.0001291536 | 0.05794043 | 0 | 0 | 0
13833 | 405834.1 | 2014-02-25 03:58 | 1140.469 | 7 | 91 | -2.599911 | 3.073567 | 129.2851 | 129.6131 | 449.545 | 394.9406 | -0.00016093 | 0.05794043 | 0 | 0 | 0
13834 | 405864.1 | 2014-02-25 03:58 | 1170.469 | 7 | 91 | -2.599731 | 3.069519 | 129.2851 | 129.6347 | 449.545 | 395.0072 | -0.0001287574 | 0.05794043 | 0 | 0 | 0
13835 | 405894.1 | 2014-02-25 03:59 | 1200.484 | 7 | 91 | -2.599731 | 3.064985 | 129.2851 | 129.6564 | 449.545 | 395.0737 | -0.0001614335 | 0.05794043 | 0 | 0 | 0
13836 | 405924.1 | 2014-02-25 03:59 | 1230.499 | 7 | 91 | -2.599731 | 3.060612 | 129.2851 | 129.6781 | 449.545 | 395.1401 | -0.0001287522 | 0.05794043 | 0 | 0 | 0
13837 | 405954.2 | 2014-02-25 04:00 | 1260.514 | 7 | 91 | -2.599731 | 3.055754 | 129.2851 | 129.6997 | 449.545 | 395.2063 | -0.0001295513 | 0.05794043 | 0 | 0 | 0
13838 | 405984.2 | 2014-02-25 04:00 | 1290.53 | 7 | 91 | -2.599731 | 3.050735 | 129.2851 | 129.7214 | 449.545 | 395.2726 | -0.0001931066 | 0.05794043 | 0 | 0 | 0
13839 | 406014.2 | 2014-02-25 04:01 | 1320.545 | 7 | 91 | -2.599551 | 3.045877 | 129.2851 | 129.7431 | 449.545 | 395.3386 | -0.0001291577 | 0.05794043 | 0 | 0 | 0
13840 | 406044.2 | 2014-02-25 04:01 | 1350.56 | 7 | 91 | -2.599911 | 3.040694 | 129.2851 | 129.7648 | 449.545 | 395.4046 | -0.000129552 | 0.05794043 | 0 | 0 | 0
13841 | 406074.2 | 2014-02-25 04:02 | 1380.575 | 7 | 91 | -2.599911 | 3.035351 | 129.2851 | 129.7865 | 449.545 | 395.4705 | -0.000193106 | 0.05794043 | 0 | 0 | 0
13842 | 406104.2 | 2014-02-25 04:02 | 1410.59 | 7 | 91 | -2.599731 | 3.029845 | 129.2851 | 129.8081 | 449.545 | 395.5362 | -0.0001937127 | 0.05794043 | 0 | 0 | 0
13843 | 406134.2 | 2014-02-25 04:03 | 1440.605 | 7 | 91 | -2.599911 | 3.023854 | 129.2851 | 129.8298 | 449.545 | 395.6018 | -0.0001931071 | 0.05794043 | 0 | 0 | 0
13844 | 406164.2 | 2014-02-25 04:03 | 1470.605 | 7 | 91 | -2.599731 | 3.0177 | 129.2851 | 129.8515 | 449.545 | 395.6672 | -0.0001931099 | 0.05794043 | 0 | 0 | 0
13845 | 406194.3 | 2014-02-25 04:04 | 1500.62 | 7 | 91 | -2.599731 | 3.010413 | 129.2851 | 129.8731 | 449.545 | 395.7325 | -0.0002583311 | 0.05794043 | 0 | 0 | 0
13846 | 406224.3 | 2014-02-25 04:04 | 1530.636 | 7 | 91 | -2.599911 | 3.002316 | 129.2851 | 129.8948 | 449.545 | 395.7977 | -0.0002905852 | 0.05794043 | 0 | 0 | 0
13847 | 406254.3 | 2014-02-25 04:05 | 1560.651 | 7 | 91 | -2.599731 | 2.993248 | 129.2851 | 129.9165 | 449.545 | 395.8627 | -0.0002905827 | 0.05794043 | 0 | 0 | 0
13848 | 406284.3 | 2014-02-25 04:05 | 1590.666 | 7 | 91 | -2.599911 | 2.982236 | 129.2851 | 129.9382 | 449.545 | 395.9275 | -0.0003874728 | 0.05794043 | 0 | 0 | 0
13849 | 406314.3 | 2014-02-25 04:06 | 1620.681 | 7 | 91 | -2.599731 | 2.969444 | 129.2851 | 129.9599 | 449.545 | 395.992 | -0.0004506157 | 0.05794043 | 0 | 0 | 0
13850 | 406344.3 | 2014-02-25 04:06 | 1650.697 | 7 | 91 | -2.599731 | 2.954384 | 129.2851 | 129.9815 | 449.545 | 396.0562 | -0.0005505549 | 0.05794043 | 0 | 0 | 0
13851 | 406374.4 | 2014-02-25 04:07 | 1680.712 | 7 | 91 | -2.599731 | 2.936733 | 129.2851 | 130.0032 | 449.545 | 396.1201 | -0.0006457403 | 0.05794043 | 0 | 0 | 0
13852 | 406404.4 | 2014-02-25 04:07 | 1710.727 | 7 | 91 | -2.599731 | 2.915682 | 129.2851 | 130.0249 | 449.545 | 396.1835 | -0.0007772708 | 0.05794043 | 0 | 0 | 0
13853 | 406434.4 | 2014-02-25 04:08 | 1740.742 | 7 | 91 | -2.599551 | 2.891068 | 129.2851 | 130.0466 | 449.545 | 396.2464 | -0.0008717304 | 0.05794043 | 0 | 0 | 0
13854 | 406464.4 | 2014-02-25 04:08 | 1770.758 | 7 | 91 | -2.599731 | 2.861919 | 129.2851 | 130.0682 | 449.545 | 396.3088 | -0.00102992 | 0.05794043 | 0 | 0 | 0
13855 | 406494.4 | 2014-02-25 04:09 | 1800.772 | 7 | 91 | -2.599911 | 2.826942 | 129.2851 | 130.0899 | 449.545 | 396.3704 | -0.00129545 | 0.05794043 | 0 | 0 | 0
13856 | 406524.4 | 2014-02-25 04:09 | 1830.772 | 7 | 91 | -2.599731 | 2.784839 | 129.2851 | 130.1116 | 449.545 | 396.4313 | -0.001489782 | 0.05794043 | 0 | 0 | 0
13857 | 406554.4 | 2014-02-25 04:10 | 1860.788 | 7 | 91 | -2.599731 | 2.732858 | 129.2851 | 130.1333 | 449.545 | 396.4911 | -0.001619339 | 0.05794043 | 0 | 0 | 0
13858 | 406584.4 | 2014-02-25 04:10 | 1890.803 | 7 | 91 | -2.599911 | 2.665817 | 129.2851 | 130.1549 | 449.545 | 396.5496 | -0.002169895 | 0.05794043 | 0 | 0 | 0
13859 | 406614.5 | 2014-02-25 04:11 | 1920.818 | 7 | 91 | -2.599731 | 2.572058 | 129.2851 | 130.1766 | 449.545 | 396.6065 | -0.003303432 | 0.05794043 | 0 | 0 | 0
13860 | 406644.5 | 2014-02-25 04:11 | 1950.833 | 7 | 91 | -2.599731 | 2.408504 | 129.2851 | 130.1983 | 449.545 | 396.6607 | -0.006444979 | 0.05794043 | 0 | 0 | 0
13861 | 406672.3 | 2014-02-25 04:12 | 1978.677 | 7 | 91 | -2.599731 | 1.999621 | 129.2851 | 130.2184 | 449.545 | 396.7057 | -0.01894624 | 0.05794043 | 0 | 0 | 0
13862 | 406672.3 | 2014-02-25 04:12 | 2.070135529e-06 | 8 | 91 | -0.0005343782 | 2.115404 | 129.2851 | 130.2184 | 449.545 | 396.7057 | 0 | 0.05794043 | 0 | 0 | 0
13863 | 406702.3 | 2014-02-25 04:12 | 30.01506 | 9 | 91 | 0 | 2.560236 | 129.2851 | 130.2184 | 449.545 | 396.7057 | 0.002688074 | 0.04276555 | 0 | 0 | 0
13864 | 406732.3 | 2014-02-25 04:13 | 60.03028 | 9 | 91 | 0 | 2.616751 | 129.2851 | 130.2184 | 449.545 | 396.7057 | 0.001133537 | 0.04276555 | 0 | 0 | 0
13865 | 406762.4 | 2014-02-25 04:13 | 90.04551 | 9 | 91 | 0 | 2.647195 | 129.2851 | 130.2184 | 449.545 | 396.7057 | 0.0007124901 | 0.04276555 | 0 | 0 | 0
13866 | 406792.3 | 2014-02-25 04:14 | 120.0139 | 9 | 91 | 0 | 2.667437 | 129.2851 | 130.2184 | 449.545 | 396.7057 | 0.0006115393 | 0.04276555 | 0 | 0 | 0
13867 | 406822.3 | 2014-02-25 04:14 | 30.01534 | 10 | 91 | 2.599924 | 3.018672 | 129.3068 | 130.2184 | 449.6087 | 396.7057 | 0.004151978 | 0.04276555 | 0 | 0 | 0
13868 | 406852.3 | 2014-02-25 04:15 | 60.03003 | 10 | 91 | 2.599744 | 3.110812 | 129.3285 | 130.2184 | 449.6752 | 396.7057 | 0.002582866 | 0.04276555 | 0 | 0 | 0
13869 | 406882.4 | 2014-02-25 04:15 | 90.04586 | 10 | 91 | 2.599924 | 3.174776 | 129.3502 | 130.2184 | 449.7434 | 396.7057 | 0.001846025 | 0.04276555 | 0 | 0 | 0
13870 | 406912.4 | 2014-02-25 04:16 | 120.0605 | 10 | 91 | 2.599924 | 3.224328 | 129.3718 | 130.2184 | 449.8127 | 396.7057 | 0.001544899 | 0.04276555 | 0 | 0 | 0
13871 | 406942.4 | 2014-02-25 04:16 | 150.0607 | 10 | 91 | 2.599924 | 3.264487 | 129.3935 | 130.2184 | 449.8831 | 396.7057 | 0.00125915 | 0.04276555 | 0 | 0 | 0
13872 | 406972.4 | 2014-02-25 04:17 | 180.0759 | 10 | 91 | 2.599924 | 3.298008 | 129.4152 | 130.2184 | 449.9542 | 396.7057 | 0.001036382 | 0.04276555 | 0 | 0 | 0
13873 | 407002.4 | 2014-02-25 04:17 | 210.0904 | 10 | 91 | 2.599924 | 3.326022 | 129.4368 | 130.2184 | 450.026 | 396.7057 | 0.0008046463 | 0.04276555 | 0 | 0 | 0
13874 | 407032.4 | 2014-02-25 04:18 | 240.1063 | 10 | 91 | 2.599924 | 3.345454 | 129.4585 | 130.2184 | 450.0983 | 396.7057 | 0.0004827966 | 0.04276555 | 0 | 0 | 0
13875 | 407062.4 | 2014-02-25 04:18 | 270.1209 | 10 | 91 | 2.599924 | 3.35679 | 129.4802 | 130.2184 | 450.171 | 396.7057 | 0.000356245 | 0.04276555 | 0 | 0 | 0
13876 | 407092.5 | 2014-02-25 04:19 | 300.1367 | 10 | 91 | 2.599924 | 3.364239 | 129.5019 | 130.2184 | 450.2438 | 396.7057 | 0.0001943096 | 0.04276555 | 0 | 0 | 0
13877 | 407122.5 | 2014-02-25 04:19 | 330.1519 | 10 | 91 | 2.599924 | 3.370716 | 129.5236 | 130.2184 | 450.3168 | 396.7057 | 0.0001931082 | 0.04276555 | 0 | 0 | 0
13878 | 407152.5 | 2014-02-25 04:20 | 360.167 | 10 | 91 | 2.599924 | 3.376708 | 129.5452 | 130.2184 | 450.39 | 396.7057 | 0.0001614372 | 0.04276555 | 0 | 0 | 0
13879 | 407182.5 | 2014-02-25 04:20 | 390.1826 | 10 | 91 | 2.599744 | 3.382861 | 129.5669 | 130.2184 | 450.4632 | 396.7057 | 0.0001930987 | 0.04276555 | 0 | 0 | 0
13880 | 407212.5 | 2014-02-25 04:21 | 420.1976 | 10 | 91 | 2.599924 | 3.388853 | 129.5886 | 130.2184 | 450.5366 | 396.7057 | 0.0001943095 | 0.04276555 | 0 | 0 | 0
13881 | 407242.5 | 2014-02-25 04:21 | 450.2128 | 10 | 91 | 2.599744 | 3.394844 | 129.6103 | 130.2184 | 450.6102 | 396.7057 | 0.0001943053 | 0.04276555 | 0 | 0 | 0
13882 | 407272.5 | 2014-02-25 04:22 | 480.2276 | 10 | 91 | 2.599744 | 3.400674 | 129.6319 | 130.2184 | 450.6838 | 396.7057 | 0.0001931111 | 0.04276555 | 0 | 0 | 0
13883 | 407302.6 | 2014-02-25 04:22 | 510.2433 | 10 | 91 | 2.599924 | 3.406503 | 129.6536 | 130.2184 | 450.7576 | 396.7057 | 0.0001943557 | 0.04276555 | 0 | 0 | 0
13884 | 407332.6 | 2014-02-25 04:23 | 540.2585 | 10 | 91 | 2.599924 | 3.412009 | 129.6753 | 130.2184 | 450.8315 | 396.7057 | 0.0001931056 | 0.04276555 | 0 | 0 | 0
13885 | 407362.6 | 2014-02-25 04:23 | 570.2736 | 10 | 91 | 2.599924 | 3.417191 | 129.697 | 130.2184 | 450.9055 | 396.7057 | 0.0001291573 | 0.04276555 | 0 | 0 | 0
13886 | 407392.6 | 2014-02-25 04:24 | 600.289 | 10 | 91 | 2.599924 | 3.422373 | 129.7187 | 130.2184 | 450.9796 | 396.7057 | 0.000161933 | 0.04276555 | 0 | 0 | 0
13887 | 407422.6 | 2014-02-25 04:24 | 630.3036 | 10 | 91 | 2.600105 | 3.427231 | 129.7403 | 130.2184 | 451.0538 | 396.7057 | 0.0001609345 | 0.04276555 | 0 | 0 | 0
13888 | 407452.6 | 2014-02-25 04:25 | 660.3038 | 10 | 91 | 2.599924 | 3.431927 | 129.762 | 130.2184 | 451.1282 | 396.7057 | 0.0001609282 | 0.04276555 | 0 | 0 | 0
13889 | 407482.6 | 2014-02-25 04:25 | 690.319 | 10 | 91 | 2.599744 | 3.436299 | 129.7837 | 130.2184 | 451.2026 | 396.7057 | 0.0001614327 | 0.04276555 | 0 | 0 | 0
13890 | 407512.7 | 2014-02-25 04:26 | 720.3342 | 10 | 91 | 2.599924 | 3.440186 | 129.8053 | 130.2184 | 451.2772 | 396.7057 | 9.652947e-05 | 0.04276555 | 0 | 0 | 0
13891 | 407542.7 | 2014-02-25 04:26 | 750.3493 | 10 | 91 | 2.599744 | 3.44391 | 129.827 | 130.2184 | 451.3518 | 396.7057 | 0.0001291596 | 0.04276555 | 0 | 0 | 0
13892 | 407572.7 | 2014-02-25 04:27 | 780.3641 | 10 | 91 | 2.599744 | 3.447311 | 129.8487 | 130.2184 | 451.4264 | 396.7057 | 0.0001295508 | 0.04276555 | 0 | 0 | 0
13893 | 407602.7 | 2014-02-25 04:27 | 810.38 | 10 | 91 | 2.599744 | 3.450549 | 129.8704 | 130.2184 | 451.5012 | 396.7057 | 9.713029e-05 | 0.04276555 | 0 | 0 | 0
13894 | 407632.7 | 2014-02-25 04:28 | 840.3951 | 10 | 91 | 2.599924 | 3.453302 | 129.8921 | 130.2184 | 451.5761 | 396.7057 | 6.440064e-05 | 0.04276555 | 0 | 0 | 0
13895 | 407662.7 | 2014-02-25 04:28 | 870.4103 | 10 | 91 | 2.600105 | 3.456541 | 129.9137 | 130.2184 | 451.651 | 396.7057 | 0.0001291546 | 0.04276555 | 0 | 0 | 0
13896 | 407692.7 | 2014-02-25 04:29 | 900.4256 | 10 | 91 | 2.599744 | 3.45897 | 129.9354 | 130.2184 | 451.7259 | 396.7057 | 9.717808e-05 | 0.04276555 | 0 | 0 | 0
13897 | 407722.8 | 2014-02-25 04:29 | 930.4406 | 10 | 91 | 2.599924 | 3.461561 | 129.9571 | 130.2184 | 451.8009 | 396.7057 | 6.460433e-05 | 0.04276555 | 0 | 0 | 0
13898 | 407752.8 | 2014-02-25 04:30 | 960.456 | 10 | 91 | 2.599924 | 3.463828 | 129.9788 | 130.2184 | 451.876 | 396.7057 | 3.242493e-05 | 0.04276555 | 0 | 0 | 0
13899 | 407782.8 | 2014-02-25 04:30 | 990.4712 | 10 | 91 | 2.599924 | 3.466419 | 130.0004 | 130.2184 | 451.9511 | 396.7057 | 6.480217e-05 | 0.04276555 | 0 | 0 | 0
13900 | 407812.8 | 2014-02-25 04:31 | 1020.486 | 10 | 91 | 2.599924 | 3.468848 | 130.0221 | 130.2184 | 452.0263 | 396.7057 | 3.237724e-05 | 0.04276555 | 0 | 0 | 0
13901 | 407842.8 | 2014-02-25 04:31 | 1050.502 | 10 | 91 | 2.599744 | 3.471277 | 130.0438 | 130.2184 | 452.1015 | 396.7057 | 6.480217e-05 | 0.04276555 | 0 | 0 | 0
13902 | 407872.8 | 2014-02-25 04:32 | 1080.517 | 10 | 91 | 2.599744 | 3.473868 | 130.0655 | 130.2184 | 452.1768 | 396.7057 | 6.475449e-05 | 0.04276555 | 0 | 0 | 0
13903 | 407902.9 | 2014-02-25 04:32 | 1110.532 | 10 | 91 | 2.599924 | 3.476297 | 130.0871 | 130.2184 | 452.2521 | 396.7057 | 0 | 0.04276555 | 0 | 0 | 0
13904 | 407932.9 | 2014-02-25 04:33 | 1140.547 | 10 | 91 | 2.599744 | 3.478888 | 130.1088 | 130.2184 | 452.3275 | 396.7057 | 3.237724e-05 | 0.04276555 | 0 | 0 | 0
13905 | 407962.9 | 2014-02-25 04:33 | 1170.547 | 10 | 91 | 2.599924 | 3.481803 | 130.1305 | 130.2184 | 452.4029 | 396.7057 | 6.480217e-05 | 0.04276555 | 0 | 0 | 0
13906 | 407992.9 | 2014-02-25 04:34 | 1200.562 | 10 | 91 | 2.599924 | 3.484717 | 130.1522 | 130.2184 | 452.4784 | 396.7057 | 6.475449e-05 | 0.04276555 | 0 | 0 | 0
13907 | 408022.9 | 2014-02-25 04:34 | 1230.577 | 10 | 91 | 2.599744 | 3.487956 | 130.1738 | 130.2184 | 452.5539 | 396.7057 | 0.0001287075 | 0.04276555 | 0 | 0 | 0
13908 | 408052.9 | 2014-02-25 04:35 | 1260.592 | 10 | 91 | 2.599564 | 3.491195 | 130.1955 | 130.2184 | 452.6295 | 396.7057 | 9.652969e-05 | 0.04276555 | 0 | 0 | 0
13909 | 408082.9 | 2014-02-25 04:35 | 1290.608 | 10 | 91 | 2.599924 | 3.494757 | 130.2172 | 130.2184 | 452.7053 | 396.7057 | 9.657702e-05 | 0.04276555 | 0 | 0 | 0
13910 | 408112.9 | 2014-02-25 04:36 | 1320.623 | 10 | 91 | 2.599924 | 3.498482 | 130.2389 | 130.2184 | 452.7811 | 396.7057 | 9.683153e-05 | 0.04276555 | 0 | 0 | 0
13911 | 408143 | 2014-02-25 04:36 | 1350.638 | 10 | 91 | 2.599564 | 3.502692 | 130.2605 | 130.2184 | 452.857 | 396.7057 | 0.0001291541 | 0.04276555 | 0 | 0 | 0
13912 | 408173 | 2014-02-25 04:37 | 1380.653 | 10 | 91 | 2.599744 | 3.507064 | 130.2822 | 130.2184 | 452.9329 | 396.7057 | 9.687617e-05 | 0.04276555 | 0 | 0 | 0
13913 | 408203 | 2014-02-25 04:37 | 1410.669 | 10 | 91 | 2.599924 | 3.51257 | 130.3039 | 130.2184 | 453.009 | 396.7057 | 0.0001943093 | 0.04276555 | 0 | 0 | 0
13914 | 408233 | 2014-02-25 04:38 | 1440.683 | 10 | 91 | 2.599924 | 3.517914 | 130.3256 | 130.2184 | 453.0852 | 396.7057 | 0.0001931048 | 0.04276555 | 0 | 0 | 0
13915 | 408263 | 2014-02-25 04:38 | 1470.699 | 10 | 91 | 2.599924 | 3.524229 | 130.3472 | 130.2184 | 453.1615 | 396.7057 | 0.0002252844 | 0.04276555 | 0 | 0 | 0
13916 | 408293 | 2014-02-25 04:39 | 1500.714 | 10 | 91 | 2.599744 | 3.531193 | 130.3689 | 130.2184 | 453.238 | 396.7057 | 0.0002896828 | 0.04276555 | 0 | 0 | 0
13917 | 408323 | 2014-02-25 04:39 | 1530.73 | 10 | 91 | 2.599744 | 3.538965 | 130.3906 | 130.2184 | 453.3146 | 396.7057 | 0.0002574585 | 0.04276555 | 0 | 0 | 0
13918 | 408353.1 | 2014-02-25 04:40 | 1560.744 | 10 | 91 | 2.599924 | 3.548196 | 130.4123 | 130.2184 | 453.3914 | 396.7057 | 0.0003218572 | 0.04276555 | 0 | 0 | 0
13919 | 408383.1 | 2014-02-25 04:40 | 1590.76 | 10 | 91 | 2.599924 | 3.558883 | 130.434 | 130.2184 | 453.4685 | 396.7057 | 0.0004184358 | 0.04276555 | 0 | 0 | 0
13920 | 408413.1 | 2014-02-25 04:41 | 1620.775 | 10 | 91 | 2.599564 | 3.571028 | 130.4556 | 130.2184 | 453.5457 | 396.7057 | 0.0004506151 | 0.04276555 | 0 | 0 | 0
13921 | 408443.1 | 2014-02-25 04:41 | 1650.79 | 10 | 91 | 2.599924 | 3.585602 | 130.4773 | 130.2184 | 453.6232 | 396.7057 | 0.0004842824 | 0.04276555 | 0 | 0 | 0
13922 | 408473.1 | 2014-02-25 04:42 | 1680.806 | 10 | 91 | 2.599744 | 3.603253 | 130.499 | 130.2184 | 453.7012 | 396.7057 | 0.0006437174 | 0.04276555 | 0 | 0 | 0
13923 | 408503.1 | 2014-02-25 04:42 | 1710.821 | 10 | 91 | 2.599744 | 3.624952 | 130.5207 | 130.2184 | 453.7795 | 396.7057 | 0.0007724751 | 0.04276555 | 0 | 0 | 0
13924 | 408533.2 | 2014-02-25 04:43 | 1740.836 | 10 | 91 | 2.599744 | 3.651995 | 130.5423 | 130.2184 | 453.8583 | 396.7057 | 0.0009655713 | 0.04276555 | 0 | 0 | 0
13925 | 408563.2 | 2014-02-25 04:43 | 1770.836 | 10 | 91 | 2.599744 | 3.686163 | 130.564 | 130.2184 | 453.9378 | 396.7057 | 0.001255214 | 0.04276555 | 0 | 0 | 0
13926 | 408593.2 | 2014-02-25 04:44 | 1800.851 | 10 | 91 | 2.599744 | 3.729723 | 130.5857 | 130.2184 | 454.0182 | 396.7057 | 0.001577138 | 0.04276555 | 0 | 0 | 0
13927 | 408623.2 | 2014-02-25 04:44 | 1830.866 | 10 | 91 | 2.599744 | 3.788506 | 130.6073 | 130.2184 | 454.0996 | 396.7057 | 0.002227707 | 0.04276555 | 0 | 0 | 0
13928 | 408653.2 | 2014-02-25 04:45 | 1860.881 | 10 | 91 | 2.599924 | 3.87093 | 130.629 | 130.2184 | 454.1826 | 396.7057 | 0.003218594 | 0.04276555 | 0 | 0 | 0
13929 | 408683.2 | 2014-02-25 04:45 | 1890.897 | 10 | 91 | 2.599924 | 3.994162 | 130.6507 | 130.2184 | 454.2678 | 396.7057 | 0.004892217 | 0.04276555 | 0 | 0 | 0
13930 | 408701.3 | 2014-02-25 04:46 | 1908.959 | 10 | 91 | 2.599924 | 4.100067 | 130.6637 | 130.2184 | 454.3205 | 396.7057 | 0.006457151 | 0.04276555 | 0 | 0 | 0
13931 | 408731.3 | 2014-02-25 04:46 | 30.01531 | 11 | 91 | 1.613798 | 4.099905 | 130.6805 | 130.2184 | 454.3894 | 396.7057 | 3.222367e-05 | 0.04276555 | 0 | 0 | 0
13932 | 408761.3 | 2014-02-25 04:47 | 60.03003 | 11 | 91 | 1.073584 | 4.099742 | 130.6916 | 130.2184 | 454.4346 | 396.7057 | 0 | 0.04276555 | 0 | 0 | 0
13933 | 408791.3 | 2014-02-25 04:47 | 90.03015 | 11 | 91 | 0.7250409 | 4.099742 | 130.699 | 130.2184 | 454.4649 | 396.7057 | 0 | 0.04276555 | 0 | 0 | 0
13934 | 408821.3 | 2014-02-25 04:48 | 120.0448 | 11 | 91 | 0.4987494 | 4.099742 | 130.704 | 130.2184 | 454.4856 | 396.7057 | 0 | 0.04276555 | 0 | 0 | 0
13935 | 408851.3 | 2014-02-25 04:48 | 150.0606 | 11 | 91 | 0.3503526 | 4.099742 | 130.7075 | 130.2184 | 454.4999 | 396.7057 | 0 | 0.04276555 | 0 | 0 | 0
13936 | 408881.3 | 2014-02-25 04:49 | 180.0753 | 11 | 91 | 0.2522629 | 4.099742 | 130.71 | 130.2184 | 454.5101 | 396.7057 | 0 | 0.04276555 | 0 | 0 | 0
13937 | 408911.4 | 2014-02-25 04:49 | 210.091 | 11 | 91 | 0.1862688 | 4.099742 | 130.7118 | 130.2184 | 454.5175 | 396.7057 | 0 | 0.04276555 | 0 | 0 | 0
13938 | 408941.4 | 2014-02-25 04:50 | 240.1057 | 11 | 91 | 0.1406499 | 4.099581 | 130.7131 | 130.2184 | 454.523 | 396.7057 | 0 | 0.04276555 | 0 | 0 | 0
13939 | 408971.4 | 2014-02-25 04:50 | 270.1058 | 11 | 91 | 0.1090953 | 4.099581 | 130.7142 | 130.2184 | 454.5273 | 396.7057 | -3.222932e-05 | 0.04276555 | 0 | 0 | 0
13940 | 409001.4 | 2014-02-25 04:51 | 300.1212 | 11 | 91 | 0.0867366 | 4.099581 | 130.715 | 130.2184 | 454.5306 | 396.7057 | -3.232779e-05 | 0.04276555 | 0 | 0 | 0
13941 | 409012.5 | 2014-02-25 04:51 | 311.2459 | 11 | 91 | 0.07988475 | 4.099581 | 130.7152 | 130.2184 | 454.5317 | 396.7057 | 0 | 0.04276555 | 0 | 0 | 0
13942 | 409042.5 | 2014-02-25 04:51 | 30.0154 | 4 | 92 | 0 | 4.009869 | 130.7152 | 130.2184 | 454.5317 | 396.7057 | -0.002381782 | 0.04276555 | 0 | 0 | 0
13943 | 409072.5 | 2014-02-25 04:52 | 60.02998 | 4 | 92 | 0 | 3.947039 | 130.7152 | 130.2184 | 454.5317 | 396.7057 | -0.001898968 | 0.04276555 | 0 | 0 | 0
13944 | 409102.5 | 2014-02-25 04:52 | 90.03013 | 4 | 92 | 0 | 3.897325 | 130.7152 | 130.2184 | 454.5317 | 396.7057 | -0.001512771 | 0.04276555 | 0 | 0 | 0
13945 | 409132.5 | 2014-02-25 04:53 | 120.0136 | 4 | 92 | 0 | 3.85668 | 130.7152 | 130.2184 | 454.5317 | 396.7057 | -0.001230703 | 0.04276555 | 0 | 0 | 0
13946 | 409132.6 | 2014-02-25 04:53 | 0.03104587 | 5 | 92 | -0.0003540663 | 3.856356 | 130.7152 | 130.2184 | 454.5317 | 396.7057 | -6.475449e-05 | 0.02851037 | 0 | 0 | 0
13947 | 409162.6 | 2014-02-25 04:53 | 30.01478 | 6 | 92 | 0 | 3.822026 | 130.7152 | 130.2184 | 454.5317 | 396.7057 | -0.001094334 | 0.02851037 | 0 | 0 | 0
13948 | 409192.6 | 2014-02-25 04:54 | 60.0144 | 6 | 92 | 0 | 3.792392 | 130.7152 | 130.2184 | 454.5317 | 396.7057 | -0.0009655761 | 0.02851037 | 0 | 0 | 0
13949 | 409222.6 | 2014-02-25 04:54 | 30.0153 | 7 | 92 | -2.599731 | 3.196961 | 130.7152 | 130.2401 | 454.5317 | 396.7764 | -0.001255219 | 0.02851037 | 0 | 0 | 0
13950 | 409252.6 | 2014-02-25 04:55 | 60.03 | 7 | 92 | -2.599911 | 3.179472 | 130.7152 | 130.2617 | 454.5317 | 396.8454 | -0.0003562435 | 0.02851037 | 0 | 0 | 0
13951 | 409282.6 | 2014-02-25 04:55 | 90.04576 | 7 | 92 | -2.599911 | 3.172023 | 130.7152 | 130.2834 | 454.5317 | 396.9143 | -0.0001931042 | 0.02851037 | 0 | 0 | 0
13952 | 409312.6 | 2014-02-25 04:56 | 120.0604 | 7 | 92 | -2.599911 | 3.167165 | 130.7152 | 130.3051 | 454.5317 | 396.9829 | -0.0001609289 | 0.02851037 | 0 | 0 | 0
13953 | 409342.6 | 2014-02-25 04:56 | 150.0761 | 7 | 92 | -2.599911 | 3.163279 | 130.7152 | 130.3268 | 454.5317 | 397.0516 | -0.0001609315 | 0.02851037 | 0 | 0 | 0
13954 | 409372.7 | 2014-02-25 04:57 | 180.0909 | 7 | 92 | -2.599731 | 3.159878 | 130.7152 | 130.3484 | 454.5317 | 397.1201 | -9.682713e-05 | 0.02851037 | 0 | 0 | 0
13955 | 409402.7 | 2014-02-25 04:57 | 210.1067 | 7 | 92 | -2.599731 | 3.157125 | 130.7152 | 130.3701 | 454.5317 | 397.1886 | -6.459832e-05 | 0.02851037 | 0 | 0 | 0
13956 | 409432.7 | 2014-02-25 04:58 | 240.1214 | 7 | 92 | -2.599911 | 3.15421 | 130.7152 | 130.3918 | 454.5317 | 397.2569 | -9.682994e-05 | 0.02851037 | 0 | 0 | 0
13957 | 409462.7 | 2014-02-25 04:58 | 270.137 | 7 | 92 | -2.600092 | 3.151619 | 130.7152 | 130.4135 | 454.5317 | 397.3253 | -0.0001291033 | 0.02851037 | 0 | 0 | 0
13958 | 409492.7 | 2014-02-25 04:59 | 300.1523 | 7 | 92 | -2.599731 | 3.149514 | 130.7152 | 130.4352 | 454.5317 | 397.3936 | -3.217665e-05 | 0.02851037 | 0 | 0 | 0
13959 | 409522.7 | 2014-02-25 04:59 | 330.1676 | 7 | 92 | -2.599911 | 3.146923 | 130.7152 | 130.4568 | 454.5317 | 397.4619 | -9.652929e-05 | 0.02851037 | 0 | 0 | 0
13960 | 409552.7 | 2014-02-25 05:00 | 360.1823 | 7 | 92 | -2.599911 | 3.14498 | 130.7152 | 130.4785 | 454.5317 | 397.53 | -6.440017e-05 | 0.02851037 | 0 | 0 | 0
13961 | 409582.8 | 2014-02-25 05:00 | 390.1978 | 7 | 92 | -2.599731 | 3.142875 | 130.7152 | 130.5002 | 454.5317 | 397.5982 | -6.45539e-05 | 0.02851037 | 0 | 0 | 0
13962 | 409612.8 | 2014-02-25 05:01 | 420.2132 | 7 | 92 | -2.599911 | 3.14077 | 130.7152 | 130.5219 | 454.5317 | 397.6663 | -6.439946e-05 | 0.02851037 | 0 | 0 | 0
13963 | 409642.8 | 2014-02-25 05:01 | 450.2278 | 7 | 92 | -2.599911 | 3.138827 | 130.7152 | 130.5435 | 454.5317 | 397.7343 | -6.435287e-05 | 0.02851037 | 0 | 0 | 0
13964 | 409672.8 | 2014-02-25 05:02 | 480.2437 | 7 | 92 | -2.599911 | 3.136559 | 130.7152 | 130.5652 | 454.5317 | 397.8024 | -0.0001291501 | 0.02851037 | 0 | 0 | 0
13965 | 409702.8 | 2014-02-25 05:02 | 510.2584 | 7 | 92 | -2.599911 | 3.134778 | 130.7152 | 130.5869 | 454.5317 | 397.8703 | -6.435559e-05 | 0.02851037 | 0 | 0 | 0
13966 | 409732.8 | 2014-02-25 05:03 | 540.2735 | 7 | 92 | -2.600092 | 3.132673 | 130.7152 | 130.6086 | 454.5317 | 397.9382 | -6.440072e-05 | 0.02851037 | 0 | 0 | 0
13967 | 409762.8 | 2014-02-25 05:03 | 570.2736 | 7 | 92 | -2.599911 | 3.13073 | 130.7152 | 130.6302 | 454.5317 | 398.0061 | -3.227744e-05 | 0.02851037 | 0 | 0 | 0
13968 | 409792.9 | 2014-02-25 05:04 | 600.2889 | 7 | 92 | -2.599911 | 3.128301 | 130.7152 | 130.6519 | 454.5317 | 398.074 | -0.0001295544 | 0.02851037 | 0 | 0 | 0
13969 | 409822.9 | 2014-02-25 05:04 | 630.3041 | 7 | 92 | -2.599731 | 3.126358 | 130.7152 | 130.6736 | 454.5317 | 398.1418 | -6.46023e-05 | 0.02851037 | 0 | 0 | 0
13970 | 409852.9 | 2014-02-25 05:05 | 660.3193 | 7 | 92 | -2.599911 | 3.124091 | 130.7152 | 130.6953 | 454.5317 | 398.2095 | -3.217757e-05 | 0.02851037 | 0 | 0 | 0
13971 | 409882.9 | 2014-02-25 05:05 | 690.3345 | 7 | 92 | -2.599911 | 3.121662 | 130.7152 | 130.717 | 454.5317 | 398.2772 | -6.455339e-05 | 0.02851037 | 0 | 0 | 0
13972 | 409912.9 | 2014-02-25 05:06 | 720.3494 | 7 | 92 | -2.599911 | 3.119071 | 130.7152 | 130.7386 | 454.5317 | 398.3448 | -9.658663e-05 | 0.02851037 | 0 | 0 | 0
13973 | 409942.9 | 2014-02-25 05:06 | 750.3647 | 7 | 92 | -2.599911 | 3.116642 | 130.7152 | 130.7603 | 454.5317 | 398.4124 | -6.440091e-05 | 0.02851037 | 0 | 0 | 0
13974 | 409972.9 | 2014-02-25 05:07 | 780.3803 | 7 | 92 | -2.599911 | 3.114051 | 130.7152 | 130.782 | 454.5317 | 398.48 | -9.717858e-05 | 0.02851037 | 0 | 0 | 0
13975 | 410003 | 2014-02-25 05:07 | 810.3949 | 7 | 92 | -2.600092 | 3.111298 | 130.7152 | 130.8036 | 454.5317 | 398.5474 | -0.0001287557 | 0.02851037 | 0 | 0 | 0
13976 | 410033 | 2014-02-25 05:08 | 840.4107 | 7 | 92 | -2.600092 | 3.108221 | 130.7152 | 130.8253 | 454.5317 | 398.6148 | -0.0001291463 | 0.02851037 | 0 | 0 | 0
13977 | 410063 | 2014-02-25 05:08 | 870.4259 | 7 | 92 | -2.600092 | 3.105306 | 130.7152 | 130.847 | 454.5317 | 398.6822 | -6.440056e-05 | 0.02851037 | 0 | 0 | 0
13978 | 410093 | 2014-02-25 05:09 | 900.4405 | 7 | 92 | -2.599731 | 3.102391 | 130.7152 | 130.8687 | 454.5317 | 398.7494 | -9.71311e-05 | 0.02851037 | 0 | 0 | 0
13979 | 410123 | 2014-02-25 05:09 | 930.4407 | 7 | 92 | -2.599911 | 3.099153 | 130.7152 | 130.8904 | 454.5317 | 398.8166 | -9.652993e-05 | 0.02851037 | 0 | 0 | 0
13980 | 410153 | 2014-02-25 05:10 | 960.4554 | 7 | 92 | -2.599911 | 3.095752 | 130.7152 | 130.912 | 454.5317 | 398.8838 | -0.0001295565 | 0.02851037 | 0 | 0 | 0
13981 | 410183 | 2014-02-25 05:10 | 990.4712 | 7 | 92 | -2.599911 | 3.092513 | 130.7152 | 130.9337 | 454.5317 | 398.9509 | -9.717939e-05 | 0.02851037 | 0 | 0 | 0
13982 | 410213.1 | 2014-02-25 05:11 | 1020.486 | 7 | 92 | -2.600092 | 3.088627 | 130.7152 | 130.9554 | 454.5317 | 399.0179 | -0.0001931098 | 0.02851037 | 0 | 0 | 0
13983 | 410243.1 | 2014-02-25 05:11 | 1050.502 | 7 | 92 | -2.599911 | 3.085226 | 130.7152 | 130.9771 | 454.5317 | 399.0848 | -9.657761e-05 | 0.02851037 | 0 | 0 | 0
13984 | 410273.1 | 2014-02-25 05:12 | 1080.516 | 7 | 92 | -2.599731 | 3.081502 | 130.7152 | 130.9987 | 454.5317 | 399.1516 | -9.652972e-05 | 0.02851037 | 0 | 0 | 0
13985 | 410303.1 | 2014-02-25 05:12 | 1110.532 | 7 | 92 | -2.599911 | 3.077292 | 130.7152 | 131.0204 | 454.5317 | 399.2184 | -0.0001609285 | 0.02851037 | 0 | 0 | 0
13986 | 410333.1 | 2014-02-25 05:13 | 1140.547 | 7 | 92 | -2.600092 | 3.073243 | 130.7152 | 131.0421 | 454.5317 | 399.285 | -0.0001609288 | 0.02851037 | 0 | 0 | 0
13987 | 410363.1 | 2014-02-25 05:13 | 1170.562 | 7 | 92 | -2.599731 | 3.069033 | 130.7152 | 131.0638 | 454.5317 | 399.3516 | -0.0001287545 | 0.02851037 | 0 | 0 | 0
13988 | 410393.1 | 2014-02-25 05:14 | 1200.577 | 7 | 92 | -2.599911 | 3.064499 | 130.7152 | 131.0854 | 454.5317 | 399.418 | -0.0001609342 | 0.02851037 | 0 | 0 | 0
13989 | 410423.2 | 2014-02-25 05:14 | 1230.593 | 7 | 92 | -2.599911 | 3.060127 | 130.7152 | 131.1071 | 454.5317 | 399.4845 | -0.0001287539 | 0.02851037 | 0 | 0 | 0
13990 | 410453.2 | 2014-02-25 05:15 | 1260.608 | 7 | 92 | -2.599731 | 3.055431 | 130.7152 | 131.1288 | 454.5317 | 399.5507 | -0.000128705 | 0.02851037 | 0 | 0 | 0
13991 | 410483.2 | 2014-02-25 05:15 | 1290.623 | 7 | 92 | -2.599911 | 3.050411 | 130.7152 | 131.1505 | 454.5317 | 399.6169 | -0.0001943575 | 0.02851037 | 0 | 0 | 0
13992 | 410513.2 | 2014-02-25 05:16 | 1320.638 | 7 | 92 | -2.599911 | 3.045229 | 130.7152 | 131.1721 | 454.5317 | 399.683 | -0.0002252873 | 0.02851037 | 0 | 0 | 0
13993 | 410543.2 | 2014-02-25 05:16 | 1350.654 | 7 | 92 | -2.599911 | 3.040047 | 130.7152 | 131.1938 | 454.5317 | 399.7489 | -0.0001943105 | 0.02851037 | 0 | 0 | 0
13994 | 410573.2 | 2014-02-25 05:17 | 1380.668 | 7 | 92 | -2.599911 | 3.034865 | 130.7152 | 131.2155 | 454.5317 | 399.8148 | -0.0001609279 | 0.02851037 | 0 | 0 | 0
13995 | 410603.3 | 2014-02-25 05:17 | 1410.684 | 7 | 92 | -2.599731 | 3.029359 | 130.7152 | 131.2372 | 454.5317 | 399.8805 | -0.0001937525 | 0.02851037 | 0 | 0 | 0
13996 | 410633.3 | 2014-02-25 05:18 | 1440.699 | 7 | 92 | -2.599731 | 3.02353 | 130.7152 | 131.2589 | 454.5317 | 399.9461 | -0.0001937054 | 0.02851037 | 0 | 0 | 0
13997 | 410663.3 | 2014-02-25 05:18 | 1470.699 | 7 | 92 | -2.599731 | 3.017052 | 130.7152 | 131.2805 | 454.5317 | 400.0115 | -0.0001931097 | 0.02851037 | 0 | 0 | 0
13998 | 410693.3 | 2014-02-25 05:19 | 1500.714 | 7 | 92 | -2.600092 | 3.009927 | 130.7152 | 131.3022 | 454.5317 | 400.0768 | -0.0002591132 | 0.02851037 | 0 | 0 | 0
13999 | 410723.3 | 2014-02-25 05:19 | 1530.73 | 7 | 92 | -2.599911 | 3.001992 | 130.7152 | 131.3239 | 454.5317 | 400.142 | -0.0002590656 | 0.02851037 | 0 | 0 | 0
14000 | 410753.3 | 2014-02-25 05:20 | 1560.745 | 7 | 92 | -2.599731 | 2.9926 | 130.7152 | 131.3456 | 454.5317 | 400.207 | -0.0003238678 | 0.02851037 | 0 | 0 | 0
14001 | 410783.3 | 2014-02-25 05:20 | 1590.76 | 7 | 92 | -2.599911 | 2.981589 | 130.7152 | 131.3672 | 454.5317 | 400.2718 | -0.0003562927 | 0.02851037 | 0 | 0 | 0
14002 | 410813.3 | 2014-02-25 05:21 | 1620.775 | 7 | 92 | -2.600092 | 2.968796 | 130.7152 | 131.3889 | 454.5317 | 400.3363 | -0.0004533768 | 0.02851037 | 0 | 0 | 0
14003 | 410843.4 | 2014-02-25 05:21 | 1650.79 | 7 | 92 | -2.599731 | 2.953898 | 130.7152 | 131.4106 | 454.5317 | 400.4005 | -0.0004534245 | 0.02851037 | 0 | 0 | 0
14004 | 410873.4 | 2014-02-25 05:22 | 1680.806 | 7 | 92 | -2.599911 | 2.936085 | 130.7152 | 131.4323 | 454.5317 | 400.4643 | -0.0005505562 | 0.02851037 | 0 | 0 | 0
14005 | 410903.4 | 2014-02-25 05:22 | 1710.821 | 7 | 92 | -2.599911 | 2.915196 | 130.7152 | 131.4539 | 454.5317 | 400.5277 | -0.0006477356 | 0.02851037 | 0 | 0 | 0
14006 | 410933.4 | 2014-02-25 05:23 | 1740.836 | 7 | 92 | -2.599911 | 2.890582 | 130.7152 | 131.4756 | 454.5317 | 400.5907 | -0.0007124901 | 0.02851037 | 0 | 0 | 0
14007 | 410963.4 | 2014-02-25 05:23 | 1770.851 | 7 | 92 | -2.599911 | 2.86111 | 130.7152 | 131.4973 | 454.5317 | 400.653 | -0.0009392261 | 0.02851037 | 0 | 0 | 0
14008 | 410993.4 | 2014-02-25 05:24 | 1800.867 | 7 | 92 | -2.600092 | 2.826132 | 130.7152 | 131.519 | 454.5317 | 400.7147 | -0.001287445 | 0.02851037 | 0 | 0 | 0
14009 | 411023.4 | 2014-02-25 05:24 | 1830.881 | 7 | 92 | -2.599911 | 2.784029 | 130.7152 | 131.5406 | 454.5317 | 400.7754 | -0.001544974 | 0.02851037 | 0 | 0 | 0
14010 | 411053.4 | 2014-02-25 05:25 | 1860.881 | 7 | 92 | -2.599731 | 2.732049 | 130.7152 | 131.5623 | 454.5317 | 400.8352 | -0.00184029 | 0.02851037 | 0 | 0 | 0
14011 | 411083.5 | 2014-02-25 05:25 | 1890.896 | 7 | 92 | -2.599731 | 2.664684 | 130.7152 | 131.584 | 454.5317 | 400.8937 | -0.002510486 | 0.02851037 | 0 | 0 | 0
14012 | 411113.5 | 2014-02-25 05:26 | 1920.912 | 7 | 92 | -2.599911 | 2.570438 | 130.7152 | 131.6057 | 454.5317 | 400.9506 | -0.003712792 | 0.02851037 | 0 | 0 | 0
14013 | 411143.5 | 2014-02-25 05:26 | 1950.926 | 7 | 92 | -2.599731 | 2.405266 | 130.7152 | 131.6273 | 454.5317 | 401.0047 | -0.007490288 | 0.02851037 | 0 | 0 | 0
14014 | 411171 | 2014-02-25 05:27 | 1978.427 | 7 | 92 | -2.600092 | 1.999297 | 130.7152 | 131.6472 | 454.5317 | 401.0492 | -0.02208748 | 0.02851037 | 0 | 0 | 0
14015 | 411171 | 2014-02-25 05:27 | 2.014998747e-06 | 8 | 92 | -0.0007146902 | 2.115242 | 130.7152 | 131.6472 | 454.5317 | 401.0492 | 0 | 0.02851037 | 0 | 0 | 0
14016 | 411201 | 2014-02-25 05:27 | 30.01558 | 9 | 92 | 0 | 2.560722 | 130.7152 | 131.6472 | 454.5317 | 401.0492 | 0.003173773 | 0.04276555 | 0 | 0 | 0
14017 | 411231 | 2014-02-25 05:28 | 60.03051 | 9 | 92 | 0 | 2.617237 | 130.7152 | 131.6472 | 454.5317 | 401.0492 | 0.001356008 | 0.04276555 | 0 | 0 | 0
14018 | 411261 | 2014-02-25 05:28 | 90.0452 | 9 | 92 | 0 | 2.647357 | 130.7152 | 131.6472 | 454.5317 | 401.0492 | 0.0008368209 | 0.04276555 | 0 | 0 | 0
14019 | 411291 | 2014-02-25 05:29 | 120.0141 | 9 | 92 | 0 | 2.667761 | 130.7152 | 131.6472 | 454.5317 | 401.0492 | 0.0006115049 | 0.04276555 | 0 | 0 | 0
14020 | 411321 | 2014-02-25 05:29 | 30.01531 | 10 | 92 | 2.599744 | 3.019157 | 130.7369 | 131.6472 | 454.5954 | 401.0492 | 0.004119794 | 0.04276555 | 0 | 0 | 0
14021 | 411351 | 2014-02-25 05:30 | 60.03051 | 10 | 92 | 2.599564 | 3.111136 | 130.7586 | 131.6472 | 454.6619 | 401.0492 | 0.002550566 | 0.04276555 | 0 | 0 | 0
14022 | 411381 | 2014-02-25 05:30 | 90.04583 | 10 | 92 | 2.600105 | 3.175424 | 130.7803 | 131.6472 | 454.73 | 401.0492 | 0.001931151 | 0.04276555 | 0 | 0 | 0
14023 | 411411.1 | 2014-02-25 05:31 | 120.0604 | 10 | 92 | 2.599924 | 3.224652 | 130.8019 | 131.6472 | 454.7994 | 401.0492 | 0.00154977 | 0.04276555 | 0 | 0 | 0
14024 | 411441.1 | 2014-02-25 05:31 | 150.0606 | 10 | 92 | 2.600105 | 3.264973 | 130.8236 | 131.6472 | 454.8697 | 401.0492 | 0.001291388 | 0.04276555 | 0 | 0 | 0
14025 | 411471.1 | 2014-02-25 05:32 | 180.0752 | 10 | 92 | 2.600105 | 3.298493 | 130.8453 | 131.6472 | 454.9408 | 401.0492 | 0.001068708 | 0.04276555 | 0 | 0 | 0
14026 | 411501.1 | 2014-02-25 05:32 | 210.091 | 10 | 92 | 2.599924 | 3.326508 | 130.867 | 131.6472 | 455.0127 | 401.0492 | 0.0008368273 | 0.04276555 | 0 | 0 | 0
14027 | 411531.1 | 2014-02-25 05:33 | 240.1056 | 10 | 92 | 2.599924 | 3.345616 | 130.8886 | 131.6472 | 455.085 | 401.0492 | 0.0004857456 | 0.04276555 | 0 | 0 | 0
14028 | 411561.1 | 2014-02-25 05:33 | 270.1216 | 10 | 92 | 2.599924 | 3.356951 | 130.9103 | 131.6472 | 455.1577 | 401.0492 | 0.0002914084 | 0.04276555 | 0 | 0 | 0
14029 | 411591.1 | 2014-02-25 05:34 | 300.1363 | 10 | 92 | 2.599744 | 3.364563 | 130.932 | 131.6472 | 455.2305 | 401.0492 | 0.0002260128 | 0.04276555 | 0 | 0 | 0
14030 | 411621.2 | 2014-02-25 05:34 | 330.1519 | 10 | 92 | 2.599924 | 3.371202 | 130.9537 | 131.6472 | 455.3035 | 401.0492 | 0.0002575063 | 0.04276555 | 0 | 0 | 0
14031 | 411651.2 | 2014-02-25 05:35 | 360.1671 | 10 | 92 | 2.599744 | 3.377031 | 130.9753 | 131.6472 | 455.3767 | 401.0492 | 0.0001936924 | 0.04276555 | 0 | 0 | 0
14032 | 411681.2 | 2014-02-25 05:35 | 390.1817 | 10 | 92 | 2.599924 | 3.383185 | 130.997 | 131.6472 | 455.4499 | 401.0492 | 0.0002253305 | 0.04276555 | 0 | 0 | 0
14033 | 411711.2 | 2014-02-25 05:36 | 420.1976 | 10 | 92 | 2.599744 | 3.389176 | 131.0187 | 131.6472 | 455.5233 | 401.0492 | 0.0001943107 | 0.04276555 | 0 | 0 | 0
14034 | 411741.2 | 2014-02-25 05:36 | 450.2122 | 10 | 92 | 2.599744 | 3.395168 | 131.0404 | 131.6472 | 455.5968 | 401.0492 | 0.0002253316 | 0.04276555 | 0 | 0 | 0
14035 | 411771.2 | 2014-02-25 05:37 | 480.2279 | 10 | 92 | 2.599744 | 3.40116 | 131.0621 | 131.6472 | 455.6705 | 401.0492 | 0.000225282 | 0.04276555 | 0 | 0 | 0
14036 | 411801.2 | 2014-02-25 05:37 | 510.2431 | 10 | 92 | 2.599744 | 3.406665 | 131.0837 | 131.6472 | 455.7443 | 401.0492 | 0.0001614337 | 0.04276555 | 0 | 0 | 0
14037 | 411831.3 | 2014-02-25 05:38 | 540.2583 | 10 | 92 | 2.599924 | 3.412333 | 131.1054 | 131.6472 | 455.8182 | 401.0492 | 0.0001614347 | 0.04276555 | 0 | 0 | 0
14038 | 411861.3 | 2014-02-25 05:38 | 570.2737 | 10 | 92 | 2.599924 | 3.417677 | 131.1271 | 131.6472 | 455.8922 | 401.0492 | 0.0001943104 | 0.04276555 | 0 | 0 | 0
14039 | 411891.3 | 2014-02-25 05:39 | 600.2884 | 10 | 92 | 2.599924 | 3.422859 | 131.1487 | 131.6472 | 455.9663 | 401.0492 | 0.000193108 | 0.04276555 | 0 | 0 | 0
14040 | 411921.3 | 2014-02-25 05:39 | 630.2885 | 10 | 92 | 2.599924 | 3.427555 | 131.1704 | 131.6472 | 456.0406 | 401.0492 | 0.0001609317 | 0.04276555 | 0 | 0 | 0
14041 | 411951.3 | 2014-02-25 05:40 | 660.3037 | 10 | 92 | 2.599924 | 3.432251 | 131.1921 | 131.6472 | 456.1149 | 401.0492 | 0.000129509 | 0.04276555 | 0 | 0 | 0
14042 | 411981.3 | 2014-02-25 05:40 | 690.3189 | 10 | 92 | 2.599924 | 3.436623 | 131.2138 | 131.6472 | 456.1894 | 401.0492 | 9.717941e-05 | 0.04276555 | 0 | 0 | 0
14043 | 412011.3 | 2014-02-25 05:41 | 720.3341 | 10 | 92 | 2.599924 | 3.44051 | 131.2355 | 131.6472 | 456.2639 | 401.0492 | 9.717941e-05 | 0.04276555 | 0 | 0 | 0
14044 | 412041.4 | 2014-02-25 05:41 | 750.3494 | 10 | 92 | 2.599744 | 3.444234 | 131.2571 | 131.6472 | 456.3385 | 401.0492 | 9.713173e-05 | 0.04276555 | 0 | 0 | 0
14045 | 412071.4 | 2014-02-25 05:42 | 780.3646 | 10 | 92 | 2.599924 | 3.447635 | 131.2788 | 131.6472 | 456.4132 | 401.0492 | 9.717941e-05 | 0.04276555 | 0 | 0 | 0
14046 | 412101.4 | 2014-02-25 05:42 | 810.3794 | 10 | 92 | 2.600105 | 3.451035 | 131.3005 | 131.6472 | 456.488 | 401.0492 | 0.0001295567 | 0.04276555 | 0 | 0 | 0
14047 | 412131.4 | 2014-02-25 05:43 | 840.395 | 10 | 92 | 2.599924 | 3.45395 | 131.3222 | 131.6472 | 456.5628 | 401.0492 | 6.475449e-05 | 0.04276555 | 0 | 0 | 0
14048 | 412161.4 | 2014-02-25 05:43 | 870.4103 | 10 | 92 | 2.600105 | 3.456703 | 131.3438 | 131.6472 | 456.6377 | 401.0492 | 6.480217e-05 | 0.04276555 | 0 | 0 | 0
14049 | 412191.4 | 2014-02-25 05:44 | 900.4254 | 10 | 92 | 2.600105 | 3.459456 | 131.3655 | 131.6472 | 456.7127 | 401.0492 | 9.713173e-05 | 0.04276555 | 0 | 0 | 0
14050 | 412221.4 | 2014-02-25 05:44 | 930.4407 | 10 | 92 | 2.599924 | 3.461885 | 131.3872 | 131.6472 | 456.7877 | 401.0492 | 6.435365e-05 | 0.04276555 | 0 | 0 | 0
14051 | 412251.5 | 2014-02-25 05:45 | 960.4553 | 10 | 92 | 2.599924 | 3.464314 | 131.4089 | 131.6472 | 456.8627 | 401.0492 | 9.652953e-05 | 0.04276555 | 0 | 0 | 0
14052 | 412281.5 | 2014-02-25 05:45 | 990.4711 | 10 | 92 | 2.599744 | 3.466581 | 131.4305 | 131.6472 | 456.9379 | 401.0492 | 6.43536e-05 | 0.04276555 | 0 | 0 | 0
14053 | 412311.5 | 2014-02-25 05:46 | 1020.486 | 10 | 92 | 2.599924 | 3.46901 | 131.4522 | 131.6472 | 457.0131 | 401.0492 | 6.455319e-05 | 0.04276555 | 0 | 0 | 0
14054 | 412341.5 | 2014-02-25 05:46 | 1050.501 | 10 | 92 | 2.599924 | 3.471601 | 131.4739 | 131.6472 | 457.0883 | 401.0492 | 9.683444e-05 | 0.04276555 | 0 | 0 | 0
14055 | 412371.5 | 2014-02-25 05:47 | 1080.501 | 10 | 92 | 2.599924 | 3.473868 | 131.4956 | 131.6472 | 457.1635 | 401.0492 | 3.237661e-05 | 0.04276555 | 0 | 0 | 0
14056 | 412401.5 | 2014-02-25 05:47 | 1110.516 | 10 | 92 | 2.599744 | 3.476621 | 131.5172 | 131.6472 | 457.2388 | 401.0492 | 0.0001287046 | 0.04276555 | 0 | 0 | 0
14057 | 412431.5 | 2014-02-25 05:48 | 1140.532 | 10 | 92 | 2.600105 | 3.479212 | 131.5389 | 131.6472 | 457.3143 | 401.0492 | 9.717933e-05 | 0.04276555 | 0 | 0 | 0
14058 | 412461.5 | 2014-02-25 05:48 | 1170.546 | 10 | 92 | 2.599924 | 3.481803 | 131.5606 | 131.6472 | 457.3897 | 401.0492 | 6.48013e-05 | 0.04276555 | 0 | 0 | 0
14059 | 412491.6 | 2014-02-25 05:49 | 1200.562 | 10 | 92 | 2.599744 | 3.484879 | 131.5823 | 131.6472 | 457.4652 | 401.0492 | 9.717791e-05 | 0.04276555 | 0 | 0 | 0
14060 | 412521.6 | 2014-02-25 05:49 | 1230.577 | 10 | 92 | 2.599744 | 3.487956 | 131.6039 | 131.6472 | 457.5408 | 401.0492 | 9.68293e-05 | 0.04276555 | 0 | 0 | 0
14061 | 412551.6 | 2014-02-25 05:50 | 1260.592 | 10 | 92 | 2.599744 | 3.491195 | 131.6256 | 131.6472 | 457.6164 | 401.0492 | 9.713155e-05 | 0.04276555 | 0 | 0 | 0
14062 | 412581.6 | 2014-02-25 05:50 | 1290.607 | 10 | 92 | 2.599744 | 3.494757 | 131.6473 | 131.6472 | 457.6921 | 401.0492 | 0.0001287548 | 0.04276555 | 0 | 0 | 0
14063 | 412611.6 | 2014-02-25 05:51 | 1320.607 | 10 | 92 | 2.599744 | 3.498644 | 131.669 | 131.6472 | 457.7679 | 401.0492 | 0.0001287536 | 0.04276555 | 0 | 0 | 0
14064 | 412641.6 | 2014-02-25 05:51 | 1350.623 | 10 | 92 | 2.599564 | 3.50253 | 131.6906 | 131.6472 | 457.8438 | 401.0492 | 9.652867e-05 | 0.04276555 | 0 | 0 | 0
14065 | 412671.6 | 2014-02-25 05:52 | 1380.638 | 10 | 92 | 2.599924 | 3.507388 | 131.7123 | 131.6472 | 457.9197 | 401.0492 | 0.0001609274 | 0.04276555 | 0 | 0 | 0
14066 | 412701.7 | 2014-02-25 05:52 | 1410.652 | 10 | 92 | 2.599744 | 3.512084 | 131.734 | 131.6472 | 457.9958 | 401.0492 | 0.0001287691 | 0.04276555 | 0 | 0 | 0
14067 | 412731.7 | 2014-02-25 05:53 | 1440.653 | 10 | 92 | 2.599744 | 3.517752 | 131.7557 | 131.6472 | 458.072 | 401.0492 | 0.0001943018 | 0.04276555 | 0 | 0 | 0
14068 | 412761.7 | 2014-02-25 05:53 | 1470.668 | 10 | 92 | 2.599924 | 3.523906 | 131.7773 | 131.6472 | 458.1483 | 401.0492 | 0.0001609296 | 0.04276555 | 0 | 0 | 0
14069 | 412791.7 | 2014-02-25 05:54 | 1500.683 | 10 | 92 | 2.599924 | 3.531031 | 131.799 | 131.6472 | 458.2248 | 401.0492 | 0.0002253305 | 0.04276555 | 0 | 0 | 0
14070 | 412821.7 | 2014-02-25 05:54 | 1530.698 | 10 | 92 | 2.599924 | 3.538803 | 131.8207 | 131.6472 | 458.3014 | 401.0492 | 0.0002259875 | 0.04276555 | 0 | 0 | 0
14071 | 412851.7 | 2014-02-25 05:55 | 1560.713 | 10 | 92 | 2.599924 | 3.548034 | 131.8423 | 131.6472 | 458.3781 | 401.0492 | 0.0003552362 | 0.04276555 | 0 | 0 | 0
14072 | 412881.7 | 2014-02-25 05:55 | 1590.713 | 10 | 92 | 2.599744 | 3.558397 | 131.864 | 131.6472 | 458.4552 | 401.0492 | 0.0003551411 | 0.04276555 | 0 | 0 | 0
14073 | 412911.7 | 2014-02-25 05:56 | 1620.728 | 10 | 92 | 2.599924 | 3.571028 | 131.8857 | 131.6472 | 458.5324 | 401.0492 | 0.0004827938 | 0.04276555 | 0 | 0 | 0
14074 | 412941.7 | 2014-02-25 05:56 | 1650.743 | 10 | 92 | 2.599744 | 3.585602 | 131.9074 | 131.6472 | 458.61 | 401.0492 | 0.0004842832 | 0.04276555 | 0 | 0 | 0
14075 | 412971.8 | 2014-02-25 05:57 | 1680.758 | 10 | 92 | 2.599924 | 3.603415 | 131.9291 | 131.6472 | 458.6879 | 401.0492 | 0.0006457872 | 0.04276555 | 0 | 0 | 0
14076 | 413001.8 | 2014-02-25 05:57 | 1710.774 | 10 | 92 | 2.599924 | 3.624952 | 131.9507 | 131.6472 | 458.7662 | 401.0492 | 0.0008046585 | 0.04276555 | 0 | 0 | 0
14077 | 413031.8 | 2014-02-25 05:58 | 1740.789 | 10 | 92 | 2.599744 | 3.651671 | 131.9724 | 131.6472 | 458.845 | 401.0492 | 0.0009334105 | 0.04276555 | 0 | 0 | 0
14078 | 413061.8 | 2014-02-25 05:58 | 1770.804 | 10 | 92 | 2.599924 | 3.685839 | 131.9941 | 131.6472 | 458.9246 | 401.0492 | 0.001259186 | 0.04276555 | 0 | 0 | 0
14079 | 413091.8 | 2014-02-25 05:59 | 1800.82 | 10 | 92 | 2.599744 | 3.729723 | 132.0158 | 131.6472 | 459.005 | 401.0492 | 0.001641489 | 0.04276555 | 0 | 0 | 0
14080 | 413121.8 | 2014-02-25 05:59 | 1830.835 | 10 | 92 | 2.600105 | 3.788506 | 132.0374 | 131.6472 | 459.0864 | 401.0492 | 0.002260063 | 0.04276555 | 0 | 0 | 0
14081 | 413151.9 | 2014-02-25 06:00 | 1860.85 | 10 | 92 | 2.599924 | 3.870606 | 132.0591 | 131.6472 | 459.1694 | 401.0492 | 0.003186395 | 0.04276555 | 0 | 0 | 0
14082 | 413181.9 | 2014-02-25 06:00 | 1890.865 | 10 | 92 | 2.599924 | 3.994 | 132.0808 | 131.6472 | 459.2545 | 401.0492 | 0.004939623 | 0.04276555 | 0 | 0 | 0
14083 | 413199.9 | 2014-02-25 06:01 | 1908.881 | 10 | 92 | 2.600105 | 4.100067 | 132.0938 | 131.6472 | 459.3071 | 401.0492 | 0.006477339 | 0.04276555 | 0 | 0 | 0
14084 | 413229.9 | 2014-02-25 06:01 | 30.01452 | 11 | 92 | 1.613077 | 4.099742 | 132.1106 | 131.6472 | 459.376 | 401.0492 | 0 | 0.04276555 | 0 | 0 | 0
14085 | 413259.9 | 2014-02-25 06:02 | 60.01469 | 11 | 92 | 1.071961 | 4.099742 | 132.1216 | 131.6472 | 459.4212 | 401.0492 | 0 | 0.04276555 | 0 | 0 | 0
14086 | 413289.9 | 2014-02-25 06:02 | 90.0299 | 11 | 92 | 0.7232378 | 4.099581 | 132.129 | 131.6472 | 459.4514 | 401.0492 | -3.212987e-05 | 0.04276555 | 0 | 0 | 0
14087 | 413319.9 | 2014-02-25 06:03 | 120.0447 | 11 | 92 | 0.4973069 | 4.099581 | 132.134 | 131.6472 | 459.472 | 401.0492 | -3.212984e-05 | 0.04276555 | 0 | 0 | 0
14088 | 413350 | 2014-02-25 06:03 | 150.0604 | 11 | 92 | 0.3489102 | 4.099581 | 132.1375 | 131.6472 | 459.4863 | 401.0492 | 0 | 0.04276555 | 0 | 0 | 0
14089 | 413380 | 2014-02-25 06:04 | 180.0754 | 11 | 92 | 0.2510008 | 4.099742 | 132.14 | 131.6472 | 459.4964 | 401.0492 | 3.223064e-05 | 0.04276555 | 0 | 0 | 0
14090 | 413410 | 2014-02-25 06:04 | 210.0904 | 11 | 92 | 0.1855475 | 4.099742 | 132.1418 | 131.6472 | 459.5038 | 401.0492 | 0 | 0.04276555 | 0 | 0 | 0
14091 | 413440 | 2014-02-25 06:05 | 240.1061 | 11 | 92 | 0.1399286 | 4.099581 | 132.1431 | 131.6472 | 459.5093 | 401.0492 | 0 | 0.04276555 | 0 | 0 | 0
14092 | 413470 | 2014-02-25 06:05 | 270.1211 | 11 | 92 | 0.108915 | 4.099742 | 132.1442 | 131.6472 | 459.5136 | 401.0492 | 3.22281e-05 | 0.04276555 | 0 | 0 | 0
14093 | 413500 | 2014-02-25 06:06 | 300.1364 | 11 | 92 | 0.08655629 | 4.099742 | 132.145 | 131.6472 | 459.5169 | 401.0492 | 3.212941e-05 | 0.04276555 | 0 | 0 | 0
14094 | 413510.8 | 2014-02-25 06:06 | 310.9177 | 11 | 92 | 0.07988475 | 4.099742 | 132.1452 | 131.6472 | 459.5179 | 401.0492 | 3.212875e-05 | 0.04276555 | 0 | 0 | 0
14095 | 413540.8 | 2014-02-25 06:06 | 30.01535 | 4 | 93 | 0 | 4.009869 | 132.1452 | 131.6472 | 459.5179 | 401.0492 | -0.002413926 | 0.04276555 | 0 | 0 | 0
14096 | 413570.8 | 2014-02-25 06:07 | 60.02989 | 4 | 93 | 0 | 3.947201 | 132.1452 | 131.6472 | 459.5179 | 401.0492 | -0.001898977 | 0.04276555 | 0 | 0 | 0
14097 | 413600.9 | 2014-02-25 06:07 | 90.04572 | 4 | 93 | 0 | 3.897649 | 132.1452 | 131.6472 | 459.5179 | 401.0492 | -0.001480546 | 0.04276555 | 0 | 0 | 0
14098 | 413630.8 | 2014-02-25 06:08 | 120.014 | 4 | 93 | 0 | 3.856842 | 132.1452 | 131.6472 | 459.5179 | 401.0492 | -0.001255295 | 0.04276555 | 0 | 0 | 0
14099 | 413630.8 | 2014-02-25 06:08 | 2.095197702e-06 | 5 | 93 | -0.0001737543 | 3.856842 | 132.1452 | 131.6472 | 459.5179 | 401.0492 | 0 | 0.04276555 | 0 | 0 | 0
14100 | 413660.8 | 2014-02-25 06:08 | 30.01576 | 6 | 93 | 0 | 3.822188 | 132.1452 | 131.6472 | 459.5179 | 401.0492 | -0.001065393 | 0.04209734 | 0 | 0 | 0
14101 | 413690.8 | 2014-02-25 06:09 | 60.0153 | 6 | 93 | 0 | 3.792392 | 132.1452 | 131.6472 | 459.5179 | 401.0492 | -0.0009977617 | 0.04209734 | 0 | 0 | 0
14102 | 413720.9 | 2014-02-25 06:09 | 30.01539 | 7 | 93 | -2.599731 | 3.197123 | 132.1452 | 131.6689 | 459.5179 | 401.1198 | -0.001259124 | 0.04209734 | 0 | 0 | 0
14103 | 413750.9 | 2014-02-25 06:10 | 60.03061 | 7 | 93 | -2.599731 | 3.17931 | 132.1452 | 131.6906 | 459.5179 | 401.1889 | -0.0003540368 | 0.04209734 | 0 | 0 | 0
14104 | 413780.9 | 2014-02-25 06:10 | 90.0458 | 7 | 93 | -2.599731 | 3.172185 | 132.1452 | 131.7122 | 459.5179 | 401.2577 | -0.0001619263 | 0.04209734 | 0 | 0 | 0
14105 | 413810.9 | 2014-02-25 06:11 | 120.0606 | 7 | 93 | -2.599731 | 3.167327 | 132.1452 | 131.7339 | 459.5179 | 401.3264 | -9.657638e-05 | 0.04209734 | 0 | 0 | 0
14106 | 413840.9 | 2014-02-25 06:11 | 150.0762 | 7 | 93 | -2.599731 | 3.16344 | 132.1452 | 131.7556 | 459.5179 | 401.395 | -0.0001291573 | 0.04209734 | 0 | 0 | 0
14107 | 413870.9 | 2014-02-25 06:12 | 180.0914 | 7 | 93 | -2.599911 | 3.16004 | 132.1452 | 131.7773 | 459.5179 | 401.4636 | -0.0001291569 | 0.04209734 | 0 | 0 | 0
14108 | 413901 | 2014-02-25 06:12 | 210.1069 | 7 | 93 | -2.599731 | 3.157287 | 132.1452 | 131.7989 | 459.5179 | 401.532 | -6.435008e-05 | 0.04209734 | 0 | 0 | 0
14109 | 413931 | 2014-02-25 06:13 | 240.1213 | 7 | 93 | -2.599911 | 3.154372 | 132.1452 | 131.8206 | 459.5179 | 401.6004 | -0.0001287491 | 0.04209734 | 0 | 0 | 0
14110 | 413961 | 2014-02-25 06:13 | 270.1371 | 7 | 93 | -2.599731 | 3.151943 | 132.1452 | 131.8423 | 459.5179 | 401.6688 | -9.657853e-05 | 0.04209734 | 0 | 0 | 0
14111 | 413991 | 2014-02-25 06:14 | 300.1518 | 7 | 93 | -2.599731 | 3.149514 | 132.1452 | 131.864 | 459.5179 | 401.737 | -9.65794e-05 | 0.04209734 | 0 | 0 | 0
14112 | 414021 | 2014-02-25 06:14 | 330.1519 | 7 | 93 | -2.599911 | 3.147409 | 132.1452 | 131.8856 | 459.5179 | 401.8053 | -6.460268e-05 | 0.04209734 | 0 | 0 | 0
14113 | 414051 | 2014-02-25 06:15 | 360.1671 | 7 | 93 | -2.599911 | 3.145142 | 132.1452 | 131.9073 | 459.5179 | 401.8735 | -9.683095e-05 | 0.04209734 | 0 | 0 | 0
14114 | 414081 | 2014-02-25 06:15 | 390.1825 | 7 | 93 | -2.599731 | 3.143199 | 132.1452 | 131.929 | 459.5179 | 401.9416 | -3.237712e-05 | 0.04209734 | 0 | 0 | 0
14115 | 414111 | 2014-02-25 06:16 | 420.1976 | 7 | 93 | -2.599911 | 3.140932 | 132.1452 | 131.9507 | 459.5179 | 402.0097 | -6.44016e-05 | 0.04209734 | 0 | 0 | 0
14116 | 414141.1 | 2014-02-25 06:16 | 450.2128 | 7 | 93 | -2.599911 | 3.138988 | 132.1452 | 131.9723 | 459.5179 | 402.0778 | -6.435392e-05 | 0.04209734 | 0 | 0 | 0
14117 | 414171.1 | 2014-02-25 06:17 | 480.2281 | 7 | 93 | -2.599731 | 3.136883 | 132.1452 | 131.994 | 459.5179 | 402.1458 | -9.687822e-05 | 0.04209734 | 0 | 0 | 0
14118 | 414201.1 | 2014-02-25 06:17 | 510.2428 | 7 | 93 | -2.599731 | 3.13494 | 132.1452 | 132.0157 | 459.5179 | 402.2138 | -9.687522e-05 | 0.04209734 | 0 | 0 | 0
14119 | 414231.1 | 2014-02-25 06:18 | 540.2585 | 7 | 93 | -2.599911 | 3.132835 | 132.1452 | 132.0374 | 459.5179 | 402.2817 | -0.0001287538 | 0.04209734 | 0 | 0 | 0
14120 | 414261.1 | 2014-02-25 06:18 | 570.2733 | 7 | 93 | -2.599911 | 3.13073 | 132.1452 | 132.059 | 459.5179 | 402.3496 | -0.000128755 | 0.04209734 | 0 | 0 | 0
14121 | 414291.1 | 2014-02-25 06:19 | 600.2889 | 7 | 93 | -2.599731 | 3.128625 | 132.1452 | 132.0807 | 459.5179 | 402.4175 | -9.687118e-05 | 0.04209734 | 0 | 0 | 0
14122 | 414321.2 | 2014-02-25 06:19 | 630.3037 | 7 | 93 | -2.599731 | 3.12652 | 132.1452 | 132.1024 | 459.5179 | 402.4852 | -9.683138e-05 | 0.04209734 | 0 | 0 | 0
14123 | 414351.2 | 2014-02-25 06:20 | 660.3193 | 7 | 93 | -2.599911 | 3.124253 | 132.1452 | 132.1241 | 459.5179 | 402.553 | -6.435475e-05 | 0.04209734 | 0 | 0 | 0
14124 | 414381.2 | 2014-02-25 06:20 | 690.3341 | 7 | 93 | -2.599731 | 3.121985 | 132.1452 | 132.1457 | 459.5179 | 402.6207 | -6.455243e-05 | 0.04209734 | 0 | 0 | 0
14125 | 414411.2 | 2014-02-25 06:21 | 720.3499 | 7 | 93 | -2.599911 | 3.119395 | 132.1452 | 132.1674 | 459.5179 | 402.6884 | -9.652832e-05 | 0.04209734 | 0 | 0 | 0
14126 | 414441.2 | 2014-02-25 06:21 | 750.3651 | 7 | 93 | -2.599731 | 3.116966 | 132.1452 | 132.1891 | 459.5179 | 402.7559 | -6.455401e-05 | 0.04209734 | 0 | 0 | 0
14127 | 414471.2 | 2014-02-25 06:22 | 780.3798 | 7 | 93 | -2.599731 | 3.114537 | 132.1452 | 132.2108 | 459.5179 | 402.8234 | -3.227707e-05 | 0.04209734 | 0 | 0 | 0
14128 | 414501.2 | 2014-02-25 06:22 | 810.3799 | 7 | 93 | -2.599731 | 3.11146 | 132.1452 | 132.2324 | 459.5179 | 402.8909 | -9.657862e-05 | 0.04209734 | 0 | 0 | 0
14129 | 414531.2 | 2014-02-25 06:23 | 840.3946 | 7 | 93 | -2.599731 | 3.108707 | 132.1452 | 132.2541 | 459.5179 | 402.9583 | -9.657739e-05 | 0.04209734 | 0 | 0 | 0
14130 | 414561.3 | 2014-02-25 06:23 | 870.4103 | 7 | 93 | -2.599911 | 3.105792 | 132.1452 | 132.2758 | 459.5179 | 403.0257 | -9.682929e-05 | 0.04209734 | 0 | 0 | 0
14131 | 414591.3 | 2014-02-25 06:24 | 900.4256 | 7 | 93 | -2.599911 | 3.102715 | 132.1452 | 132.2975 | 459.5179 | 403.093 | -9.687676e-05 | 0.04209734 | 0 | 0 | 0
14132 | 414621.3 | 2014-02-25 06:24 | 930.4408 | 7 | 93 | -2.599911 | 3.099477 | 132.1452 | 132.3191 | 459.5179 | 403.1602 | -0.0001287555 | 0.04209734 | 0 | 0 | 0
14133 | 414651.3 | 2014-02-25 06:25 | 960.4555 | 7 | 93 | -2.599911 | 3.096238 | 132.1452 | 132.3408 | 459.5179 | 403.2273 | -0.0001287563 | 0.04209734 | 0 | 0 | 0
14134 | 414681.3 | 2014-02-25 06:25 | 990.4714 | 7 | 93 | -2.599911 | 3.092675 | 132.1452 | 132.3625 | 459.5179 | 403.2944 | -0.0001295052 | 0.04209734 | 0 | 0 | 0
14135 | 414711.3 | 2014-02-25 06:26 | 1020.486 | 7 | 93 | -2.599911 | 3.089275 | 132.1452 | 132.3842 | 459.5179 | 403.3614 | -9.657573e-05 | 0.04209734 | 0 | 0 | 0
14136 | 414741.3 | 2014-02-25 06:26 | 1050.486 | 7 | 93 | -2.599911 | 3.085388 | 132.1452 | 132.4058 | 459.5179 | 403.4283 | -0.0001614349 | 0.04209734 | 0 | 0 | 0
14137 | 414771.3 | 2014-02-25 06:27 | 1080.501 | 7 | 93 | -2.599911 | 3.081826 | 132.1452 | 132.4275 | 459.5179 | 403.4951 | -9.687939e-05 | 0.04209734 | 0 | 0 | 0
14138 | 414801.4 | 2014-02-25 06:27 | 1110.516 | 7 | 93 | -2.599911 | 3.077615 | 132.1452 | 132.4492 | 459.5179 | 403.5619 | -0.0001937026 | 0.04209734 | 0 | 0 | 0
14139 | 414831.4 | 2014-02-25 06:28 | 1140.532 | 7 | 93 | -2.599911 | 3.073729 | 132.1452 | 132.4709 | 459.5179 | 403.6286 | -0.0001291546 | 0.04209734 | 0 | 0 | 0
14140 | 414861.4 | 2014-02-25 06:28 | 1170.547 | 7 | 93 | -2.599731 | 3.069519 | 132.1452 | 132.4925 | 459.5179 | 403.6952 | -0.0001619339 | 0.04209734 | 0 | 0 | 0
14141 | 414891.4 | 2014-02-25 06:29 | 1200.562 | 7 | 93 | -2.599731 | 3.065147 | 132.1452 | 132.5142 | 459.5179 | 403.7617 | -0.0001614291 | 0.04209734 | 0 | 0 | 0
14142 | 414921.4 | 2014-02-25 06:29 | 1230.577 | 7 | 93 | -2.599731 | 3.060451 | 132.1452 | 132.5359 | 459.5179 | 403.8281 | -0.0001609337 | 0.04209734 | 0 | 0 | 0
14143 | 414951.4 | 2014-02-25 06:30 | 1260.593 | 7 | 93 | -2.599911 | 3.055754 | 132.1452 | 132.5576 | 459.5179 | 403.8943 | -0.0001619339 | 0.04209734 | 0 | 0 | 0
14144 | 414981.5 | 2014-02-25 06:30 | 1290.608 | 7 | 93 | -2.599911 | 3.050896 | 132.1452 | 132.5792 | 459.5179 | 403.9605 | -0.0001295567 | 0.04209734 | 0 | 0 | 0
14145 | 415011.5 | 2014-02-25 06:31 | 1320.623 | 7 | 93 | -2.599731 | 3.045877 | 132.1452 | 132.6009 | 459.5179 | 404.0266 | -9.713173e-05 | 0.04209734 | 0 | 0 | 0
14146 | 415041.5 | 2014-02-25 06:31 | 1350.638 | 7 | 93 | -2.599731 | 3.040857 | 132.1452 | 132.6226 | 459.5179 | 404.0926 | -9.713173e-05 | 0.04209734 | 0 | 0 | 0
14147 | 415071.5 | 2014-02-25 06:32 | 1380.653 | 7 | 93 | -2.599911 | 3.035351 | 132.1452 | 132.6443 | 459.5179 | 404.1584 | -0.0001619339 | 0.04209734 | 0 | 0 | 0
14148 | 415101.5 | 2014-02-25 06:32 | 1410.669 | 7 | 93 | -2.599731 | 3.029845 | 132.1452 | 132.666 | 459.5179 | 404.2242 | -0.0001943111 | 0.04209734 | 0 | 0 | 0
14149 | 415131.5 | 2014-02-25 06:33 | 1440.684 | 7 | 93 | -2.599731 | 3.024015 | 132.1452 | 132.6876 | 459.5179 | 404.2898 | -0.0001943111 | 0.04209734 | 0 | 0 | 0
14150 | 415161.5 | 2014-02-25 06:33 | 1470.699 | 7 | 93 | -2.599731 | 3.0177 | 132.1452 | 132.7093 | 459.5179 | 404.3553 | -0.0001943111 | 0.04209734 | 0 | 0 | 0
14151 | 415191.6 | 2014-02-25 06:34 | 1500.714 | 7 | 93 | -2.599911 | 3.010413 | 132.1452 | 132.731 | 459.5179 | 404.4206 | -0.0002905785 | 0.04209734 | 0 | 0 | 0
14152 | 415221.6 | 2014-02-25 06:34 | 1530.729 | 7 | 93 | -2.599911 | 3.00264 | 132.1452 | 132.7526 | 459.5179 | 404.4857 | -0.0002914885 | 0.04209734 | 0 | 0 | 0
14153 | 415251.6 | 2014-02-25 06:35 | 1560.745 | 7 | 93 | -2.600092 | 2.993248 | 132.1452 | 132.7743 | 459.5179 | 404.5508 | -0.000323864 | 0.04209734 | 0 | 0 | 0
14154 | 415281.6 | 2014-02-25 06:35 | 1590.76 | 7 | 93 | -2.600092 | 2.982398 | 132.1452 | 132.796 | 459.5179 | 404.6155 | -0.0003540848 | 0.04209734 | 0 | 0 | 0
14155 | 415311.6 | 2014-02-25 06:36 | 1620.775 | 7 | 93 | -2.599731 | 2.969768 | 132.1452 | 132.8177 | 459.5179 | 404.68 | -0.0004506112 | 0.04209734 | 0 | 0 | 0
14156 | 415341.6 | 2014-02-25 06:36 | 1650.79 | 7 | 93 | -2.599911 | 2.954708 | 132.1452 | 132.8394 | 459.5179 | 404.7443 | -0.0005489029 | 0.04209734 | 0 | 0 | 0
14157 | 415371.7 | 2014-02-25 06:37 | 1680.805 | 7 | 93 | -2.599911 | 2.936733 | 132.1452 | 132.861 | 459.5179 | 404.8081 | -0.0006457568 | 0.04209734 | 0 | 0 | 0
14158 | 415401.7 | 2014-02-25 06:37 | 1710.821 | 7 | 93 | -2.599911 | 2.915843 | 132.1452 | 132.8827 | 459.5179 | 404.8716 | -0.0007724758 | 0.04209734 | 0 | 0 | 0
14159 | 415431.7 | 2014-02-25 06:38 | 1740.836 | 7 | 93 | -2.599731 | 2.891068 | 132.1452 | 132.9044 | 459.5179 | 404.9345 | -0.0009068379 | 0.04209734 | 0 | 0 | 0
14160 | 415461.7 | 2014-02-25 06:38 | 1770.836 | 7 | 93 | -2.599731 | 2.861758 | 132.1452 | 132.9261 | 459.5179 | 404.9968 | -0.001029979 | 0.04209734 | 0 | 0 | 0
14161 | 415491.7 | 2014-02-25 06:39 | 1800.851 | 7 | 93 | -2.599911 | 2.82678 | 132.1452 | 132.9477 | 459.5179 | 405.0585 | -0.001287443 | 0.04209734 | 0 | 0 | 0
14162 | 415521.7 | 2014-02-25 06:39 | 1830.866 | 7 | 93 | -2.599911 | 2.784515 | 132.1452 | 132.9694 | 459.5179 | 405.1193 | -0.00157716 | 0.04209734 | 0 | 0 | 0
14163 | 415551.7 | 2014-02-25 06:40 | 1860.881 | 7 | 93 | -2.599911 | 2.732534 | 132.1452 | 132.9911 | 459.5179 | 405.1791 | -0.001898989 | 0.04209734 | 0 | 0 | 0
14164 | 415581.7 | 2014-02-25 06:40 | 1890.897 | 7 | 93 | -2.599731 | 2.665494 | 132.1452 | 133.0128 | 459.5179 | 405.2377 | -0.002486075 | 0.04209734 | 0 | 0 | 0
14165 | 415611.8 | 2014-02-25 06:41 | 1920.911 | 7 | 93 | -2.599731 | 2.571086 | 132.1452 | 133.0344 | 459.5179 | 405.2945 | -0.003756856 | 0.04209734 | 0 | 0 | 0
14166 | 415641.8 | 2014-02-25 06:41 | 1950.927 | 7 | 93 | -2.599731 | 2.406237 | 132.1452 | 133.0561 | 459.5179 | 405.3487 | -0.007467197 | 0.04209734 | 0 | 0 | 0
14167 | 415669.4 | 2014-02-25 06:42 | 1978.505 | 7 | 93 | -2.599911 | 1.999459 | 132.1452 | 133.076 | 459.5179 | 405.3933 | -0.02211525 | 0.04209734 | 0 | 0 | 0
14168 | 415669.4 | 2014-02-25 06:42 | 0.01560604 | 8 | 93 | -0.0005343782 | 2.127873 | 132.1452 | 133.076 | 459.5179 | 405.3933 | 0 | 0.05612979 | 0 | 0 | 0
14169 | 415699.4 | 2014-02-25 06:42 | 30.01542 | 9 | 93 | 0 | 2.560236 | 132.1452 | 133.076 | 459.5179 | 405.3933 | 0.003122005 | 0.05612979 | 0 | 0 | 0
14170 | 415729.4 | 2014-02-25 06:43 | 60.03 | 9 | 93 | 0 | 2.61659 | 132.1452 | 133.076 | 459.5179 | 405.3933 | 0.001323709 | 0.05612979 | 0 | 0 | 0
14171 | 415759.4 | 2014-02-25 06:43 | 90.04582 | 9 | 93 | 0 | 2.646871 | 132.1452 | 133.076 | 459.5179 | 405.3933 | 0.0008071822 | 0.05612979 | 0 | 0 | 0
14172 | 415789.4 | 2014-02-25 06:44 | 120.0136 | 9 | 93 | 0 | 2.667113 | 132.1452 | 133.076 | 459.5179 | 405.3933 | 0.0005488817 | 0.05612979 | 0 | 0 | 0
14173 | 415819.4 | 2014-02-25 06:44 | 30.01536 | 10 | 93 | 2.599744 | 3.018186 | 132.1669 | 133.076 | 459.5816 | 405.3933 | 0.004087661 | 0.05612979 | 0 | 0 | 0
14174 | 415849.4 | 2014-02-25 06:45 | 60.03015 | 10 | 93 | 2.599744 | 3.11065 | 132.1886 | 133.076 | 459.6481 | 405.3933 | 0.00255055 | 0.05612979 | 0 | 0 | 0
14175 | 415879.4 | 2014-02-25 06:45 | 90.03021 | 10 | 93 | 2.599564 | 3.174452 | 132.2102 | 133.076 | 459.7162 | 405.3933 | 0.001834637 | 0.05612979 | 0 | 0 | 0
14176 | 415909.4 | 2014-02-25 06:46 | 120.0449 | 10 | 93 | 2.599924 | 3.224004 | 132.2319 | 133.076 | 459.7855 | 405.3933 | 0.001544951 | 0.05612979 | 0 | 0 | 0
14177 | 415939.4 | 2014-02-25 06:46 | 150.0606 | 10 | 93 | 2.599924 | 3.264001 | 132.2536 | 133.076 | 459.8559 | 405.3933 | 0.00122304 | 0.05612979 | 0 | 0 | 0
14178 | 415969.4 | 2014-02-25 06:47 | 180.0752 | 10 | 93 | 2.599924 | 3.297684 | 132.2753 | 133.076 | 459.927 | 405.3933 | 0.001029926 | 0.05612979 | 0 | 0 | 0
14179 | 415999.4 | 2014-02-25 06:47 | 210.0911 | 10 | 93 | 2.599924 | 3.32586 | 132.2969 | 133.076 | 459.9988 | 405.3933 | 0.0008368276 | 0.05612979 | 0 | 0 | 0
14180 | 416029.4 | 2014-02-25 06:48 | 240.1057 | 10 | 93 | 2.599924 | 3.345292 | 132.3186 | 133.076 | 460.0711 | 405.3933 | 0.0005165685 | 0.05612979 | 0 | 0 | 0
14181 | 416059.5 | 2014-02-25 06:48 | 270.1216 | 10 | 93 | 2.599744 | 3.356466 | 132.3403 | 133.076 | 460.1438 | 405.3933 | 0.0003540357 | 0.05612979 | 0 | 0 | 0
14182 | 416089.5 | 2014-02-25 06:49 | 300.1361 | 10 | 93 | 2.599744 | 3.364077 | 132.362 | 133.076 | 460.2166 | 405.3933 | 0.0002252822 | 0.05612979 | 0 | 0 | 0
14183 | 416119.5 | 2014-02-25 06:49 | 330.152 | 10 | 93 | 2.599924 | 3.370554 | 132.3836 | 133.076 | 460.2896 | 405.3933 | 0.0002252828 | 0.05612979 | 0 | 0 | 0
14184 | 416149.5 | 2014-02-25 06:50 | 360.1672 | 10 | 93 | 2.599924 | 3.376546 | 132.4053 | 133.076 | 460.3628 | 405.3933 | 0.0001619339 | 0.05612979 | 0 | 0 | 0
14185 | 416179.5 | 2014-02-25 06:50 | 390.1824 | 10 | 93 | 2.599924 | 3.382537 | 132.427 | 133.076 | 460.436 | 405.3933 | 0.0001943111 | 0.05612979 | 0 | 0 | 0
14186 | 416209.5 | 2014-02-25 06:51 | 420.1973 | 10 | 93 | 2.599924 | 3.388529 | 132.4487 | 133.076 | 460.5094 | 405.3933 | 0.0001619339 | 0.05612979 | 0 | 0 | 0
14187 | 416239.6 | 2014-02-25 06:51 | 450.213 | 10 | 93 | 2.599924 | 3.394682 | 132.4704 | 133.076 | 460.5829 | 405.3933 | 0.0001619339 | 0.05612979 | 0 | 0 | 0
14188 | 416269.6 | 2014-02-25 06:52 | 480.2282 | 10 | 93 | 2.599924 | 3.40035 | 132.492 | 133.076 | 460.6566 | 405.3933 | 0.0001295567 | 0.05612979 | 0 | 0 | 0
14189 | 416299.6 | 2014-02-25 06:52 | 510.2432 | 10 | 93 | 2.599924 | 3.406179 | 132.5137 | 133.076 | 460.7303 | 405.3933 | 0.0001295567 | 0.05612979 | 0 | 0 | 0
14190 | 416329.6 | 2014-02-25 06:53 | 540.2586 | 10 | 93 | 2.599924 | 3.411685 | 132.5354 | 133.076 | 460.8042 | 405.3933 | 0.0001619339 | 0.05612979 | 0 | 0 | 0
14191 | 416359.6 | 2014-02-25 06:53 | 570.2738 | 10 | 93 | 2.599744 | 3.417029 | 132.5571 | 133.076 | 460.8783 | 405.3933 | 0.0001295567 | 0.05612979 | 0 | 0 | 0
14192 | 416389.6 | 2014-02-25 06:54 | 600.2889 | 10 | 93 | 2.599924 | 3.422049 | 132.5787 | 133.076 | 460.9524 | 405.3933 | 0.0001619339 | 0.05612979 | 0 | 0 | 0
14193 | 416419.6 | 2014-02-25 06:54 | 630.3044 | 10 | 93 | 2.599924 | 3.427069 | 132.6004 | 133.076 | 461.0266 | 405.3933 | 0.0001943089 | 0.05612979 | 0 | 0 | 0
14194 | 416449.7 | 2014-02-25 06:55 | 660.3193 | 10 | 93 | 2.599924 | 3.431603 | 132.6221 | 133.076 | 461.1009 | 405.3933 | 0.000128756 | 0.05612979 | 0 | 0 | 0
14195 | 416479.7 | 2014-02-25 06:55 | 690.3341 | 10 | 93 | 2.599744 | 3.435975 | 132.6438 | 133.076 | 461.1753 | 405.3933 | 0.0001609318 | 0.05612979 | 0 | 0 | 0
14196 | 416509.7 | 2014-02-25 06:56 | 720.3499 | 10 | 93 | 2.600105 | 3.440186 | 132.6654 | 133.076 | 461.2499 | 405.3933 | 0.0001609284 | 0.05612979 | 0 | 0 | 0
14197 | 416539.7 | 2014-02-25 06:56 | 750.3645 | 10 | 93 | 2.599744 | 3.443586 | 132.6871 | 133.076 | 461.3245 | 405.3933 | 9.657621e-05 | 0.05612979 | 0 | 0 | 0
14198 | 416569.7 | 2014-02-25 06:57 | 780.3647 | 10 | 93 | 2.600105 | 3.447311 | 132.7088 | 133.076 | 461.3991 | 405.3933 | 0.0001609313 | 0.05612979 | 0 | 0 | 0
14199 | 416599.7 | 2014-02-25 06:57 | 810.38 | 10 | 93 | 2.599744 | 3.450387 | 132.7305 | 133.076 | 461.4739 | 405.3933 | 0.0001287533 | 0.05612979 | 0 | 0 | 0
14200 | 416629.7 | 2014-02-25 06:58 | 840.3951 | 10 | 93 | 2.599924 | 3.453302 | 132.7521 | 133.076 | 461.5487 | 405.3933 | 9.717701e-05 | 0.05612979 | 0 | 0 | 0
14201 | 416659.8 | 2014-02-25 06:58 | 870.4104 | 10 | 93 | 2.599924 | 3.456217 | 132.7738 | 133.076 | 461.6236 | 405.3933 | 9.652976e-05 | 0.05612979 | 0 | 0 | 0
14202 | 416689.8 | 2014-02-25 06:59 | 900.4255 | 10 | 93 | 2.600105 | 3.45897 | 132.7955 | 133.076 | 461.6986 | 405.3933 | 0.0001609294 | 0.05612979 | 0 | 0 | 0
14203 | 416719.8 | 2014-02-25 06:59 | 930.4408 | 10 | 93 | 2.599744 | 3.461237 | 132.8172 | 133.076 | 461.7736 | 405.3933 | 6.435368e-05 | 0.05612979 | 0 | 0 | 0
14204 | 416749.8 | 2014-02-25 07:00 | 960.456 | 10 | 93 | 2.599924 | 3.463828 | 132.8388 | 133.076 | 461.8486 | 405.3933 | 9.657752e-05 | 0.05612979 | 0 | 0 | 0
14205 | 416779.8 | 2014-02-25 07:00 | 990.4713 | 10 | 93 | 2.599744 | 3.466095 | 132.8605 | 133.076 | 461.9237 | 405.3933 | 6.455365e-05 | 0.05612979 | 0 | 0 | 0
14206 | 416809.8 | 2014-02-25 07:01 | 1020.486 | 10 | 93 | 2.599924 | 3.468686 | 132.8822 | 133.076 | 461.9989 | 405.3933 | 9.687696e-05 | 0.05612979 | 0 | 0 | 0
14207 | 416839.8 | 2014-02-25 07:01 | 1050.502 | 10 | 93 | 2.599924 | 3.471115 | 132.9039 | 133.076 | 462.0741 | 405.3933 | 6.459814e-05 | 0.05612979 | 0 | 0 | 0
14208 | 416869.9 | 2014-02-25 07:02 | 1080.516 | 10 | 93 | 2.599924 | 3.473382 | 132.9255 | 133.076 | 462.1493 | 405.3933 | 9.653038e-05 | 0.05612979 | 0 | 0 | 0
14209 | 416899.9 | 2014-02-25 07:02 | 1110.516 | 10 | 93 | 2.599744 | 3.476135 | 132.9472 | 133.076 | 462.2246 | 405.3933 | 9.688071e-05 | 0.05612979 | 0 | 0 | 0
14210 | 416929.9 | 2014-02-25 07:03 | 1140.532 | 10 | 93 | 2.599924 | 3.478726 | 132.9689 | 133.076 | 462.3 | 405.3933 | 0.0001287535 | 0.05612979 | 0 | 0 | 0
14211 | 416959.9 | 2014-02-25 07:03 | 1170.546 | 10 | 93 | 2.599744 | 3.481479 | 132.9906 | 133.076 | 462.3754 | 405.3933 | 6.435245e-05 | 0.05612979 | 0 | 0 | 0
14212 | 416989.9 | 2014-02-25 07:04 | 1200.547 | 10 | 93 | 2.599564 | 3.484232 | 133.0122 | 133.076 | 462.4509 | 405.3933 | 6.440208e-05 | 0.05612979 | 0 | 0 | 0
14213 | 417019.9 | 2014-02-25 07:04 | 1230.561 | 10 | 93 | 2.599744 | 3.48747 | 133.0339 | 133.076 | 462.5264 | 405.3933 | 9.657652e-05 | 0.05612979 | 0 | 0 | 0
14214 | 417049.9 | 2014-02-25 07:05 | 1260.561 | 10 | 93 | 2.599744 | 3.490709 | 133.0556 | 133.076 | 462.6021 | 405.3933 | 6.440103e-05 | 0.05612979 | 0 | 0 | 0
14215 | 417079.9 | 2014-02-25 07:05 | 1290.577 | 10 | 93 | 2.599744 | 3.494272 | 133.0772 | 133.076 | 462.6778 | 405.3933 | 9.682729e-05 | 0.05612979 | 0 | 0 | 0
14216 | 417109.9 | 2014-02-25 07:06 | 1320.592 | 10 | 93 | 2.599744 | 3.498158 | 133.0989 | 133.076 | 462.7536 | 405.3933 | 9.657611e-05 | 0.05612979 | 0 | 0 | 0
14217 | 417139.9 | 2014-02-25 07:06 | 1350.607 | 10 | 93 | 2.599744 | 3.50253 | 133.1206 | 133.076 | 462.8294 | 405.3933 | 0.0001943103 | 0.05612979 | 0 | 0 | 0
14218 | 417170 | 2014-02-25 07:07 | 1380.622 | 10 | 93 | 2.599924 | 3.507064 | 133.1423 | 133.076 | 462.9054 | 405.3933 | 0.0001937051 | 0.05612979 | 0 | 0 | 0
14219 | 417200 | 2014-02-25 07:07 | 1410.637 | 10 | 93 | 2.599744 | 3.511922 | 133.1639 | 133.076 | 462.9814 | 405.3933 | 0.0001609285 | 0.05612979 | 0 | 0 | 0
14220 | 417230 | 2014-02-25 07:08 | 1440.653 | 10 | 93 | 2.599564 | 3.517266 | 133.1856 | 133.076 | 463.0576 | 405.3933 | 0.0001931582 | 0.05612979 | 0 | 0 | 0
14221 | 417260 | 2014-02-25 07:08 | 1470.668 | 10 | 93 | 2.599744 | 3.52342 | 133.2073 | 133.076 | 463.1339 | 405.3933 | 0.0001931086 | 0.05612979 | 0 | 0 | 0
14222 | 417290 | 2014-02-25 07:09 | 1500.683 | 10 | 93 | 2.599924 | 3.530545 | 133.229 | 133.076 | 463.2104 | 405.3933 | 0.0002252829 | 0.05612979 | 0 | 0 | 0
14223 | 417320 | 2014-02-25 07:09 | 1530.683 | 10 | 93 | 2.599744 | 3.538318 | 133.2506 | 133.076 | 463.287 | 405.3933 | 0.0002896915 | 0.05612979 | 0 | 0 | 0
14224 | 417350 | 2014-02-25 07:10 | 1560.698 | 10 | 93 | 2.599744 | 3.547224 | 133.2723 | 133.076 | 463.3637 | 405.3933 | 0.0003228665 | 0.05612979 | 0 | 0 | 0
14225 | 417380 | 2014-02-25 07:10 | 1590.698 | 10 | 93 | 2.599744 | 3.55775 | 133.294 | 133.076 | 463.4407 | 405.3933 | 0.0003874495 | 0.05612979 | 0 | 0 | 0
14226 | 417410.1 | 2014-02-25 07:11 | 1620.713 | 10 | 93 | 2.600105 | 3.570057 | 133.3157 | 133.076 | 463.518 | 405.3933 | 0.0004506106 | 0.05612979 | 0 | 0 | 0
14227 | 417440.1 | 2014-02-25 07:11 | 1650.728 | 10 | 93 | 2.599744 | 3.584631 | 133.3373 | 133.076 | 463.5955 | 405.3933 | 0.0005471942 | 0.05612979 | 0 | 0 | 0
14228 | 417470.1 | 2014-02-25 07:12 | 1680.743 | 10 | 93 | 2.599924 | 3.602282 | 133.359 | 133.076 | 463.6734 | 405.3933 | 0.0006437331 | 0.05612979 | 0 | 0 | 0
14229 | 417500.1 | 2014-02-25 07:12 | 1710.758 | 10 | 93 | 2.599744 | 3.623819 | 133.3807 | 133.076 | 463.7517 | 405.3933 | 0.0007724388 | 0.05612979 | 0 | 0 | 0
14230 | 417530.1 | 2014-02-25 07:13 | 1740.774 | 10 | 93 | 2.599564 | 3.650862 | 133.4024 | 133.076 | 463.8305 | 405.3933 | 0.0009977986 | 0.05612979 | 0 | 0 | 0
14231 | 417560.1 | 2014-02-25 07:13 | 1770.789 | 10 | 93 | 2.599924 | 3.684868 | 133.424 | 133.076 | 463.91 | 405.3933 | 0.001259147 | 0.05612979 | 0 | 0 | 0
14232 | 417590.1 | 2014-02-25 07:14 | 1800.804 | 10 | 93 | 2.599744 | 3.72859 | 133.4457 | 133.076 | 463.9903 | 405.3933 | 0.001641473 | 0.05612979 | 0 | 0 | 0
14233 | 417620.2 | 2014-02-25 07:14 | 1830.819 | 10 | 93 | 2.599744 | 3.786886 | 133.4674 | 133.076 | 464.0718 | 405.3933 | 0.0021887 | 0.05612979 | 0 | 0 | 0
14234 | 417650.2 | 2014-02-25 07:15 | 1860.835 | 10 | 93 | 2.599744 | 3.868825 | 133.4891 | 133.076 | 464.1547 | 405.3933 | 0.003186432 | 0.05612979 | 0 | 0 | 0
14235 | 417680.2 | 2014-02-25 07:15 | 1890.85 | 10 | 93 | 2.599924 | 3.992057 | 133.5107 | 133.076 | 464.2398 | 405.3933 | 0.004907589 | 0.05612979 | 0 | 0 | 0
14236 | 417698.5 | 2014-02-25 07:16 | 1909.178 | 10 | 93 | 2.599744 | 4.100067 | 133.524 | 133.076 | 464.2933 | 405.3933 | 0.006501677 | 0.05612979 | 0 | 0 | 0
14237 | 417728.5 | 2014-02-25 07:16 | 30.0001 | 11 | 93 | 1.611635 | 4.099742 | 133.5408 | 133.076 | 464.3621 | 405.3933 | 0 | 0.05612979 | 0 | 0 | 0
14238 | 417758.5 | 2014-02-25 07:17 | 60.01527 | 11 | 93 | 1.069978 | 4.099742 | 133.5518 | 133.076 | 464.4072 | 405.3933 | 0 | 0.05612979 | 0 | 0 | 0
14239 | 417788.5 | 2014-02-25 07:17 | 90.03054 | 11 | 93 | 0.721615 | 4.099742 | 133.5591 | 133.076 | 464.4374 | 405.3933 | 0 | 0.05612979 | 0 | 0 | 0
14240 | 417818.6 | 2014-02-25 07:18 | 120.0455 | 11 | 93 | 0.4955038 | 4.099742 | 133.5641 | 133.076 | 464.458 | 405.3933 | 0 | 0.05612979 | 0 | 0 | 0
14241 | 417848.6 | 2014-02-25 07:18 | 150.0605 | 11 | 93 | 0.347648 | 4.099742 | 133.5676 | 133.076 | 464.4722 | 405.3933 | 0 | 0.05612979 | 0 | 0 | 0
14242 | 417878.6 | 2014-02-25 07:19 | 180.0605 | 11 | 93 | 0.2499189 | 4.099742 | 133.5701 | 133.076 | 464.4823 | 405.3933 | -3.22243e-05 | 0.05612979 | 0 | 0 | 0
14243 | 417908.6 | 2014-02-25 07:19 | 210.0758 | 11 | 93 | 0.184105 | 4.099581 | 133.5719 | 133.076 | 464.4896 | 405.3933 | 0 | 0.05612979 | 0 | 0 | 0
14244 | 417938.6 | 2014-02-25 07:20 | 240.0904 | 11 | 93 | 0.1393877 | 4.099742 | 133.5732 | 133.076 | 464.4951 | 405.3933 | 0 | 0.05612979 | 0 | 0 | 0
14245 | 417968.6 | 2014-02-25 07:20 | 270.0906 | 11 | 93 | 0.1078331 | 4.099581 | 133.5742 | 133.076 | 464.4993 | 405.3933 | 0 | 0.05612979 | 0 | 0 | 0
14246 | 417998.6 | 2014-02-25 07:21 | 300.1053 | 11 | 93 | 0.08601535 | 4.099581 | 133.575 | 133.076 | 464.5026 | 405.3933 | 0 | 0.05612979 | 0 | 0 | 0
14247 | 418008.8 | 2014-02-25 07:21 | 310.3082 | 11 | 93 | 0.07988475 | 4.099742 | 133.5753 | 133.076 | 464.5036 | 405.3933 | 0 | 0.05612979 | 0 | 0 | 0
14248 | 418038.8 | 2014-02-25 07:21 | 30.00015 | 4 | 94 | 0 | 4.010193 | 133.5753 | 133.076 | 464.5036 | 405.3933 | -0.002428784 | 0.05612979 | 0 | 0 | 0
14249 | 418068.9 | 2014-02-25 07:22 | 60.01475 | 4 | 94 | 0 | 3.947525 | 133.5753 | 133.076 | 464.5036 | 405.3933 | -0.001872615 | 0.05612979 | 0 | 0 | 0
14250 | 418098.9 | 2014-02-25 07:22 | 90.01492 | 4 | 94 | 0 | 3.897811 | 133.5753 | 133.076 | 464.5036 | 405.3933 | -0.001544967 | 0.05612979 | 0 | 0 | 0
14251 | 418128.9 | 2014-02-25 07:23 | 120.014 | 4 | 94 | 0 | 3.857327 | 133.5753 | 133.076 | 464.5036 | 405.3933 | -0.001223094 | 0.05612979 | 0 | 0 | 0
14252 | 418158.8 | 2014-02-25 07:23 | 30.01451 | 6 | 94 | 0 | 3.822674 | 133.5753 | 133.076 | 464.5036 | 405.3933 | -0.001065421 | 0.02721445 | 0 | 0 | 0
14253 | 418188.8 | 2014-02-25 07:24 | 60.01384 | 6 | 94 | 0 | 3.792878 | 133.5753 | 133.076 | 464.5036 | 405.3933 | -0.0009392059 | 0.02721445 | 0 | 0 | 0
14254 | 418218.9 | 2014-02-25 07:24 | 30.01486 | 7 | 94 | -2.599911 | 3.197285 | 133.5753 | 133.0977 | 464.5036 | 405.4639 | -0.001287441 | 0.02721445 | 0 | 0 | 0
14255 | 418248.9 | 2014-02-25 07:25 | 60.0149 | 7 | 94 | -2.599731 | 3.179796 | 133.5753 | 133.1194 | 464.5036 | 405.5329 | -0.0003218607 | 0.02721445 | 0 | 0 | 0
14256 | 418278.9 | 2014-02-25 07:25 | 90.03004 | 7 | 94 | -2.599911 | 3.172347 | 133.5753 | 133.1411 | 464.5036 | 405.6018 | -0.0001937114 | 0.02721445 | 0 | 0 | 0
14257 | 418308.9 | 2014-02-25 07:26 | 120.0454 | 7 | 94 | -2.599911 | 3.167813 | 133.5753 | 133.1627 | 464.5036 | 405.6705 | -9.681988e-05 | 0.02721445 | 0 | 0 | 0
14258 | 418338.9 | 2014-02-25 07:26 | 150.06 | 7 | 94 | -2.599911 | 3.163764 | 133.5753 | 133.1844 | 464.5036 | 405.7391 | -0.00012871 | 0.02721445 | 0 | 0 | 0
14259 | 418368.9 | 2014-02-25 07:27 | 180.0759 | 7 | 94 | -2.599911 | 3.160202 | 133.5753 | 133.2061 | 464.5036 | 405.8077 | -0.0001287532 | 0.02721445 | 0 | 0 | 0
14260 | 418398.9 | 2014-02-25 07:27 | 210.0911 | 7 | 94 | -2.599911 | 3.157449 | 133.5753 | 133.2278 | 464.5036 | 405.8761 | -6.475377e-05 | 0.02721445 | 0 | 0 | 0
14261 | 418429 | 2014-02-25 07:28 | 240.1058 | 7 | 94 | -2.599911 | 3.154696 | 133.5753 | 133.2494 | 464.5036 | 405.9445 | -0.0001287546 | 0.02721445 | 0 | 0 | 0
14262 | 418459 | 2014-02-25 07:28 | 270.1206 | 7 | 94 | -2.599911 | 3.152267 | 133.5753 | 133.2711 | 464.5036 | 406.0129 | -6.46087e-05 | 0.02721445 | 0 | 0 | 0
14263 | 418489 | 2014-02-25 07:29 | 300.1369 | 7 | 94 | -2.599911 | 3.149676 | 133.5753 | 133.2928 | 464.5036 | 406.0812 | -9.717869e-05 | 0.02721445 | 0 | 0 | 0
14264 | 418519 | 2014-02-25 07:29 | 330.1516 | 7 | 94 | -2.599911 | 3.147571 | 133.5753 | 133.3145 | 464.5036 | 406.1494 | -3.217833e-05 | 0.02721445 | 0 | 0 | 0
14265 | 418549 | 2014-02-25 07:30 | 360.1672 | 7 | 94 | -2.599911 | 3.145304 | 133.5753 | 133.3361 | 464.5036 | 406.2177 | -9.682538e-05 | 0.02721445 | 0 | 0 | 0
14266 | 418579 | 2014-02-25 07:30 | 390.1819 | 7 | 94 | -2.599911 | 3.143199 | 133.5753 | 133.3578 | 464.5036 | 406.2858 | -6.480197e-05 | 0.02721445 | 0 | 0 | 0
14267 | 418609 | 2014-02-25 07:31 | 420.1976 | 7 | 94 | -2.600092 | 3.141256 | 133.5753 | 133.3795 | 464.5036 | 406.3539 | -3.217654e-05 | 0.02721445 | 0 | 0 | 0
14268 | 418639.1 | 2014-02-25 07:31 | 450.2127 | 7 | 94 | -2.600092 | 3.139312 | 133.5753 | 133.4012 | 464.5036 | 406.422 | -3.232529e-05 | 0.02721445 | 0 | 0 | 0
14269 | 418669.1 | 2014-02-25 07:32 | 480.228 | 7 | 94 | -2.599911 | 3.137207 | 133.5753 | 133.4229 | 464.5036 | 406.49 | -6.435388e-05 | 0.02721445 | 0 | 0 | 0
14270 | 418699.1 | 2014-02-25 07:32 | 510.2432 | 7 | 94 | -2.599911 | 3.135264 | 133.5753 | 133.4445 | 464.5036 | 406.558 | -6.460127e-05 | 0.02721445 | 0 | 0 | 0
14271 | 418729.1 | 2014-02-25 07:33 | 540.2579 | 7 | 94 | -2.599731 | 3.133321 | 133.5753 | 133.4662 | 464.5036 | 406.6259 | -3.21763e-05 | 0.02721445 | 0 | 0 | 0
14272 | 418759.1 | 2014-02-25 07:33 | 570.2582 | 7 | 94 | -2.599911 | 3.131054 | 133.5753 | 133.4879 | 464.5036 | 406.6938 | -9.657567e-05 | 0.02721445 | 0 | 0 | 0
14273 | 418789.1 | 2014-02-25 07:34 | 600.2733 | 7 | 94 | -2.599551 | 3.129272 | 133.5753 | 133.5096 | 464.5036 | 406.7617 | 0 | 0.02721445 | 0 | 0 | 0
14274 | 418819.1 | 2014-02-25 07:34 | 630.2885 | 7 | 94 | -2.599551 | 3.127005 | 133.5753 | 133.5312 | 464.5036 | 406.8295 | -6.440093e-05 | 0.02721445 | 0 | 0 | 0
14275 | 418849.2 | 2014-02-25 07:35 | 660.3036 | 7 | 94 | -2.599731 | 3.124738 | 133.5753 | 133.5529 | 464.5036 | 406.8972 | -6.440229e-05 | 0.02721445 | 0 | 0 | 0
14276 | 418879.2 | 2014-02-25 07:35 | 690.3184 | 7 | 94 | -2.599911 | 3.122309 | 133.5753 | 133.5746 | 464.5036 | 406.9649 | -9.657611e-05 | 0.02721445 | 0 | 0 | 0
14277 | 418909.2 | 2014-02-25 07:36 | 720.3186 | 7 | 94 | -2.600092 | 3.119718 | 133.5753 | 133.5962 | 464.5036 | 407.0325 | -9.68726e-05 | 0.02721445 | 0 | 0 | 0
14278 | 418939.2 | 2014-02-25 07:36 | 750.3338 | 7 | 94 | -2.599911 | 3.117289 | 133.5753 | 133.6179 | 464.5036 | 407.1001 | -6.440243e-05 | 0.02721445 | 0 | 0 | 0
14279 | 418969.2 | 2014-02-25 07:37 | 780.349 | 7 | 94 | -2.599911 | 3.114698 | 133.5753 | 133.6396 | 464.5036 | 407.1677 | -6.435393e-05 | 0.02721445 | 0 | 0 | 0
14280 | 418999.2 | 2014-02-25 07:37 | 810.3641 | 7 | 94 | -2.599731 | 3.111946 | 133.5753 | 133.6613 | 464.5036 | 407.2352 | -9.682986e-05 | 0.02721445 | 0 | 0 | 0
14281 | 419029.2 | 2014-02-25 07:38 | 840.3791 | 7 | 94 | -2.599911 | 3.109031 | 133.5753 | 133.6829 | 464.5036 | 407.3026 | -0.000128753 | 0.02721445 | 0 | 0 | 0
14282 | 419059.2 | 2014-02-25 07:38 | 870.3947 | 7 | 94 | -2.599911 | 3.106116 | 133.5753 | 133.7046 | 464.5036 | 407.37 | -6.459861e-05 | 0.02721445 | 0 | 0 | 0
14283 | 419089.3 | 2014-02-25 07:39 | 900.4099 | 7 | 94 | -2.599911 | 3.103039 | 133.5753 | 133.7263 | 464.5036 | 407.4373 | -0.0001287561 | 0.02721445 | 0 | 0 | 0
14284 | 419119.3 | 2014-02-25 07:39 | 930.4251 | 7 | 94 | -2.599911 | 3.0998 | 133.5753 | 133.748 | 464.5036 | 407.5045 | -0.0001291557 | 0.02721445 | 0 | 0 | 0
14285 | 419149.3 | 2014-02-25 07:40 | 960.4403 | 7 | 94 | -2.599731 | 3.096724 | 133.5753 | 133.7697 | 464.5036 | 407.5716 | -6.475449e-05 | 0.02721445 | 0 | 0 | 0
14286 | 419179.3 | 2014-02-25 07:40 | 990.4556 | 7 | 94 | -2.599911 | 3.092999 | 133.5753 | 133.7913 | 464.5036 | 407.6387 | -0.0001295567 | 0.02721445 | 0 | 0 | 0
14287 | 419209.3 | 2014-02-25 07:41 | 1020.47 | 7 | 94 | -2.600092 | 3.089599 | 133.5753 | 133.813 | 464.5036 | 407.7057 | -9.713173e-05 | 0.02721445 | 0 | 0 | 0
14288 | 419239.3 | 2014-02-25 07:41 | 1050.47 | 7 | 94 | -2.599911 | 3.085874 | 133.5753 | 133.8347 | 464.5036 | 407.7726 | -0.0001295567 | 0.02721445 | 0 | 0 | 0
14289 | 419269.3 | 2014-02-25 07:42 | 1080.485 | 7 | 94 | -2.599911 | 3.08215 | 133.5753 | 133.8564 | 464.5036 | 407.8395 | -0.000129509 | 0.02721445 | 0 | 0 | 0
14290 | 419299.3 | 2014-02-25 07:42 | 1110.485 | 7 | 94 | -2.600092 | 3.078101 | 133.5753 | 133.878 | 464.5036 | 407.9062 | -0.0001619339 | 0.02721445 | 0 | 0 | 0
14291 | 419329.3 | 2014-02-25 07:43 | 1140.501 | 7 | 94 | -2.599731 | 3.074215 | 133.5753 | 133.8997 | 464.5036 | 407.9729 | -0.0001295567 | 0.02721445 | 0 | 0 | 0
14292 | 419359.4 | 2014-02-25 07:43 | 1170.516 | 7 | 94 | -2.599911 | 3.069843 | 133.5753 | 133.9214 | 464.5036 | 408.0395 | -0.0001295567 | 0.02721445 | 0 | 0 | 0
14293 | 419389.4 | 2014-02-25 07:44 | 1200.531 | 7 | 94 | -2.599731 | 3.065632 | 133.5753 | 133.943 | 464.5036 | 408.106 | -9.687689e-05 | 0.02721445 | 0 | 0 | 0
14294 | 419419.4 | 2014-02-25 07:44 | 1230.546 | 7 | 94 | -2.599911 | 3.060936 | 133.5753 | 133.9647 | 464.5036 | 408.1724 | -0.0001931565 | 0.02721445 | 0 | 0 | 0
14295 | 419449.4 | 2014-02-25 07:45 | 1260.561 | 7 | 94 | -2.599911 | 3.05624 | 133.5753 | 133.9864 | 464.5036 | 408.2387 | -0.0001609302 | 0.02721445 | 0 | 0 | 0
14296 | 419479.4 | 2014-02-25 07:45 | 1290.577 | 7 | 94 | -2.599911 | 3.051382 | 133.5753 | 134.0081 | 464.5036 | 408.3049 | -0.0001609266 | 0.02721445 | 0 | 0 | 0
14297 | 419509.4 | 2014-02-25 07:46 | 1320.592 | 7 | 94 | -2.599731 | 3.0462 | 133.5753 | 134.0297 | 464.5036 | 408.371 | -0.0002260362 | 0.02721445 | 0 | 0 | 0
14298 | 419539.5 | 2014-02-25 07:46 | 1350.607 | 7 | 94 | -2.599731 | 3.04118 | 133.5753 | 134.0514 | 464.5036 | 408.4369 | -0.000160931 | 0.02721445 | 0 | 0 | 0
14299 | 419569.5 | 2014-02-25 07:47 | 1380.622 | 7 | 94 | -2.599911 | 3.035836 | 133.5753 | 134.0731 | 464.5036 | 408.5028 | -0.0001937511 | 0.02721445 | 0 | 0 | 0
14300 | 419599.5 | 2014-02-25 07:47 | 1410.637 | 7 | 94 | -2.599731 | 3.030493 | 133.5753 | 134.0948 | 464.5036 | 408.5685 | -0.0001614318 | 0.02721445 | 0 | 0 | 0
14301 | 419629.5 | 2014-02-25 07:48 | 1440.637 | 7 | 94 | -2.599731 | 3.024501 | 133.5753 | 134.1164 | 464.5036 | 408.6342 | -0.0001937493 | 0.02721445 | 0 | 0 | 0
14302 | 419659.5 | 2014-02-25 07:48 | 1470.652 | 7 | 94 | -2.599731 | 3.018348 | 133.5753 | 134.1381 | 464.5036 | 408.6996 | -0.0001614254 | 0.02721445 | 0 | 0 | 0
14303 | 419689.5 | 2014-02-25 07:49 | 1500.667 | 7 | 94 | -2.599731 | 3.011223 | 133.5753 | 134.1598 | 464.5036 | 408.765 | -0.000225988 | 0.02721445 | 0 | 0 | 0
14304 | 419719.5 | 2014-02-25 07:49 | 1530.683 | 7 | 94 | -2.599731 | 3.002964 | 133.5753 | 134.1815 | 464.5036 | 408.8302 | -0.0003228712 | 0.02721445 | 0 | 0 | 0
14305 | 419749.5 | 2014-02-25 07:50 | 1560.698 | 7 | 94 | -2.599551 | 2.993896 | 133.5753 | 134.2031 | 464.5036 | 408.8952 | -0.000322856 | 0.02721445 | 0 | 0 | 0
14306 | 419779.6 | 2014-02-25 07:50 | 1590.713 | 7 | 94 | -2.599551 | 2.982884 | 133.5753 | 134.2248 | 464.5036 | 408.9599 | -0.0003540355 | 0.02721445 | 0 | 0 | 0
14307 | 419809.6 | 2014-02-25 07:51 | 1620.728 | 7 | 94 | -2.599731 | 2.970091 | 133.5753 | 134.2465 | 464.5036 | 409.0244 | -0.0004506142 | 0.02721445 | 0 | 0 | 0
14308 | 419839.6 | 2014-02-25 07:51 | 1650.744 | 7 | 94 | -2.599731 | 2.955194 | 133.5753 | 134.2682 | 464.5036 | 409.0887 | -0.0005149646 | 0.02721445 | 0 | 0 | 0
14309 | 419869.6 | 2014-02-25 07:52 | 1680.758 | 7 | 94 | -2.599911 | 2.937219 | 133.5753 | 134.2898 | 464.5036 | 409.1525 | -0.0006780266 | 0.02721445 | 0 | 0 | 0
14310 | 419899.6 | 2014-02-25 07:52 | 1710.774 | 7 | 94 | -2.599731 | 2.916329 | 133.5753 | 134.3115 | 464.5036 | 409.216 | -0.0007102758 | 0.02721445 | 0 | 0 | 0
14311 | 419929.6 | 2014-02-25 07:53 | 1740.789 | 7 | 94 | -2.599731 | 2.891553 | 133.5753 | 134.3332 | 464.5036 | 409.2789 | -0.0009012198 | 0.02721445 | 0 | 0 | 0
14312 | 419959.7 | 2014-02-25 07:53 | 1770.805 | 7 | 94 | -2.599551 | 2.862405 | 133.5753 | 134.3549 | 464.5036 | 409.3413 | -0.00099776 | 0.02721445 | 0 | 0 | 0
14313 | 419989.7 | 2014-02-25 07:54 | 1800.82 | 7 | 94 | -2.599911 | 2.827266 | 133.5753 | 134.3766 | 464.5036 | 409.403 | -0.001255219 | 0.02721445 | 0 | 0 | 0
14314 | 420019.7 | 2014-02-25 07:54 | 1830.834 | 7 | 94 | -2.599731 | 2.785163 | 133.5753 | 134.3982 | 464.5036 | 409.4638 | -0.001489752 | 0.02721445 | 0 | 0 | 0
14315 | 420049.7 | 2014-02-25 07:55 | 1860.85 | 7 | 94 | -2.599911 | 2.732858 | 133.5753 | 134.4199 | 464.5036 | 409.5237 | -0.001931158 | 0.02721445 | 0 | 0 | 0
14316 | 420079.7 | 2014-02-25 07:55 | 1890.865 | 7 | 94 | -2.599911 | 2.665656 | 133.5753 | 134.4416 | 464.5036 | 409.5822 | -0.002550549 | 0.02721445 | 0 | 0 | 0
14317 | 420109.7 | 2014-02-25 07:56 | 1920.88 | 7 | 94 | -2.599731 | 2.57141 | 133.5753 | 134.4632 | 464.5036 | 409.639 | -0.003733526 | 0.02721445 | 0 | 0 | 0
14318 | 420139.7 | 2014-02-25 07:56 | 1950.896 | 7 | 94 | -2.599551 | 2.406399 | 133.5753 | 134.4849 | 464.5036 | 409.6932 | -0.007490516 | 0.02721445 | 0 | 0 | 0
14319 | 420167.3 | 2014-02-25 07:57 | 1978.442 | 7 | 94 | -2.599731 | 1.999459 | 133.5753 | 134.5048 | 464.5036 | 409.7378 | -0.02214795 | 0.02721445 | 0 | 0 | 0
14320 | 420167.3 | 2014-02-25 07:57 | 1.994949008e-06 | 8 | 94 | -0.0007146902 | 2.111518 | 133.5753 | 134.5048 | 464.5036 | 409.7378 | 0 | 0.02721445 | 0 | 0 | 0
14321 | 420197.3 | 2014-02-25 07:57 | 30.00012 | 9 | 94 | 0 | 2.559751 | 133.5753 | 134.5048 | 464.5036 | 409.7378 | 0.003196228 | 0.04209734 | 0 | 0 | 0
14322 | 420227.3 | 2014-02-25 07:58 | 60.01487 | 9 | 94 | 0 | 2.616104 | 133.5753 | 134.5048 | 464.5036 | 409.7378 | 0.001319671 | 0.04209734 | 0 | 0 | 0
14323 | 420257.3 | 2014-02-25 07:58 | 90.03056 | 9 | 94 | 0 | 2.646547 | 133.5753 | 134.5048 | 464.5036 | 409.7378 | 0.0008690035 | 0.04209734 | 0 | 0 | 0
14324 | 420287.3 | 2014-02-25 07:59 | 120.0145 | 9 | 94 | 0 | 2.666789 | 133.5753 | 134.5048 | 464.5036 | 409.7378 | 0.0006134227 | 0.04209734 | 0 | 0 | 0
14325 | 420317.3 | 2014-02-25 07:59 | 30.01477 | 10 | 94 | 2.599924 | 3.017862 | 133.5969 | 134.5048 | 464.5672 | 409.7378 | 0.004145478 | 0.04209734 | 0 | 0 | 0
14326 | 420347.3 | 2014-02-25 08:00 | 60.01488 | 10 | 94 | 2.599924 | 3.110164 | 133.6186 | 134.5048 | 464.6337 | 409.7378 | 0.002267075 | 0.04209734 | 0 | 0 | 0
14327 | 420377.4 | 2014-02-25 08:00 | 90.03024 | 10 | 94 | 2.599744 | 3.174128 | 133.6403 | 134.5048 | 464.7018 | 409.7378 | 0.001651716 | 0.04209734 | 0 | 0 | 0
14328 | 420407.4 | 2014-02-25 08:01 | 120.0454 | 10 | 94 | 2.599744 | 3.223356 | 133.662 | 134.5048 | 464.7712 | 409.7378 | 0.001263094 | 0.04209734 | 0 | 0 | 0
14329 | 420437.4 | 2014-02-25 08:01 | 150.0606 | 10 | 94 | 2.599924 | 3.263678 | 133.6836 | 134.5048 | 464.8415 | 409.7378 | 0.001036358 | 0.04209734 | 0 | 0 | 0
14330 | 420467.4 | 2014-02-25 08:02 | 180.0758 | 10 | 94 | 2.599924 | 3.297198 | 133.7053 | 134.5048 | 464.9126 | 409.7378 | 0.0008744717 | 0.04209734 | 0 | 0 | 0
14331 | 420497.4 | 2014-02-25 08:02 | 210.0911 | 10 | 94 | 2.599924 | 3.325536 | 133.727 | 134.5048 | 464.9844 | 409.7378 | 0.0007125378 | 0.04209734 | 0 | 0 | 0
14332 | 420527.4 | 2014-02-25 08:03 | 240.1063 | 10 | 94 | 2.599924 | 3.344806 | 133.7487 | 134.5048 | 465.0567 | 409.7378 | 0.0004533768 | 0.04209734 | 0 | 0 | 0
14333 | 420557.5 | 2014-02-25 08:03 | 270.1215 | 10 | 94 | 2.599924 | 3.356142 | 133.7703 | 134.5048 | 465.1294 | 409.7378 | 0.0002914429 | 0.04209734 | 0 | 0 | 0
14334 | 420587.5 | 2014-02-25 08:04 | 300.1367 | 10 | 94 | 2.599924 | 3.363915 | 133.792 | 134.5048 | 465.2022 | 409.7378 | 0.0002266884 | 0.04209734 | 0 | 0 | 0
14335 | 420617.5 | 2014-02-25 08:04 | 330.1514 | 10 | 94 | 2.599924 | 3.37023 | 133.8137 | 134.5048 | 465.2752 | 409.7378 | 0.0002253304 | 0.04209734 | 0 | 0 | 0
14336 | 420647.5 | 2014-02-25 08:05 | 360.1516 | 10 | 94 | 2.599744 | 3.37606 | 133.8354 | 134.5048 | 465.3483 | 409.7378 | 0.0001931076 | 0.04209734 | 0 | 0 | 0
14337 | 420677.5 | 2014-02-25 08:05 | 390.1663 | 10 | 94 | 2.599924 | 3.382213 | 133.857 | 134.5048 | 465.4215 | 409.7378 | 0.0001931571 | 0.04209734 | 0 | 0 | 0
14338 | 420707.5 | 2014-02-25 08:06 | 420.1821 | 10 | 94 | 2.599924 | 3.388367 | 133.8787 | 134.5048 | 465.4949 | 409.7378 | 0.0002259836 | 0.04209734 | 0 | 0 | 0
14339 | 420737.5 | 2014-02-25 08:06 | 450.1969 | 10 | 94 | 2.599744 | 3.394358 | 133.9004 | 134.5048 | 465.5684 | 409.7378 | 0.0002253321 | 0.04209734 | 0 | 0 | 0
14340 | 420767.5 | 2014-02-25 08:07 | 480.2125 | 10 | 94 | 2.599744 | 3.400188 | 133.9221 | 134.5048 | 465.6421 | 409.7378 | 0.0002575065 | 0.04209734 | 0 | 0 | 0
14341 | 420797.6 | 2014-02-25 08:07 | 510.2272 | 10 | 94 | 2.599744 | 3.406018 | 133.9437 | 134.5048 | 465.7158 | 409.7378 | 0.000193108 | 0.04209734 | 0 | 0 | 0
14342 | 420827.6 | 2014-02-25 08:08 | 540.2429 | 10 | 94 | 2.599744 | 3.411361 | 133.9654 | 134.5048 | 465.7897 | 409.7378 | 0.0001609305 | 0.04209734 | 0 | 0 | 0
14343 | 420857.6 | 2014-02-25 08:08 | 570.2576 | 10 | 94 | 2.600105 | 3.416705 | 133.9871 | 134.5048 | 465.8637 | 409.7378 | 0.0001619327 | 0.04209734 | 0 | 0 | 0
14344 | 420887.6 | 2014-02-25 08:09 | 600.2733 | 10 | 94 | 2.599924 | 3.421887 | 134.0088 | 134.5048 | 465.9378 | 409.7378 | 0.0001609326 | 0.04209734 | 0 | 0 | 0
14345 | 420917.6 | 2014-02-25 08:09 | 630.2885 | 10 | 94 | 2.599924 | 3.426745 | 134.0305 | 134.5048 | 466.0121 | 409.7378 | 0.0001614343 | 0.04209734 | 0 | 0 | 0
14346 | 420947.6 | 2014-02-25 08:10 | 660.304 | 10 | 94 | 2.599924 | 3.431441 | 134.0521 | 134.5048 | 466.0864 | 409.7378 | 0.0002252741 | 0.04209734 | 0 | 0 | 0
14347 | 420977.7 | 2014-02-25 08:10 | 690.319 | 10 | 94 | 2.599924 | 3.435813 | 134.0738 | 134.5048 | 466.1608 | 409.7378 | 0.0001936992 | 0.04209734 | 0 | 0 | 0
14348 | 421007.7 | 2014-02-25 08:11 | 720.3342 | 10 | 94 | 2.599924 | 3.4397 | 134.0955 | 134.5048 | 466.2354 | 409.7378 | 0.0001295559 | 0.04209734 | 0 | 0 | 0
14349 | 421037.7 | 2014-02-25 08:11 | 750.349 | 10 | 94 | 2.599744 | 3.443262 | 134.1171 | 134.5048 | 466.3099 | 409.7378 | 0.0001295567 | 0.04209734 | 0 | 0 | 0
14350 | 421067.7 | 2014-02-25 08:12 | 780.3647 | 10 | 94 | 2.600105 | 3.446825 | 134.1388 | 134.5048 | 466.3846 | 409.7378 | 9.657763e-05 | 0.04209734 | 0 | 0 | 0
14351 | 421097.7 | 2014-02-25 08:12 | 810.3794 | 10 | 94 | 2.599924 | 3.450064 | 134.1605 | 134.5048 | 466.4593 | 409.7378 | 9.716911e-05 | 0.04209734 | 0 | 0 | 0
14352 | 421127.7 | 2014-02-25 08:13 | 840.3951 | 10 | 94 | 2.599744 | 3.452978 | 134.1822 | 134.5048 | 466.5342 | 409.7378 | 9.682727e-05 | 0.04209734 | 0 | 0 | 0
14353 | 421157.7 | 2014-02-25 08:13 | 870.4104 | 10 | 94 | 2.599924 | 3.455731 | 134.2039 | 134.5048 | 466.6091 | 409.7378 | 6.460086e-05 | 0.04209734 | 0 | 0 | 0
14354 | 421187.8 | 2014-02-25 08:14 | 900.4255 | 10 | 94 | 2.599924 | 3.458322 | 134.2255 | 134.5048 | 466.684 | 409.7378 | 9.657849e-05 | 0.04209734 | 0 | 0 | 0
14355 | 421217.8 | 2014-02-25 08:14 | 930.4402 | 10 | 94 | 2.600105 | 3.460913 | 134.2472 | 134.5048 | 466.759 | 409.7378 | 6.43522e-05 | 0.04209734 | 0 | 0 | 0
14356 | 421247.8 | 2014-02-25 08:15 | 960.4561 | 10 | 94 | 2.599924 | 3.463342 | 134.2689 | 134.5048 | 466.8341 | 409.7378 | 6.435335e-05 | 0.04209734 | 0 | 0 | 0
14357 | 421277.8 | 2014-02-25 08:15 | 990.4715 | 10 | 94 | 2.599924 | 3.465771 | 134.2906 | 134.5048 | 466.9092 | 409.7378 | 6.475078e-05 | 0.04209734 | 0 | 0 | 0
14358 | 421307.8 | 2014-02-25 08:16 | 1020.486 | 10 | 94 | 2.599744 | 3.468038 | 134.3122 | 134.5048 | 466.9843 | 409.7378 | 6.439937e-05 | 0.04209734 | 0 | 0 | 0
14359 | 421337.8 | 2014-02-25 08:16 | 1050.502 | 10 | 94 | 2.599924 | 3.470629 | 134.3339 | 134.5048 | 467.0595 | 409.7378 | 6.455425e-05 | 0.04209734 | 0 | 0 | 0
14360 | 421367.9 | 2014-02-25 08:17 | 1080.517 | 10 | 94 | 2.599924 | 3.472896 | 134.3556 | 134.5048 | 467.1348 | 409.7378 | 6.459973e-05 | 0.04209734 | 0 | 0 | 0
14361 | 421397.9 | 2014-02-25 08:17 | 1110.532 | 10 | 94 | 2.599744 | 3.475487 | 134.3773 | 134.5048 | 467.2101 | 409.7378 | 6.435361e-05 | 0.04209734 | 0 | 0 | 0
14362 | 421427.9 | 2014-02-25 08:18 | 1140.532 | 10 | 94 | 2.599744 | 3.47824 | 134.3989 | 134.5048 | 467.2854 | 409.7378 | 6.435307e-05 | 0.04209734 | 0 | 0 | 0
14363 | 421457.9 | 2014-02-25 08:18 | 1170.547 | 10 | 94 | 2.599924 | 3.480993 | 134.4206 | 134.5048 | 467.3608 | 409.7378 | 9.687879e-05 | 0.04209734 | 0 | 0 | 0
14364 | 421487.9 | 2014-02-25 08:19 | 1200.562 | 10 | 94 | 2.599924 | 3.483908 | 134.4423 | 134.5048 | 467.4363 | 409.7378 | 9.682746e-05 | 0.04209734 | 0 | 0 | 0
14365 | 421517.9 | 2014-02-25 08:19 | 1230.562 | 10 | 94 | 2.599924 | 3.486984 | 134.464 | 134.5048 | 467.5118 | 409.7378 | 9.713e-05 | 0.04209734 | 0 | 0 | 0
14366 | 421547.9 | 2014-02-25 08:20 | 1260.577 | 10 | 94 | 2.599924 | 3.490223 | 134.4856 | 134.5048 | 467.5874 | 409.7378 | 0.0001609334 | 0.04209734 | 0 | 0 | 0
14367 | 421577.9 | 2014-02-25 08:20 | 1290.592 | 10 | 94 | 2.599924 | 3.493624 | 134.5073 | 134.5048 | 467.6631 | 409.7378 | 0.0001287065 | 0.04209734 | 0 | 0 | 0
14368 | 421607.9 | 2014-02-25 08:21 | 1320.607 | 10 | 94 | 2.599924 | 3.497348 | 134.529 | 134.5048 | 467.7389 | 409.7378 | 0.0001609304 | 0.04209734 | 0 | 0 | 0
14369 | 421638 | 2014-02-25 08:21 | 1350.622 | 10 | 94 | 2.599744 | 3.501397 | 134.5507 | 134.5048 | 467.8147 | 409.7378 | 0.0001609288 | 0.04209734 | 0 | 0 | 0
14370 | 421668 | 2014-02-25 08:22 | 1380.638 | 10 | 94 | 2.599924 | 3.506093 | 134.5723 | 134.5048 | 467.8907 | 409.7378 | 0.0001931121 | 0.04209734 | 0 | 0 | 0
14371 | 421698 | 2014-02-25 08:22 | 1410.653 | 10 | 94 | 2.599924 | 3.510951 | 134.594 | 134.5048 | 467.9668 | 409.7378 | 0.0001619322 | 0.04209734 | 0 | 0 | 0
14372 | 421728 | 2014-02-25 08:23 | 1440.668 | 10 | 94 | 2.599924 | 3.516457 | 134.6157 | 134.5048 | 468.0429 | 409.7378 | 0.0001937433 | 0.04209734 | 0 | 0 | 0
14373 | 421758 | 2014-02-25 08:23 | 1470.684 | 10 | 94 | 2.599744 | 3.52261 | 134.6374 | 134.5048 | 468.1192 | 409.7378 | 0.0002259862 | 0.04209734 | 0 | 0 | 0
14374 | 421788 | 2014-02-25 08:24 | 1500.699 | 10 | 94 | 2.599924 | 3.529411 | 134.659 | 134.5048 | 468.1956 | 409.7378 | 0.0002575059 | 0.04209734 | 0 | 0 | 0
14375 | 421818 | 2014-02-25 08:24 | 1530.713 | 10 | 94 | 2.599744 | 3.537346 | 134.6807 | 134.5048 | 468.2722 | 409.7378 | 0.0003218614 | 0.04209734 | 0 | 0 | 0
14376 | 421848 | 2014-02-25 08:25 | 1560.714 | 10 | 94 | 2.599744 | 3.546252 | 134.7024 | 134.5048 | 468.349 | 409.7378 | 0.0003238609 | 0.04209734 | 0 | 0 | 0
14377 | 421878.1 | 2014-02-25 08:25 | 1590.728 | 10 | 94 | 2.599744 | 3.556616 | 134.724 | 134.5048 | 468.4259 | 409.7378 | 0.000323865 | 0.04209734 | 0 | 0 | 0
14378 | 421908.1 | 2014-02-25 08:26 | 1620.744 | 10 | 94 | 2.599924 | 3.568761 | 134.7457 | 134.5048 | 468.5032 | 409.7378 | 0.0004197018 | 0.04209734 | 0 | 0 | 0
14379 | 421938.1 | 2014-02-25 08:26 | 1650.759 | 10 | 94 | 2.599564 | 3.583011 | 134.7674 | 134.5048 | 468.5807 | 409.7378 | 0.0004197325 | 0.04209734 | 0 | 0 | 0
14380 | 421968.1 | 2014-02-25 08:27 | 1680.775 | 10 | 94 | 2.599744 | 3.600662 | 134.7891 | 134.5048 | 468.6585 | 409.7378 | 0.0005793718 | 0.04209734 | 0 | 0 | 0
14381 | 421998.1 | 2014-02-25 08:27 | 1710.79 | 10 | 94 | 2.599924 | 3.622361 | 134.8108 | 134.5048 | 468.7368 | 409.7378 | 0.0008071754 | 0.04209734 | 0 | 0 | 0
14382 | 422028.1 | 2014-02-25 08:28 | 1740.805 | 10 | 94 | 2.599744 | 3.649081 | 134.8324 | 134.5048 | 468.8156 | 409.7378 | 0.0009978074 | 0.04209734 | 0 | 0 | 0
14383 | 422058.2 | 2014-02-25 08:28 | 1770.82 | 10 | 94 | 2.599924 | 3.683249 | 134.8541 | 134.5048 | 468.8951 | 409.7378 | 0.001295413 | 0.04209734 | 0 | 0 | 0
14384 | 422088.2 | 2014-02-25 08:29 | 1800.835 | 10 | 94 | 2.599744 | 3.726647 | 134.8758 | 134.5048 | 468.9753 | 409.7378 | 0.00161928 | 0.04209734 | 0 | 0 | 0
14385 | 422118.2 | 2014-02-25 08:29 | 1830.851 | 10 | 94 | 2.599564 | 3.784781 | 134.8975 | 134.5048 | 469.0567 | 409.7378 | 0.002195486 | 0.04209734 | 0 | 0 | 0
14386 | 422148.2 | 2014-02-25 08:30 | 1860.866 | 10 | 94 | 2.599564 | 3.86672 | 134.9192 | 134.5048 | 469.1396 | 409.7378 | 0.003196278 | 0.04209734 | 0 | 0 | 0
14387 | 422178.2 | 2014-02-25 08:30 | 1890.881 | 10 | 94 | 2.599924 | 3.989789 | 134.9408 | 134.5048 | 469.2246 | 409.7378 | 0.004939685 | 0.04209734 | 0 | 0 | 0
14388 | 422196.9 | 2014-02-25 08:31 | 1909.537 | 10 | 94 | 2.599924 | 4.100067 | 134.9543 | 134.5048 | 469.2791 | 409.7378 | 0.006533781 | 0.04209734 | 0 | 0 | 0
14389 | 422226.9 | 2014-02-25 08:31 | 30.01518 | 11 | 94 | 1.607307 | 4.099581 | 134.9711 | 134.5048 | 469.3478 | 409.7378 | -3.213259e-05 | 0.04209734 | 0 | 0 | 0
14390 | 422256.9 | 2014-02-25 08:32 | 60.03054 | 11 | 94 | 1.065109 | 4.099419 | 134.982 | 134.5048 | 469.3928 | 409.7378 | -3.22241e-05 | 0.04209734 | 0 | 0 | 0
14391 | 422286.9 | 2014-02-25 08:32 | 90.04579 | 11 | 94 | 0.7171071 | 4.099742 | 134.9894 | 134.5048 | 469.4228 | 409.7378 | 3.212903e-05 | 0.04209734 | 0 | 0 | 0
14392 | 422316.9 | 2014-02-25 08:33 | 120.0604 | 11 | 94 | 0.4920778 | 4.099581 | 134.9943 | 134.5048 | 469.4432 | 409.7378 | 0 | 0.04209734 | 0 | 0 | 0
14393 | 422346.9 | 2014-02-25 08:33 | 150.0606 | 11 | 94 | 0.3451236 | 4.099742 | 134.9978 | 134.5048 | 469.4573 | 409.7378 | 3.212852e-05 | 0.04209734 | 0 | 0 | 0
14394 | 422376.9 | 2014-02-25 08:34 | 180.0753 | 11 | 94 | 0.2477552 | 4.099581 | 135.0002 | 134.5048 | 469.4673 | 409.7378 | -3.212925e-05 | 0.04209734 | 0 | 0 | 0
14395 | 422407 | 2014-02-25 08:34 | 210.091 | 11 | 94 | 0.1824822 | 4.099581 | 135.002 | 134.5048 | 469.4746 | 409.7378 | 0 | 0.04209734 | 0 | 0 | 0
14396 | 422437 | 2014-02-25 08:35 | 240.1061 | 11 | 94 | 0.1383058 | 4.099742 | 135.0033 | 134.5048 | 469.4801 | 409.7378 | 3.21301e-05 | 0.04209734 | 0 | 0 | 0
14397 | 422467 | 2014-02-25 08:35 | 270.1214 | 11 | 94 | 0.1074725 | 4.099581 | 135.0043 | 134.5048 | 469.4842 | 409.7378 | -3.222995e-05 | 0.04209734 | 0 | 0 | 0
14398 | 422497 | 2014-02-25 08:36 | 300.1362 | 11 | 94 | 0.08565473 | 4.099742 | 135.0051 | 134.5048 | 469.4875 | 409.7378 | 0 | 0.04209734 | 0 | 0 | 0
14399 | 422505.8 | 2014-02-25 08:36 | 308.9491 | 11 | 94 | 0.07988475 | 4.099581 | 135.0053 | 134.5048 | 469.4883 | 409.7378 | -3.232937e-05 | 0.04209734 | 0 | 0 | 0
14400 | 422535.9 | 2014-02-25 08:36 | 30.01539 | 4 | 95 | 0 | 4.009869 | 135.0053 | 134.5048 | 469.4883 | 409.7378 | -0.00247843 | 0.04209734 | 0 | 0 | 0
14401 | 422565.9 | 2014-02-25 08:37 | 60.03056 | 4 | 95 | 0 | 3.947363 | 135.0053 | 134.5048 | 469.4883 | 409.7378 | -0.001872609 | 0.04209734 | 0 | 0 | 0
14402 | 422595.9 | 2014-02-25 08:37 | 90.04515 | 4 | 95 | 0 | 3.897649 | 135.0053 | 134.5048 | 469.4883 | 409.7378 | -0.001517413 | 0.04209734 | 0 | 0 | 0
14403 | 422625.9 | 2014-02-25 08:38 | 120.0141 | 4 | 95 | 0 | 3.857166 | 135.0053 | 134.5048 | 469.4883 | 409.7378 | -0.001255268 | 0.04209734 | 0 | 0 | 0
14404 | 422625.9 | 2014-02-25 08:38 | 0.01596254 | 5 | 95 | -0.0001737543 | 3.856842 | 135.0053 | 134.5048 | 469.4883 | 409.7378 | 0 | 0.04209734 | 0 | 0 | 0
14405 | 422655.9 | 2014-02-25 08:38 | 30.01559 | 6 | 95 | 0 | 3.822512 | 135.0053 | 134.5048 | 469.4883 | 409.7378 | -0.001065491 | 0.04209734 | 0 | 0 | 0
14406 | 422685.9 | 2014-02-25 08:39 | 60.01532 | 6 | 95 | 0 | 3.792554 | 135.0053 | 134.5048 | 469.4883 | 409.7378 | -0.0009655913 | 0.04209734 | 0 | 0 | 0
14407 | 422715.9 | 2014-02-25 08:39 | 30.01461 | 7 | 95 | -2.599911 | 3.197447 | 135.0053 | 134.5265 | 469.4883 | 409.8083 | -0.00125526 | 0.04209734 | 0 | 0 | 0
14408 | 422745.9 | 2014-02-25 08:40 | 60.03028 | 7 | 95 | -2.599911 | 3.179796 | 135.0053 | 134.5482 | 469.4883 | 409.8774 | -0.0003540916 | 0.04209734 | 0 | 0 | 0
14409 | 422775.9 | 2014-02-25 08:40 | 90.04557 | 7 | 95 | -2.599911 | 3.172509 | 135.0053 | 134.5698 | 469.4883 | 409.9463 | -0.0002253299 | 0.04209734 | 0 | 0 | 0
14410 | 422806 | 2014-02-25 08:41 | 120.0607 | 7 | 95 | -2.599731 | 3.167813 | 135.0053 | 134.5915 | 469.4883 | 410.015 | -0.0001287078 | 0.04209734 | 0 | 0 | 0
14411 | 422836 | 2014-02-25 08:41 | 150.076 | 7 | 95 | -2.599731 | 3.163926 | 135.0053 | 134.6132 | 469.4883 | 410.0836 | -9.653123e-05 | 0.04209734 | 0 | 0 | 0
14412 | 422866 | 2014-02-25 08:42 | 180.0907 | 7 | 95 | -2.599911 | 3.160688 | 135.0053 | 134.6349 | 469.4883 | 410.1521 | -9.652863e-05 | 0.04209734 | 0 | 0 | 0
14413 | 422896 | 2014-02-25 08:42 | 210.0908 | 7 | 95 | -2.599911 | 3.157611 | 135.0053 | 134.6565 | 469.4883 | 410.2206 | -9.687898e-05 | 0.04209734 | 0 | 0 | 0
14414 | 422926 | 2014-02-25 08:43 | 240.1055 | 7 | 95 | -2.599731 | 3.15502 | 135.0053 | 134.6782 | 469.4883 | 410.289 | -6.435243e-05 | 0.04209734 | 0 | 0 | 0
14415 | 422956 | 2014-02-25 08:43 | 270.1213 | 7 | 95 | -2.599911 | 3.152591 | 135.0053 | 134.6999 | 469.4883 | 410.3574 | -9.713123e-05 | 0.04209734 | 0 | 0 | 0
14416 | 422986 | 2014-02-25 08:44 | 300.1365 | 7 | 95 | -2.599911 | 3.15 | 135.0053 | 134.7216 | 469.4883 | 410.4257 | -6.435426e-05 | 0.04209734 | 0 | 0 | 0
14417 | 423016 | 2014-02-25 08:44 | 330.1516 | 7 | 95 | -2.599911 | 3.147895 | 135.0053 | 134.7432 | 469.4883 | 410.494 | -6.455563e-05 | 0.04209734 | 0 | 0 | 0
14418 | 423046.1 | 2014-02-25 08:45 | 360.1669 | 7 | 95 | -2.599911 | 3.145628 | 135.0053 | 134.7649 | 469.4883 | 410.5622 | -9.687711e-05 | 0.04209734 | 0 | 0 | 0
14419 | 423076.1 | 2014-02-25 08:45 | 390.182 | 7 | 95 | -2.599731 | 3.143685 | 135.0053 | 134.7866 | 469.4883 | 410.6303 | -6.455652e-05 | 0.04209734 | 0 | 0 | 0
14420 | 423106.1 | 2014-02-25 08:46 | 420.1974 | 7 | 95 | -2.599731 | 3.141741 | 135.0053 | 134.8083 | 469.4883 | 410.6985 | -3.222415e-05 | 0.04209734 | 0 | 0 | 0
14421 | 423136.1 | 2014-02-25 08:46 | 450.2125 | 7 | 95 | -2.599911 | 3.139636 | 135.0053 | 134.83 | 469.4883 | 410.7665 | -3.217673e-05 | 0.04209734 | 0 | 0 | 0
14422 | 423166.1 | 2014-02-25 08:47 | 480.2277 | 7 | 95 | -2.599911 | 3.137693 | 135.0053 | 134.8516 | 469.4883 | 410.8346 | -6.460259e-05 | 0.04209734 | 0 | 0 | 0
14423 | 423196.1 | 2014-02-25 08:47 | 510.243 | 7 | 95 | -2.599911 | 3.135426 | 135.0053 | 134.8733 | 469.4883 | 410.9026 | -9.653126e-05 | 0.04209734 | 0 | 0 | 0
14424 | 423226.2 | 2014-02-25 08:48 | 540.2583 | 7 | 95 | -2.599731 | 3.133483 | 135.0053 | 134.895 | 469.4883 | 410.9705 | -9.7178e-05 | 0.04209734 | 0 | 0 | 0
14425 | 423256.2 | 2014-02-25 08:48 | 570.2734 | 7 | 95 | -2.600092 | 3.131378 | 135.0053 | 134.9167 | 469.4883 | 411.0384 | -6.455577e-05 | 0.04209734 | 0 | 0 | 0
14426 | 423286.2 | 2014-02-25 08:49 | 600.2882 | 7 | 95 | -2.599911 | 3.129272 | 135.0053 | 134.9383 | 469.4883 | 411.1062 | -3.227595e-05 | 0.04209734 | 0 | 0 | 0
14427 | 423316.2 | 2014-02-25 08:49 | 630.304 | 7 | 95 | -2.599911 | 3.127005 | 135.0053 | 134.96 | 469.4883 | 411.1741 | -9.686933e-05 | 0.04209734 | 0 | 0 | 0
14428 | 423346.2 | 2014-02-25 08:50 | 660.3188 | 7 | 95 | -2.599911 | 3.1249 | 135.0053 | 134.9817 | 469.4883 | 411.2418 | -6.475449e-05 | 0.04209734 | 0 | 0 | 0
14429 | 423376.2 | 2014-02-25 08:50 | 690.3344 | 7 | 95 | -2.599551 | 3.122633 | 135.0053 | 135.0034 | 469.4883 | 411.3096 | -3.237724e-05 | 0.04209734 | 0 | 0 | 0
14430 | 423406.2 | 2014-02-25 08:51 | 720.3493 | 7 | 95 | -2.599911 | 3.120042 | 135.0053 | 135.025 | 469.4883 | 411.3772 | -9.713173e-05 | 0.04209734 | 0 | 0 | 0
14431 | 423436.2 | 2014-02-25 08:51 | 750.3494 | 7 | 95 | -2.600092 | 3.117451 | 135.0053 | 135.0467 | 469.4883 | 411.4448 | -9.717941e-05 | 0.04209734 | 0 | 0 | 0
14432 | 423466.3 | 2014-02-25 08:52 | 780.3645 | 7 | 95 | -2.599731 | 3.11486 | 135.0053 | 135.0684 | 469.4883 | 411.5123 | -9.717941e-05 | 0.04209734 | 0 | 0 | 0
14433 | 423496.3 | 2014-02-25 08:52 | 810.3796 | 7 | 95 | -2.599911 | 3.112108 | 135.0053 | 135.0901 | 469.4883 | 411.5798 | -9.713173e-05 | 0.04209734 | 0 | 0 | 0
14434 | 423526.3 | 2014-02-25 08:53 | 840.3949 | 7 | 95 | -2.599911 | 3.109354 | 135.0053 | 135.1117 | 469.4883 | 411.6473 | -6.480217e-05 | 0.04209734 | 0 | 0 | 0
14435 | 423556.3 | 2014-02-25 08:53 | 870.4101 | 7 | 95 | -2.599911 | 3.106278 | 135.0053 | 135.1334 | 469.4883 | 411.7146 | -9.717941e-05 | 0.04209734 | 0 | 0 | 0
14436 | 423586.3 | 2014-02-25 08:54 | 900.4254 | 7 | 95 | -2.599911 | 3.103201 | 135.0053 | 135.1551 | 469.4883 | 411.7819 | -9.682808e-05 | 0.04209734 | 0 | 0 | 0
14437 | 423616.3 | 2014-02-25 08:54 | 930.4404 | 7 | 95 | -2.599911 | 3.099962 | 135.0053 | 135.1768 | 469.4883 | 411.8492 | -0.0001291142 | 0.04209734 | 0 | 0 | 0
14438 | 423646.3 | 2014-02-25 08:55 | 960.4557 | 7 | 95 | -2.599911 | 3.096724 | 135.0053 | 135.1985 | 469.4883 | 411.9163 | -0.0001619311 | 0.04209734 | 0 | 0 | 0
14439 | 423676.4 | 2014-02-25 08:55 | 990.471 | 7 | 95 | -2.600092 | 3.093323 | 135.0053 | 135.2201 | 469.4883 | 411.9834 | -9.687455e-05 | 0.04209734 | 0 | 0 | 0
14440 | 423706.4 | 2014-02-25 08:56 | 1020.486 | 7 | 95 | -2.600092 | 3.089761 | 135.0053 | 135.2418 | 469.4883 | 412.0504 | -0.0001291534 | 0.04209734 | 0 | 0 | 0
14441 | 423736.4 | 2014-02-25 08:56 | 1050.486 | 7 | 95 | -2.599911 | 3.086198 | 135.0053 | 135.2635 | 469.4883 | 412.1173 | -0.0001291048 | 0.04209734 | 0 | 0 | 0
14442 | 423766.4 | 2014-02-25 08:57 | 1080.5 | 7 | 95 | -2.600092 | 3.082312 | 135.0053 | 135.2851 | 469.4883 | 412.1842 | -0.0001291508 | 0.04209734 | 0 | 0 | 0
14443 | 423796.4 | 2014-02-25 08:57 | 1110.516 | 7 | 95 | -2.599731 | 3.078587 | 135.0053 | 135.3068 | 469.4883 | 412.251 | -9.657813e-05 | 0.04209734 | 0 | 0 | 0
14444 | 423826.4 | 2014-02-25 08:58 | 1140.531 | 7 | 95 | -2.600092 | 3.074215 | 135.0053 | 135.3285 | 469.4883 | 412.3177 | -0.0001614327 | 0.04209734 | 0 | 0 | 0
14445 | 423856.4 | 2014-02-25 08:58 | 1170.547 | 7 | 95 | -2.600092 | 3.070005 | 135.0053 | 135.3502 | 469.4883 | 412.3843 | -0.0001931034 | 0.04209734 | 0 | 0 | 0
14446 | 423886.5 | 2014-02-25 08:59 | 1200.562 | 7 | 95 | -2.599911 | 3.065956 | 135.0053 | 135.3719 | 469.4883 | 412.4508 | -9.653052e-05 | 0.04209734 | 0 | 0 | 0
14447 | 423916.5 | 2014-02-25 08:59 | 1230.577 | 7 | 95 | -2.599911 | 3.061098 | 135.0053 | 135.3935 | 469.4883 | 412.5171 | -0.0001619318 | 0.04209734 | 0 | 0 | 0
14448 | 423946.5 | 2014-02-25 09:00 | 1260.592 | 7 | 95 | -2.599911 | 3.056402 | 135.0053 | 135.4152 | 469.4883 | 412.5835 | -0.0001609316 | 0.04209734 | 0 | 0 | 0
14449 | 423976.5 | 2014-02-25 09:00 | 1290.608 | 7 | 95 | -2.599731 | 3.051544 | 135.0053 | 135.4369 | 469.4883 | 412.6497 | -0.0001937109 | 0.04209734 | 0 | 0 | 0
14450 | 424006.5 | 2014-02-25 09:01 | 1320.623 | 7 | 95 | -2.599731 | 3.046524 | 135.0053 | 135.4586 | 469.4883 | 412.7158 | -0.0001619335 | 0.04209734 | 0 | 0 | 0
14451 | 424036.5 | 2014-02-25 09:01 | 1350.638 | 7 | 95 | -2.599911 | 3.041342 | 135.0053 | 135.4802 | 469.4883 | 412.7817 | -0.0001614305 | 0.04209734 | 0 | 0 | 0
14452 | 424066.5 | 2014-02-25 09:02 | 1380.653 | 7 | 95 | -2.599911 | 3.035999 | 135.0053 | 135.5019 | 469.4883 | 412.8476 | -0.0001942908 | 0.04209734 | 0 | 0 | 0
14453 | 424096.6 | 2014-02-25 09:02 | 1410.668 | 7 | 95 | -2.599911 | 3.030655 | 135.0053 | 135.5236 | 469.4883 | 412.9133 | -0.0001295451 | 0.04209734 | 0 | 0 | 0
14454 | 424126.6 | 2014-02-25 09:03 | 1440.684 | 7 | 95 | -2.599731 | 3.024501 | 135.0053 | 135.5453 | 469.4883 | 412.979 | -0.0002267103 | 0.04209734 | 0 | 0 | 0
14455 | 424156.6 | 2014-02-25 09:03 | 1470.699 | 7 | 95 | -2.599731 | 3.01851 | 135.0053 | 135.5669 | 469.4883 | 413.0445 | -0.0001937154 | 0.04209734 | 0 | 0 | 0
14456 | 424186.6 | 2014-02-25 09:04 | 1500.714 | 7 | 95 | -2.599731 | 3.011061 | 135.0053 | 135.5886 | 469.4883 | 413.1098 | -0.0002905967 | 0.04209734 | 0 | 0 | 0
14457 | 424216.6 | 2014-02-25 09:04 | 1530.729 | 7 | 95 | -2.599911 | 3.003288 | 135.0053 | 135.6103 | 469.4883 | 413.175 | -0.0002583197 | 0.04209734 | 0 | 0 | 0
14458 | 424246.6 | 2014-02-25 09:05 | 1560.744 | 7 | 95 | -2.600092 | 2.993734 | 135.0053 | 135.632 | 469.4883 | 413.24 | -0.0003862637 | 0.04209734 | 0 | 0 | 0
14459 | 424276.6 | 2014-02-25 09:05 | 1590.744 | 7 | 95 | -2.600092 | 2.982884 | 135.0053 | 135.6536 | 469.4883 | 413.3048 | -0.0003874199 | 0.04209734 | 0 | 0 | 0
14460 | 424306.7 | 2014-02-25 09:06 | 1620.759 | 7 | 95 | -2.599911 | 2.970091 | 135.0053 | 135.6753 | 469.4883 | 413.3693 | -0.0004828062 | 0.04209734 | 0 | 0 | 0
14461 | 424336.7 | 2014-02-25 09:06 | 1650.775 | 7 | 95 | -2.599911 | 2.955194 | 135.0053 | 135.697 | 469.4883 | 413.4335 | -0.0005149581 | 0.04209734 | 0 | 0 | 0
14462 | 424366.7 | 2014-02-25 09:07 | 1680.789 | 7 | 95 | -2.599911 | 2.937381 | 135.0053 | 135.7187 | 469.4883 | 413.4974 | -0.0006114886 | 0.04209734 | 0 | 0 | 0
14463 | 424396.7 | 2014-02-25 09:07 | 1710.79 | 7 | 95 | -2.599911 | 2.916329 | 135.0053 | 135.7403 | 469.4883 | 413.5608 | -0.0007425449 | 0.04209734 | 0 | 0 | 0
14464 | 424426.7 | 2014-02-25 09:08 | 1740.804 | 7 | 95 | -2.599911 | 2.891392 | 135.0053 | 135.762 | 469.4883 | 413.6237 | -0.0009039608 | 0.04209734 | 0 | 0 | 0
14465 | 424456.7 | 2014-02-25 09:08 | 1770.804 | 7 | 95 | -2.599731 | 2.862243 | 135.0053 | 135.7837 | 469.4883 | 413.6861 | -0.00103315 | 0.04209734 | 0 | 0 | 0
14466 | 424486.7 | 2014-02-25 09:09 | 1800.82 | 7 | 95 | -2.599911 | 2.827266 | 135.0053 | 135.8054 | 469.4883 | 413.7478 | -0.001259067 | 0.04209734 | 0 | 0 | 0
14467 | 424516.7 | 2014-02-25 09:09 | 1830.835 | 7 | 95 | -2.599911 | 2.785001 | 135.0053 | 135.827 | 469.4883 | 413.8086 | -0.001517496 | 0.04209734 | 0 | 0 | 0
14468 | 424546.7 | 2014-02-25 09:10 | 1860.85 | 7 | 95 | -2.599911 | 2.732858 | 135.0053 | 135.8487 | 469.4883 | 413.8685 | -0.001684093 | 0.04209734 | 0 | 0 | 0
14469 | 424576.8 | 2014-02-25 09:10 | 1890.865 | 7 | 95 | -2.600092 | 2.665494 | 135.0053 | 135.8704 | 469.4883 | 413.927 | -0.002267075 | 0.04209734 | 0 | 0 | 0
14470 | 424606.8 | 2014-02-25 09:11 | 1920.88 | 7 | 95 | -2.599911 | 2.571248 | 135.0053 | 135.8921 | 469.4883 | 413.9838 | -0.003400612 | 0.04209734 | 0 | 0 | 0
14471 | 424636.8 | 2014-02-25 09:11 | 1950.896 | 7 | 95 | -2.599911 | 2.406075 | 135.0053 | 135.9137 | 469.4883 | 414.038 | -0.006736421 | 0.04209734 | 0 | 0 | 0
14472 | 424664.3 | 2014-02-25 09:12 | 1978.442 | 7 | 95 | -2.599911 | 1.999621 | 135.0053 | 135.9336 | 469.4883 | 414.0826 | -0.01959398 | 0.04209734 | 0 | 0 | 0
14473 | 424664.3 | 2014-02-25 09:12 | 0.01569292 | 8 | 95 | -0.0005343782 | 2.122043 | 135.0053 | 135.9336 | 469.4883 | 414.0826 | 0 | 0.05702074 | 0 | 0 | 0
14474 | 424694.4 | 2014-02-25 09:12 | 30.01462 | 9 | 95 | 0 | 2.559913 | 135.0053 | 135.9336 | 469.4883 | 414.0826 | 0.002688122 | 0.05702074 | 0 | 0 | 0
14475 | 424724.4 | 2014-02-25 09:13 | 60.02977 | 9 | 95 | 0 | 2.616266 | 135.0053 | 135.9336 | 469.4883 | 414.0826 | 0.00119834 | 0.05702074 | 0 | 0 | 0
14476 | 424754.4 | 2014-02-25 09:13 | 90.03013 | 9 | 95 | 0 | 2.646547 | 135.0053 | 135.9336 | 469.4883 | 414.0826 | 0.0007124901 | 0.05702074 | 0 | 0 | 0
14477 | 424784.4 | 2014-02-25 09:14 | 120.0133 | 9 | 95 | 0 | 2.666951 | 135.0053 | 135.9336 | 469.4883 | 414.0826 | 0.0004858017 | 0.05702074 | 0 | 0 | 0
14478 | 424814.4 | 2014-02-25 09:14 | 30.01497 | 10 | 95 | 2.599744 | 3.017862 | 135.027 | 135.9336 | 469.552 | 414.0826 | 0.004120287 | 0.05702074 | 0 | 0 | 0
14479 | 424844.4 | 2014-02-25 09:15 | 60.01539 | 10 | 95 | 2.599744 | 3.110326 | 135.0487 | 135.9336 | 469.6185 | 414.0826 | 0.002550636 | 0.05702074 | 0 | 0 | 0
14480 | 424874.4 | 2014-02-25 09:15 | 90.03003 | 10 | 95 | 2.599744 | 3.17429 | 135.0703 | 135.9336 | 469.6866 | 414.0826 | 0.001898983 | 0.05702074 | 0 | 0 | 0
14481 | 424904.4 | 2014-02-25 09:16 | 120.0302 | 10 | 95 | 2.599744 | 3.22368 | 135.092 | 135.9336 | 469.756 | 414.0826 | 0.001480599 | 0.05702074 | 0 | 0 | 0
14482 | 424934.4 | 2014-02-25 09:16 | 150.0455 | 10 | 95 | 2.599744 | 3.264001 | 135.1137 | 135.9336 | 469.8263 | 414.0826 | 0.001255218 | 0.05702074 | 0 | 0 | 0
14483 | 424964.4 | 2014-02-25 09:17 | 180.0601 | 10 | 95 | 2.599564 | 3.297522 | 135.1354 | 135.9336 | 469.8974 | 414.0826 | 0.001029943 | 0.05702074 | 0 | 0 | 0
14484 | 424994.4 | 2014-02-25 09:17 | 210.0603 | 10 | 95 | 2.599924 | 3.325698 | 135.157 | 135.9336 | 469.9692 | 414.0826 | 0.000807155 | 0.05702074 | 0 | 0 | 0
14485 | 425024.4 | 2014-02-25 09:18 | 240.0754 | 10 | 95 | 2.600105 | 3.345292 | 135.1787 | 135.9336 | 470.0415 | 414.0826 | 0.0005505497 | 0.05702074 | 0 | 0 | 0
14486 | 425054.4 | 2014-02-25 09:18 | 270.0907 | 10 | 95 | 2.599744 | 3.356304 | 135.2004 | 135.9336 | 470.1141 | 414.0826 | 0.0002896844 | 0.05702074 | 0 | 0 | 0
14487 | 425084.5 | 2014-02-25 09:19 | 300.1059 | 10 | 95 | 2.599924 | 3.364077 | 135.2221 | 135.9336 | 470.187 | 414.0826 | 0.0002259907 | 0.05702074 | 0 | 0 | 0
14488 | 425114.5 | 2014-02-25 09:19 | 330.1212 | 10 | 95 | 2.599744 | 3.370392 | 135.2437 | 135.9336 | 470.26 | 414.0826 | 0.0002252841 | 0.05702074 | 0 | 0 | 0
14489 | 425144.5 | 2014-02-25 09:20 | 360.136 | 10 | 95 | 2.599744 | 3.376546 | 135.2654 | 135.9336 | 470.3331 | 414.0826 | 0.0002260244 | 0.05702074 | 0 | 0 | 0
14490 | 425174.5 | 2014-02-25 09:20 | 390.1517 | 10 | 95 | 2.599744 | 3.382537 | 135.2871 | 135.9336 | 470.4063 | 414.0826 | 0.0002266865 | 0.05702074 | 0 | 0 | 0
14491 | 425204.5 | 2014-02-25 09:21 | 420.1668 | 10 | 95 | 2.599744 | 3.388529 | 135.3088 | 135.9336 | 470.4797 | 414.0826 | 0.0002259813 | 0.05702074 | 0 | 0 | 0
14492 | 425234.5 | 2014-02-25 09:21 | 450.1821 | 10 | 95 | 2.599744 | 3.39452 | 135.3305 | 135.9336 | 470.5533 | 414.0826 | 0.0001931075 | 0.05702074 | 0 | 0 | 0
14493 | 425264.6 | 2014-02-25 09:22 | 480.1967 | 10 | 95 | 2.599744 | 3.40035 | 135.3521 | 135.9336 | 470.6269 | 414.0826 | 0.0001609306 | 0.05702074 | 0 | 0 | 0
14494 | 425294.6 | 2014-02-25 09:22 | 510.2125 | 10 | 95 | 2.599924 | 3.406179 | 135.3738 | 135.9336 | 470.7007 | 414.0826 | 0.0001931077 | 0.05702074 | 0 | 0 | 0
14495 | 425324.6 | 2014-02-25 09:23 | 540.2271 | 10 | 95 | 2.599924 | 3.411685 | 135.3955 | 135.9336 | 470.7745 | 414.0826 | 0.0001931072 | 0.05702074 | 0 | 0 | 0
14496 | 425354.6 | 2014-02-25 09:23 | 570.243 | 10 | 95 | 2.599924 | 3.417029 | 135.4172 | 135.9336 | 470.8486 | 414.0826 | 0.0002253296 | 0.05702074 | 0 | 0 | 0
14497 | 425384.6 | 2014-02-25 09:24 | 600.2582 | 10 | 95 | 2.599924 | 3.422049 | 135.4388 | 135.9336 | 470.9227 | 414.0826 | 0.0001291543 | 0.05702074 | 0 | 0 | 0
14498 | 425414.6 | 2014-02-25 09:24 | 630.2734 | 10 | 95 | 2.599744 | 3.426907 | 135.4605 | 135.9336 | 470.9969 | 414.0826 | 0.0001614326 | 0.05702074 | 0 | 0 | 0
14499 | 425444.6 | 2014-02-25 09:25 | 660.2886 | 10 | 95 | 2.599924 | 3.431603 | 135.4822 | 135.9336 | 471.0713 | 414.0826 | 0.0001937593 | 0.05702074 | 0 | 0 | 0
14500 | 425474.7 | 2014-02-25 09:25 | 690.3033 | 10 | 95 | 2.599924 | 3.435813 | 135.5038 | 135.9336 | 471.1457 | 414.0826 | 0.0001287547 | 0.05702074 | 0 | 0 | 0
14501 | 425504.7 | 2014-02-25 09:26 | 720.3034 | 10 | 95 | 2.599924 | 3.440186 | 135.5255 | 135.9336 | 471.2202 | 414.0826 | 0.000193107 | 0.05702074 | 0 | 0 | 0
14502 | 425534.7 | 2014-02-25 09:26 | 750.3186 | 10 | 95 | 2.599744 | 3.443748 | 135.5472 | 135.9336 | 471.2948 | 414.0826 | 0.0001609322 | 0.05702074 | 0 | 0 | 0
14503 | 425564.7 | 2014-02-25 09:27 | 780.3338 | 10 | 95 | 2.599924 | 3.447149 | 135.5689 | 135.9336 | 471.3695 | 414.0826 | 0.0001291509 | 0.05702074 | 0 | 0 | 0
14504 | 425594.7 | 2014-02-25 09:27 | 810.3486 | 10 | 95 | 2.599924 | 3.450226 | 135.5905 | 135.9336 | 471.4442 | 414.0826 | 9.657707e-05 | 0.05702074 | 0 | 0 | 0
14505 | 425624.7 | 2014-02-25 09:28 | 840.3488 | 10 | 95 | 2.599924 | 3.453302 | 135.6122 | 135.9336 | 471.519 | 414.0826 | 9.657372e-05 | 0.05702074 | 0 | 0 | 0
14506 | 425654.7 | 2014-02-25 09:28 | 870.3634 | 10 | 95 | 2.599924 | 3.456055 | 135.6339 | 135.9336 | 471.5938 | 414.0826 | 9.717899e-05 | 0.05702074 | 0 | 0 | 0
14507 | 425684.7 | 2014-02-25 09:29 | 900.3635 | 10 | 95 | 2.599924 | 3.458646 | 135.6556 | 135.9336 | 471.6688 | 414.0826 | 9.682686e-05 | 0.05702074 | 0 | 0 | 0
14508 | 425714.7 | 2014-02-25 09:29 | 930.3788 | 10 | 95 | 2.599924 | 3.461237 | 135.6772 | 135.9336 | 471.7438 | 414.0826 | 9.653223e-05 | 0.05702074 | 0 | 0 | 0
14509 | 425744.7 | 2014-02-25 09:30 | 960.3934 | 10 | 95 | 2.599924 | 3.463666 | 135.6989 | 135.9336 | 471.8188 | 414.0826 | 6.475413e-05 | 0.05702074 | 0 | 0 | 0
14510 | 425774.8 | 2014-02-25 09:30 | 990.4092 | 10 | 95 | 2.599924 | 3.466095 | 135.7206 | 135.9336 | 471.8939 | 414.0826 | 9.652949e-05 | 0.05702074 | 0 | 0 | 0
14511 | 425804.8 | 2014-02-25 09:31 | 1020.424 | 10 | 95 | 2.599744 | 3.468362 | 135.7423 | 135.9336 | 471.9691 | 414.0826 | 3.227708e-05 | 0.05702074 | 0 | 0 | 0
14512 | 425834.8 | 2014-02-25 09:31 | 1050.439 | 10 | 95 | 2.599924 | 3.470953 | 135.7639 | 135.9336 | 472.0443 | 414.0826 | 9.682763e-05 | 0.05702074 | 0 | 0 | 0
14513 | 425864.8 | 2014-02-25 09:32 | 1080.455 | 10 | 95 | 2.600105 | 3.473544 | 135.7856 | 135.9336 | 472.1196 | 414.0826 | 9.687467e-05 | 0.05702074 | 0 | 0 | 0
14514 | 425894.8 | 2014-02-25 09:32 | 1110.47 | 10 | 95 | 2.599744 | 3.475973 | 135.8073 | 135.9336 | 472.1949 | 414.0826 | 9.657555e-05 | 0.05702074 | 0 | 0 | 0
14515 | 425924.8 | 2014-02-25 09:33 | 1140.485 | 10 | 95 | 2.599924 | 3.478726 | 135.829 | 135.9336 | 472.2703 | 414.0826 | 0.0001287533 | 0.05702074 | 0 | 0 | 0
14516 | 425954.9 | 2014-02-25 09:33 | 1170.5 | 10 | 95 | 2.599924 | 3.481317 | 135.8506 | 135.9336 | 472.3457 | 414.0826 | 6.435293e-05 | 0.05702074 | 0 | 0 | 0
14517 | 425984.9 | 2014-02-25 09:34 | 1200.516 | 10 | 95 | 2.599744 | 3.484232 | 135.8723 | 135.9336 | 472.4212 | 414.0826 | 3.217614e-05 | 0.05702074 | 0 | 0 | 0
14518 | 426014.9 | 2014-02-25 09:34 | 1230.53 | 10 | 95 | 2.599744 | 3.48747 | 135.894 | 135.9336 | 472.4967 | 414.0826 | 0.0001295562 | 0.05702074 | 0 | 0 | 0
14519 | 426044.9 | 2014-02-25 09:35 | 1260.546 | 10 | 95 | 2.599924 | 3.490709 | 135.9157 | 135.9336 | 472.5724 | 414.0826 | 0.0001287533 | 0.05702074 | 0 | 0 | 0
14520 | 426074.9 | 2014-02-25 09:35 | 1290.561 | 10 | 95 | 2.599744 | 3.49411 | 135.9374 | 135.9336 | 472.6481 | 414.0826 | 9.687471e-05 | 0.05702074 | 0 | 0 | 0
14521 | 426104.9 | 2014-02-25 09:36 | 1320.577 | 10 | 95 | 2.599744 | 3.497996 | 135.959 | 135.9336 | 472.7239 | 414.0826 | 0.0001609301 | 0.05702074 | 0 | 0 | 0
14522 | 426134.9 | 2014-02-25 09:36 | 1350.592 | 10 | 95 | 2.599744 | 3.502206 | 135.9807 | 135.9336 | 472.7998 | 414.0826 | 0.0001609329 | 0.05702074 | 0 | 0 | 0
14523 | 426165 | 2014-02-25 09:37 | 1380.607 | 10 | 95 | 2.599744 | 3.506741 | 136.0024 | 135.9336 | 472.8757 | 414.0826 | 0.000128757 | 0.05702074 | 0 | 0 | 0
14524 | 426195 | 2014-02-25 09:37 | 1410.622 | 10 | 95 | 2.599744 | 3.51176 | 136.0241 | 135.9336 | 472.9518 | 414.0826 | 0.0001931097 | 0.05702074 | 0 | 0 | 0
14525 | 426225 | 2014-02-25 09:38 | 1440.637 | 10 | 95 | 2.599744 | 3.517266 | 136.0457 | 135.9336 | 473.028 | 414.0826 | 0.0002260321 | 0.05702074 | 0 | 0 | 0
14526 | 426255 | 2014-02-25 09:38 | 1470.653 | 10 | 95 | 2.599924 | 3.523258 | 136.0674 | 135.9336 | 473.1043 | 414.0826 | 0.0001931058 | 0.05702074 | 0 | 0 | 0
14527 | 426285 | 2014-02-25 09:39 | 1500.667 | 10 | 95 | 2.599744 | 3.530383 | 136.0891 | 135.9336 | 473.1807 | 414.0826 | 0.0002575042 | 0.05702074 | 0 | 0 | 0
14528 | 426315 | 2014-02-25 09:39 | 1530.683 | 10 | 95 | 2.599924 | 3.538156 | 136.1108 | 135.9336 | 473.2573 | 414.0826 | 0.0002574623 | 0.05702074 | 0 | 0 | 0
14529 | 426345.1 | 2014-02-25 09:40 | 1560.698 | 10 | 95 | 2.599744 | 3.547224 | 136.1324 | 135.9336 | 473.3341 | 414.0826 | 0.0002914874 | 0.05702074 | 0 | 0 | 0
14530 | 426375.1 | 2014-02-25 09:40 | 1590.714 | 10 | 95 | 2.599924 | 3.55775 | 136.1541 | 135.9336 | 473.4111 | 414.0826 | 0.0003540817 | 0.05702074 | 0 | 0 | 0
14531 | 426405.1 | 2014-02-25 09:41 | 1620.729 | 10 | 95 | 2.599924 | 3.570057 | 136.1758 | 135.9336 | 473.4884 | 414.0826 | 0.0004197577 | 0.05702074 | 0 | 0 | 0
14532 | 426435.1 | 2014-02-25 09:41 | 1650.744 | 10 | 95 | 2.599744 | 3.584631 | 136.1975 | 135.9336 | 473.5659 | 414.0826 | 0.0005149843 | 0.05702074 | 0 | 0 | 0
14533 | 426465.1 | 2014-02-25 09:42 | 1680.759 | 10 | 95 | 2.599744 | 3.602282 | 136.2191 | 135.9336 | 473.6438 | 414.0826 | 0.0006437238 | 0.05702074 | 0 | 0 | 0
14534 | 426495.1 | 2014-02-25 09:42 | 1710.775 | 10 | 95 | 2.599744 | 3.623981 | 136.2408 | 135.9336 | 473.7221 | 414.0826 | 0.0007748767 | 0.05702074 | 0 | 0 | 0
14535 | 426525.1 | 2014-02-25 09:43 | 1740.79 | 10 | 95 | 2.600105 | 3.651186 | 136.2625 | 135.9336 | 473.8009 | 414.0826 | 0.001033139 | 0.05702074 | 0 | 0 | 0
14536 | 426555.2 | 2014-02-25 09:43 | 1770.805 | 10 | 95 | 2.599744 | 3.68503 | 136.2842 | 135.9336 | 473.8804 | 414.0826 | 0.001291459 | 0.05702074 | 0 | 0 | 0
14537 | 426585.2 | 2014-02-25 09:44 | 1800.82 | 10 | 95 | 2.600105 | 3.729076 | 136.3058 | 135.9336 | 473.9607 | 414.0826 | 0.001651704 | 0.05702074 | 0 | 0 | 0
14538 | 426615.2 | 2014-02-25 09:44 | 1830.82 | 10 | 95 | 2.599744 | 3.787696 | 136.3275 | 135.9336 | 474.0422 | 414.0826 | 0.002227753 | 0.05702074 | 0 | 0 | 0
14539 | 426645.2 | 2014-02-25 09:45 | 1860.835 | 10 | 95 | 2.599744 | 3.87012 | 136.3492 | 135.9336 | 474.1251 | 414.0826 | 0.00313173 | 0.05702074 | 0 | 0 | 0
14540 | 426675.2 | 2014-02-25 09:45 | 1890.85 | 10 | 95 | 2.599924 | 3.994 | 136.3709 | 135.9336 | 474.2102 | 414.0826 | 0.004924404 | 0.05702074 | 0 | 0 | 0
14541 | 426693.1 | 2014-02-25 09:46 | 1908.787 | 10 | 95 | 2.599744 | 4.100067 | 136.3838 | 135.9336 | 474.2626 | 414.0826 | 0.006457381 | 0.05702074 | 0 | 0 | 0
14542 | 426723.2 | 2014-02-25 09:46 | 30.01455 | 11 | 95 | 1.612536 | 4.099581 | 136.4006 | 135.9336 | 474.3315 | 414.0826 | -3.212914e-05 | 0.05702074 | 0 | 0 | 0
14543 | 426753.2 | 2014-02-25 09:47 | 60.03037 | 11 | 95 | 1.07124 | 4.099742 | 136.4116 | 135.9336 | 474.3767 | 414.0826 | 0 | 0.05702074 | 0 | 0 | 0
14544 | 426783.2 | 2014-02-25 09:47 | 90.04554 | 11 | 95 | 0.7223362 | 4.099742 | 136.419 | 135.9336 | 474.4069 | 414.0826 | 0 | 0.05702074 | 0 | 0 | 0
14545 | 426813.2 | 2014-02-25 09:48 | 120.0608 | 11 | 95 | 0.496225 | 4.099581 | 136.424 | 135.9336 | 474.4274 | 414.0826 | -3.212911e-05 | 0.05702074 | 0 | 0 | 0
14546 | 426843.2 | 2014-02-25 09:48 | 150.0755 | 11 | 95 | 0.3485495 | 4.099742 | 136.4275 | 135.9336 | 474.4417 | 414.0826 | 0 | 0.05702074 | 0 | 0 | 0
14547 | 426873.2 | 2014-02-25 09:49 | 180.0755 | 11 | 95 | 0.2504598 | 4.099742 | 136.43 | 135.9336 | 474.4518 | 414.0826 | 3.223064e-05 | 0.05702074 | 0 | 0 | 0
14548 | 426903.2 | 2014-02-25 09:49 | 210.0908 | 11 | 95 | 0.1850066 | 4.099742 | 136.4318 | 135.9336 | 474.4592 | 414.0826 | 3.213258e-05 | 0.05702074 | 0 | 0 | 0
14549 | 426933.3 | 2014-02-25 09:50 | 240.1056 | 11 | 95 | 0.1402892 | 4.099742 | 136.4331 | 135.9336 | 474.4647 | 414.0826 | 0 | 0.05702074 | 0 | 0 | 0
14550 | 426963.3 | 2014-02-25 09:50 | 270.1213 | 11 | 95 | 0.1087347 | 4.099581 | 136.4341 | 135.9336 | 474.4689 | 414.0826 | -3.212938e-05 | 0.05702074 | 0 | 0 | 0
14551 | 426993.3 | 2014-02-25 09:51 | 300.1365 | 11 | 95 | 0.08655629 | 4.099742 | 136.4349 | 135.9336 | 474.4722 | 414.0826 | 0 | 0.05702074 | 0 | 0 | 0
14552 | 427004.2 | 2014-02-25 09:51 | 311.027 | 11 | 95 | 0.07988475 | 4.099581 | 136.4352 | 135.9336 | 474.4733 | 414.0826 | -3.212969e-05 | 0.05702074 | 0 | 0 | 0
14553 | 427034.2 | 2014-02-25 09:51 | 30.01535 | 4 | 96 | 0 | 4.009869 | 136.4352 | 135.9336 | 474.4733 | 414.0826 | -0.002446218 | 0.05702074 | 0 | 0 | 0
14554 | 427064.2 | 2014-02-25 09:52 | 60.02998 | 4 | 96 | 0 | 3.947363 | 136.4352 | 135.9336 | 474.4733 | 414.0826 | -0.001898966 | 0.05702074 | 0 | 0 | 0
14555 | 427094.3 | 2014-02-25 09:52 | 90.04591 | 4 | 96 | 0 | 3.897649 | 136.4352 | 135.9336 | 474.4733 | 414.0826 | -0.001554522 | 0.05702074 | 0 | 0 | 0
14556 | 427124.2 | 2014-02-25 09:53 | 120.0136 | 4 | 96 | 0 | 3.857166 | 136.4352 | 135.9336 | 474.4733 | 414.0826 | -0.001287438 | 0.05702074 | 0 | 0 | 0
14557 | 427124.2 | 2014-02-25 09:53 | 0.0310521 | 5 | 96 | -0.0003540663 | 3.856842 | 136.4352 | 135.9336 | 474.4733 | 414.0826 | 0 | 0.04209734 | 0 | 0 | 0
14558 | 427154.3 | 2014-02-25 09:53 | 30.01568 | 6 | 96 | 0 | 3.82235 | 136.4352 | 135.9336 | 474.4733 | 414.0826 | -0.00109434 | 0.04209734 | 0 | 0 | 0
14559 | 427184.3 | 2014-02-25 09:54 | 60.01522 | 6 | 96 | 0 | 3.792716 | 136.4352 | 135.9336 | 474.4733 | 414.0826 | -0.000936315 | 0.04209734 | 0 | 0 | 0
14560 | 427214.3 | 2014-02-25 09:54 | 30.01466 | 7 | 96 | -2.599731 | 3.197123 | 136.4352 | 135.9553 | 474.4733 | 414.1531 | -0.001287425 | 0.04209734 | 0 | 0 | 0
14561 | 427244.3 | 2014-02-25 09:55 | 60.01477 | 7 | 96 | -2.599731 | 3.179472 | 136.4352 | 135.977 | 474.4733 | 414.2222 | -0.0003228649 | 0.04209734 | 0 | 0 | 0
14562 | 427274.3 | 2014-02-25 09:55 | 90.03 | 7 | 96 | -2.599731 | 3.172347 | 136.4352 | 135.9986 | 474.4733 | 414.2911 | -0.0001609323 | 0.04209734 | 0 | 0 | 0
14563 | 427304.3 | 2014-02-25 09:56 | 120.0447 | 7 | 96 | -2.599731 | 3.167489 | 136.4352 | 136.0203 | 474.4733 | 414.3597 | -0.0001287536 | 0.04209734 | 0 | 0 | 0
14564 | 427334.3 | 2014-02-25 09:56 | 150.0449 | 7 | 96 | -2.599911 | 3.16344 | 136.4352 | 136.042 | 474.4733 | 414.4283 | -0.0001609294 | 0.04209734 | 0 | 0 | 0
14565 | 427364.4 | 2014-02-25 09:57 | 180.0599 | 7 | 96 | -2.599911 | 3.16004 | 136.4352 | 136.0637 | 474.4733 | 414.4969 | -9.658012e-05 | 0.04209734 | 0 | 0 | 0
14566 | 427394.4 | 2014-02-25 09:57 | 210.0752 | 7 | 96 | -2.599911 | 3.157125 | 136.4352 | 136.0853 | 474.4733 | 414.5653 | -9.687977e-05 | 0.04209734 | 0 | 0 | 0
14567 | 427424.4 | 2014-02-25 09:58 | 240.0904 | 7 | 96 | -2.599911 | 3.154372 | 136.4352 | 136.107 | 474.4733 | 414.6337 | -0.000128757 | 0.04209734 | 0 | 0 | 0
14568 | 427454.4 | 2014-02-25 09:58 | 270.1058 | 7 | 96 | -2.600092 | 3.151781 | 136.4352 | 136.1287 | 474.4733 | 414.7021 | -0.0001287526 | 0.04209734 | 0 | 0 | 0
14569 | 427484.4 | 2014-02-25 09:59 | 300.1205 | 7 | 96 | -2.599731 | 3.149676 | 136.4352 | 136.1504 | 474.4733 | 414.7704 | -3.237724e-05 | 0.04209734 | 0 | 0 | 0
14570 | 427514.4 | 2014-02-25 09:59 | 330.1361 | 7 | 96 | -2.599911 | 3.147247 | 136.4352 | 136.172 | 474.4733 | 414.8386 | -3.237724e-05 | 0.04209734 | 0 | 0 | 0
14571 | 427544.4 | 2014-02-25 10:00 | 360.1514 | 7 | 96 | -2.599731 | 3.145142 | 136.4352 | 136.1937 | 474.4733 | 414.9068 | -6.475449e-05 | 0.04209734 | 0 | 0 | 0
14572 | 427574.5 | 2014-02-25 10:00 | 390.1666 | 7 | 96 | -2.599911 | 3.143037 | 136.4352 | 136.2154 | 474.4733 | 414.975 | 0 | 0.04209734 | 0 | 0 | 0
14573 | 427604.5 | 2014-02-25 10:01 | 420.1818 | 7 | 96 | -2.599911 | 3.14077 | 136.4352 | 136.2371 | 474.4733 | 415.0431 | -6.480217e-05 | 0.04209734 | 0 | 0 | 0
14574 | 427634.5 | 2014-02-25 10:01 | 450.197 | 7 | 96 | -2.599911 | 3.138827 | 136.4352 | 136.2588 | 474.4733 | 415.1111 | -9.713173e-05 | 0.04209734 | 0 | 0 | 0
14575 | 427664.5 | 2014-02-25 10:02 | 480.2123 | 7 | 96 | -2.599731 | 3.136883 | 136.4352 | 136.2804 | 474.4733 | 415.1792 | -9.717941e-05 | 0.04209734 | 0 | 0 | 0
14576 | 427694.5 | 2014-02-25 10:02 | 510.2275 | 7 | 96 | -2.599731 | 3.13494 | 136.4352 | 136.3021 | 474.4733 | 415.2471 | -6.475449e-05 | 0.04209734 | 0 | 0 | 0
14577 | 427724.5 | 2014-02-25 10:03 | 540.2427 | 7 | 96 | -2.599731 | 3.132835 | 136.4352 | 136.3238 | 474.4733 | 415.3151 | -6.480217e-05 | 0.04209734 | 0 | 0 | 0
14578 | 427754.6 | 2014-02-25 10:03 | 570.258 | 7 | 96 | -2.599911 | 3.13073 | 136.4352 | 136.3455 | 474.4733 | 415.383 | -6.475449e-05 | 0.04209734 | 0 | 0 | 0
14579 | 427784.6 | 2014-02-25 10:04 | 600.2732 | 7 | 96 | -2.599731 | 3.128787 | 136.4352 | 136.3671 | 474.4733 | 415.4508 | -3.242493e-05 | 0.04209734 | 0 | 0 | 0
14580 | 427814.6 | 2014-02-25 10:04 | 630.2885 | 7 | 96 | -2.599731 | 3.12652 | 136.4352 | 136.3888 | 474.4733 | 415.5186 | -3.237724e-05 | 0.04209734 | 0 | 0 | 0
14581 | 427844.6 | 2014-02-25 10:05 | 660.3036 | 7 | 96 | -2.599911 | 3.123929 | 136.4352 | 136.4105 | 474.4733 | 415.5863 | -9.717941e-05 | 0.04209734 | 0 | 0 | 0
14582 | 427874.6 | 2014-02-25 10:05 | 690.3183 | 7 | 96 | -2.599911 | 3.121662 | 136.4352 | 136.4322 | 474.4733 | 415.654 | -6.475449e-05 | 0.04209734 | 0 | 0 | 0
14583 | 427904.6 | 2014-02-25 10:06 | 720.3183 | 7 | 96 | -2.599911 | 3.119071 | 136.4352 | 136.4538 | 474.4733 | 415.7216 | -0.0001295567 | 0.04209734 | 0 | 0 | 0
14584 | 427934.6 | 2014-02-25 10:06 | 750.3337 | 7 | 96 | -2.599911 | 3.116642 | 136.4352 | 136.4755 | 474.4733 | 415.7892 | -6.480217e-05 | 0.04209734 | 0 | 0 | 0
14585 | 427964.6 | 2014-02-25 10:07 | 780.3484 | 7 | 96 | -2.599731 | 3.114213 | 136.4352 | 136.4972 | 474.4733 | 415.8567 | -6.480217e-05 | 0.04209734 | 0 | 0 | 0
14586 | 427994.7 | 2014-02-25 10:07 | 810.3641 | 7 | 96 | -2.599911 | 3.111298 | 136.4352 | 136.5189 | 474.4733 | 415.9242 | -9.713173e-05 | 0.04209734 | 0 | 0 | 0
14587 | 428024.7 | 2014-02-25 10:08 | 840.3793 | 7 | 96 | -2.599731 | 3.108545 | 136.4352 | 136.5405 | 474.4733 | 415.9916 | -6.480217e-05 | 0.04209734 | 0 | 0 | 0
14588 | 428054.7 | 2014-02-25 10:08 | 870.3946 | 7 | 96 | -2.599731 | 3.105468 | 136.4352 | 136.5622 | 474.4733 | 416.059 | -6.480217e-05 | 0.04209734 | 0 | 0 | 0
14589 | 428084.7 | 2014-02-25 10:09 | 900.4098 | 7 | 96 | -2.599911 | 3.102391 | 136.4352 | 136.5839 | 474.4733 | 416.1263 | -9.713173e-05 | 0.04209734 | 0 | 0 | 0
14590 | 428114.7 | 2014-02-25 10:09 | 930.425 | 7 | 96 | -2.599911 | 3.099153 | 136.4352 | 136.6056 | 474.4733 | 416.1935 | -0.000129509 | 0.04209734 | 0 | 0 | 0
14591 | 428144.7 | 2014-02-25 10:10 | 960.4402 | 7 | 96 | -2.599911 | 3.095914 | 136.4352 | 136.6272 | 474.4733 | 416.2606 | -9.713173e-05 | 0.04209734 | 0 | 0 | 0
14592 | 428174.7 | 2014-02-25 10:10 | 990.4554 | 7 | 96 | -2.600092 | 3.092351 | 136.4352 | 136.6489 | 474.4733 | 416.3277 | -0.0001295567 | 0.04209734 | 0 | 0 | 0
14593 | 428204.8 | 2014-02-25 10:11 | 1020.471 | 7 | 96 | -2.599911 | 3.088951 | 136.4352 | 136.6706 | 474.4733 | 416.3947 | -0.0001295567 | 0.04209734 | 0 | 0 | 0
14594 | 428234.8 | 2014-02-25 10:11 | 1050.485 | 7 | 96 | -2.599731 | 3.085226 | 136.4352 | 136.6923 | 474.4733 | 416.4616 | -6.480217e-05 | 0.04209734 | 0 | 0 | 0
14595 | 428264.8 | 2014-02-25 10:12 | 1080.501 | 7 | 96 | -2.599911 | 3.08134 | 136.4352 | 136.7139 | 474.4733 | 416.5284 | -9.713173e-05 | 0.04209734 | 0 | 0 | 0
14596 | 428294.8 | 2014-02-25 10:12 | 1110.516 | 7 | 96 | -2.600092 | 3.077292 | 136.4352 | 136.7356 | 474.4733 | 416.5952 | -9.713173e-05 | 0.04209734 | 0 | 0 | 0
14597 | 428324.8 | 2014-02-25 10:13 | 1140.532 | 7 | 96 | -2.599731 | 3.073405 | 136.4352 | 136.7573 | 474.4733 | 416.6619 | -0.0001295567 | 0.04209734 | 0 | 0 | 0
14598 | 428354.8 | 2014-02-25 10:13 | 1170.547 | 7 | 96 | -2.599731 | 3.069195 | 136.4352 | 136.779 | 474.4733 | 416.7284 | -9.713173e-05 | 0.04209734 | 0 | 0 | 0
14599 | 428384.9 | 2014-02-25 10:14 | 1200.562 | 7 | 96 | -2.600092 | 3.064661 | 136.4352 | 136.8007 | 474.4733 | 416.7949 | -0.0001295567 | 0.04209734 | 0 | 0 | 0
14600 | 428414.9 | 2014-02-25 10:14 | 1230.577 | 7 | 96 | -2.599731 | 3.060127 | 136.4352 | 136.8223 | 474.4733 | 416.8613 | -0.0001295567 | 0.04209734 | 0 | 0 | 0
14601 | 428444.9 | 2014-02-25 10:15 | 1260.592 | 7 | 96 | -2.599731 | 3.055593 | 136.4352 | 136.844 | 474.4733 | 416.9276 | -6.475449e-05 | 0.04209734 | 0 | 0 | 0
14602 | 428474.9 | 2014-02-25 10:15 | 1290.608 | 7 | 96 | -2.599911 | 3.050411 | 136.4352 | 136.8657 | 474.4733 | 416.9937 | -0.0001619339 | 0.04209734 | 0 | 0 | 0
14603 | 428504.9 | 2014-02-25 10:16 | 1320.623 | 7 | 96 | -2.599731 | 3.045391 | 136.4352 | 136.8874 | 474.4733 | 417.0598 | -0.0001619339 | 0.04209734 | 0 | 0 | 0
14604 | 428534.9 | 2014-02-25 10:16 | 1350.638 | 7 | 96 | -2.600092 | 3.040047 | 136.4352 | 136.909 | 474.4733 | 417.1258 | -0.0002266884 | 0.04209734 | 0 | 0 | 0
14605 | 428564.9 | 2014-02-25 10:17 | 1380.653 | 7 | 96 | -2.599911 | 3.035027 | 136.4352 | 136.9307 | 474.4733 | 417.1916 | -0.0001295567 | 0.04209734 | 0 | 0 | 0
14606 | 428595 | 2014-02-25 10:17 | 1410.669 | 7 | 96 | -2.599731 | 3.029359 | 136.4352 | 136.9524 | 474.4733 | 417.2573 | -0.0001619339 | 0.04209734 | 0 | 0 | 0
14607 | 428625 | 2014-02-25 10:18 | 1440.684 | 7 | 96 | -2.599911 | 3.02353 | 136.4352 | 136.9741 | 474.4733 | 417.3229 | -0.0001619339 | 0.04209734 | 0 | 0 | 0
14608 | 428655 | 2014-02-25 10:18 | 1470.699 | 7 | 96 | -2.599731 | 3.017214 | 136.4352 | 136.9957 | 474.4733 | 417.3884 | -0.0001619339 | 0.04209734 | 0 | 0 | 0
14609 | 428685 | 2014-02-25 10:19 | 1500.714 | 7 | 96 | -2.599911 | 3.010089 | 136.4352 | 137.0174 | 474.4733 | 417.4537 | -0.0001943111 | 0.04209734 | 0 | 0 | 0
14610 | 428715 | 2014-02-25 10:19 | 1530.729 | 7 | 96 | -2.599911 | 3.00183 | 136.4352 | 137.0391 | 474.4733 | 417.5189 | -0.0002591133 | 0.04209734 | 0 | 0 | 0
14611 | 428745 | 2014-02-25 10:20 | 1560.745 | 7 | 96 | -2.599731 | 2.992762 | 136.4352 | 137.0608 | 474.4733 | 417.5839 | -0.0002591133 | 0.04209734 | 0 | 0 | 0
14612 | 428775.1 | 2014-02-25 10:20 | 1590.76 | 7 | 96 | -2.599911 | 2.981751 | 136.4352 | 137.0824 | 474.4733 | 417.6486 | -0.0003238678 | 0.04209734 | 0 | 0 | 0
14613 | 428805.1 | 2014-02-25 10:21 | 1620.775 | 7 | 96 | -2.599731 | 2.968958 | 136.4352 | 137.1041 | 474.4733 | 417.7131 | -0.000356245 | 0.04209734 | 0 | 0 | 0
14614 | 428835.1 | 2014-02-25 10:21 | 1650.79 | 7 | 96 | -2.599731 | 2.953898 | 136.4352 | 137.1258 | 474.4733 | 417.7773 | -0.0004858017 | 0.04209734 | 0 | 0 | 0
14615 | 428865.1 | 2014-02-25 10:22 | 1680.806 | 7 | 96 | -2.599911 | 2.935923 | 136.4352 | 137.1475 | 474.4733 | 417.8411 | -0.0005181789 | 0.04209734 | 0 | 0 | 0
14616 | 428895.1 | 2014-02-25 10:22 | 1710.821 | 7 | 96 | -2.599911 | 2.914872 | 136.4352 | 137.1691 | 474.4733 | 417.9046 | -0.0006801129 | 0.04209734 | 0 | 0 | 0
14617 | 428925.1 | 2014-02-25 10:23 | 1740.836 | 7 | 96 | -2.599731 | 2.890258 | 136.4352 | 137.1908 | 474.4733 | 417.9675 | -0.0007125378 | 0.04209734 | 0 | 0 | 0
14618 | 428955.1 | 2014-02-25 10:23 | 1770.851 | 7 | 96 | -2.599911 | 2.860786 | 136.4352 | 137.2125 | 474.4733 | 418.0298 | -0.0009068489 | 0.04209734 | 0 | 0 | 0
14619 | 428985.2 | 2014-02-25 10:24 | 1800.866 | 7 | 96 | -2.600092 | 2.825808 | 136.4352 | 137.2342 | 474.4733 | 418.0915 | -0.001068735 | 0.04209734 | 0 | 0 | 0
14620 | 429015.2 | 2014-02-25 10:24 | 1830.882 | 7 | 96 | -2.600092 | 2.78322 | 136.4352 | 137.2559 | 474.4733 | 418.1523 | -0.001327848 | 0.04209734 | 0 | 0 | 0
14621 | 429045.2 | 2014-02-25 10:25 | 1860.897 | 7 | 96 | -2.600092 | 2.730915 | 136.4352 | 137.2775 | 474.4733 | 418.2121 | -0.001651764 | 0.04209734 | 0 | 0 | 0
14622 | 429075.2 | 2014-02-25 10:25 | 1890.912 | 7 | 96 | -2.600092 | 2.663388 | 136.4352 | 137.2992 | 474.4733 | 418.2706 | -0.00220232 | 0.04209734 | 0 | 0 | 0
14623 | 429105.2 | 2014-02-25 10:26 | 1920.927 | 7 | 96 | -2.599911 | 2.568495 | 136.4352 | 137.3209 | 474.4733 | 418.3274 | -0.003238678 | 0.04209734 | 0 | 0 | 0
14624 | 429135.2 | 2014-02-25 10:26 | 1950.942 | 7 | 96 | -2.599731 | 2.401541 | 136.4352 | 137.3426 | 474.4733 | 418.3814 | -0.006477356 | 0.04209734 | 0 | 0 | 0
14625 | 429162.3 | 2014-02-25 10:27 | 1977.973 | 7 | 96 | -2.599731 | 1.999945 | 136.4352 | 137.3621 | 474.4733 | 418.4251 | -0.01943207 | 0.04209734 | 0 | 0 | 0
14626 | 429162.3 | 2014-02-25 10:27 | 0.03113788 | 8 | 96 | -0.0003540663 | 2.149248 | 136.4352 | 137.3621 | 474.4733 | 418.4251 | 0.005246639 | 0.04345533 | 0 | 0 | 0
14627 | 429192.3 | 2014-02-25 10:27 | 30.01511 | 9 | 96 | 0 | 2.560884 | 136.4352 | 137.3621 | 474.4733 | 418.4251 | 0.002590942 | 0.04345533 | 0 | 0 | 0
14628 | 429222.3 | 2014-02-25 10:28 | 60.03031 | 9 | 96 | 0 | 2.617237 | 136.4352 | 137.3621 | 474.4733 | 418.4251 | 0.001165915 | 0.04345533 | 0 | 0 | 0
14629 | 429252.4 | 2014-02-25 10:28 | 90.04557 | 9 | 96 | 0 | 2.647519 | 136.4352 | 137.3621 | 474.4733 | 418.4251 | 0.0007124901 | 0.04345533 | 0 | 0 | 0
14630 | 429282.3 | 2014-02-25 10:29 | 120.0138 | 9 | 96 | 0 | 2.667923 | 136.4352 | 137.3621 | 474.4733 | 418.4251 | 0.0004858017 | 0.04345533 | 0 | 0 | 0
14631 | 429312.3 | 2014-02-25 10:29 | 30.01464 | 10 | 96 | 2.599564 | 3.018996 | 136.4569 | 137.3621 | 474.5369 | 418.4251 | 0.003465414 | 0.04345533 | 0 | 0 | 0
14632 | 429342.4 | 2014-02-25 10:30 | 60.03044 | 10 | 96 | 2.600105 | 3.111298 | 136.4786 | 137.3621 | 474.6035 | 418.4251 | 0.002234697 | 0.04345533 | 0 | 0 | 0
14633 | 429372.4 | 2014-02-25 10:30 | 90.04551 | 10 | 96 | 2.599924 | 3.175262 | 136.5002 | 137.3621 | 474.6716 | 418.4251 | 0.001651716 | 0.04345533 | 0 | 0 | 0
14634 | 429402.4 | 2014-02-25 10:31 | 120.0604 | 10 | 96 | 2.599744 | 3.22449 | 136.5219 | 137.3621 | 474.741 | 418.4251 | 0.001485224 | 0.04345533 | 0 | 0 | 0
14635 | 429432.4 | 2014-02-25 10:31 | 150.0604 | 10 | 96 | 2.599744 | 3.264811 | 136.5436 | 137.3621 | 474.8113 | 418.4251 | 0.001068735 | 0.04345533 | 0 | 0 | 0
14636 | 429462.4 | 2014-02-25 10:32 | 180.0757 | 10 | 96 | 2.600105 | 3.298493 | 136.5652 | 137.3621 | 474.8825 | 418.4251 | 0.0009392261 | 0.04345533 | 0 | 0 | 0
14637 | 429492.4 | 2014-02-25 10:32 | 210.0909 | 10 | 96 | 2.599924 | 3.326346 | 136.5869 | 137.3621 | 474.9543 | 418.4251 | 0.0007125378 | 0.04345533 | 0 | 0 | 0
14638 | 429522.4 | 2014-02-25 10:33 | 240.1062 | 10 | 96 | 2.599564 | 3.345454 | 136.6086 | 137.3621 | 475.0266 | 418.4251 | 0.0003886223 | 0.04345533 | 0 | 0 | 0
14639 | 429552.4 | 2014-02-25 10:33 | 270.1213 | 10 | 96 | 2.599744 | 3.35679 | 136.6303 | 137.3621 | 475.0993 | 418.4251 | 0.0002590656 | 0.04345533 | 0 | 0 | 0
14640 | 429582.5 | 2014-02-25 10:34 | 300.1367 | 10 | 96 | 2.599744 | 3.364401 | 136.652 | 137.3621 | 475.1721 | 418.4251 | 0.0001619339 | 0.04345533 | 0 | 0 | 0
14641 | 429612.5 | 2014-02-25 10:34 | 330.1517 | 10 | 96 | 2.599924 | 3.370878 | 136.6736 | 137.3621 | 475.2451 | 418.4251 | 0.0001619339 | 0.04345533 | 0 | 0 | 0
14642 | 429642.5 | 2014-02-25 10:35 | 360.167 | 10 | 96 | 2.600105 | 3.377193 | 136.6953 | 137.3621 | 475.3183 | 418.4251 | 0.0001943111 | 0.04345533 | 0 | 0 | 0
14643 | 429672.5 | 2014-02-25 10:35 | 390.1816 | 10 | 96 | 2.600105 | 3.383023 | 136.717 | 137.3621 | 475.3915 | 418.4251 | 0.0001619339 | 0.04345533 | 0 | 0 | 0
14644 | 429702.5 | 2014-02-25 10:36 | 420.1818 | 10 | 96 | 2.600105 | 3.389176 | 136.7386 | 137.3621 | 475.4649 | 418.4251 | 0.0001943111 | 0.04345533 | 0 | 0 | 0
14645 | 429732.5 | 2014-02-25 10:36 | 450.197 | 10 | 96 | 2.599924 | 3.395168 | 136.7603 | 137.3621 | 475.5384 | 418.4251 | 0.0001619339 | 0.04345533 | 0 | 0 | 0
14646 | 429762.5 | 2014-02-25 10:37 | 480.2123 | 10 | 96 | 2.599744 | 3.400998 | 136.782 | 137.3621 | 475.6121 | 418.4251 | 0.0001619339 | 0.04345533 | 0 | 0 | 0
14647 | 429792.6 | 2014-02-25 10:37 | 510.2276 | 10 | 96 | 2.599744 | 3.406665 | 136.8037 | 137.3621 | 475.6859 | 418.4251 | 0.0001295567 | 0.04345533 | 0 | 0 | 0
14648 | 429822.6 | 2014-02-25 10:38 | 540.2427 | 10 | 96 | 2.599744 | 3.412171 | 136.8254 | 137.3621 | 475.7598 | 418.4251 | 0.0001295567 | 0.04345533 | 0 | 0 | 0
14649 | 429852.6 | 2014-02-25 10:38 | 570.2579 | 10 | 96 | 2.600105 | 3.417677 | 136.847 | 137.3621 | 475.8338 | 418.4251 | 0.0001619339 | 0.04345533 | 0 | 0 | 0
14650 | 429882.6 | 2014-02-25 10:39 | 600.2729 | 10 | 96 | 2.599924 | 3.422697 | 136.8687 | 137.3621 | 475.9079 | 418.4251 | 0.0002267361 | 0.04345533 | 0 | 0 | 0
14651 | 429912.6 | 2014-02-25 10:39 | 630.2882 | 10 | 96 | 2.599744 | 3.427393 | 136.8904 | 137.3621 | 475.9822 | 418.4251 | 0.000129509 | 0.04345533 | 0 | 0 | 0
14652 | 429942.6 | 2014-02-25 10:40 | 660.3036 | 10 | 96 | 2.599924 | 3.432089 | 136.9121 | 137.3621 | 476.0565 | 418.4251 | 0.0001295567 | 0.04345533 | 0 | 0 | 0
14653 | 429972.6 | 2014-02-25 10:40 | 690.3188 | 10 | 96 | 2.600105 | 3.436623 | 136.9337 | 137.3621 | 476.131 | 418.4251 | 0.0001943111 | 0.04345533 | 0 | 0 | 0
14654 | 430002.7 | 2014-02-25 10:41 | 720.334 | 10 | 96 | 2.599924 | 3.440347 | 136.9554 | 137.3621 | 476.2055 | 418.4251 | 9.713173e-05 | 0.04345533 | 0 | 0 | 0
14655 | 430032.7 | 2014-02-25 10:41 | 750.3492 | 10 | 96 | 2.599744 | 3.444396 | 136.9771 | 137.3621 | 476.2801 | 418.4251 | 0.0001295567 | 0.04345533 | 0 | 0 | 0
14656 | 430062.7 | 2014-02-25 10:42 | 780.3644 | 10 | 96 | 2.599924 | 3.447797 | 136.9988 | 137.3621 | 476.3548 | 418.4251 | 9.717941e-05 | 0.04345533 | 0 | 0 | 0
14657 | 430092.7 | 2014-02-25 10:42 | 810.3791 | 10 | 96 | 2.599924 | 3.450873 | 137.0204 | 137.3621 | 476.4296 | 418.4251 | 9.717941e-05 | 0.04345533 | 0 | 0 | 0
14658 | 430122.7 | 2014-02-25 10:43 | 840.3793 | 10 | 96 | 2.599924 | 3.45395 | 137.0421 | 137.3621 | 476.5044 | 418.4251 | 0.000129509 | 0.04345533 | 0 | 0 | 0
14659 | 430152.7 | 2014-02-25 10:43 | 870.3945 | 10 | 96 | 2.599744 | 3.456541 | 137.0638 | 137.3621 | 476.5793 | 418.4251 | 6.480217e-05 | 0.04345533 | 0 | 0 | 0
14660 | 430182.7 | 2014-02-25 10:44 | 900.4097 | 10 | 96 | 2.599744 | 3.459294 | 137.0855 | 137.3621 | 476.6542 | 418.4251 | 6.475449e-05 | 0.04345533 | 0 | 0 | 0
14661 | 430212.8 | 2014-02-25 10:44 | 930.4249 | 10 | 96 | 2.599924 | 3.461723 | 137.1071 | 137.3621 | 476.7292 | 418.4251 | 9.717941e-05 | 0.04345533 | 0 | 0 | 0
14662 | 430242.8 | 2014-02-25 10:45 | 960.4402 | 10 | 96 | 2.599744 | 3.464314 | 137.1288 | 137.3621 | 476.8043 | 418.4251 | 6.475449e-05 | 0.04345533 | 0 | 0 | 0
14663 | 430272.8 | 2014-02-25 10:45 | 990.455 | 10 | 96 | 2.599744 | 3.466743 | 137.1505 | 137.3621 | 476.8794 | 418.4251 | 9.713173e-05 | 0.04345533 | 0 | 0 | 0
14664 | 430302.8 | 2014-02-25 10:46 | 1020.455 | 10 | 96 | 2.599744 | 3.469172 | 137.1722 | 137.3621 | 476.9546 | 418.4251 | 6.475449e-05 | 0.04345533 | 0 | 0 | 0
14665 | 430332.8 | 2014-02-25 10:46 | 1050.47 | 10 | 96 | 2.599924 | 3.471601 | 137.1938 | 137.3621 | 477.0298 | 418.4251 | 6.475449e-05 | 0.04345533 | 0 | 0 | 0
14666 | 430362.8 | 2014-02-25 10:47 | 1080.485 | 10 | 96 | 2.599924 | 3.47403 | 137.2155 | 137.3621 | 477.1051 | 418.4251 | 6.475449e-05 | 0.04345533 | 0 | 0 | 0
14667 | 430392.8 | 2014-02-25 10:47 | 1110.501 | 10 | 96 | 2.599744 | 3.476783 | 137.2372 | 137.3621 | 477.1804 | 418.4251 | 6.480217e-05 | 0.04345533 | 0 | 0 | 0
14668 | 430422.8 | 2014-02-25 10:48 | 1140.516 | 10 | 96 | 2.599924 | 3.479212 | 137.2589 | 137.3621 | 477.2558 | 418.4251 | 6.480217e-05 | 0.04345533 | 0 | 0 | 0
14669 | 430452.9 | 2014-02-25 10:48 | 1170.531 | 10 | 96 | 2.599924 | 3.482126 | 137.2805 | 137.3621 | 477.3312 | 418.4251 | 9.713173e-05 | 0.04345533 | 0 | 0 | 0
14670 | 430482.9 | 2014-02-25 10:49 | 1200.546 | 10 | 96 | 2.599924 | 3.485203 | 137.3022 | 137.3621 | 477.4068 | 418.4251 | 9.717941e-05 | 0.04345533 | 0 | 0 | 0
14671 | 430512.9 | 2014-02-25 10:49 | 1230.562 | 10 | 96 | 2.599744 | 3.48828 | 137.3239 | 137.3621 | 477.4823 | 418.4251 | 6.480217e-05 | 0.04345533 | 0 | 0 | 0
14672 | 430542.9 | 2014-02-25 10:50 | 1260.577 | 10 | 96 | 2.599744 | 3.491519 | 137.3456 | 137.3621 | 477.558 | 418.4251 | 6.480217e-05 | 0.04345533 | 0 | 0 | 0
14673 | 430572.9 | 2014-02-25 10:50 | 1290.592 | 10 | 96 | 2.599744 | 3.495081 | 137.3672 | 137.3621 | 477.6337 | 418.4251 | 9.713173e-05 | 0.04345533 | 0 | 0 | 0
14674 | 430602.9 | 2014-02-25 10:51 | 1320.607 | 10 | 96 | 2.599744 | 3.498968 | 137.3889 | 137.3621 | 477.7095 | 418.4251 | 0.0001295567 | 0.04345533 | 0 | 0 | 0
14675 | 430632.9 | 2014-02-25 10:51 | 1350.622 | 10 | 96 | 2.599924 | 3.503178 | 137.4106 | 137.3621 | 477.7854 | 418.4251 | 0.0001619339 | 0.04345533 | 0 | 0 | 0
14676 | 430663 | 2014-02-25 10:52 | 1380.638 | 10 | 96 | 2.599744 | 3.50755 | 137.4323 | 137.3621 | 477.8614 | 418.4251 | 0.0001619339 | 0.04345533 | 0 | 0 | 0
14677 | 430693 | 2014-02-25 10:52 | 1410.653 | 10 | 96 | 2.599564 | 3.512732 | 137.4539 | 137.3621 | 477.9374 | 418.4251 | 0.0001295567 | 0.04345533 | 0 | 0 | 0
14678 | 430723 | 2014-02-25 10:53 | 1440.668 | 10 | 96 | 2.599564 | 3.518076 | 137.4756 | 137.3621 | 478.0136 | 418.4251 | 0.0001619339 | 0.04345533 | 0 | 0 | 0
14679 | 430753 | 2014-02-25 10:53 | 1470.683 | 10 | 96 | 2.599744 | 3.524553 | 137.4973 | 137.3621 | 478.09 | 418.4251 | 0.0002591133 | 0.04345533 | 0 | 0 | 0
14680 | 430783 | 2014-02-25 10:54 | 1500.699 | 10 | 96 | 2.599924 | 3.531516 | 137.519 | 137.3621 | 478.1664 | 418.4251 | 0.0001943111 | 0.04345533 | 0 | 0 | 0
14681 | 430813 | 2014-02-25 10:54 | 1530.714 | 10 | 96 | 2.599924 | 3.539451 | 137.5406 | 137.3621 | 478.2431 | 418.4251 | 0.0002266884 | 0.04345533 | 0 | 0 | 0
14682 | 430843.1 | 2014-02-25 10:55 | 1560.729 | 10 | 96 | 2.599924 | 3.548843 | 137.5623 | 137.3621 | 478.3199 | 418.4251 | 0.0002591133 | 0.04345533 | 0 | 0 | 0
14683 | 430873.1 | 2014-02-25 10:55 | 1590.744 | 10 | 96 | 2.599924 | 3.559207 | 137.584 | 137.3621 | 478.3969 | 418.4251 | 0.000356245 | 0.04345533 | 0 | 0 | 0
14684 | 430903.1 | 2014-02-25 10:56 | 1620.759 | 10 | 96 | 2.599924 | 3.571676 | 137.6057 | 137.3621 | 478.4742 | 418.4251 | 0.00038867 | 0.04345533 | 0 | 0 | 0
14685 | 430933.1 | 2014-02-25 10:56 | 1650.775 | 10 | 96 | 2.599924 | 3.586412 | 137.6274 | 137.3621 | 478.5518 | 418.4251 | 0.0004534245 | 0.04345533 | 0 | 0 | 0
14686 | 430963.1 | 2014-02-25 10:57 | 1680.789 | 10 | 96 | 2.599924 | 3.604225 | 137.649 | 137.3621 | 478.6297 | 418.4251 | 0.0005505562 | 0.04345533 | 0 | 0 | 0
14687 | 430993.1 | 2014-02-25 10:57 | 1710.789 | 10 | 96 | 2.600105 | 3.626248 | 137.6707 | 137.3621 | 478.708 | 418.4251 | 0.0007124901 | 0.04345533 | 0 | 0 | 0
14688 | 431023.1 | 2014-02-25 10:58 | 1740.805 | 10 | 96 | 2.599744 | 3.653453 | 137.6924 | 137.3621 | 478.7869 | 418.4251 | 0.0008420467 | 0.04345533 | 0 | 0 | 0
14689 | 431053.1 | 2014-02-25 10:58 | 1770.82 | 10 | 96 | 2.599744 | 3.687945 | 137.714 | 137.3621 | 478.8665 | 418.4251 | 0.00110116 | 0.04345533 | 0 | 0 | 0
14690 | 431083.2 | 2014-02-25 10:59 | 1800.835 | 10 | 96 | 2.599744 | 3.732314 | 137.7357 | 137.3621 | 478.9469 | 418.4251 | 0.001457405 | 0.04345533 | 0 | 0 | 0
14691 | 431113.2 | 2014-02-25 10:59 | 1830.85 | 10 | 96 | 2.599924 | 3.791582 | 137.7574 | 137.3621 | 479.0284 | 418.4251 | 0.00191083 | 0.04345533 | 0 | 0 | 0
14692 | 431143.2 | 2014-02-25 11:00 | 1860.866 | 10 | 96 | 2.599924 | 3.874978 | 137.7791 | 137.3621 | 479.1114 | 418.4251 | 0.002720499 | 0.04345533 | 0 | 0 | 0
14693 | 431173.2 | 2014-02-25 11:00 | 1890.881 | 10 | 96 | 2.599924 | 3.999991 | 137.8007 | 137.3621 | 479.1967 | 418.4251 | 0.004242659 | 0.04345533 | 0 | 0 | 0
14694 | 431190.1 | 2014-02-25 11:01 | 1907.818 | 10 | 96 | 2.599744 | 4.100067 | 137.813 | 137.3621 | 479.2462 | 418.4251 | 0.005700111 | 0.04345533 | 0 | 0 | 0
14695 | 431220.2 | 2014-02-25 11:01 | 30.01527 | 11 | 96 | 1.616864 | 4.099742 | 137.8298 | 137.3621 | 479.3151 | 418.4251 | 3.232956e-05 | 0.04345533 | 0 | 0 | 0
14696 | 431250.2 | 2014-02-25 11:02 | 60.03038 | 11 | 96 | 1.077551 | 4.099742 | 137.8409 | 137.3621 | 479.3605 | 418.4251 | 0 | 0.04345533 | 0 | 0 | 0
14697 | 431280.2 | 2014-02-25 11:02 | 90.04572 | 11 | 96 | 0.7284668 | 4.099742 | 137.8483 | 137.3621 | 479.3909 | 418.4251 | 3.232956e-05 | 0.04345533 | 0 | 0 | 0
14698 | 431310.2 | 2014-02-25 11:03 | 120.0608 | 11 | 96 | 0.5021753 | 4.099905 | 137.8534 | 137.3621 | 479.4117 | 418.4251 | 3.242493e-05 | 0.04345533 | 0 | 0 | 0
14699 | 431340.2 | 2014-02-25 11:03 | 150.0756 | 11 | 96 | 0.3532376 | 4.099581 | 137.8569 | 137.3621 | 479.4261 | 418.4251 | -3.232956e-05 | 0.04345533 | 0 | 0 | 0
14700 | 431370.2 | 2014-02-25 11:04 | 180.0914 | 11 | 96 | 0.2542464 | 4.099581 | 137.8594 | 137.3621 | 479.4364 | 418.4251 | -3.232956e-05 | 0.04345533 | 0 | 0 | 0
14701 | 431400.3 | 2014-02-25 11:04 | 210.1065 | 11 | 96 | 0.1878916 | 4.099581 | 137.8612 | 137.3621 | 479.4439 | 418.4251 | 0 | 0.04345533 | 0 | 0 | 0
14702 | 431430.3 | 2014-02-25 11:05 | 240.1217 | 11 | 96 | 0.1422727 | 4.099742 | 137.8626 | 137.3621 | 479.4495 | 418.4251 | -3.242493e-05 | 0.04345533 | 0 | 0 | 0
14703 | 431460.3 | 2014-02-25 11:05 | 270.137 | 11 | 96 | 0.1103575 | 4.099742 | 137.8636 | 137.3621 | 479.4538 | 418.4251 | -3.242493e-05 | 0.04345533 | 0 | 0 | 0
14704 | 431490.3 | 2014-02-25 11:06 | 300.1522 | 11 | 96 | 0.08799879 | 4.099742 | 137.8644 | 137.3621 | 479.4571 | 418.4251 | 0 | 0.04345533 | 0 | 0 | 0
14705 | 431502.8 | 2014-02-25 11:06 | 312.6364 | 11 | 96 | 0.07988475 | 4.099581 | 137.8647 | 137.3621 | 479.4583 | 418.4251 | 0 | 0.04345533 | 0 | 0 | 0
14706 | 431532.8 | 2014-02-25 11:06 | 30.01562 | 4 | 97 | 0 | 4.009545 | 137.8647 | 137.3621 | 479.4583 | 418.4251 | -0.002072716 | 0.04345533 | 0 | 0 | 0
14707 | 431562.8 | 2014-02-25 11:07 | 60.03087 | 4 | 97 | 0 | 3.946553 | 137.8647 | 137.3621 | 479.4583 | 418.4251 | -0.001586962 | 0.04345533 | 0 | 0 | 0
14708 | 431592.9 | 2014-02-25 11:07 | 90.04607 | 4 | 97 | 0 | 3.896677 | 137.8647 | 137.3621 | 479.4583 | 418.4251 | -0.001295471 | 0.04345533 | 0 | 0 | 0
14709 | 431622.8 | 2014-02-25 11:08 | 120.0144 | 4 | 97 | 0 | 3.855546 | 137.8647 | 137.3621 | 479.4583 | 418.4251 | -0.001133537 | 0.04345533 | 0 | 0 | 0
14710 | 431622.9 | 2014-02-25 11:08 | 0.03110485 | 5 | 97 | -0.0003540663 | 3.855546 | 137.8647 | 137.3621 | 479.4583 | 418.4251 | 0 | 0.04209734 | 0 | 0 | 0
14711 | 431652.9 | 2014-02-25 11:08 | 30.01507 | 6 | 97 | 0 | 3.82073 | 137.8647 | 137.3621 | 479.4583 | 418.4251 | -0.0009068012 | 0.04209734 | 0 | 0 | 0
14712 | 431682.9 | 2014-02-25 11:09 | 60.01464 | 6 | 97 | 0 | 3.790935 | 137.8647 | 137.3621 | 479.4583 | 418.4251 | -0.0008096695 | 0.04209734 | 0 | 0 | 0
14713 | 431712.9 | 2014-02-25 11:09 | 30.01505 | 7 | 97 | -2.599911 | 3.196637 | 137.8647 | 137.3838 | 479.4583 | 418.4957 | -0.001003981 | 0.04209734 | 0 | 0 | 0
14714 | 431742.9 | 2014-02-25 11:10 | 60.03028 | 7 | 97 | -2.599911 | 3.179148 | 137.8647 | 137.4054 | 479.4583 | 418.5648 | -0.0002590656 | 0.04209734 | 0 | 0 | 0
14715 | 431772.9 | 2014-02-25 11:10 | 90.0455 | 7 | 97 | -2.599911 | 3.171699 | 137.8647 | 137.4271 | 479.4583 | 418.6336 | -0.0001295567 | 0.04209734 | 0 | 0 | 0
14716 | 431803 | 2014-02-25 11:11 | 120.0608 | 7 | 97 | -2.599911 | 3.166841 | 137.8647 | 137.4488 | 479.4583 | 418.7023 | -0.0001619339 | 0.04209734 | 0 | 0 | 0
14717 | 431833 | 2014-02-25 11:11 | 150.0759 | 7 | 97 | -2.599731 | 3.162955 | 137.8647 | 137.4705 | 479.4583 | 418.7709 | -9.713173e-05 | 0.04209734 | 0 | 0 | 0
14718 | 431863 | 2014-02-25 11:12 | 180.0912 | 7 | 97 | -2.599911 | 3.159554 | 137.8647 | 137.4921 | 479.4583 | 418.8394 | -6.480217e-05 | 0.04209734 | 0 | 0 | 0
14719 | 431893 | 2014-02-25 11:12 | 210.1062 | 7 | 97 | -2.599911 | 3.156477 | 137.8647 | 137.5138 | 479.4583 | 418.9079 | -6.475449e-05 | 0.04209734 | 0 | 0 | 0
14720 | 431923 | 2014-02-25 11:13 | 240.1216 | 7 | 97 | -2.600092 | 3.153724 | 137.8647 | 137.5355 | 479.4583 | 418.9763 | -6.480217e-05 | 0.04209734 | 0 | 0 | 0
14721 | 431953 | 2014-02-25 11:13 | 270.1368 | 7 | 97 | -2.599911 | 3.151295 | 137.8647 | 137.5572 | 479.4583 | 419.0446 | -3.237724e-05 | 0.04209734 | 0 | 0 | 0
14722 | 431983 | 2014-02-25 11:14 | 300.1521 | 7 | 97 | -2.599911 | 3.148866 | 137.8647 | 137.5788 | 479.4583 | 419.1129 | -3.237724e-05 | 0.04209734 | 0 | 0 | 0
14723 | 432013.1 | 2014-02-25 11:14 | 330.1673 | 7 | 97 | -2.599911 | 3.146599 | 137.8647 | 137.6005 | 479.4583 | 419.1811 | -3.242493e-05 | 0.04209734 | 0 | 0 | 0
14724 | 432043.1 | 2014-02-25 11:15 | 360.1824 | 7 | 97 | -2.599731 | 3.144332 | 137.8647 | 137.6222 | 479.4583 | 419.2493 | -9.713173e-05 | 0.04209734 | 0 | 0 | 0
14725 | 432073.1 | 2014-02-25 11:15 | 390.1977 | 7 | 97 | -2.600092 | 3.142227 | 137.8647 | 137.6439 | 479.4583 | 419.3174 | -9.717941e-05 | 0.04209734 | 0 | 0 | 0
14726 | 432103.1 | 2014-02-25 11:16 | 420.2127 | 7 | 97 | -2.599731 | 3.140284 | 137.8647 | 137.6656 | 479.4583 | 419.3855 | -3.237724e-05 | 0.04209734 | 0 | 0 | 0
14727 | 432133.1 | 2014-02-25 11:16 | 450.2282 | 7 | 97 | -2.600092 | 3.138017 | 137.8647 | 137.6872 | 479.4583 | 419.4536 | -9.713173e-05 | 0.04209734 | 0 | 0 | 0
14728 | 432163.1 | 2014-02-25 11:17 | 480.2434 | 7 | 97 | -2.600092 | 3.136236 | 137.8647 | 137.7089 | 479.4583 | 419.5216 | -3.237724e-05 | 0.04209734 | 0 | 0 | 0
14729 | 432193.2 | 2014-02-25 11:17 | 510.2586 | 7 | 97 | -2.600092 | 3.133969 | 137.8647 | 137.7306 | 479.4583 | 419.5895 | -0.0001295567 | 0.04209734 | 0 | 0 | 0
14730 | 432223.2 | 2014-02-25 11:18 | 540.2738 | 7 | 97 | -2.599911 | 3.132187 | 137.8647 | 137.7523 | 479.4583 | 419.6575 | -6.475449e-05 | 0.04209734 | 0 | 0 | 0
14731 | 432253.2 | 2014-02-25 11:18 | 570.289 | 7 | 97 | -2.599731 | 3.130082 | 137.8647 | 137.7739 | 479.4583 | 419.7253 | -6.475449e-05 | 0.04209734 | 0 | 0 | 0
14732 | 432283.2 | 2014-02-25 11:19 | 600.3042 | 7 | 97 | -2.599911 | 3.127977 | 137.8647 | 137.7956 | 479.4583 | 419.7932 | -3.242493e-05 | 0.04209734 | 0 | 0 | 0
14733 | 432313.2 | 2014-02-25 11:19 | 630.3193 | 7 | 97 | -2.599911 | 3.125548 | 137.8647 | 137.8173 | 479.4583 | 419.8609 | -9.717941e-05 | 0.04209734 | 0 | 0 | 0
14734 | 432343.2 | 2014-02-25 11:20 | 660.3347 | 7 | 97 | -2.599911 | 3.123605 | 137.8647 | 137.839 | 479.4583 | 419.9287 | -6.475449e-05 | 0.04209734 | 0 | 0 | 0
14735 | 432373.2 | 2014-02-25 11:20 | 690.3498 | 7 | 97 | -2.599911 | 3.121176 | 137.8647 | 137.8606 | 479.4583 | 419.9964 | -3.237724e-05 | 0.04209734 | 0 | 0 | 0
14736 | 432403.3 | 2014-02-25 11:21 | 720.3652 | 7 | 97 | -2.599911 | 3.118747 | 137.8647 | 137.8823 | 479.4583 | 420.064 | -3.237724e-05 | 0.04209734 | 0 | 0 | 0
14737 | 432433.3 | 2014-02-25 11:21 | 750.3803 | 7 | 97 | -2.599911 | 3.116156 | 137.8647 | 137.904 | 479.4583 | 420.1316 | -6.475449e-05 | 0.04209734 | 0 | 0 | 0
14738 | 432463.3 | 2014-02-25 11:22 | 780.3956 | 7 | 97 | -2.600092 | 3.113403 | 137.8647 | 137.9257 | 479.4583 | 420.1991 | -9.717941e-05 | 0.04209734 | 0 | 0 | 0
14739 | 432493.3 | 2014-02-25 11:22 | 810.4108 | 7 | 97 | -2.599731 | 3.110812 | 137.8647 | 137.9474 | 479.4583 | 420.2665 | -6.480217e-05 | 0.04209734 | 0 | 0 | 0
14740 | 432523.3 | 2014-02-25 11:23 | 840.426 | 7 | 97 | -2.599911 | 3.107735 | 137.8647 | 137.969 | 479.4583 | 420.3339 | -0.0001619339 | 0.04209734 | 0 | 0 | 0
14741 | 432553.3 | 2014-02-25 11:23 | 870.4412 | 7 | 97 | -2.599731 | 3.104982 | 137.8647 | 137.9907 | 479.4583 | 420.4013 | -6.475449e-05 | 0.04209734 | 0 | 0 | 0
14742 | 432583.3 | 2014-02-25 11:24 | 900.4565 | 7 | 97 | -2.599731 | 3.101906 | 137.8647 | 138.0124 | 479.4583 | 420.4686 | -6.475449e-05 | 0.04209734 | 0 | 0 | 0
14743 | 432613.4 | 2014-02-25 11:24 | 930.4717 | 7 | 97 | -2.599911 | 3.098667 | 137.8647 | 138.0341 | 479.4583 | 420.5358 | -0.0001295567 | 0.04209734 | 0 | 0 | 0
14744 | 432643.4 | 2014-02-25 11:25 | 960.4869 | 7 | 97 | -2.599731 | 3.095428 | 137.8647 | 138.0557 | 479.4583 | 420.6029 | -9.717941e-05 | 0.04209734 | 0 | 0 | 0
14745 | 432673.4 | 2014-02-25 11:25 | 990.5021 | 7 | 97 | -2.600092 | 3.091704 | 137.8647 | 138.0774 | 479.4583 | 420.67 | -0.0001295567 | 0.04209734 | 0 | 0 | 0
14746 | 432703.4 | 2014-02-25 11:26 | 1020.517 | 7 | 97 | -2.599911 | 3.088303 | 137.8647 | 138.0991 | 479.4583 | 420.7369 | -0.0001295567 | 0.04209734 | 0 | 0 | 0
14747 | 432733.4 | 2014-02-25 11:26 | 1050.533 | 7 | 97 | -2.599731 | 3.084741 | 137.8647 | 138.1208 | 479.4583 | 420.8038 | -6.475449e-05 | 0.04209734 | 0 | 0 | 0
14748 | 432763.4 | 2014-02-25 11:27 | 1080.547 | 7 | 97 | -2.599731 | 3.080854 | 137.8647 | 138.1424 | 479.4583 | 420.8707 | -0.0001295567 | 0.04209734 | 0 | 0 | 0
14749 | 432793.5 | 2014-02-25 11:27 | 1110.563 | 7 | 97 | -2.599911 | 3.076968 | 137.8647 | 138.1641 | 479.4583 | 420.9374 | -9.717941e-05 | 0.04209734 | 0 | 0 | 0
14750 | 432823.5 | 2014-02-25 11:28 | 1140.579 | 7 | 97 | -2.599911 | 3.072757 | 137.8647 | 138.1858 | 479.4583 | 421.0041 | -0.0001619339 | 0.04209734 | 0 | 0 | 0
14751 | 432853.5 | 2014-02-25 11:28 | 1170.593 | 7 | 97 | -2.599731 | 3.068547 | 137.8647 | 138.2075 | 479.4583 | 421.0706 | -0.0001295567 | 0.04209734 | 0 | 0 | 0
14752 | 432883.5 | 2014-02-25 11:29 | 1200.609 | 7 | 97 | -2.599731 | 3.064337 | 137.8647 | 138.2292 | 479.4583 | 421.1371 | -9.713173e-05 | 0.04209734 | 0 | 0 | 0
14753 | 432913.5 | 2014-02-25 11:29 | 1230.624 | 7 | 97 | -2.599911 | 3.059479 | 137.8647 | 138.2508 | 479.4583 | 421.2035 | -0.0001619339 | 0.04209734 | 0 | 0 | 0
14754 | 432943.5 | 2014-02-25 11:30 | 1260.639 | 7 | 97 | -2.599731 | 3.055107 | 137.8647 | 138.2725 | 479.4583 | 421.2697 | -9.717941e-05 | 0.04209734 | 0 | 0 | 0
14755 | 432973.5 | 2014-02-25 11:30 | 1290.654 | 7 | 97 | -2.599731 | 3.050087 | 137.8647 | 138.2942 | 479.4583 | 421.3359 | -0.0001295567 | 0.04209734 | 0 | 0 | 0
14756 | 433003.6 | 2014-02-25 11:31 | 1320.67 | 7 | 97 | -2.599911 | 3.045067 | 137.8647 | 138.3159 | 479.4583 | 421.402 | -0.0001295567 | 0.04209734 | 0 | 0 | 0
14757 | 433033.6 | 2014-02-25 11:31 | 1350.685 | 7 | 97 | -2.599731 | 3.039885 | 137.8647 | 138.3375 | 479.4583 | 421.4679 | -0.0001619339 | 0.04209734 | 0 | 0 | 0
14758 | 433063.6 | 2014-02-25 11:32 | 1380.7 | 7 | 97 | -2.599731 | 3.034541 | 137.8647 | 138.3592 | 479.4583 | 421.5337 | -0.0001295567 | 0.04209734 | 0 | 0 | 0
14759 | 433093.6 | 2014-02-25 11:32 | 1410.715 | 7 | 97 | -2.599731 | 3.028873 | 137.8647 | 138.3809 | 479.4583 | 421.5995 | -0.0001619339 | 0.04209734 | 0 | 0 | 0
14760 | 433123.6 | 2014-02-25 11:33 | 1440.73 | 7 | 97 | -2.599731 | 3.023044 | 137.8647 | 138.4026 | 479.4583 | 421.665 | -0.0001943111 | 0.04209734 | 0 | 0 | 0
14761 | 433153.6 | 2014-02-25 11:33 | 1470.746 | 7 | 97 | -2.599911 | 3.016728 | 137.8647 | 138.4242 | 479.4583 | 421.7305 | -0.0001943111 | 0.04209734 | 0 | 0 | 0
14762 | 433183.7 | 2014-02-25 11:34 | 1500.761 | 7 | 97 | -2.599911 | 3.009603 | 137.8647 | 138.4459 | 479.4583 | 421.7958 | -0.0002266884 | 0.04209734 | 0 | 0 | 0
14763 | 433213.7 | 2014-02-25 11:34 | 1530.776 | 7 | 97 | -2.599551 | 3.001668 | 137.8647 | 138.4676 | 479.4583 | 421.861 | -0.0002267361 | 0.04209734 | 0 | 0 | 0
14764 | 433243.7 | 2014-02-25 11:35 | 1560.791 | 7 | 97 | -2.599911 | 2.992114 | 137.8647 | 138.4893 | 479.4583 | 421.9259 | -0.0002914905 | 0.04209734 | 0 | 0 | 0
14765 | 433273.7 | 2014-02-25 11:35 | 1590.807 | 7 | 97 | -2.599731 | 2.981427 | 137.8647 | 138.5109 | 479.4583 | 421.9907 | -0.0003238678 | 0.04209734 | 0 | 0 | 0
14766 | 433303.7 | 2014-02-25 11:36 | 1620.822 | 7 | 97 | -2.599911 | 2.968472 | 137.8647 | 138.5326 | 479.4583 | 422.0552 | -0.0004210472 | 0.04209734 | 0 | 0 | 0
14767 | 433333.7 | 2014-02-25 11:36 | 1650.837 | 7 | 97 | -2.599911 | 2.95325 | 137.8647 | 138.5543 | 479.4583 | 422.1193 | -0.0005182266 | 0.04209734 | 0 | 0 | 0
14768 | 433363.7 | 2014-02-25 11:37 | 1680.852 | 7 | 97 | -2.599911 | 2.935599 | 137.8647 | 138.576 | 479.4583 | 422.1832 | -0.0005506038 | 0.04209734 | 0 | 0 | 0
14769 | 433393.8 | 2014-02-25 11:37 | 1710.867 | 7 | 97 | -2.599911 | 2.914548 | 137.8647 | 138.5976 | 479.4583 | 422.2466 | -0.0006477356 | 0.04209734 | 0 | 0 | 0
14770 | 433423.8 | 2014-02-25 11:38 | 1740.883 | 7 | 97 | -2.599731 | 2.889934 | 137.8647 | 138.6193 | 479.4583 | 422.3095 | -0.000744915 | 0.04209734 | 0 | 0 | 0
14771 | 433453.8 | 2014-02-25 11:38 | 1770.898 | 7 | 97 | -2.599731 | 2.860462 | 137.8647 | 138.641 | 479.4583 | 422.3718 | -0.000874424 | 0.04209734 | 0 | 0 | 0
14772 | 433483.8 | 2014-02-25 11:39 | 1800.913 | 7 | 97 | -2.599731 | 2.825484 | 137.8647 | 138.6627 | 479.4583 | 422.4335 | -0.001004028 | 0.04209734 | 0 | 0 | 0
14773 | 433513.8 | 2014-02-25 11:39 | 1830.928 | 7 | 97 | -2.599731 | 2.783058 | 137.8647 | 138.6843 | 479.4583 | 422.4943 | -0.001295471 | 0.04209734 | 0 | 0 | 0
14774 | 433543.8 | 2014-02-25 11:40 | 1860.944 | 7 | 97 | -2.599911 | 2.730591 | 137.8647 | 138.706 | 479.4583 | 422.5541 | -0.001716518 | 0.04209734 | 0 | 0 | 0
14775 | 433573.9 | 2014-02-25 11:40 | 1890.959 | 7 | 97 | -2.599911 | 2.662903 | 137.8647 | 138.7277 | 479.4583 | 422.6126 | -0.00220232 | 0.04209734 | 0 | 0 | 0
14776 | 433603.9 | 2014-02-25 11:41 | 1920.974 | 7 | 97 | -2.599731 | 2.568009 | 137.8647 | 138.7494 | 479.4583 | 422.6693 | -0.003206301 | 0.04209734 | 0 | 0 | 0
14777 | 433633.9 | 2014-02-25 11:41 | 1950.989 | 7 | 97 | -2.599731 | 2.400084 | 137.8647 | 138.771 | 479.4583 | 422.7234 | -0.006477356 | 0.04209734 | 0 | 0 | 0
14778 | 433660.8 | 2014-02-25 11:42 | 1977.864 | 7 | 97 | -2.599731 | 1.999945 | 137.8647 | 138.7905 | 479.4583 | 422.7668 | -0.01884909 | 0.04209734 | 0 | 0 | 0
14779 | 433660.8 | 2014-02-25 11:42 | 0.0310645 | 8 | 97 | -0.0005343782 | 2.135808 | 137.8647 | 138.7905 | 479.4583 | 422.7668 | 0.00812912 | 0.05987178 | 0 | 0 | 0
14780 | 433690.8 | 2014-02-25 11:42 | 30.01457 | 9 | 97 | 0 | 2.560722 | 137.8647 | 138.7905 | 479.4583 | 422.7668 | 0.002655697 | 0.05987178 | 0 | 0 | 0
14781 | 433720.8 | 2014-02-25 11:43 | 60.01468 | 9 | 97 | 0 | 2.617075 | 137.8647 | 138.7905 | 479.4583 | 422.7668 | 0.001133537 | 0.05987178 | 0 | 0 | 0
14782 | 433750.8 | 2014-02-25 11:43 | 90.02997 | 9 | 97 | 0 | 2.647357 | 137.8647 | 138.7905 | 479.4583 | 422.7668 | 0.0007124901 | 0.05987178 | 0 | 0 | 0
14783 | 433780.8 | 2014-02-25 11:44 | 120.014 | 9 | 97 | 0 | 2.667599 | 137.8647 | 138.7905 | 479.4583 | 422.7668 | 0.0004858017 | 0.05987178 | 0 | 0 | 0
14784 | 433810.8 | 2014-02-25 11:44 | 30.01514 | 10 | 97 | 2.599924 | 3.018996 | 137.8864 | 138.7905 | 479.522 | 422.7668 | 0.003465414 | 0.05987178 | 0 | 0 | 0
14785 | 433840.8 | 2014-02-25 11:45 | 60.03033 | 10 | 97 | 2.599924 | 3.111298 | 137.9081 | 138.7905 | 479.5885 | 422.7668 | 0.002169943 | 0.05987178 | 0 | 0 | 0
14786 | 433870.9 | 2014-02-25 11:45 | 90.04559 | 10 | 97 | 2.600105 | 3.175262 | 137.9297 | 138.7905 | 479.6567 | 422.7668 | 0.001586962 | 0.05987178 | 0 | 0 | 0
14787 | 433900.9 | 2014-02-25 11:46 | 120.0608 | 10 | 97 | 2.599924 | 3.224652 | 137.9514 | 138.7905 | 479.7261 | 422.7668 | 0.001263094 | 0.05987178 | 0 | 0 | 0
14788 | 433930.9 | 2014-02-25 11:46 | 150.076 | 10 | 97 | 2.599924 | 3.264811 | 137.9731 | 138.7905 | 479.7964 | 422.7668 | 0.001036358 | 0.05987178 | 0 | 0 | 0
14789 | 433960.9 | 2014-02-25 11:47 | 180.0913 | 10 | 97 | 2.599924 | 3.298493 | 137.9948 | 138.7905 | 479.8676 | 422.7668 | 0.0008420467 | 0.05987178 | 0 | 0 | 0
14790 | 433990.9 | 2014-02-25 11:47 | 210.1063 | 10 | 97 | 2.599924 | 3.326508 | 138.0165 | 138.7905 | 479.9394 | 422.7668 | 0.0007125378 | 0.05987178 | 0 | 0 | 0
14791 | 434020.9 | 2014-02-25 11:48 | 240.1218 | 10 | 97 | 2.599564 | 3.345616 | 138.0381 | 138.7905 | 480.0117 | 422.7668 | 0.000356245 | 0.05987178 | 0 | 0 | 0
14792 | 434050.9 | 2014-02-25 11:48 | 270.137 | 10 | 97 | 2.599744 | 3.356951 | 138.0598 | 138.7905 | 480.0844 | 422.7668 | 0.0002590656 | 0.05987178 | 0 | 0 | 0
14793 | 434081 | 2014-02-25 11:49 | 300.1521 | 10 | 97 | 2.600105 | 3.364724 | 138.0815 | 138.7905 | 480.1572 | 422.7668 | 0.0002266884 | 0.05987178 | 0 | 0 | 0
14794 | 434111 | 2014-02-25 11:49 | 330.1674 | 10 | 97 | 2.599924 | 3.370878 | 138.1032 | 138.7905 | 480.2302 | 422.7668 | 0.0001619339 | 0.05987178 | 0 | 0 | 0
14795 | 434141 | 2014-02-25 11:50 | 360.1826 | 10 | 97 | 2.599924 | 3.376869 | 138.1248 | 138.7905 | 480.3034 | 422.7668 | 0.0001295567 | 0.05987178 | 0 | 0 | 0
14796 | 434171 | 2014-02-25 11:50 | 390.198 | 10 | 97 | 2.599744 | 3.383023 | 138.1465 | 138.7905 | 480.3766 | 422.7668 | 0.0001619339 | 0.05987178 | 0 | 0 | 0
14797 | 434201 | 2014-02-25 11:51 | 420.2126 | 10 | 97 | 2.599924 | 3.389176 | 138.1682 | 138.7905 | 480.45 | 422.7668 | 0.0002266884 | 0.05987178 | 0 | 0 | 0
14798 | 434231 | 2014-02-25 11:51 | 450.2283 | 10 | 97 | 2.599924 | 3.395168 | 138.1899 | 138.7905 | 480.5236 | 422.7668 | 0.0001295567 | 0.05987178 | 0 | 0 | 0
14799 | 434261.1 | 2014-02-25 11:52 | 480.2435 | 10 | 97 | 2.599744 | 3.40116 | 138.2115 | 138.7905 | 480.5972 | 422.7668 | 0.0001943111 | 0.05987178 | 0 | 0 | 0
14800 | 434291.1 | 2014-02-25 11:52 | 510.2587 | 10 | 97 | 2.599924 | 3.406827 | 138.2332 | 138.7905 | 480.671 | 422.7668 | 0.0001619339 | 0.05987178 | 0 | 0 | 0
14801 | 434321.1 | 2014-02-25 11:53 | 540.2739 | 10 | 97 | 2.600105 | 3.412333 | 138.2549 | 138.7905 | 480.7449 | 422.7668 | 0.0001295567 | 0.05987178 | 0 | 0 | 0
14802 | 434351.1 | 2014-02-25 11:53 | 570.2891 | 10 | 97 | 2.599744 | 3.417677 | 138.2766 | 138.7905 | 480.819 | 422.7668 | 0.0001619339 | 0.05987178 | 0 | 0 | 0
14803 | 434381.1 | 2014-02-25 11:54 | 600.3044 | 10 | 97 | 2.599924 | 3.422697 | 138.2983 | 138.7905 | 480.8931 | 422.7668 | 0.0001295567 | 0.05987178 | 0 | 0 | 0
14804 | 434411.1 | 2014-02-25 11:54 | 630.3197 | 10 | 97 | 2.599924 | 3.427717 | 138.3199 | 138.7905 | 480.9673 | 422.7668 | 0.0001619339 | 0.05987178 | 0 | 0 | 0
14805 | 434441.1 | 2014-02-25 11:55 | 660.3348 | 10 | 97 | 2.599744 | 3.432089 | 138.3416 | 138.7905 | 481.0417 | 422.7668 | 9.713173e-05 | 0.05987178 | 0 | 0 | 0
14806 | 434471.2 | 2014-02-25 11:55 | 690.35 | 10 | 97 | 2.600105 | 3.436623 | 138.3633 | 138.7905 | 481.1161 | 422.7668 | 0.0001295567 | 0.05987178 | 0 | 0 | 0
14807 | 434501.2 | 2014-02-25 11:56 | 720.3652 | 10 | 97 | 2.599924 | 3.44051 | 138.385 | 138.7905 | 481.1907 | 422.7668 | 0.0001295567 | 0.05987178 | 0 | 0 | 0
14808 | 434531.2 | 2014-02-25 11:56 | 750.3805 | 10 | 97 | 2.599924 | 3.444234 | 138.4066 | 138.7905 | 481.2653 | 422.7668 | 0.000129509 | 0.05987178 | 0 | 0 | 0
14809 | 434561.2 | 2014-02-25 11:57 | 780.3957 | 10 | 97 | 2.599744 | 3.447797 | 138.4283 | 138.7905 | 481.34 | 422.7668 | 9.717941e-05 | 0.05987178 | 0 | 0 | 0
14810 | 434591.2 | 2014-02-25 11:57 | 810.411 | 10 | 97 | 2.599924 | 3.451035 | 138.45 | 138.7905 | 481.4148 | 422.7668 | 9.717941e-05 | 0.05987178 | 0 | 0 | 0
14811 | 434621.2 | 2014-02-25 11:58 | 840.4262 | 10 | 97 | 2.600105 | 3.45395 | 138.4717 | 138.7905 | 481.4896 | 422.7668 | 6.475449e-05 | 0.05987178 | 0 | 0 | 0
14812 | 434651.3 | 2014-02-25 11:58 | 870.4413 | 10 | 97 | 2.599924 | 3.456703 | 138.4933 | 138.7905 | 481.5645 | 422.7668 | 9.717941e-05 | 0.05987178 | 0 | 0 | 0
14813 | 434681.3 | 2014-02-25 11:59 | 900.4565 | 10 | 97 | 2.599924 | 3.459456 | 138.515 | 138.7905 | 481.6395 | 422.7668 | 9.713173e-05 | 0.05987178 | 0 | 0 | 0
14814 | 434711.3 | 2014-02-25 11:59 | 930.4718 | 10 | 97 | 2.600105 | 3.461885 | 138.5367 | 138.7905 | 481.7145 | 422.7668 | 6.475449e-05 | 0.05987178 | 0 | 0 | 0
14815 | 434741.3 | 2014-02-25 12:00 | 960.487 | 10 | 97 | 2.599744 | 3.464476 | 138.5584 | 138.7905 | 481.7896 | 422.7668 | 6.475449e-05 | 0.05987178 | 0 | 0 | 0
14816 | 434771.3 | 2014-02-25 12:00 | 990.5022 | 10 | 97 | 2.599744 | 3.466905 | 138.5801 | 138.7905 | 481.8647 | 422.7668 | 6.475449e-05 | 0.05987178 | 0 | 0 | 0
14817 | 434801.3 | 2014-02-25 12:01 | 1020.517 | 10 | 97 | 2.599924 | 3.469334 | 138.6017 | 138.7905 | 481.9399 | 422.7668 | 6.475449e-05 | 0.05987178 | 0 | 0 | 0
14818 | 434831.3 | 2014-02-25 12:01 | 1050.533 | 10 | 97 | 2.599924 | 3.471601 | 138.6234 | 138.7905 | 482.0151 | 422.7668 | 6.475449e-05 | 0.05987178 | 0 | 0 | 0
14819 | 434861.4 | 2014-02-25 12:02 | 1080.548 | 10 | 97 | 2.599924 | 3.474192 | 138.6451 | 138.7905 | 482.0904 | 422.7668 | 3.237724e-05 | 0.05987178 | 0 | 0 | 0
14820 | 434891.4 | 2014-02-25 12:02 | 1110.563 | 10 | 97 | 2.599924 | 3.476783 | 138.6668 | 138.7905 | 482.1657 | 422.7668 | 6.480217e-05 | 0.05987178 | 0 | 0 | 0
14821 | 434921.4 | 2014-02-25 12:03 | 1140.578 | 10 | 97 | 2.599924 | 3.479536 | 138.6884 | 138.7905 | 482.2411 | 422.7668 | 9.717941e-05 | 0.05987178 | 0 | 0 | 0
14822 | 434951.4 | 2014-02-25 12:03 | 1170.594 | 10 | 97 | 2.599564 | 3.482126 | 138.7101 | 138.7905 | 482.3166 | 422.7668 | 3.237724e-05 | 0.05987178 | 0 | 0 | 0
14823 | 434981.4 | 2014-02-25 12:04 | 1200.609 | 10 | 97 | 2.599924 | 3.485365 | 138.7318 | 138.7905 | 482.3921 | 422.7668 | 9.713173e-05 | 0.05987178 | 0 | 0 | 0
14824 | 435011.4 | 2014-02-25 12:04 | 1230.624 | 10 | 97 | 2.599924 | 3.488604 | 138.7535 | 138.7905 | 482.4677 | 422.7668 | 0.0001295567 | 0.05987178 | 0 | 0 | 0
14825 | 435041.5 | 2014-02-25 12:05 | 1260.639 | 10 | 97 | 2.599744 | 3.491681 | 138.7751 | 138.7905 | 482.5433 | 422.7668 | 0.0001295567 | 0.05987178 | 0 | 0 | 0
14826 | 435071.5 | 2014-02-25 12:05 | 1290.654 | 10 | 97 | 2.599744 | 3.495243 | 138.7968 | 138.7905 | 482.619 | 422.7668 | 0.000129509 | 0.05987178 | 0 | 0 | 0
14827 | 435101.5 | 2014-02-25 12:06 | 1320.67 | 10 | 97 | 2.599744 | 3.49913 | 138.8185 | 138.7905 | 482.6948 | 422.7668 | 0.0001295567 | 0.05987178 | 0 | 0 | 0
14828 | 435131.5 | 2014-02-25 12:06 | 1350.685 | 10 | 97 | 2.599924 | 3.50334 | 138.8402 | 138.7905 | 482.7707 | 422.7668 | 0.0001619339 | 0.05987178 | 0 | 0 | 0
14829 | 435161.5 | 2014-02-25 12:07 | 1380.7 | 10 | 97 | 2.599744 | 3.507712 | 138.8618 | 138.7905 | 482.8467 | 422.7668 | 0.0001295567 | 0.05987178 | 0 | 0 | 0
14830 | 435191.5 | 2014-02-25 12:07 | 1410.715 | 10 | 97 | 2.599744 | 3.512732 | 138.8835 | 138.7905 | 482.9228 | 422.7668 | 9.717941e-05 | 0.05987178 | 0 | 0 | 0
14831 | 435221.5 | 2014-02-25 12:08 | 1440.731 | 10 | 97 | 2.599924 | 3.518238 | 138.9052 | 138.7905 | 482.999 | 422.7668 | 0.0001295567 | 0.05987178 | 0 | 0 | 0
14832 | 435251.6 | 2014-02-25 12:08 | 1470.746 | 10 | 97 | 2.599924 | 3.524553 | 138.9269 | 138.7905 | 483.0753 | 422.7668 | 0.0001943588 | 0.05987178 | 0 | 0 | 0
14833 | 435281.6 | 2014-02-25 12:09 | 1500.761 | 10 | 97 | 2.599924 | 3.531516 | 138.9485 | 138.7905 | 483.1518 | 422.7668 | 0.0002266884 | 0.05987178 | 0 | 0 | 0
14834 | 435311.6 | 2014-02-25 12:09 | 1530.776 | 10 | 97 | 2.599744 | 3.539289 | 138.9702 | 138.7905 | 483.2284 | 422.7668 | 0.0001619339 | 0.05987178 | 0 | 0 | 0
14835 | 435341.6 | 2014-02-25 12:10 | 1560.791 | 10 | 97 | 2.599744 | 3.548519 | 138.9919 | 138.7905 | 483.3053 | 422.7668 | 0.0002590656 | 0.05987178 | 0 | 0 | 0
14836 | 435371.6 | 2014-02-25 12:10 | 1590.807 | 10 | 97 | 2.599924 | 3.559207 | 139.0136 | 138.7905 | 483.3823 | 422.7668 | 0.0003238678 | 0.05987178 | 0 | 0 | 0
14837 | 435401.6 | 2014-02-25 12:11 | 1620.822 | 10 | 97 | 2.599744 | 3.571514 | 139.0353 | 138.7905 | 483.4596 | 422.7668 | 0.0003562927 | 0.05987178 | 0 | 0 | 0
14838 | 435431.6 | 2014-02-25 12:11 | 1650.837 | 10 | 97 | 2.599744 | 3.586088 | 139.0569 | 138.7905 | 483.5372 | 422.7668 | 0.00038867 | 0.05987178 | 0 | 0 | 0
14839 | 435461.7 | 2014-02-25 12:12 | 1680.852 | 10 | 97 | 2.599924 | 3.604225 | 139.0786 | 138.7905 | 483.6151 | 422.7668 | 0.0005505562 | 0.05987178 | 0 | 0 | 0
14840 | 435491.7 | 2014-02-25 12:12 | 1710.867 | 10 | 97 | 2.599924 | 3.626086 | 139.1003 | 138.7905 | 483.6934 | 422.7668 | 0.0007124901 | 0.05987178 | 0 | 0 | 0
14841 | 435521.7 | 2014-02-25 12:13 | 1740.883 | 10 | 97 | 2.599744 | 3.653129 | 139.122 | 138.7905 | 483.7723 | 422.7668 | 0.0008420944 | 0.05987178 | 0 | 0 | 0
14842 | 435551.7 | 2014-02-25 12:13 | 1770.898 | 10 | 97 | 2.599744 | 3.687459 | 139.1436 | 138.7905 | 483.8519 | 422.7668 | 0.00110116 | 0.05987178 | 0 | 0 | 0
14843 | 435581.7 | 2014-02-25 12:14 | 1800.913 | 10 | 97 | 2.599924 | 3.731829 | 139.1653 | 138.7905 | 483.9323 | 422.7668 | 0.001425028 | 0.05987178 | 0 | 0 | 0
14844 | 435611.7 | 2014-02-25 12:14 | 1830.928 | 10 | 97 | 2.599744 | 3.790935 | 139.187 | 138.7905 | 484.0137 | 422.7668 | 0.001975584 | 0.05987178 | 0 | 0 | 0
14845 | 435641.8 | 2014-02-25 12:15 | 1860.944 | 10 | 97 | 2.599924 | 3.873845 | 139.2087 | 138.7905 | 484.0968 | 422.7668 | 0.002752876 | 0.05987178 | 0 | 0 | 0
14846 | 435671.8 | 2014-02-25 12:15 | 1890.959 | 10 | 97 | 2.599744 | 3.99902 | 139.2303 | 138.7905 | 484.182 | 422.7668 | 0.004372215 | 0.05987178 | 0 | 0 | 0
14847 | 435688.9 | 2014-02-25 12:16 | 1908.068 | 10 | 97 | 2.599924 | 4.100228 | 139.2427 | 138.7905 | 484.232 | 422.7668 | 0.005602932 | 0.05987178 | 0 | 0 | 0
14848 | 435718.9 | 2014-02-25 12:16 | 30.0153 | 11 | 97 | 1.615421 | 4.099742 | 139.2595 | 138.7905 | 484.3009 | 422.7668 | 3.232956e-05 | 0.05987178 | 0 | 0 | 0
14849 | 435748.9 | 2014-02-25 12:17 | 60.03063 | 11 | 97 | 1.075387 | 4.099581 | 139.2706 | 138.7905 | 484.3462 | 422.7668 | 0 | 0.05987178 | 0 | 0 | 0
14850 | 435778.9 | 2014-02-25 12:17 | 90.04579 | 11 | 97 | 0.7266636 | 4.099742 | 139.278 | 138.7905 | 484.3766 | 422.7668 | 3.232956e-05 | 0.05987178 | 0 | 0 | 0
14851 | 435808.9 | 2014-02-25 12:18 | 120.0612 | 11 | 97 | 0.5003722 | 4.099581 | 139.283 | 138.7905 | 484.3973 | 422.7668 | 0 | 0.05987178 | 0 | 0 | 0
14852 | 435839 | 2014-02-25 12:18 | 150.076 | 11 | 97 | 0.3514345 | 4.099742 | 139.2865 | 138.7905 | 484.4117 | 422.7668 | 3.232956e-05 | 0.05987178 | 0 | 0 | 0
14853 | 435869 | 2014-02-25 12:19 | 180.0914 | 11 | 97 | 0.2529842 | 4.099742 | 139.289 | 138.7905 | 484.4219 | 422.7668 | 3.232956e-05 | 0.05987178 | 0 | 0 | 0
14854 | 435899 | 2014-02-25 12:19 | 210.1064 | 11 | 97 | 0.1866294 | 4.099581 | 139.2908 | 138.7905 | 484.4293 | 422.7668 | 0 | 0.05987178 | 0 | 0 | 0
14855 | 435929 | 2014-02-25 12:20 | 240.1219 | 11 | 97 | 0.1411908 | 4.099742 | 139.2922 | 138.7905 | 484.4349 | 422.7668 | 3.232956e-05 | 0.05987178 | 0 | 0 | 0
14856 | 435959 | 2014-02-25 12:20 | 270.1371 | 11 | 97 | 0.1098165 | 4.099742 | 139.2932 | 138.7905 | 484.4391 | 422.7668 | 3.232956e-05 | 0.05987178 | 0 | 0 | 0
14857 | 435989 | 2014-02-25 12:21 | 300.1525 | 11 | 97 | 0.08709722 | 4.099419 | 139.294 | 138.7905 | 484.4425 | 422.7668 | -3.242493e-05 | 0.05987178 | 0 | 0 | 0
14858 | 436001.1 | 2014-02-25 12:21 | 312.2146 | 11 | 97 | 0.07988475 | 4.099581 | 139.2943 | 138.7905 | 484.4436 | 422.7668 | 0 | 0.05987178 | 0 | 0 | 0
14859 | 436031.1 | 2014-02-25 12:21 | 30.01507 | 4 | 98 | 0 | 4.009707 | 139.2943 | 138.7905 | 484.4436 | 422.7668 | -0.002105141 | 0.05987178 | 0 | 0 | 0
14860 | 436061.2 | 2014-02-25 12:22 | 60.03031 | 4 | 98 | 0 | 3.946877 | 139.2943 | 138.7905 | 484.4436 | 422.7668 | -0.001619339 | 0.05987178 | 0 | 0 | 0
14861 | 436091.2 | 2014-02-25 12:22 | 90.04549 | 4 | 98 | 0 | 3.896839 | 139.2943 | 138.7905 | 484.4436 | 422.7668 | -0.001360226 | 0.05987178 | 0 | 0 | 0
14862 | 436121.1 | 2014-02-25 12:23 | 120.0138 | 4 | 98 | 0 | 3.856194 | 139.2943 | 138.7905 | 484.4436 | 422.7668 | -0.001101112 | 0.05987178 | 0 | 0 | 0
14863 | 436121.2 | 2014-02-25 12:23 | 0.01552136 | 5 | 98 | -0.0003540663 | 3.856032 | 139.2943 | 138.7905 | 484.4436 | 422.7668 | 0 | 0.02763313 | 0 | 0 | 0
14864 | 436151.2 | 2014-02-25 12:23 | 30.0151 | 6 | 98 | 0 | 3.821378 | 139.2943 | 138.7905 | 484.4436 | 422.7668 | -0.0009391785 | 0.02763313 | 0 | 0 | 0
14865 | 436181.2 | 2014-02-25 12:24 | 60.01472 | 6 | 98 | 0 | 3.791582 | 139.2943 | 138.7905 | 484.4436 | 422.7668 | -0.0008096695 | 0.02763313 | 0 | 0 | 0
14866 | 436211.2 | 2014-02-25 12:24 | 30.01519 | 7 | 98 | -2.599911 | 3.196637 | 139.2943 | 138.8121 | 484.4436 | 422.8374 | -0.00110116 | 0.02763313 | 0 | 0 | 0
14867 | 436241.2 | 2014-02-25 12:25 | 60.03042 | 7 | 98 | -2.599911 | 3.179148 | 139.2943 | 138.8338 | 484.4436 | 422.9064 | -0.0003238678 | 0.02763313 | 0 | 0 | 0
14868 | 436271.2 | 2014-02-25 12:25 | 90.04565 | 7 | 98 | -2.599911 | 3.171861 | 139.2943 | 138.8555 | 484.4436 | 422.9753 | -0.0001619339 | 0.02763313 | 0 | 0 | 0
14869 | 436301.3 | 2014-02-25 12:26 | 120.0608 | 7 | 98 | -2.599911 | 3.167003 | 139.2943 | 138.8772 | 484.4436 | 423.044 | -0.0001619339 | 0.02763313 | 0 | 0 | 0
14870 | 436331.3 | 2014-02-25 12:26 | 150.0758 | 7 | 98 | -2.600092 | 3.163117 | 139.2943 | 138.8988 | 484.4436 | 423.1126 | -0.0001295567 | 0.02763313 | 0 | 0 | 0
14871 | 436361.3 | 2014-02-25 12:27 | 180.0913 | 7 | 98 | -2.600092 | 3.159878 | 139.2943 | 138.9205 | 484.4436 | 423.1811 | -9.713173e-05 | 0.02763313 | 0 | 0 | 0
14872 | 436391.3 | 2014-02-25 12:27 | 210.1066 | 7 | 98 | -2.599911 | 3.156801 | 139.2943 | 138.9422 | 484.4436 | 423.2496 | -0.0001295567 | 0.02763313 | 0 | 0 | 0
14873 | 436421.3 | 2014-02-25 12:28 | 240.1217 | 7 | 98 | -2.599911 | 3.15421 | 139.2943 | 138.9639 | 484.4436 | 423.318 | -6.475449e-05 | 0.02763313 | 0 | 0 | 0
14874 | 436451.3 | 2014-02-25 12:28 | 270.1369 | 7 | 98 | -2.599911 | 3.151781 | 139.2943 | 138.9855 | 484.4436 | 423.3863 | -3.237724e-05 | 0.02763313 | 0 | 0 | 0
14875 | 436481.3 | 2014-02-25 12:29 | 300.1522 | 7 | 98 | -2.599911 | 3.149352 | 139.2943 | 139.0072 | 484.4436 | 423.4546 | -6.475449e-05 | 0.02763313 | 0 | 0 | 0
14876 | 436511.4 | 2014-02-25 12:29 | 330.1674 | 7 | 98 | -2.599731 | 3.147085 | 139.2943 | 139.0289 | 484.4436 | 423.5229 | -3.237724e-05 | 0.02763313 | 0 | 0 | 0
14877 | 436541.4 | 2014-02-25 12:30 | 360.1826 | 7 | 98 | -2.599911 | 3.144818 | 139.2943 | 139.0506 | 484.4436 | 423.5911 | -6.480217e-05 | 0.02763313 | 0 | 0 | 0
14878 | 436571.4 | 2014-02-25 12:30 | 390.1978 | 7 | 98 | -2.599911 | 3.142875 | 139.2943 | 139.0723 | 484.4436 | 423.6592 | -3.237724e-05 | 0.02763313 | 0 | 0 | 0
14879 | 436601.4 | 2014-02-25 12:31 | 420.2131 | 7 | 98 | -2.600092 | 3.14077 | 139.2943 | 139.0939 | 484.4436 | 423.7273 | -6.480217e-05 | 0.02763313 | 0 | 0 | 0
14880 | 436631.4 | 2014-02-25 12:31 | 450.2285 | 7 | 98 | -2.599731 | 3.138827 | 139.2943 | 139.1156 | 484.4436 | 423.7954 | -6.475449e-05 | 0.02763313 | 0 | 0 | 0
14881 | 436661.4 | 2014-02-25 12:32 | 480.2435 | 7 | 98 | -2.599731 | 3.136721 | 139.2943 | 139.1373 | 484.4436 | 423.8634 | -6.480217e-05 | 0.02763313 | 0 | 0 | 0
14882 | 436691.5 | 2014-02-25 12:32 | 510.2587 | 7 | 98 | -2.599911 | 3.134778 | 139.2943 | 139.159 | 484.4436 | 423.9314 | -3.237724e-05 | 0.02763313 | 0 | 0 | 0
14883 | 436721.5 | 2014-02-25 12:33 | 540.2741 | 7 | 98 | -2.599911 | 3.132673 | 139.2943 | 139.1806 | 484.4436 | 423.9993 | -6.480217e-05 | 0.02763313 | 0 | 0 | 0
14884 | 436751.5 | 2014-02-25 12:33 | 570.2893 | 7 | 98 | -2.599911 | 3.130568 | 139.2943 | 139.2023 | 484.4436 | 424.0672 | -3.237724e-05 | 0.02763313 | 0 | 0 | 0
14885 | 436781.5 | 2014-02-25 12:34 | 600.3038 | 7 | 98 | -2.599911 | 3.128301 | 139.2943 | 139.224 | 484.4436 | 424.135 | -6.475449e-05 | 0.02763313 | 0 | 0 | 0
14886 | 436811.5 | 2014-02-25 12:34 | 630.3197 | 7 | 98 | -2.599911 | 3.126196 | 139.2943 | 139.2457 | 484.4436 | 424.2028 | -9.717941e-05 | 0.02763313 | 0 | 0 | 0
14887 | 436841.5 | 2014-02-25 12:35 | 660.3348 | 7 | 98 | -2.599911 | 3.124091 | 139.2943 | 139.2673 | 484.4436 | 424.2705 | -3.237724e-05 | 0.02763313 | 0 | 0 | 0
14888 | 436871.5 | 2014-02-25 12:35 | 690.35 | 7 | 98 | -2.599911 | 3.1215 | 139.2943 | 139.289 | 484.4436 | 424.3382 | -6.480217e-05 | 0.02763313 | 0 | 0 | 0
14889 | 436901.6 | 2014-02-25 12:36 | 720.3654 | 7 | 98 | -2.599911 | 3.119233 | 139.2943 | 139.3107 | 484.4436 | 424.4059 | -6.475449e-05 | 0.02763313 | 0 | 0 | 0
14890 | 436931.6 | 2014-02-25 12:36 | 750.3805 | 7 | 98 | -2.599911 | 3.11648 | 139.2943 | 139.3324 | 484.4436 | 424.4735 | -0.0001295567 | 0.02763313 | 0 | 0 | 0
14891 | 436961.6 | 2014-02-25 12:37 | 780.3958 | 7 | 98 | -2.599911 | 3.113727 | 139.2943 | 139.3541 | 484.4436 | 424.541 | -0.0001295567 | 0.02763313 | 0 | 0 | 0
14892 | 436991.6 | 2014-02-25 12:37 | 810.4107 | 7 | 98 | -2.599911 | 3.111136 | 139.2943 | 139.3757 | 484.4436 | 424.6085 | -0.000129509 | 0.02763313 | 0 | 0 | 0
14893 | 437021.6 | 2014-02-25 12:38 | 840.4107 | 7 | 98 | -2.599911 | 3.108383 | 139.2943 | 139.3974 | 484.4436 | 424.6758 | -6.475449e-05 | 0.02763313 | 0 | 0 | 0
14894 | 437051.6 | 2014-02-25 12:38 | 870.4258 | 7 | 98 | -2.600092 | 3.105468 | 139.2943 | 139.4191 | 484.4436 | 424.7432 | -6.480217e-05 | 0.02763313 | 0 | 0 | 0
14895 | 437081.6 | 2014-02-25 12:39 | 900.441 | 7 | 98 | -2.600092 | 3.102229 | 139.2943 | 139.4407 | 484.4436 | 424.8105 | -9.717941e-05 | 0.02763313 | 0 | 0 | 0
14896 | 437111.7 | 2014-02-25 12:39 | 930.4562 | 7 | 98 | -2.599911 | 3.099153 | 139.2943 | 139.4624 | 484.4436 | 424.8777 | -9.713173e-05 | 0.02763313 | 0 | 0 | 0
14897 | 437141.7 | 2014-02-25 12:40 | 960.4714 | 7 | 98 | -2.599731 | 3.095914 | 139.2943 | 139.4841 | 484.4436 | 424.9448 | -6.475449e-05 | 0.02763313 | 0 | 0 | 0
14898 | 437171.7 | 2014-02-25 12:40 | 990.4859 | 7 | 98 | -2.600092 | 3.092351 | 139.2943 | 139.5057 | 484.4436 | 425.0115 | -0.0001295567 | 0.02763313 | 0 | 0 | 0
14899 | 437201.7 | 2014-02-25 12:41 | 1020.486 | 7 | 98 | -2.599911 | 3.088951 | 139.2943 | 139.5274 | 484.4436 | 425.0788 | -9.717941e-05 | 0.02763313 | 0 | 0 | 0
14900 | 437231.7 | 2014-02-25 12:41 | 1050.501 | 7 | 98 | -2.600092 | 3.085226 | 139.2943 | 139.5491 | 484.4436 | 425.1458 | -0.0001295567 | 0.02763313 | 0 | 0 | 0
14901 | 437261.7 | 2014-02-25 12:42 | 1080.517 | 7 | 98 | -2.599911 | 3.081502 | 139.2943 | 139.5708 | 484.4436 | 425.2126 | -9.713173e-05 | 0.02763313 | 0 | 0 | 0
14902 | 437291.7 | 2014-02-25 12:42 | 1110.532 | 7 | 98 | -2.600092 | 3.077454 | 139.2943 | 139.5925 | 484.4436 | 425.2794 | -0.0001295567 | 0.02763313 | 0 | 0 | 0
14903 | 437321.7 | 2014-02-25 12:43 | 1140.547 | 7 | 98 | -2.599731 | 3.073405 | 139.2943 | 139.6142 | 484.4436 | 425.346 | -9.713173e-05 | 0.02763313 | 0 | 0 | 0
14904 | 437351.8 | 2014-02-25 12:43 | 1170.562 | 7 | 98 | -2.599911 | 3.069033 | 139.2943 | 139.6358 | 484.4436 | 425.4126 | -0.0001295567 | 0.02763313 | 0 | 0 | 0
14905 | 437381.8 | 2014-02-25 12:44 | 1200.562 | 7 | 98 | -2.600092 | 3.064661 | 139.2943 | 139.6575 | 484.4436 | 425.479 | -0.0001619339 | 0.02763313 | 0 | 0 | 0
14906 | 437411.8 | 2014-02-25 12:44 | 1230.577 | 7 | 98 | -2.599911 | 3.060289 | 139.2943 | 139.6792 | 484.4436 | 425.5454 | -6.475449e-05 | 0.02763313 | 0 | 0 | 0
14907 | 437441.8 | 2014-02-25 12:45 | 1260.592 | 7 | 98 | -2.599911 | 3.055431 | 139.2943 | 139.7009 | 484.4436 | 425.6117 | -0.0001619339 | 0.02763313 | 0 | 0 | 0
14908 | 437471.8 | 2014-02-25 12:45 | 1290.607 | 7 | 98 | -2.600092 | 3.050411 | 139.2943 | 139.7225 | 484.4436 | 425.6779 | -0.0001943588 | 0.02763313 | 0 | 0 | 0
14909 | 437501.8 | 2014-02-25 12:46 | 1320.607 | 7 | 98 | -2.599911 | 3.045552 | 139.2943 | 139.7442 | 484.4436 | 425.7439 | -0.0001619339 | 0.02763313 | 0 | 0 | 0
14910 | 437531.8 | 2014-02-25 12:46 | 1350.622 | 7 | 98 | -2.599911 | 3.040371 | 139.2943 | 139.7659 | 484.4436 | 425.8099 | -0.0001295567 | 0.02763313 | 0 | 0 | 0
14911 | 437561.8 | 2014-02-25 12:47 | 1380.638 | 7 | 98 | -2.599911 | 3.035027 | 139.2943 | 139.7875 | 484.4436 | 425.8757 | -0.0001619339 | 0.02763313 | 0 | 0 | 0
14912 | 437591.9 | 2014-02-25 12:47 | 1410.653 | 7 | 98 | -2.599731 | 3.029359 | 139.2943 | 139.8092 | 484.4436 | 425.9415 | -0.0001943588 | 0.02763313 | 0 | 0 | 0
14913 | 437621.9 | 2014-02-25 12:48 | 1440.668 | 7 | 98 | -2.600092 | 3.023368 | 139.2943 | 139.8309 | 484.4436 | 426.0071 | -0.0001943111 | 0.02763313 | 0 | 0 | 0
14914 | 437651.9 | 2014-02-25 12:48 | 1470.683 | 7 | 98 | -2.599731 | 3.017214 | 139.2943 | 139.8526 | 484.4436 | 426.0725 | -0.0001619339 | 0.02763313 | 0 | 0 | 0
14915 | 437681.9 | 2014-02-25 12:49 | 1500.698 | 7 | 98 | -2.599911 | 3.010089 | 139.2943 | 139.8742 | 484.4436 | 426.1378 | -0.0001943111 | 0.02763313 | 0 | 0 | 0
14916 | 437711.9 | 2014-02-25 12:49 | 1530.698 | 7 | 98 | -2.599911 | 3.001992 | 139.2943 | 139.8959 | 484.4436 | 426.203 | -0.0002914429 | 0.02763313 | 0 | 0 | 0
14917 | 437741.9 | 2014-02-25 12:50 | 1560.714 | 7 | 98 | -2.600092 | 2.9926 | 139.2943 | 139.9176 | 484.4436 | 426.268 | -0.0002914905 | 0.02763313 | 0 | 0 | 0
14918 | 437771.9 | 2014-02-25 12:50 | 1590.728 | 7 | 98 | -2.599911 | 2.981913 | 139.2943 | 139.9393 | 484.4436 | 426.3327 | -0.0002914905 | 0.02763313 | 0 | 0 | 0
14919 | 437801.9 | 2014-02-25 12:51 | 1620.744 | 7 | 98 | -2.599911 | 2.968958 | 139.2943 | 139.9609 | 484.4436 | 426.3972 | -0.0003886223 | 0.02763313 | 0 | 0 | 0
14920 | 437832 | 2014-02-25 12:51 | 1650.759 | 7 | 98 | -2.599911 | 2.953898 | 139.2943 | 139.9826 | 484.4436 | 426.4614 | -0.0004534245 | 0.02763313 | 0 | 0 | 0
14921 | 437862 | 2014-02-25 12:52 | 1680.774 | 7 | 98 | -2.599731 | 2.935923 | 139.2943 | 140.0043 | 484.4436 | 426.5253 | -0.0005505562 | 0.02763313 | 0 | 0 | 0
14922 | 437892 | 2014-02-25 12:52 | 1710.789 | 7 | 98 | -2.599731 | 2.915034 | 139.2943 | 140.026 | 484.4436 | 426.5887 | -0.0006153584 | 0.02763313 | 0 | 0 | 0
14923 | 437922 | 2014-02-25 12:53 | 1740.805 | 7 | 98 | -2.599911 | 2.890258 | 139.2943 | 140.0477 | 484.4436 | 426.6516 | -0.0007125378 | 0.02763313 | 0 | 0 | 0
14924 | 437952 | 2014-02-25 12:53 | 1770.82 | 7 | 98 | -2.599911 | 2.860624 | 139.2943 | 140.0693 | 484.4436 | 426.7139 | -0.001003981 | 0.02763313 | 0 | 0 | 0
14925 | 437982 | 2014-02-25 12:54 | 1800.835 | 7 | 98 | -2.599911 | 2.825808 | 139.2943 | 140.091 | 484.4436 | 426.7756 | -0.001036358 | 0.02763313 | 0 | 0 | 0
14926 | 438012 | 2014-02-25 12:54 | 1830.85 | 7 | 98 | -2.599911 | 2.78322 | 139.2943 | 140.1127 | 484.4436 | 426.8364 | -0.001360273 | 0.02763313 | 0 | 0 | 0
14927 | 438042.1 | 2014-02-25 12:55 | 1860.866 | 7 | 98 | -2.599911 | 2.730915 | 139.2943 | 140.1344 | 484.4436 | 426.8962 | -0.001586962 | 0.02763313 | 0 | 0 | 0
14928 | 438072.1 | 2014-02-25 12:55 | 1890.881 | 7 | 98 | -2.600092 | 2.663065 | 139.2943 | 140.156 | 484.4436 | 426.9547 | -0.002267075 | 0.02763313 | 0 | 0 | 0
14929 | 438102.1 | 2014-02-25 12:56 | 1920.896 | 7 | 98 | -2.599731 | 2.568495 | 139.2943 | 140.1777 | 484.4436 | 427.0114 | -0.003141499 | 0.02763313 | 0 | 0 | 0
14930 | 438132.1 | 2014-02-25 12:56 | 1950.911 | 7 | 98 | -2.599731 | 2.400732 | 139.2943 | 140.1994 | 484.4436 | 427.0655 | -0.00663929 | 0.02763313 | 0 | 0 | 0
14931 | 438159 | 2014-02-25 12:57 | 1977.802 | 7 | 98 | -2.599911 | 1.999945 | 139.2943 | 140.2188 | 484.4436 | 427.1089 | -0.01875195 | 0.02763313 | 0 | 0 | 0
14932 | 438159 | 2014-02-25 12:57 | 0.01600695 | 8 | 98 | -0.0005343782 | 2.126092 | 139.2943 | 140.2188 | 484.4436 | 427.1089 | 0 | 0.04345533 | 0 | 0 | 0
14933 | 438189 | 2014-02-25 12:57 | 30.01484 | 9 | 98 | 0 | 2.560399 | 139.2943 | 140.2188 | 484.4436 | 427.1089 | 0.002623367 | 0.04345533 | 0 | 0 | 0
14934 | 438219 | 2014-02-25 12:58 | 60.03024 | 9 | 98 | 0 | 2.616751 | 139.2943 | 140.2188 | 484.4436 | 427.1089 | 0.001133537 | 0.04345533 | 0 | 0 | 0
14935 | 438249 | 2014-02-25 12:58 | 90.04548 | 9 | 98 | 0 | 2.647357 | 139.2943 | 140.2188 | 484.4436 | 427.1089 | 0.0007124901 | 0.04345533 | 0 | 0 | 0
14936 | 438279 | 2014-02-25 12:59 | 120.0138 | 9 | 98 | 0 | 2.667437 | 139.2943 | 140.2188 | 484.4436 | 427.1089 | 0.0004534245 | 0.04345533 | 0 | 0 | 0
14937 | 438309 | 2014-02-25 12:59 | 30.01521 | 10 | 98 | 2.599924 | 3.018833 | 139.316 | 140.2188 | 484.5073 | 427.1089 | 0.003530121 | 0.04345533 | 0 | 0 | 0
14938 | 438339 | 2014-02-25 13:00 | 60.03039 | 10 | 98 | 2.599564 | 3.110812 | 139.3377 | 140.2188 | 484.5738 | 427.1089 | 0.002105141 | 0.04345533 | 0 | 0 | 0
14939 | 438369.1 | 2014-02-25 13:00 | 90.04566 | 10 | 98 | 2.599744 | 3.174938 | 139.3593 | 140.2188 | 484.642 | 427.1089 | 0.001619339 | 0.04345533 | 0 | 0 | 0
14940 | 438399.1 | 2014-02-25 13:01 | 120.0609 | 10 | 98 | 2.599744 | 3.224328 | 139.381 | 140.2188 | 484.7114 | 427.1089 | 0.001263046 | 0.04345533 | 0 | 0 | 0
14941 | 438429.1 | 2014-02-25 13:01 | 150.0761 | 10 | 98 | 2.599924 | 3.264487 | 139.4027 | 140.2188 | 484.7817 | 427.1089 | 0.001036358 | 0.04345533 | 0 | 0 | 0
14942 | 438459.1 | 2014-02-25 13:02 | 180.0915 | 10 | 98 | 2.599924 | 3.298493 | 139.4244 | 140.2188 | 484.8528 | 427.1089 | 0.0009068012 | 0.04345533 | 0 | 0 | 0
14943 | 438489.1 | 2014-02-25 13:02 | 210.1065 | 10 | 98 | 2.599924 | 3.326184 | 139.4461 | 140.2188 | 484.9246 | 427.1089 | 0.0006801129 | 0.04345533 | 0 | 0 | 0
14944 | 438519.1 | 2014-02-25 13:03 | 240.1217 | 10 | 98 | 2.599744 | 3.345454 | 139.4677 | 140.2188 | 484.997 | 427.1089 | 0.0003886223 | 0.04345533 | 0 | 0 | 0
14945 | 438549.2 | 2014-02-25 13:03 | 270.1365 | 10 | 98 | 2.599924 | 3.35679 | 139.4894 | 140.2188 | 485.0696 | 427.1089 | 0.0002590656 | 0.04345533 | 0 | 0 | 0
14946 | 438579.2 | 2014-02-25 13:04 | 300.1366 | 10 | 98 | 2.599744 | 3.364239 | 139.5111 | 140.2188 | 485.1424 | 427.1089 | 0.0001619339 | 0.04345533 | 0 | 0 | 0
14947 | 438609.2 | 2014-02-25 13:04 | 330.152 | 10 | 98 | 2.599744 | 3.370554 | 139.5327 | 140.2188 | 485.2154 | 427.1089 | 0.0001619339 | 0.04345533 | 0 | 0 | 0
14948 | 438639.2 | 2014-02-25 13:05 | 360.1665 | 10 | 98 | 2.599744 | 3.376869 | 139.5544 | 140.2188 | 485.2885 | 427.1089 | 0.0002266884 | 0.04345533 | 0 | 0 | 0
14949 | 438669.2 | 2014-02-25 13:05 | 390.1667 | 10 | 98 | 2.599924 | 3.382861 | 139.5761 | 140.2188 | 485.3618 | 427.1089 | 0.0001619339 | 0.04345533 | 0 | 0 | 0
14950 | 438699.2 | 2014-02-25 13:06 | 420.1819 | 10 | 98 | 2.599744 | 3.388691 | 139.5978 | 140.2188 | 485.4352 | 427.1089 | 0.0001619339 | 0.04345533 | 0 | 0 | 0
14951 | 438729.2 | 2014-02-25 13:06 | 450.1965 | 10 | 98 | 2.599744 | 3.394844 | 139.6194 | 140.2188 | 485.5087 | 427.1089 | 0.0001295567 | 0.04345533 | 0 | 0 | 0
14952 | 438759.2 | 2014-02-25 13:07 | 480.1967 | 10 | 98 | 2.599924 | 3.400836 | 139.6411 | 140.2188 | 485.5823 | 427.1089 | 0.0001619339 | 0.04345533 | 0 | 0 | 0
14953 | 438789.2 | 2014-02-25 13:07 | 510.2119 | 10 | 98 | 2.599744 | 3.406503 | 139.6628 | 140.2188 | 485.6561 | 427.1089 | 0.0001619339 | 0.04345533 | 0 | 0 | 0
14954 | 438819.2 | 2014-02-25 13:08 | 540.227 | 10 | 98 | 2.599924 | 3.412009 | 139.6845 | 140.2188 | 485.73 | 427.1089 | 0.000129509 | 0.04345533 | 0 | 0 | 0
14955 | 438849.3 | 2014-02-25 13:08 | 570.2423 | 10 | 98 | 2.599924 | 3.417353 | 139.7061 | 140.2188 | 485.804 | 427.1089 | 0.0001619339 | 0.04345533 | 0 | 0 | 0
14956 | 438879.3 | 2014-02-25 13:09 | 600.2575 | 10 | 98 | 2.599744 | 3.422373 | 139.7278 | 140.2188 | 485.8782 | 427.1089 | 0.0001295567 | 0.04345533 | 0 | 0 | 0
14957 | 438909.3 | 2014-02-25 13:09 | 630.2724 | 10 | 98 | 2.600105 | 3.427231 | 139.7495 | 140.2188 | 485.9524 | 427.1089 | 0.0001295567 | 0.04345533 | 0 | 0 | 0
14958 | 438939.3 | 2014-02-25 13:10 | 660.288 | 10 | 98 | 2.599924 | 3.431927 | 139.7712 | 140.2188 | 486.0267 | 427.1089 | 0.0001295567 | 0.04345533 | 0 | 0 | 0
14959 | 438969.3 | 2014-02-25 13:10 | 690.3033 | 10 | 98 | 2.599924 | 3.436299 | 139.7928 | 140.2188 | 486.1012 | 427.1089 | 0.000129509 | 0.04345533 | 0 | 0 | 0
14960 | 438999.3 | 2014-02-25 13:11 | 720.3184 | 10 | 98 | 2.599924 | 3.440186 | 139.8145 | 140.2188 | 486.1757 | 427.1089 | 9.713173e-05 | 0.04345533 | 0 | 0 | 0
14961 | 439029.4 | 2014-02-25 13:11 | 750.3336 | 10 | 98 | 2.599924 | 3.44391 | 139.8362 | 140.2188 | 486.2503 | 427.1089 | 9.717941e-05 | 0.04345533 | 0 | 0 | 0
14962 | 439059.4 | 2014-02-25 13:12 | 780.3487 | 10 | 98 | 2.599744 | 3.447473 | 139.8579 | 140.2188 | 486.325 | 427.1089 | 9.713173e-05 | 0.04345533 | 0 | 0 | 0
14963 | 439089.4 | 2014-02-25 13:12 | 810.3641 | 10 | 98 | 2.599924 | 3.450549 | 139.8795 | 140.2188 | 486.3998 | 427.1089 | 9.713173e-05 | 0.04345533 | 0 | 0 | 0
14964 | 439119.4 | 2014-02-25 13:13 | 840.3793 | 10 | 98 | 2.600105 | 3.453626 | 139.9012 | 140.2188 | 486.4746 | 427.1089 | 9.717941e-05 | 0.04345533 | 0 | 0 | 0
14965 | 439149.4 | 2014-02-25 13:13 | 870.3946 | 10 | 98 | 2.599924 | 3.456379 | 139.9229 | 140.2188 | 486.5495 | 427.1089 | 9.713173e-05 | 0.04345533 | 0 | 0 | 0
14966 | 439179.4 | 2014-02-25 13:14 | 900.4098 | 10 | 98 | 2.599744 | 3.45897 | 139.9446 | 140.2188 | 486.6244 | 427.1089 | 6.480217e-05 | 0.04345533 | 0 | 0 | 0
14967 | 439209.4 | 2014-02-25 13:14 | 930.425 | 10 | 98 | 2.599924 | 3.461399 | 139.9663 | 140.2188 | 486.6994 | 427.1089 | 9.717941e-05 | 0.04345533 | 0 | 0 | 0
14968 | 439239.5 | 2014-02-25 13:15 | 960.4402 | 10 | 98 | 2.599744 | 3.463828 | 139.9879 | 140.2188 | 486.7745 | 427.1089 | 6.480217e-05 | 0.04345533 | 0 | 0 | 0
14969 | 439269.5 | 2014-02-25 13:15 | 990.4554 | 10 | 98 | 2.599924 | 3.466419 | 140.0096 | 140.2188 | 486.8496 | 427.1089 | 6.480217e-05 | 0.04345533 | 0 | 0 | 0
14970 | 439299.5 | 2014-02-25 13:16 | 1020.471 | 10 | 98 | 2.599564 | 3.468524 | 140.0313 | 140.2188 | 486.9248 | 427.1089 | 3.237724e-05 | 0.04345533 | 0 | 0 | 0
14971 | 439329.5 | 2014-02-25 13:16 | 1050.486 | 10 | 98 | 2.599744 | 3.471115 | 140.053 | 140.2188 | 487 | 427.1089 | 0 | 0.04345533 | 0 | 0 | 0
14972 | 439359.5 | 2014-02-25 13:17 | 1080.501 | 10 | 98 | 2.599924 | 3.473706 | 140.0746 | 140.2188 | 487.0753 | 427.1089 | 9.717941e-05 | 0.04345533 | 0 | 0 | 0
14973 | 439389.5 | 2014-02-25 13:17 | 1110.516 | 10 | 98 | 2.599924 | 3.476297 | 140.0963 | 140.2188 | 487.1506 | 427.1089 | 9.717941e-05 | 0.04345533 | 0 | 0 | 0
14974 | 439419.5 | 2014-02-25 13:18 | 1140.531 | 10 | 98 | 2.599744 | 3.478888 | 140.1178 | 140.2188 | 487.2255 | 427.1089 | 9.713173e-05 | 0.04345533 | 0 | 0 | 0
14975 | 439449.5 | 2014-02-25 13:18 | 1170.531 | 10 | 98 | 2.599924 | 3.481641 | 140.1396 | 140.2188 | 487.3014 | 427.1089 | 6.480217e-05 | 0.04345533 | 0 | 0 | 0
14976 | 439479.6 | 2014-02-25 13:19 | 1200.546 | 10 | 98 | 2.599924 | 3.484555 | 140.1613 | 140.2188 | 487.3769 | 427.1089 | 6.475449e-05 | 0.04345533 | 0 | 0 | 0
14977 | 439509.6 | 2014-02-25 13:19 | 1230.562 | 10 | 98 | 2.599924 | 3.487632 | 140.183 | 140.2188 | 487.4524 | 427.1089 | 6.475449e-05 | 0.04345533 | 0 | 0 | 0
14978 | 439539.6 | 2014-02-25 13:20 | 1260.577 | 10 | 98 | 2.599924 | 3.491033 | 140.2047 | 140.2188 | 487.5281 | 427.1089 | 9.713173e-05 | 0.04345533 | 0 | 0 | 0
14979 | 439569.6 | 2014-02-25 13:20 | 1290.592 | 10 | 98 | 2.599564 | 3.494433 | 140.2264 | 140.2188 | 487.6038 | 427.1089 | 6.475449e-05 | 0.04345533 | 0 | 0 | 0
14980 | 439599.6 | 2014-02-25 13:21 | 1320.607 | 10 | 98 | 2.599744 | 3.49832 | 140.248 | 140.2188 | 487.6796 | 427.1089 | 0.0001295567 | 0.04345533 | 0 | 0 | 0
14981 | 439629.6 | 2014-02-25 13:21 | 1350.623 | 10 | 98 | 2.599744 | 3.50253 | 140.2697 | 140.2188 | 487.7554 | 427.1089 | 0.000129509 | 0.04345533 | 0 | 0 | 0
14982 | 439659.7 | 2014-02-25 13:22 | 1380.638 | 10 | 98 | 2.599924 | 3.506902 | 140.2914 | 140.2188 | 487.8314 | 427.1089 | 0.0001295567 | 0.04345533 | 0 | 0 | 0
14983 | 439689.7 | 2014-02-25 13:22 | 1410.652 | 10 | 98 | 2.599564 | 3.511922 | 140.313 | 140.2188 | 487.9074 | 427.1089 | 0.0001619339 | 0.04345533 | 0 | 0 | 0
14984 | 439719.7 | 2014-02-25 13:23 | 1440.653 | 10 | 98 | 2.599744 | 3.517266 | 140.3347 | 140.2188 | 487.9836 | 427.1089 | 0.0001943588 | 0.04345533 | 0 | 0 | 0
14985 | 439749.7 | 2014-02-25 13:23 | 1470.668 | 10 | 98 | 2.599744 | 3.52342 | 140.3564 | 140.2188 | 488.0599 | 427.1089 | 0.0001619339 | 0.04345533 | 0 | 0 | 0
14986 | 439779.7 | 2014-02-25 13:24 | 1500.683 | 10 | 98 | 2.599744 | 3.530545 | 140.3781 | 140.2188 | 488.1364 | 427.1089 | 0.0002266884 | 0.04345533 | 0 | 0 | 0
14987 | 439809.7 | 2014-02-25 13:24 | 1530.698 | 10 | 98 | 2.599924 | 3.538318 | 140.3998 | 140.2188 | 488.213 | 427.1089 | 0.0002267361 | 0.04345533 | 0 | 0 | 0
14988 | 439839.7 | 2014-02-25 13:25 | 1560.713 | 10 | 98 | 2.599924 | 3.547386 | 140.4214 | 140.2188 | 488.2898 | 427.1089 | 0.0002591133 | 0.04345533 | 0 | 0 | 0
14989 | 439869.7 | 2014-02-25 13:25 | 1590.729 | 10 | 98 | 2.599564 | 3.55775 | 140.4431 | 140.2188 | 488.3668 | 427.1089 | 0.0002914905 | 0.04345533 | 0 | 0 | 0
14990 | 439899.8 | 2014-02-25 13:26 | 1620.744 | 10 | 98 | 2.599924 | 3.570219 | 140.4648 | 140.2188 | 488.444 | 427.1089 | 0.0004520236 | 0.04345533 | 0 | 0 | 0
14991 | 439929.8 | 2014-02-25 13:26 | 1650.759 | 10 | 98 | 2.599744 | 3.584955 | 140.4865 | 140.2188 | 488.5216 | 427.1089 | 0.000547114 | 0.04345533 | 0 | 0 | 0
14992 | 439959.8 | 2014-02-25 13:27 | 1680.774 | 10 | 98 | 2.600105 | 3.602605 | 140.5081 | 140.2188 | 488.5995 | 427.1089 | 0.0006457525 | 0.04345533 | 0 | 0 | 0
14993 | 439989.8 | 2014-02-25 13:27 | 1710.79 | 10 | 98 | 2.599744 | 3.624143 | 140.5298 | 140.2188 | 488.6778 | 427.1089 | 0.0007748636 | 0.04345533 | 0 | 0 | 0
14994 | 440019.8 | 2014-02-25 13:28 | 1740.804 | 10 | 98 | 2.599924 | 3.651186 | 140.5515 | 140.2188 | 488.7566 | 427.1089 | 0.00100084 | 0.04345533 | 0 | 0 | 0
14995 | 440049.8 | 2014-02-25 13:28 | 1770.82 | 10 | 98 | 2.599924 | 3.685192 | 140.5732 | 140.2188 | 488.8361 | 427.1089 | 0.001230652 | 0.04345533 | 0 | 0 | 0
14996 | 440079.9 | 2014-02-25 13:29 | 1800.835 | 10 | 98 | 2.599924 | 3.729562 | 140.5948 | 140.2188 | 488.9165 | 427.1089 | 0.001651706 | 0.04345533 | 0 | 0 | 0
14997 | 440109.9 | 2014-02-25 13:29 | 1830.85 | 10 | 98 | 2.599924 | 3.788182 | 140.6165 | 140.2188 | 488.9979 | 427.1089 | 0.00222085 | 0.04345533 | 0 | 0 | 0
14998 | 440139.9 | 2014-02-25 13:30 | 1860.865 | 10 | 98 | 2.599744 | 3.871092 | 140.6382 | 140.2188 | 489.0808 | 427.1089 | 0.003250839 | 0.04345533 | 0 | 0 | 0
14999 | 440169.9 | 2014-02-25 13:30 | 1890.881 | 10 | 98 | 2.599744 | 3.995457 | 140.6599 | 140.2188 | 489.166 | 427.1089 | 0.004939355 | 0.04345533 | 0 | 0 | 0
15000 | 440187.5 | 2014-02-25 13:31 | 1908.506 | 10 | 98 | 2.599744 | 4.100228 | 140.6726 | 140.2188 | 489.2175 | 427.1089 | 0.006501546 | 0.04345533 | 0 | 0 | 0
15001 | 440217.5 | 2014-02-25 13:31 | 30.01504 | 11 | 98 | 1.610372 | 4.099742 | 140.6894 | 140.2188 | 489.2863 | 427.1089 | 0 | 0.04345533 | 0 | 0 | 0
15002 | 440247.5 | 2014-02-25 13:32 | 60.03034 | 11 | 98 | 1.070338 | 4.099742 | 140.7004 | 140.2188 | 489.3315 | 427.1089 | -3.222407e-05 | 0.04345533 | 0 | 0 | 0
15003 | 440277.6 | 2014-02-25 13:32 | 90.04513 | 11 | 98 | 0.7226968 | 4.099581 | 140.7078 | 140.2188 | 489.3617 | 427.1089 | -3.212923e-05 | 0.04345533 | 0 | 0 | 0
15004 | 440307.6 | 2014-02-25 13:33 | 120.0608 | 11 | 98 | 0.4965856 | 4.099742 | 140.7128 | 140.2188 | 489.3822 | 427.1089 | 0 | 0.04345533 | 0 | 0 | 0
15005 | 440337.6 | 2014-02-25 13:33 | 150.0754 | 11 | 98 | 0.3489102 | 4.099742 | 140.7163 | 140.2188 | 489.3965 | 427.1089 | 0 | 0.04345533 | 0 | 0 | 0
15006 | 440367.6 | 2014-02-25 13:34 | 180.0756 | 11 | 98 | 0.2510008 | 4.099742 | 140.7187 | 140.2188 | 489.4066 | 427.1089 | 0 | 0.04345533 | 0 | 0 | 0
15007 | 440397.6 | 2014-02-25 13:34 | 210.0903 | 11 | 98 | 0.1850066 | 4.099905 | 140.7205 | 140.2188 | 489.414 | 427.1089 | 6.435299e-05 | 0.04345533 | 0 | 0 | 0
15008 | 440427.6 | 2014-02-25 13:35 | 240.0905 | 11 | 98 | 0.1399286 | 4.099581 | 140.7219 | 140.2188 | 489.4195 | 427.1089 | -3.222922e-05 | 0.04345533 | 0 | 0 | 0
15009 | 440457.6 | 2014-02-25 13:35 | 270.1056 | 11 | 98 | 0.1087347 | 4.099742 | 140.7229 | 140.2188 | 489.4237 | 427.1089 | 3.232956e-05 | 0.04345533 | 0 | 0 | 0
15010 | 440487.6 | 2014-02-25 13:36 | 300.1209 | 11 | 98 | 0.08637597 | 4.099581 | 140.7237 | 140.2188 | 489.427 | 427.1089 | -3.232956e-05 | 0.04345533 | 0 | 0 | 0
15011 | 440498.5 | 2014-02-25 13:36 | 310.949 | 11 | 98 | 0.07988475 | 4.099581 | 140.724 | 140.2188 | 489.4281 | 427.1089 | -3.232956e-05 | 0.04345533 | 0 | 0 | 0
15012 | 440528.5 | 2014-02-25 13:36 | 30.01527 | 4 | 99 | 0 | 4.010031 | 140.724 | 140.2188 | 489.4281 | 427.1089 | -0.002072716 | 0.04345533 | 0 | 0 | 0
15013 | 440558.5 | 2014-02-25 13:37 | 60.03036 | 4 | 99 | 0 | 3.947525 | 140.724 | 140.2188 | 489.4281 | 427.1089 | -0.001586914 | 0.04345533 | 0 | 0 | 0
15014 | 440588.5 | 2014-02-25 13:37 | 90.04562 | 4 | 99 | 0 | 3.897973 | 140.724 | 140.2188 | 489.4281 | 427.1089 | -0.001295471 | 0.04345533 | 0 | 0 | 0
15015 | 440618.5 | 2014-02-25 13:38 | 120.0138 | 4 | 99 | 0 | 3.857327 | 140.724 | 140.2188 | 489.4281 | 427.1089 | -0.001036358 | 0.04345533 | 0 | 0 | 0
15016 | 440648.5 | 2014-02-25 13:38 | 30.01508 | 6 | 99 | 0 | 3.822512 | 140.724 | 140.2188 | 489.4281 | 427.1089 | -0.0009068489 | 0.04209734 | 0 | 0 | 0
15017 | 440678.5 | 2014-02-25 13:39 | 60.0146 | 6 | 99 | 0 | 3.792716 | 140.724 | 140.2188 | 489.4281 | 427.1089 | -0.0008096695 | 0.04209734 | 0 | 0 | 0
15018 | 440708.5 | 2014-02-25 13:39 | 30.01516 | 7 | 99 | -2.599911 | 3.197123 | 140.724 | 140.2405 | 489.4281 | 427.1796 | -0.00125914 | 0.04209734 | 0 | 0 | 0
15019 | 440738.5 | 2014-02-25 13:40 | 60.03039 | 7 | 99 | -2.599731 | 3.179472 | 140.724 | 140.2622 | 489.4281 | 427.2486 | -0.0003218601 | 0.04209734 | 0 | 0 | 0
15020 | 440768.5 | 2014-02-25 13:40 | 90.04565 | 7 | 99 | -2.599911 | 3.172185 | 140.724 | 140.2838 | 489.4281 | 427.3175 | -0.0001931046 | 0.04209734 | 0 | 0 | 0
15021 | 440798.6 | 2014-02-25 13:41 | 120.0607 | 7 | 99 | -2.599731 | 3.167651 | 140.724 | 140.3055 | 489.4281 | 427.3862 | -0.00012916 | 0.04209734 | 0 | 0 | 0
15022 | 440828.6 | 2014-02-25 13:41 | 150.0755 | 7 | 99 | -2.599731 | 3.163764 | 140.724 | 140.3272 | 489.4281 | 427.4548 | -9.652835e-05 | 0.04209734 | 0 | 0 | 0
15023 | 440858.6 | 2014-02-25 13:42 | 180.0913 | 7 | 99 | -2.599731 | 3.160202 | 140.724 | 140.3489 | 489.4281 | 427.5233 | -0.0001287548 | 0.04209734 | 0 | 0 | 0
15024 | 440888.6 | 2014-02-25 13:42 | 210.1064 | 7 | 99 | -2.599731 | 3.157449 | 140.724 | 140.3705 | 489.4281 | 427.5918 | -6.455349e-05 | 0.04209734 | 0 | 0 | 0
15025 | 440918.6 | 2014-02-25 13:43 | 240.1216 | 7 | 99 | -2.599731 | 3.154534 | 140.724 | 140.3922 | 489.4281 | 427.6602 | -9.68821e-05 | 0.04209734 | 0 | 0 | 0
15026 | 440948.6 | 2014-02-25 13:43 | 270.1217 | 7 | 99 | -2.599731 | 3.152267 | 140.724 | 140.4139 | 489.4281 | 427.7285 | -6.459613e-05 | 0.04209734 | 0 | 0 | 0
15027 | 440978.6 | 2014-02-25 13:44 | 300.1361 | 7 | 99 | -2.599731 | 3.149676 | 140.724 | 140.4355 | 489.4281 | 427.7968 | -6.480153e-05 | 0.04209734 | 0 | 0 | 0
15028 | 441008.7 | 2014-02-25 13:44 | 330.1519 | 7 | 99 | -2.599731 | 3.147409 | 140.724 | 140.4572 | 489.4281 | 427.8651 | -6.440288e-05 | 0.04209734 | 0 | 0 | 0
15029 | 441038.7 | 2014-02-25 13:45 | 360.1665 | 7 | 99 | -2.599911 | 3.145304 | 140.724 | 140.4789 | 489.4281 | 427.9333 | -6.435476e-05 | 0.04209734 | 0 | 0 | 0
15030 | 441068.7 | 2014-02-25 13:45 | 390.1666 | 7 | 99 | -2.599731 | 3.143199 | 140.724 | 140.5006 | 489.4281 | 428.0014 | -6.46019e-05 | 0.04209734 | 0 | 0 | 0
15031 | 441098.7 | 2014-02-25 13:46 | 420.1819 | 7 | 99 | -2.599731 | 3.141256 | 140.724 | 140.5223 | 489.4281 | 428.0695 | -6.43534e-05 | 0.04209734 | 0 | 0 | 0
15032 | 441128.7 | 2014-02-25 13:46 | 450.1965 | 7 | 99 | -2.599731 | 3.13915 | 140.724 | 140.5439 | 489.4281 | 428.1376 | -9.657666e-05 | 0.04209734 | 0 | 0 | 0
15033 | 441158.7 | 2014-02-25 13:47 | 480.2123 | 7 | 99 | -2.599911 | 3.137207 | 140.724 | 140.5656 | 489.4281 | 428.2056 | -3.237717e-05 | 0.04209734 | 0 | 0 | 0
15034 | 441188.7 | 2014-02-25 13:47 | 510.227 | 7 | 99 | -2.599911 | 3.135264 | 140.724 | 140.5873 | 489.4281 | 428.2736 | -3.222432e-05 | 0.04209734 | 0 | 0 | 0
15035 | 441218.7 | 2014-02-25 13:48 | 540.2271 | 7 | 99 | -2.599911 | 3.132997 | 140.724 | 140.6089 | 489.4281 | 428.3415 | -9.653006e-05 | 0.04209734 | 0 | 0 | 0
15036 | 441248.7 | 2014-02-25 13:48 | 570.2423 | 7 | 99 | -2.599911 | 3.130892 | 140.724 | 140.6306 | 489.4281 | 428.4094 | -6.435346e-05 | 0.04209734 | 0 | 0 | 0
15037 | 441278.8 | 2014-02-25 13:49 | 600.2572 | 7 | 99 | -2.599911 | 3.128949 | 140.724 | 140.6523 | 489.4281 | 428.4772 | -6.435309e-05 | 0.04209734 | 0 | 0 | 0
15038 | 441308.8 | 2014-02-25 13:49 | 630.2572 | 7 | 99 | -2.600092 | 3.126682 | 140.724 | 140.674 | 489.4281 | 428.545 | -9.652882e-05 | 0.04209734 | 0 | 0 | 0
15039 | 441338.8 | 2014-02-25 13:50 | 660.2725 | 7 | 99 | -2.599911 | 3.124414 | 140.724 | 140.6956 | 489.4281 | 428.6127 | -9.657761e-05 | 0.04209734 | 0 | 0 | 0
15040 | 441368.8 | 2014-02-25 13:50 | 690.2876 | 7 | 99 | -2.600092 | 3.121985 | 140.724 | 140.7173 | 489.4281 | 428.6804 | -0.0001291569 | 0.04209734 | 0 | 0 | 0
15041 | 441398.8 | 2014-02-25 13:51 | 720.3024 | 7 | 99 | -2.599911 | 3.119556 | 140.724 | 140.739 | 489.4281 | 428.7481 | -9.65783e-05 | 0.04209734 | 0 | 0 | 0
15042 | 441428.8 | 2014-02-25 13:51 | 750.3024 | 7 | 99 | -2.600092 | 3.117127 | 140.724 | 140.7607 | 489.4281 | 428.8157 | -9.657737e-05 | 0.04209734 | 0 | 0 | 0
15043 | 441458.8 | 2014-02-25 13:52 | 780.3176 | 7 | 99 | -2.599911 | 3.114537 | 140.724 | 140.7823 | 489.4281 | 428.8832 | -9.683283e-05 | 0.04209734 | 0 | 0 | 0
15044 | 441488.8 | 2014-02-25 13:52 | 810.3328 | 7 | 99 | -2.599731 | 3.111784 | 140.724 | 140.804 | 489.4281 | 428.9507 | -6.460046e-05 | 0.04209734 | 0 | 0 | 0
15045 | 441518.8 | 2014-02-25 13:53 | 840.348 | 7 | 99 | -2.599911 | 3.108707 | 140.724 | 140.8257 | 489.4281 | 429.0181 | -0.0001291565 | 0.04209734 | 0 | 0 | 0
15046 | 441548.9 | 2014-02-25 13:53 | 870.3633 | 7 | 99 | -2.599911 | 3.105792 | 140.724 | 140.8474 | 489.4281 | 429.0855 | -0.0001609305 | 0.04209734 | 0 | 0 | 0
15047 | 441578.9 | 2014-02-25 13:54 | 900.3782 | 7 | 99 | -2.599731 | 3.102877 | 140.724 | 140.869 | 489.4281 | 429.1527 | -0.0001287509 | 0.04209734 | 0 | 0 | 0
15048 | 441608.9 | 2014-02-25 13:54 | 930.3937 | 7 | 99 | -2.599731 | 3.099638 | 140.724 | 140.8907 | 489.4281 | 429.22 | -0.0001287544 | 0.04209734 | 0 | 0 | 0
15049 | 441638.9 | 2014-02-25 13:55 | 960.4091 | 7 | 99 | -2.599911 | 3.096562 | 140.724 | 140.9124 | 489.4281 | 429.2871 | -9.717533e-05 | 0.04209734 | 0 | 0 | 0
15050 | 441668.9 | 2014-02-25 13:55 | 990.4237 | 7 | 99 | -2.599731 | 3.092999 | 140.724 | 140.9341 | 489.4281 | 429.3542 | -0.0001287533 | 0.04209734 | 0 | 0 | 0
15051 | 441698.9 | 2014-02-25 13:56 | 1020.424 | 7 | 99 | -2.599731 | 3.089599 | 140.724 | 140.9557 | 489.4281 | 429.4212 | -9.652955e-05 | 0.04209734 | 0 | 0 | 0
15052 | 441728.9 | 2014-02-25 13:56 | 1050.439 | 7 | 99 | -2.599911 | 3.085874 | 140.724 | 140.9774 | 489.4281 | 429.4881 | -9.687654e-05 | 0.04209734 | 0 | 0 | 0
15053 | 441759 | 2014-02-25 13:57 | 1080.454 | 7 | 99 | -2.599911 | 3.081988 | 140.724 | 140.9991 | 489.4281 | 429.555 | -0.0001287559 | 0.04209734 | 0 | 0 | 0
15054 | 441789 | 2014-02-25 13:57 | 1110.469 | 7 | 99 | -2.600092 | 3.077939 | 140.724 | 141.0208 | 489.4281 | 429.6217 | -0.0001609314 | 0.04209734 | 0 | 0 | 0
15055 | 441819 | 2014-02-25 13:58 | 1140.469 | 7 | 99 | -2.599911 | 3.074053 | 140.724 | 141.0424 | 489.4281 | 429.6884 | -9.683168e-05 | 0.04209734 | 0 | 0 | 0
15056 | 441849 | 2014-02-25 13:58 | 1170.484 | 7 | 99 | -2.599911 | 3.069681 | 140.724 | 141.0641 | 489.4281 | 429.755 | -0.0001287543 | 0.04209734 | 0 | 0 | 0
15057 | 441879 | 2014-02-25 13:59 | 1200.499 | 7 | 99 | -2.599731 | 3.06547 | 140.724 | 141.0858 | 489.4281 | 429.8214 | -0.0001609286 | 0.04209734 | 0 | 0 | 0
15058 | 441909 | 2014-02-25 13:59 | 1230.515 | 7 | 99 | -2.599911 | 3.060774 | 140.724 | 141.1075 | 489.4281 | 429.8878 | -0.0001609293 | 0.04209734 | 0 | 0 | 0
15059 | 441939 | 2014-02-25 14:00 | 1260.53 | 7 | 99 | -2.599731 | 3.056078 | 140.724 | 141.1291 | 489.4281 | 429.9541 | -0.0001287531 | 0.04209734 | 0 | 0 | 0
15060 | 441969 | 2014-02-25 14:00 | 1290.545 | 7 | 99 | -2.599731 | 3.05122 | 140.724 | 141.1508 | 489.4281 | 430.0203 | -0.0001614337 | 0.04209734 | 0 | 0 | 0
15061 | 441999.1 | 2014-02-25 14:01 | 1320.56 | 7 | 99 | -2.599731 | 3.0462 | 140.724 | 141.1725 | 489.4281 | 430.0864 | -0.0001295558 | 0.04209734 | 0 | 0 | 0
15062 | 442029.1 | 2014-02-25 14:01 | 1350.576 | 7 | 99 | -2.599731 | 3.041018 | 140.724 | 141.1942 | 489.4281 | 430.1524 | -0.0001609302 | 0.04209734 | 0 | 0 | 0
15063 | 442059.1 | 2014-02-25 14:02 | 1380.591 | 7 | 99 | -2.599731 | 3.035675 | 140.724 | 141.2158 | 489.4281 | 430.2182 | -0.0001931049 | 0.04209734 | 0 | 0 | 0
15064 | 442089.1 | 2014-02-25 14:02 | 1410.606 | 7 | 99 | -2.599731 | 3.030331 | 140.724 | 141.2375 | 489.4281 | 430.284 | -0.0001291042 | 0.04209734 | 0 | 0 | 0
15065 | 442119.1 | 2014-02-25 14:03 | 1440.606 | 7 | 99 | -2.599911 | 3.024177 | 140.724 | 141.2592 | 489.4281 | 430.3496 | -0.000225284 | 0.04209734 | 0 | 0 | 0
15066 | 442149.1 | 2014-02-25 14:03 | 1470.62 | 7 | 99 | -2.599911 | 3.017862 | 140.724 | 141.2808 | 489.4281 | 430.415 | -0.0001931042 | 0.04209734 | 0 | 0 | 0
15067 | 442179.1 | 2014-02-25 14:04 | 1500.636 | 7 | 99 | -2.599911 | 3.010899 | 140.724 | 141.3025 | 489.4281 | 430.4804 | -0.0002574569 | 0.04209734 | 0 | 0 | 0
15068 | 442209.2 | 2014-02-25 14:04 | 1530.651 | 7 | 99 | -2.599911 | 3.002802 | 140.724 | 141.3242 | 489.4281 | 430.5455 | -0.0003218575 | 0.04209734 | 0 | 0 | 0
15069 | 442239.2 | 2014-02-25 14:05 | 1560.667 | 7 | 99 | -2.599731 | 2.993572 | 140.724 | 141.3459 | 489.4281 | 430.6106 | -0.0003551384 | 0.04209734 | 0 | 0 | 0
15070 | 442269.2 | 2014-02-25 14:05 | 1590.681 | 7 | 99 | -2.599911 | 2.98256 | 140.724 | 141.3675 | 489.4281 | 430.6753 | -0.0003218616 | 0.04209734 | 0 | 0 | 0
15071 | 442299.2 | 2014-02-25 14:06 | 1620.697 | 7 | 99 | -2.599911 | 2.969768 | 140.724 | 141.3892 | 489.4281 | 430.7399 | -0.0004828013 | 0.04209734 | 0 | 0 | 0
15072 | 442329.2 | 2014-02-25 14:06 | 1650.712 | 7 | 99 | -2.599731 | 2.954546 | 140.724 | 141.4109 | 489.4281 | 430.804 | -0.0005811707 | 0.04209734 | 0 | 0 | 0
15073 | 442359.2 | 2014-02-25 14:07 | 1680.728 | 7 | 99 | -2.599911 | 2.936895 | 140.724 | 141.4326 | 489.4281 | 430.8679 | -0.0006115012 | 0.04209734 | 0 | 0 | 0
15074 | 442389.2 | 2014-02-25 14:07 | 1710.743 | 7 | 99 | -2.599731 | 2.915843 | 140.724 | 141.4543 | 489.4281 | 430.9314 | -0.0007102953 | 0.04209734 | 0 | 0 | 0
15075 | 442419.3 | 2014-02-25 14:08 | 1740.758 | 7 | 99 | -2.599731 | 2.890906 | 140.724 | 141.4759 | 489.4281 | 430.9943 | -0.000933396 | 0.04209734 | 0 | 0 | 0
15076 | 442449.3 | 2014-02-25 14:08 | 1770.758 | 7 | 99 | -2.599731 | 2.861596 | 140.724 | 141.4976 | 489.4281 | 431.0566 | -0.001033119 | 0.04209734 | 0 | 0 | 0
15077 | 442479.3 | 2014-02-25 14:09 | 1800.772 | 7 | 99 | -2.599911 | 2.826456 | 140.724 | 141.5193 | 489.4281 | 431.1183 | -0.001259113 | 0.04209734 | 0 | 0 | 0
15078 | 442509.3 | 2014-02-25 14:09 | 1830.788 | 7 | 99 | -2.599731 | 2.784191 | 140.724 | 141.541 | 489.4281 | 431.1791 | -0.001512767 | 0.04209734 | 0 | 0 | 0
15079 | 442539.3 | 2014-02-25 14:10 | 1860.803 | 7 | 99 | -2.599911 | 2.731725 | 140.724 | 141.5626 | 489.4281 | 431.2389 | -0.001905003 | 0.04209734 | 0 | 0 | 0
15080 | 442569.3 | 2014-02-25 14:10 | 1890.818 | 7 | 99 | -2.599731 | 2.664198 | 140.724 | 141.5843 | 489.4281 | 431.2974 | -0.002493471 | 0.04209734 | 0 | 0 | 0
15081 | 442599.3 | 2014-02-25 14:11 | 1920.833 | 7 | 99 | -2.599731 | 2.569143 | 140.724 | 141.606 | 489.4281 | 431.3542 | -0.003756537 | 0.04209734 | 0 | 0 | 0
15082 | 442629.3 | 2014-02-25 14:11 | 1950.849 | 7 | 99 | -2.599911 | 2.401379 | 140.724 | 141.6277 | 489.4281 | 431.4083 | -0.007660495 | 0.04209734 | 0 | 0 | 0
15083 | 442656.4 | 2014-02-25 14:12 | 1977.864 | 7 | 99 | -2.600092 | 1.999783 | 140.724 | 141.6472 | 489.4281 | 431.4519 | -0.02214879 | 0.04209734 | 0 | 0 | 0
15084 | 442656.4 | 2014-02-25 14:12 | 0.01563538 | 8 | 99 | -0.0005343782 | 2.127711 | 140.724 | 141.6472 | 489.4281 | 431.4519 | 0 | 0.05612979 | 0 | 0 | 0
15085 | 442686.4 | 2014-02-25 14:12 | 30.01528 | 9 | 99 | 0 | 2.560075 | 140.724 | 141.6472 | 489.4281 | 431.4519 | 0.003099542 | 0.05612979 | 0 | 0 | 0
15086 | 442716.4 | 2014-02-25 14:13 | 60.03097 | 9 | 99 | 0 | 2.61659 | 140.724 | 141.6472 | 489.4281 | 431.4519 | 0.001355946 | 0.05612979 | 0 | 0 | 0
15087 | 442746.4 | 2014-02-25 14:13 | 90.04617 | 9 | 99 | 0 | 2.646871 | 140.724 | 141.6472 | 489.4281 | 431.4519 | 0.0008420731 | 0.05612979 | 0 | 0 | 0
15088 | 442776.4 | 2014-02-25 14:14 | 120.0145 | 9 | 99 | 0 | 2.667113 | 140.724 | 141.6472 | 489.4281 | 431.4519 | 0.0005811725 | 0.05612979 | 0 | 0 | 0
15089 | 442806.4 | 2014-02-25 14:14 | 30.01535 | 10 | 99 | 2.599564 | 3.018024 | 140.7456 | 141.6472 | 489.4917 | 431.4519 | 0.004100146 | 0.05612979 | 0 | 0 | 0
15090 | 442836.4 | 2014-02-25 14:15 | 60.02997 | 10 | 99 | 2.599744 | 3.110326 | 140.7673 | 141.6472 | 489.5582 | 431.4519 | 0.002542756 | 0.05612979 | 0 | 0 | 0
15091 | 442866.4 | 2014-02-25 14:15 | 90.04571 | 10 | 99 | 2.599744 | 3.174452 | 140.789 | 141.6472 | 489.6264 | 431.4519 | 0.001898979 | 0.05612979 | 0 | 0 | 0
15092 | 442896.4 | 2014-02-25 14:16 | 120.0609 | 10 | 99 | 2.599924 | 3.223842 | 140.8107 | 141.6472 | 489.6957 | 431.4519 | 0.001512783 | 0.05612979 | 0 | 0 | 0
15093 | 442926.5 | 2014-02-25 14:16 | 150.0761 | 10 | 99 | 2.599564 | 3.263839 | 140.8323 | 141.6472 | 489.7661 | 431.4519 | 0.001226849 | 0.05612979 | 0 | 0 | 0
15094 | 442956.5 | 2014-02-25 14:17 | 180.0912 | 10 | 99 | 2.599924 | 3.297684 | 140.854 | 141.6472 | 489.8372 | 431.4519 | 0.001065461 | 0.05612979 | 0 | 0 | 0
15095 | 442986.5 | 2014-02-25 14:17 | 210.1066 | 10 | 99 | 2.599564 | 3.325536 | 140.8757 | 141.6472 | 489.909 | 431.4519 | 0.0007724796 | 0.05612979 | 0 | 0 | 0
15096 | 443016.5 | 2014-02-25 14:18 | 240.1217 | 10 | 99 | 2.599744 | 3.34513 | 140.8974 | 141.6472 | 489.9813 | 431.4519 | 0.0005165798 | 0.05612979 | 0 | 0 | 0
15097 | 443046.5 | 2014-02-25 14:18 | 270.1365 | 10 | 99 | 2.599924 | 3.356304 | 140.919 | 141.6472 | 490.0539 | 431.4519 | 0.0003218614 | 0.05612979 | 0 | 0 | 0
15098 | 443076.5 | 2014-02-25 14:19 | 300.1523 | 10 | 99 | 2.599924 | 3.364077 | 140.9407 | 141.6472 | 490.1268 | 431.4519 | 0.0002259789 | 0.05612979 | 0 | 0 | 0
15099 | 443106.5 | 2014-02-25 14:19 | 330.1676 | 10 | 99 | 2.599924 | 3.370392 | 140.9624 | 141.6472 | 490.1998 | 431.4519 | 0.0002266862 | 0.05612979 | 0 | 0 | 0
15100 | 443136.6 | 2014-02-25 14:20 | 360.1822 | 10 | 99 | 2.599744 | 3.376546 | 140.9841 | 141.6472 | 490.2729 | 431.4519 | 0.0002253316 | 0.05612979 | 0 | 0 | 0
15101 | 443166.6 | 2014-02-25 14:20 | 390.1823 | 10 | 99 | 2.599744 | 3.382213 | 141.0057 | 141.6472 | 490.3461 | 431.4519 | 0.0001614339 | 0.05612979 | 0 | 0 | 0
15102 | 443196.6 | 2014-02-25 14:21 | 420.1975 | 10 | 99 | 2.599744 | 3.388367 | 141.0274 | 141.6472 | 490.4195 | 431.4519 | 0.0001931098 | 0.05612979 | 0 | 0 | 0
15103 | 443226.6 | 2014-02-25 14:21 | 450.2127 | 10 | 99 | 2.599744 | 3.39452 | 141.0491 | 141.6472 | 490.493 | 431.4519 | 0.0001943107 | 0.05612979 | 0 | 0 | 0
15104 | 443256.6 | 2014-02-25 14:22 | 480.2275 | 10 | 99 | 2.599744 | 3.400188 | 141.0707 | 141.6472 | 490.5666 | 431.4519 | 0.0001609286 | 0.05612979 | 0 | 0 | 0
15105 | 443286.6 | 2014-02-25 14:22 | 510.2432 | 10 | 99 | 2.599744 | 3.406018 | 141.0924 | 141.6472 | 490.6404 | 431.4519 | 0.0001609291 | 0.05612979 | 0 | 0 | 0
15106 | 443316.6 | 2014-02-25 14:23 | 540.2583 | 10 | 99 | 2.599924 | 3.411523 | 141.1141 | 141.6472 | 490.7143 | 431.4519 | 0.000161434 | 0.05612979 | 0 | 0 | 0
15107 | 443346.6 | 2014-02-25 14:23 | 570.2737 | 10 | 99 | 2.599924 | 3.416867 | 141.1358 | 141.6472 | 490.7883 | 431.4519 | 0.0001609293 | 0.05612979 | 0 | 0 | 0
15108 | 443376.7 | 2014-02-25 14:24 | 600.2883 | 10 | 99 | 2.599924 | 3.422049 | 141.1575 | 141.6472 | 490.8624 | 431.4519 | 0.0001931046 | 0.05612979 | 0 | 0 | 0
15109 | 443406.7 | 2014-02-25 14:24 | 630.3041 | 10 | 99 | 2.599924 | 3.426745 | 141.1791 | 141.6472 | 490.9367 | 431.4519 | 0.0001287528 | 0.05612979 | 0 | 0 | 0
15110 | 443436.7 | 2014-02-25 14:25 | 660.3193 | 10 | 99 | 2.599744 | 3.431441 | 141.2008 | 141.6472 | 491.011 | 431.4519 | 0.0001614328 | 0.05612979 | 0 | 0 | 0
15111 | 443466.7 | 2014-02-25 14:25 | 690.3346 | 10 | 99 | 2.599744 | 3.435652 | 141.2225 | 141.6472 | 491.0854 | 431.4519 | 0.0001287529 | 0.05612979 | 0 | 0 | 0
15112 | 443496.7 | 2014-02-25 14:26 | 720.3492 | 10 | 99 | 2.599924 | 3.439862 | 141.2442 | 141.6472 | 491.1599 | 431.4519 | 0.0001614295 | 0.05612979 | 0 | 0 | 0
15113 | 443526.7 | 2014-02-25 14:26 | 750.365 | 10 | 99 | 2.599744 | 3.443424 | 141.2658 | 141.6472 | 491.2346 | 431.4519 | 9.652961e-05 | 0.05612979 | 0 | 0 | 0
15114 | 443556.8 | 2014-02-25 14:27 | 780.3797 | 10 | 99 | 2.599924 | 3.446825 | 141.2875 | 141.6472 | 491.3092 | 431.4519 | 9.657926e-05 | 0.05612979 | 0 | 0 | 0
15115 | 443586.8 | 2014-02-25 14:27 | 810.3954 | 10 | 99 | 2.599924 | 3.450226 | 141.3092 | 141.6472 | 491.384 | 431.4519 | 0.0001291525 | 0.05612979 | 0 | 0 | 0
15116 | 443616.8 | 2014-02-25 14:28 | 840.4101 | 10 | 99 | 2.599924 | 3.45314 | 141.3309 | 141.6472 | 491.4588 | 431.4519 | 9.652991e-05 | 0.05612979 | 0 | 0 | 0
15117 | 443646.8 | 2014-02-25 14:28 | 870.4259 | 10 | 99 | 2.599744 | 3.455731 | 141.3526 | 141.6472 | 491.5337 | 431.4519 | 6.440061e-05 | 0.05612979 | 0 | 0 | 0
15118 | 443676.8 | 2014-02-25 14:29 | 900.4406 | 10 | 99 | 2.599744 | 3.458484 | 141.3742 | 141.6472 | 491.6086 | 431.4519 | 6.475443e-05 | 0.05612979 | 0 | 0 | 0
15119 | 443706.8 | 2014-02-25 14:29 | 930.4564 | 10 | 99 | 2.599744 | 3.460913 | 141.3959 | 141.6472 | 491.6836 | 431.4519 | 6.435299e-05 | 0.05612979 | 0 | 0 | 0
15120 | 443736.8 | 2014-02-25 14:30 | 960.4715 | 10 | 99 | 2.599744 | 3.463342 | 141.4176 | 141.6472 | 491.7587 | 431.4519 | 6.455516e-05 | 0.05612979 | 0 | 0 | 0
15121 | 443766.9 | 2014-02-25 14:30 | 990.4868 | 10 | 99 | 2.599924 | 3.465933 | 141.4393 | 141.6472 | 491.8338 | 431.4519 | 0.000128754 | 0.05612979 | 0 | 0 | 0
15122 | 443796.9 | 2014-02-25 14:31 | 1020.502 | 10 | 99 | 2.599564 | 3.4682 | 141.4609 | 141.6472 | 491.9089 | 431.4519 | 6.435406e-05 | 0.05612979 | 0 | 0 | 0
15123 | 443826.9 | 2014-02-25 14:31 | 1050.502 | 10 | 99 | 2.599924 | 3.470791 | 141.4826 | 141.6472 | 491.9841 | 431.4519 | 0.0001295567 | 0.05612979 | 0 | 0 | 0
15124 | 443856.9 | 2014-02-25 14:32 | 1080.517 | 10 | 99 | 2.599924 | 3.473058 | 141.5043 | 141.6472 | 492.0593 | 431.4519 | 6.475449e-05 | 0.05612979 | 0 | 0 | 0
15125 | 443886.9 | 2014-02-25 14:32 | 1110.532 | 10 | 99 | 2.599924 | 3.475649 | 141.526 | 141.6472 | 492.1347 | 431.4519 | 6.475449e-05 | 0.05612979 | 0 | 0 | 0
15126 | 443916.9 | 2014-02-25 14:33 | 1140.547 | 10 | 99 | 2.599924 | 3.47824 | 141.5476 | 141.6472 | 492.21 | 431.4519 | 9.713173e-05 | 0.05612979 | 0 | 0 | 0
15127 | 443946.9 | 2014-02-25 14:33 | 1170.563 | 10 | 99 | 2.599924 | 3.480831 | 141.5693 | 141.6472 | 492.2855 | 431.4519 | 3.242493e-05 | 0.05612979 | 0 | 0 | 0
15128 | 443977 | 2014-02-25 14:34 | 1200.578 | 10 | 99 | 2.599744 | 3.483746 | 141.591 | 141.6472 | 492.3609 | 431.4519 | 6.475449e-05 | 0.05612979 | 0 | 0 | 0
15129 | 444007 | 2014-02-25 14:34 | 1230.593 | 10 | 99 | 2.599924 | 3.486984 | 141.6127 | 141.6472 | 492.4365 | 431.4519 | 6.475449e-05 | 0.05612979 | 0 | 0 | 0
15130 | 444037 | 2014-02-25 14:35 | 1260.608 | 10 | 99 | 2.599744 | 3.490061 | 141.6343 | 141.6472 | 492.5121 | 431.4519 | 6.475449e-05 | 0.05612979 | 0 | 0 | 0
15131 | 444067 | 2014-02-25 14:35 | 1290.623 | 10 | 99 | 2.599744 | 3.493624 | 141.656 | 141.6472 | 492.5878 | 431.4519 | 9.713173e-05 | 0.05612979 | 0 | 0 | 0
15132 | 444097 | 2014-02-25 14:36 | 1320.639 | 10 | 99 | 2.599744 | 3.497348 | 141.6777 | 141.6472 | 492.6636 | 431.4519 | 0.0001291508 | 0.05612979 | 0 | 0 | 0
15133 | 444127 | 2014-02-25 14:36 | 1350.653 | 10 | 99 | 2.599744 | 3.501397 | 141.6994 | 141.6472 | 492.7394 | 431.4519 | 0.000128753 | 0.05612979 | 0 | 0 | 0
15134 | 444157 | 2014-02-25 14:37 | 1380.669 | 10 | 99 | 2.599744 | 3.506093 | 141.721 | 141.6472 | 492.8154 | 431.4519 | 0.0002260267 | 0.05612979 | 0 | 0 | 0
15135 | 444187.1 | 2014-02-25 14:37 | 1410.684 | 10 | 99 | 2.599744 | 3.510789 | 141.7427 | 141.6472 | 492.8914 | 431.4519 | 0.0001609303 | 0.05612979 | 0 | 0 | 0
15136 | 444217.1 | 2014-02-25 14:38 | 1440.7 | 10 | 99 | 2.599744 | 3.516294 | 141.7644 | 141.6472 | 492.9676 | 431.4519 | 0.0001931067 | 0.05612979 | 0 | 0 | 0
15137 | 444247.1 | 2014-02-25 14:38 | 1470.714 | 10 | 99 | 2.599744 | 3.522448 | 141.7861 | 141.6472 | 493.0438 | 431.4519 | 0.0001931048 | 0.05612979 | 0 | 0 | 0
15138 | 444277.1 | 2014-02-25 14:39 | 1500.73 | 10 | 99 | 2.599924 | 3.529087 | 141.8077 | 141.6472 | 493.1203 | 431.4519 | 0.0001609322 | 0.05612979 | 0 | 0 | 0
15139 | 444307.1 | 2014-02-25 14:39 | 1530.745 | 10 | 99 | 2.599744 | 3.537022 | 141.8294 | 141.6472 | 493.1969 | 431.4519 | 0.0002914904 | 0.05612979 | 0 | 0 | 0
15140 | 444337.1 | 2014-02-25 14:40 | 1560.76 | 10 | 99 | 2.599924 | 3.54609 | 141.8511 | 141.6472 | 493.2736 | 431.4519 | 0.0003218748 | 0.05612979 | 0 | 0 | 0
15141 | 444367.2 | 2014-02-25 14:40 | 1590.775 | 10 | 99 | 2.599744 | 3.556292 | 141.8728 | 141.6472 | 493.3506 | 431.4519 | 0.0003228548 | 0.05612979 | 0 | 0 | 0
15142 | 444397.2 | 2014-02-25 14:41 | 1620.775 | 10 | 99 | 2.599744 | 3.568437 | 141.8944 | 141.6472 | 493.4278 | 431.4519 | 0.0004184375 | 0.05612979 | 0 | 0 | 0
15143 | 444427.2 | 2014-02-25 14:41 | 1650.791 | 10 | 99 | 2.599744 | 3.583173 | 141.9161 | 141.6472 | 493.5053 | 431.4519 | 0.0005505455 | 0.05612979 | 0 | 0 | 0
15144 | 444457.2 | 2014-02-25 14:42 | 1680.806 | 10 | 99 | 2.600105 | 3.600662 | 141.9378 | 141.6472 | 493.5831 | 431.4519 | 0.0006780741 | 0.05612979 | 0 | 0 | 0
15145 | 444487.2 | 2014-02-25 14:42 | 1710.821 | 10 | 99 | 2.599744 | 3.621876 | 141.9595 | 141.6472 | 493.6614 | 431.4519 | 0.0007748863 | 0.05612979 | 0 | 0 | 0
15146 | 444517.2 | 2014-02-25 14:43 | 1740.836 | 10 | 99 | 2.599744 | 3.648757 | 141.9811 | 141.6472 | 493.7402 | 431.4519 | 0.000997876 | 0.05612979 | 0 | 0 | 0
15147 | 444547.2 | 2014-02-25 14:43 | 1770.851 | 10 | 99 | 2.599924 | 3.682601 | 142.0028 | 141.6472 | 493.8196 | 431.4519 | 0.001259176 | 0.05612979 | 0 | 0 | 0
15148 | 444577.2 | 2014-02-25 14:44 | 1800.851 | 10 | 99 | 2.599744 | 3.726323 | 142.0245 | 141.6472 | 493.8999 | 431.4519 | 0.00164155 | 0.05612979 | 0 | 0 | 0
15149 | 444607.2 | 2014-02-25 14:44 | 1830.866 | 10 | 99 | 2.599744 | 3.784619 | 142.0462 | 141.6472 | 493.9812 | 431.4519 | 0.002195468 | 0.05612979 | 0 | 0 | 0
15150 | 444637.3 | 2014-02-25 14:45 | 1860.881 | 10 | 99 | 2.599924 | 3.86672 | 142.0678 | 141.6472 | 494.0641 | 431.4519 | 0.002720499 | 0.05612979 | 0 | 0 | 0
15151 | 444667.3 | 2014-02-25 14:45 | 1890.897 | 10 | 99 | 2.599924 | 3.990761 | 142.0895 | 141.6472 | 494.1492 | 431.4519 | 0.004372215 | 0.05612979 | 0 | 0 | 0
15152 | 444685.7 | 2014-02-25 14:46 | 1909.303 | 10 | 99 | 2.599744 | 4.100067 | 142.1028 | 141.6472 | 494.2029 | 431.4519 | 0.005635357 | 0.05612979 | 0 | 0 | 0
15153 | 444715.7 | 2014-02-25 14:46 | 30.01517 | 11 | 99 | 1.60298 | 4.099742 | 142.1195 | 141.6472 | 494.2715 | 431.4519 | 0 | 0.05612979 | 0 | 0 | 0
15154 | 444745.7 | 2014-02-25 14:47 | 60.03043 | 11 | 99 | 1.060962 | 4.099742 | 142.1305 | 141.6472 | 494.3163 | 431.4519 | -3.242493e-05 | 0.05612979 | 0 | 0 | 0
15155 | 444775.7 | 2014-02-25 14:47 | 90.04561 | 11 | 99 | 0.7129599 | 4.099742 | 142.1378 | 141.6472 | 494.3462 | 431.4519 | 0 | 0.05612979 | 0 | 0 | 0
15156 | 444805.7 | 2014-02-25 14:48 | 120.0608 | 11 | 99 | 0.4890125 | 4.099581 | 142.1427 | 141.6472 | 494.3665 | 431.4519 | -3.232956e-05 | 0.05612979 | 0 | 0 | 0
15157 | 444835.8 | 2014-02-25 14:48 | 150.0761 | 11 | 99 | 0.3422386 | 4.099581 | 142.1461 | 141.6472 | 494.3805 | 431.4519 | -3.232956e-05 | 0.05612979 | 0 | 0 | 0
15158 | 444865.8 | 2014-02-25 14:49 | 180.0913 | 11 | 99 | 0.2455914 | 4.099742 | 142.1486 | 141.6472 | 494.3905 | 431.4519 | 0 | 0.05612979 | 0 | 0 | 0
15159 | 444895.8 | 2014-02-25 14:49 | 210.1066 | 11 | 99 | 0.1808594 | 4.099742 | 142.1503 | 141.6472 | 494.3977 | 431.4519 | 3.222769e-05 | 0.05612979 | 0 | 0 | 0
15160 | 444925.8 | 2014-02-25 14:50 | 240.122 | 11 | 99 | 0.1370436 | 4.099581 | 142.1516 | 141.6472 | 494.4031 | 431.4519 | -3.232857e-05 | 0.05612979 | 0 | 0 | 0
15161 | 444955.8 | 2014-02-25 14:50 | 270.1369 | 11 | 99 | 0.1063906 | 4.099742 | 142.1526 | 141.6472 | 494.4072 | 431.4519 | 0 | 0.05612979 | 0 | 0 | 0
15162 | 444985.8 | 2014-02-25 14:51 | 300.1522 | 11 | 99 | 0.08475317 | 4.099742 | 142.1534 | 141.6472 | 494.4105 | 431.4519 | 3.222861e-05 | 0.05612979 | 0 | 0 | 0
15163 | 444993.6 | 2014-02-25 14:51 | 307.8864 | 11 | 99 | 0.07988475 | 4.099742 | 142.1536 | 141.6472 | 494.4112 | 431.4519 | 0 | 0.05612979 | 0 | 0 | 0
15164 | 445023.6 | 2014-02-25 14:51 | 30.01523 | 4 | 100 | 0 | 4.009869 | 142.1536 | 141.6472 | 494.4112 | 431.4519 | -0.002446234 | 0.05612979 | 0 | 0 | 0
15165 | 445053.6 | 2014-02-25 14:52 | 60.03004 | 4 | 100 | 0 | 3.947363 | 142.1536 | 141.6472 | 494.4112 | 431.4519 | -0.001931175 | 0.05612979 | 0 | 0 | 0
15166 | 445083.6 | 2014-02-25 14:52 | 90.04578 | 4 | 100 | 0 | 3.897811 | 142.1536 | 141.6472 | 494.4112 | 431.4519 | -0.001480542 | 0.05612979 | 0 | 0 | 0
15167 | 445113.6 | 2014-02-25 14:53 | 120.0141 | 4 | 100 | 0 | 3.856842 | 142.1536 | 141.6472 | 494.4112 | 431.4519 | -0.001319667 | 0.05612979 | 0 | 0 | 0
15168 | 445113.6 | 2014-02-25 14:53 | 0.03107426 | 5 | 100 | -0.0003540663 | 3.856842 | 142.1536 | 141.6472 | 494.4112 | 431.4519 | 0 | 0.04276555 | 0 | 0 | 0
15169 | 445143.6 | 2014-02-25 14:53 | 30 | 6 | 100 | 0 | 3.822188 | 142.1536 | 141.6472 | 494.4112 | 431.4519 | -0.001065435 | 0.04276555 | 0 | 0 | 0
15170 | 445173.6 | 2014-02-25 14:54 | 60.01529 | 6 | 100 | 0 | 3.792554 | 142.1536 | 141.6472 | 494.4112 | 431.4519 | -0.00090123 | 0.04276555 | 0 | 0 | 0
15171 | 445203.6 | 2014-02-25 14:54 | 30.01497 | 7 | 100 | -2.599731 | 3.197771 | 142.1536 | 141.6688 | 494.4112 | 431.5226 | -0.001259198 | 0.04276555 | 0 | 0 | 0
15172 | 445233.6 | 2014-02-25 14:55 | 60.02983 | 7 | 100 | -2.599911 | 3.179958 | 142.1536 | 141.6905 | 494.4112 | 431.5916 | -0.0004196807 | 0.04276555 | 0 | 0 | 0
15173 | 445263.6 | 2014-02-25 14:55 | 90.04567 | 7 | 100 | -2.599911 | 3.172833 | 142.1536 | 141.7122 | 494.4112 | 431.6605 | -0.000193705 | 0.04276555 | 0 | 0 | 0
15174 | 445293.7 | 2014-02-25 14:56 | 120.0609 | 7 | 100 | -2.599731 | 3.168298 | 142.1536 | 141.7339 | 494.4112 | 431.7292 | -9.717821e-05 | 0.04276555 | 0 | 0 | 0
15175 | 445323.7 | 2014-02-25 14:56 | 150.0761 | 7 | 100 | -2.599911 | 3.164088 | 142.1536 | 141.7556 | 494.4112 | 431.7979 | -0.0001614328 | 0.04276555 | 0 | 0 | 0
15176 | 445353.7 | 2014-02-25 14:57 | 180.0911 | 7 | 100 | -2.599911 | 3.16085 | 142.1536 | 141.7772 | 494.4112 | 431.8664 | -0.000129161 | 0.04276555 | 0 | 0 | 0
15177 | 445383.7 | 2014-02-25 14:57 | 210.1066 | 7 | 100 | -2.599911 | 3.157935 | 142.1536 | 141.7989 | 494.4112 | 431.9349 | -9.687455e-05 | 0.04276555 | 0 | 0 | 0
15178 | 445413.7 | 2014-02-25 14:58 | 240.1218 | 7 | 100 | -2.599731 | 3.155182 | 142.1536 | 141.8206 | 494.4112 | 432.0033 | -9.687681e-05 | 0.04276555 | 0 | 0 | 0
15179 | 445443.7 | 2014-02-25 14:58 | 270.137 | 7 | 100 | -2.599911 | 3.152753 | 142.1536 | 141.8423 | 494.4112 | 432.0717 | -6.455208e-05 | 0.04276555 | 0 | 0 | 0
15180 | 445473.7 | 2014-02-25 14:59 | 300.1516 | 7 | 100 | -2.599731 | 3.150324 | 142.1536 | 141.8639 | 494.4112 | 432.14 | -6.455196e-05 | 0.04276555 | 0 | 0 | 0
15181 | 445503.8 | 2014-02-25 14:59 | 330.1674 | 7 | 100 | -2.599731 | 3.148219 | 142.1536 | 141.8856 | 494.4112 | 432.2083 | -6.440135e-05 | 0.04276555 | 0 | 0 | 0
15182 | 445533.8 | 2014-02-25 15:00 | 360.1821 | 7 | 100 | -2.600092 | 3.145952 | 142.1536 | 141.9073 | 494.4112 | 432.2765 | -6.435289e-05 | 0.04276555 | 0 | 0 | 0
15183 | 445563.8 | 2014-02-25 15:00 | 390.1979 | 7 | 100 | -2.599731 | 3.144008 | 142.1536 | 141.929 | 494.4112 | 432.3447 | -3.217627e-05 | 0.04276555 | 0 | 0 | 0
15184 | 445593.8 | 2014-02-25 15:01 | 420.2127 | 7 | 100 | -2.600092 | 3.141903 | 142.1536 | 141.9506 | 494.4112 | 432.4128 | -6.435358e-05 | 0.04276555 | 0 | 0 | 0
15185 | 445623.8 | 2014-02-25 15:01 | 450.2284 | 7 | 100 | -2.599911 | 3.13996 | 142.1536 | 141.9723 | 494.4112 | 432.4809 | -6.440086e-05 | 0.04276555 | 0 | 0 | 0
15186 | 445653.8 | 2014-02-25 15:02 | 480.243 | 7 | 100 | -2.599911 | 3.138017 | 142.1536 | 141.994 | 494.4112 | 432.5489 | -3.217617e-05 | 0.04276555 | 0 | 0 | 0
15187 | 445683.9 | 2014-02-25 15:02 | 510.2588 | 7 | 100 | -2.599911 | 3.136074 | 142.1536 | 142.0157 | 494.4112 | 432.6169 | -9.687402e-05 | 0.04276555 | 0 | 0 | 0
15188 | 445713.9 | 2014-02-25 15:03 | 540.2739 | 7 | 100 | -2.599911 | 3.13413 | 142.1536 | 142.0374 | 494.4112 | 432.6849 | -3.227793e-05 | 0.04276555 | 0 | 0 | 0
15189 | 445743.9 | 2014-02-25 15:03 | 570.2893 | 7 | 100 | -2.600092 | 3.131863 | 142.1536 | 142.059 | 494.4112 | 432.7528 | -9.687455e-05 | 0.04276555 | 0 | 0 | 0
15190 | 445773.9 | 2014-02-25 15:04 | 600.304 | 7 | 100 | -2.600092 | 3.12992 | 142.1536 | 142.0807 | 494.4112 | 432.8206 | -9.653092e-05 | 0.04276555 | 0 | 0 | 0
15191 | 445803.9 | 2014-02-25 15:04 | 630.3198 | 7 | 100 | -2.599911 | 3.127653 | 142.1536 | 142.1024 | 494.4112 | 432.8885 | -9.657663e-05 | 0.04276555 | 0 | 0 | 0
15192 | 445833.9 | 2014-02-25 15:05 | 660.3347 | 7 | 100 | -2.600092 | 3.125548 | 142.1536 | 142.1241 | 494.4112 | 432.9563 | -6.460381e-05 | 0.04276555 | 0 | 0 | 0
15193 | 445863.9 | 2014-02-25 15:05 | 690.3502 | 7 | 100 | -2.599911 | 3.123119 | 142.1536 | 142.1457 | 494.4112 | 433.024 | -9.657663e-05 | 0.04276555 | 0 | 0 | 0
15194 | 445894 | 2014-02-25 15:06 | 720.3648 | 7 | 100 | -2.599911 | 3.12069 | 142.1536 | 142.1674 | 494.4112 | 433.0916 | -9.657713e-05 | 0.04276555 | 0 | 0 | 0
15195 | 445924 | 2014-02-25 15:06 | 750.3806 | 7 | 100 | -2.599911 | 3.118261 | 142.1536 | 142.1891 | 494.4112 | 433.1593 | -9.657661e-05 | 0.04276555 | 0 | 0 | 0
15196 | 445954 | 2014-02-25 15:07 | 780.3955 | 7 | 100 | -2.599911 | 3.11567 | 142.1536 | 142.2108 | 494.4112 | 433.2268 | -6.439986e-05 | 0.04276555 | 0 | 0 | 0
15197 | 445984 | 2014-02-25 15:07 | 810.4111 | 7 | 100 | -2.599911 | 3.112917 | 142.1536 | 142.2324 | 494.4112 | 433.2944 | -9.652944e-05 | 0.04276555 | 0 | 0 | 0
15198 | 446014 | 2014-02-25 15:08 | 840.4258 | 7 | 100 | -2.599911 | 3.110002 | 142.1536 | 142.2541 | 494.4112 | 433.3618 | -0.0001287554 | 0.04276555 | 0 | 0 | 0
15199 | 446044 | 2014-02-25 15:08 | 870.426 | 7 | 100 | -2.599911 | 3.107087 | 142.1536 | 142.2758 | 494.4112 | 433.4292 | -6.460127e-05 | 0.04276555 | 0 | 0 | 0
15200 | 446074 | 2014-02-25 15:09 | 900.4412 | 7 | 100 | -2.600092 | 3.104011 | 142.1536 | 142.2975 | 494.4112 | 433.4965 | -9.652982e-05 | 0.04276555 | 0 | 0 | 0
15201 | 446104.1 | 2014-02-25 15:09 | 930.4564 | 7 | 100 | -2.599911 | 3.100772 | 142.1536 | 142.3191 | 494.4112 | 433.5637 | -0.0001287058 | 0.04276555 | 0 | 0 | 0
15202 | 446134.1 | 2014-02-25 15:10 | 960.4711 | 7 | 100 | -2.599911 | 3.097533 | 142.1536 | 142.3408 | 494.4112 | 433.6309 | -0.0001287087 | 0.04276555 | 0 | 0 | 0
15203 | 446164.1 | 2014-02-25 15:10 | 990.4869 | 7 | 100 | -2.599911 | 3.094133 | 142.1536 | 142.3625 | 494.4112 | 433.698 | -0.0001295424 | 0.04276555 | 0 | 0 | 0
15204 | 446194.1 | 2014-02-25 15:11 | 1020.502 | 7 | 100 | -2.599911 | 3.09057 | 142.1536 | 142.3842 | 494.4112 | 433.7651 | -0.0001291439 | 0.04276555 | 0 | 0 | 0
15205 | 446224.1 | 2014-02-25 15:11 | 1050.517 | 7 | 100 | -2.599911 | 3.087008 | 142.1536 | 142.4059 | 494.4112 | 433.832 | -0.0001287063 | 0.04276555 | 0 | 0 | 0
15206 | 446254.1 | 2014-02-25 15:12 | 1080.532 | 7 | 100 | -2.599911 | 3.083121 | 142.1536 | 142.4275 | 494.4112 | 433.8989 | -0.0001287551 | 0.04276555 | 0 | 0 | 0
15207 | 446284.1 | 2014-02-25 15:12 | 1110.548 | 7 | 100 | -2.599911 | 3.079235 | 142.1536 | 142.4492 | 494.4112 | 433.9657 | -0.0001287562 | 0.04276555 | 0 | 0 | 0
15208 | 446314.2 | 2014-02-25 15:13 | 1140.563 | 7 | 100 | -2.600092 | 3.075025 | 142.1536 | 142.4709 | 494.4112 | 434.0323 | -0.0001609284 | 0.04276555 | 0 | 0 | 0
15209 | 446344.2 | 2014-02-25 15:13 | 1170.578 | 7 | 100 | -2.600092 | 3.070814 | 142.1536 | 142.4926 | 494.4112 | 434.099 | -0.0001609306 | 0.04276555 | 0 | 0 | 0
15210 | 446374.2 | 2014-02-25 15:14 | 1200.593 | 7 | 100 | -2.599731 | 3.066766 | 142.1536 | 142.5142 | 494.4112 | 434.1655 | -6.435354e-05 | 0.04276555 | 0 | 0 | 0
15211 | 446404.2 | 2014-02-25 15:14 | 1230.609 | 7 | 100 | -2.599911 | 3.06207 | 142.1536 | 142.5359 | 494.4112 | 434.2319 | -0.0001287553 | 0.04276555 | 0 | 0 | 0
15212 | 446434.2 | 2014-02-25 15:15 | 1260.623 | 7 | 100 | -2.599911 | 3.057212 | 142.1536 | 142.5576 | 494.4112 | 434.2982 | -0.0001609352 | 0.04276555 | 0 | 0 | 0
15213 | 446464.2 | 2014-02-25 15:15 | 1290.623 | 7 | 100 | -2.599551 | 3.052516 | 142.1536 | 142.5793 | 494.4112 | 434.3644 | -0.0001614202 | 0.04276555 | 0 | 0 | 0
15214 | 446494.2 | 2014-02-25 15:16 | 1320.639 | 7 | 100 | -2.599731 | 3.047334 | 142.1536 | 142.6009 | 494.4112 | 434.4305 | -0.0001609311 | 0.04276555 | 0 | 0 | 0
15215 | 446524.3 | 2014-02-25 15:16 | 1350.653 | 7 | 100 | -2.599551 | 3.042314 | 142.1536 | 142.6226 | 494.4112 | 434.4965 | -0.0001609319 | 0.04276555 | 0 | 0 | 0
15216 | 446554.3 | 2014-02-25 15:17 | 1380.653 | 7 | 100 | -2.599911 | 3.03697 | 142.1536 | 142.6443 | 494.4112 | 434.5624 | -0.0001937137 | 0.04276555 | 0 | 0 | 0
15217 | 446584.3 | 2014-02-25 15:17 | 1410.669 | 7 | 100 | -2.599731 | 3.031464 | 142.1536 | 142.6659 | 494.4112 | 434.6281 | -0.0001609298 | 0.04276555 | 0 | 0 | 0
15218 | 446614.3 | 2014-02-25 15:18 | 1440.669 | 7 | 100 | -2.599731 | 3.025635 | 142.1536 | 142.6876 | 494.4112 | 434.6938 | -0.0001930943 | 0.04276555 | 0 | 0 | 0
15219 | 446644.3 | 2014-02-25 15:18 | 1470.684 | 7 | 100 | -2.599731 | 3.019319 | 142.1536 | 142.7093 | 494.4112 | 434.7593 | -0.0002252817 | 0.04276555 | 0 | 0 | 0
15220 | 446674.3 | 2014-02-25 15:19 | 1500.698 | 7 | 100 | -2.599911 | 3.012032 | 142.1536 | 142.7309 | 494.4112 | 434.8246 | -0.0002591082 | 0.04276555 | 0 | 0 | 0
15221 | 446704.3 | 2014-02-25 15:19 | 1530.714 | 7 | 100 | -2.599731 | 3.004259 | 142.1536 | 142.7526 | 494.4112 | 434.8899 | -0.0002583 | 0.04276555 | 0 | 0 | 0
15222 | 446734.3 | 2014-02-25 15:20 | 1560.729 | 7 | 100 | -2.599911 | 2.994867 | 142.1536 | 142.7743 | 494.4112 | 434.9549 | -0.0002896846 | 0.04276555 | 0 | 0 | 0
15223 | 446764.3 | 2014-02-25 15:20 | 1590.744 | 7 | 100 | -2.599911 | 2.984018 | 142.1536 | 142.796 | 494.4112 | 435.0197 | -0.0004210469 | 0.04276555 | 0 | 0 | 0
15224 | 446794.3 | 2014-02-25 15:21 | 1620.744 | 7 | 100 | -2.599911 | 2.971063 | 142.1536 | 142.8177 | 494.4112 | 435.0842 | -0.0005150158 | 0.04276555 | 0 | 0 | 0
15225 | 446824.4 | 2014-02-25 15:21 | 1650.759 | 7 | 100 | -2.599731 | 2.956003 | 142.1536 | 142.8393 | 494.4112 | 435.1485 | -0.0005471501 | 0.04276555 | 0 | 0 | 0
15226 | 446854.4 | 2014-02-25 15:22 | 1680.774 | 7 | 100 | -2.599911 | 2.93819 | 142.1536 | 142.861 | 494.4112 | 435.2123 | -0.0006437224 | 0.04276555 | 0 | 0 | 0
15227 | 446884.4 | 2014-02-25 15:22 | 1710.79 | 7 | 100 | -2.599911 | 2.916977 | 142.1536 | 142.8827 | 494.4112 | 435.2758 | -0.0008071279 | 0.04276555 | 0 | 0 | 0
15228 | 446914.4 | 2014-02-25 15:23 | 1740.804 | 7 | 100 | -2.599731 | 2.892363 | 142.1536 | 142.9043 | 494.4112 | 435.3387 | -0.0008689957 | 0.04276555 | 0 | 0 | 0
15229 | 446944.4 | 2014-02-25 15:23 | 1770.82 | 7 | 100 | -2.599911 | 2.863215 | 142.1536 | 142.926 | 494.4112 | 435.4012 | -0.001029911 | 0.04276555 | 0 | 0 | 0
15230 | 446974.4 | 2014-02-25 15:24 | 1800.835 | 7 | 100 | -2.599731 | 2.828075 | 142.1536 | 142.9477 | 494.4112 | 435.4628 | -0.001223041 | 0.04276555 | 0 | 0 | 0
15231 | 447004.4 | 2014-02-25 15:24 | 1830.85 | 7 | 100 | -2.599731 | 2.785487 | 142.1536 | 142.9694 | 494.4112 | 435.5237 | -0.001549907 | 0.04276555 | 0 | 0 | 0
15232 | 447034.5 | 2014-02-25 15:25 | 1860.865 | 7 | 100 | -2.599731 | 2.733344 | 142.1536 | 142.9911 | 494.4112 | 435.5835 | -0.001878452 | 0.04276555 | 0 | 0 | 0
15233 | 447064.5 | 2014-02-25 15:25 | 1890.881 | 7 | 100 | -2.599731 | 2.665979 | 142.1536 | 143.0127 | 494.4112 | 435.6421 | -0.002364254 | 0.04276555 | 0 | 0 | 0
15234 | 447094.5 | 2014-02-25 15:26 | 1920.896 | 7 | 100 | -2.599731 | 2.571086 | 142.1536 | 143.0344 | 494.4112 | 435.6989 | -0.00376574 | 0.04276555 | 0 | 0 | 0
15235 | 447124.5 | 2014-02-25 15:26 | 1950.912 | 7 | 100 | -2.599731 | 2.404294 | 142.1536 | 143.0561 | 494.4112 | 435.7531 | -0.007563695 | 0.04276555 | 0 | 0 | 0
15236 | 447151.7 | 2014-02-25 15:27 | 1978.114 | 7 | 100 | -2.599731 | 1.999945 | 142.1536 | 143.0757 | 494.4112 | 435.797 | -0.02211586 | 0.04276555 | 0 | 0 | 0
15237 | 447151.7 | 2014-02-25 15:27 | 2.020011182e-06 | 8 | 100 | -0.0003540663 | 2.128035 | 142.1536 | 143.0757 | 494.4112 | 435.797 | 0 | 0.04276555 | 0 | 0 | 0
15238 | 447181.7 | 2014-02-25 15:27 | 30.01537 | 9 | 100 | 0 | 2.559103 | 142.1536 | 143.0757 | 494.4112 | 435.797 | 0.003196211 | 0.0414497 | 0 | 0 | 0
15239 | 447211.7 | 2014-02-25 15:28 | 60.03048 | 9 | 100 | 0 | 2.615456 | 142.1536 | 143.0757 | 494.4112 | 435.797 | 0.001323799 | 0.0414497 | 0 | 0 | 0
15240 | 447241.7 | 2014-02-25 15:28 | 90.04577 | 9 | 100 | 0 | 2.6459 | 142.1536 | 143.0757 | 494.4112 | 435.797 | 0.0008690068 | 0.0414497 | 0 | 0 | 0
15241 | 447271.7 | 2014-02-25 15:29 | 120.0143 | 9 | 100 | 0 | 2.666303 | 142.1536 | 143.0757 | 494.4112 | 435.797 | 0.0006477274 | 0.0414497 | 0 | 0 | 0
15242 | 447301.7 | 2014-02-25 15:29 | 30.01528 | 10 | 100 | 2.599924 | 3.01689 | 142.1753 | 143.0757 | 494.4748 | 435.797 | 0.004119798 | 0.0414497 | 0 | 0 | 0
15243 | 447331.7 | 2014-02-25 15:30 | 60.03011 | 10 | 100 | 2.599924 | 3.109193 | 142.1969 | 143.0757 | 494.5413 | 435.797 | 0.002542707 | 0.0414497 | 0 | 0 | 0
15244 | 447361.8 | 2014-02-25 15:30 | 90.04569 | 10 | 100 | 2.599744 | 3.173156 | 142.2186 | 143.0757 | 494.6094 | 435.797 | 0.001866761 | 0.0414497 | 0 | 0 | 0
15245 | 447391.8 | 2014-02-25 15:31 | 120.0605 | 10 | 100 | 2.599924 | 3.22287 | 142.2403 | 143.0757 | 494.6787 | 435.797 | 0.001512776 | 0.0414497 | 0 | 0 | 0
15246 | 447421.8 | 2014-02-25 15:31 | 150.0605 | 10 | 100 | 2.599744 | 3.26303 | 142.262 | 143.0757 | 494.7491 | 435.797 | 0.001259195 | 0.0414497 | 0 | 0 | 0
15247 | 447451.8 | 2014-02-25 15:32 | 180.0758 | 10 | 100 | 2.599924 | 3.296712 | 142.2837 | 143.0757 | 494.8202 | 435.797 | 0.001029932 | 0.0414497 | 0 | 0 | 0
15248 | 447481.8 | 2014-02-25 15:32 | 210.0905 | 10 | 100 | 2.599744 | 3.324727 | 142.3053 | 143.0757 | 494.8919 | 435.797 | 0.0008368685 | 0.0414497 | 0 | 0 | 0
15249 | 447511.8 | 2014-02-25 15:33 | 240.1062 | 10 | 100 | 2.599924 | 3.344483 | 142.327 | 143.0757 | 494.9642 | 435.797 | 0.0005471481 | 0.0414497 | 0 | 0 | 0
15250 | 447541.8 | 2014-02-25 15:33 | 270.1214 | 10 | 100 | 2.599924 | 3.355494 | 142.3487 | 143.0757 | 495.0369 | 435.797 | 0.0002905915 | 0.0414497 | 0 | 0 | 0
15251 | 447571.9 | 2014-02-25 15:34 | 300.1362 | 10 | 100 | 2.599924 | 3.363105 | 142.3704 | 143.0757 | 495.1097 | 435.797 | 0.0001931059 | 0.0414497 | 0 | 0 | 0
15252 | 447601.9 | 2014-02-25 15:34 | 330.1362 | 10 | 100 | 2.600105 | 3.369744 | 142.392 | 143.0757 | 495.1826 | 435.797 | 0.0002582627 | 0.0414497 | 0 | 0 | 0
15253 | 447631.9 | 2014-02-25 15:35 | 360.1514 | 10 | 100 | 2.599924 | 3.375574 | 142.4137 | 143.0757 | 495.2557 | 435.797 | 0.00019311 | 0.0414497 | 0 | 0 | 0
15254 | 447661.9 | 2014-02-25 15:35 | 390.1667 | 10 | 100 | 2.599924 | 3.381566 | 142.4354 | 143.0757 | 495.329 | 435.797 | 0.0001937024 | 0.0414497 | 0 | 0 | 0
15255 | 447691.9 | 2014-02-25 15:36 | 420.1815 | 10 | 100 | 2.599924 | 3.387719 | 142.457 | 143.0757 | 495.4023 | 435.797 | 0.0002259803 | 0.0414497 | 0 | 0 | 0
15256 | 447721.9 | 2014-02-25 15:36 | 450.1815 | 10 | 100 | 2.600105 | 3.393711 | 142.4787 | 143.0757 | 495.4758 | 435.797 | 0.0001931085 | 0.0414497 | 0 | 0 | 0
15257 | 447751.9 | 2014-02-25 15:37 | 480.1962 | 10 | 100 | 2.599744 | 3.399378 | 142.5004 | 143.0757 | 495.5494 | 435.797 | 0.0001295558 | 0.0414497 | 0 | 0 | 0
15258 | 447781.9 | 2014-02-25 15:37 | 510.2124 | 10 | 100 | 2.599924 | 3.405208 | 142.5221 | 143.0757 | 495.6232 | 435.797 | 0.0001619318 | 0.0414497 | 0 | 0 | 0
15259 | 447811.9 | 2014-02-25 15:38 | 540.2272 | 10 | 100 | 2.599924 | 3.410876 | 142.5438 | 143.0757 | 495.6971 | 435.797 | 0.0001937209 | 0.0414497 | 0 | 0 | 0
15260 | 447842 | 2014-02-25 15:38 | 570.2426 | 10 | 100 | 2.600105 | 3.415895 | 142.5654 | 143.0757 | 495.771 | 435.797 | 0.0001614275 | 0.0414497 | 0 | 0 | 0
15261 | 447872 | 2014-02-25 15:39 | 600.2571 | 10 | 100 | 2.599744 | 3.421077 | 142.5871 | 143.0757 | 495.8451 | 435.797 | 0.0001614282 | 0.0414497 | 0 | 0 | 0
15262 | 447902 | 2014-02-25 15:39 | 630.273 | 10 | 100 | 2.599924 | 3.426097 | 142.6088 | 143.0757 | 495.9194 | 435.797 | 0.0001609309 | 0.0414497 | 0 | 0 | 0
15263 | 447932 | 2014-02-25 15:40 | 660.2882 | 10 | 100 | 2.599744 | 3.43047 | 142.6305 | 143.0757 | 495.9937 | 435.797 | 0.0001291552 | 0.0414497 | 0 | 0 | 0
15264 | 447962 | 2014-02-25 15:40 | 690.3034 | 10 | 100 | 2.599744 | 3.435004 | 142.6521 | 143.0757 | 496.0681 | 435.797 | 0.0001609341 | 0.0414497 | 0 | 0 | 0
15265 | 447992 | 2014-02-25 15:41 | 720.3185 | 10 | 100 | 2.599744 | 3.439052 | 142.6738 | 143.0757 | 496.1426 | 435.797 | 0.0001291578 | 0.0414497 | 0 | 0 | 0
15266 | 448022 | 2014-02-25 15:41 | 750.3339 | 10 | 100 | 2.599744 | 3.442777 | 142.6955 | 143.0757 | 496.2172 | 435.797 | 0.0001295567 | 0.0414497 | 0 | 0 | 0
15267 | 448052.1 | 2014-02-25 15:42 | 780.3491 | 10 | 100 | 2.600105 | 3.446177 | 142.7172 | 143.0757 | 496.2918 | 435.797 | 6.480217e-05 | 0.0414497 | 0 | 0 | 0
15268 | 448082.1 | 2014-02-25 15:42 | 810.3642 | 10 | 100 | 2.599924 | 3.449254 | 142.7388 | 143.0757 | 496.3666 | 435.797 | 6.480217e-05 | 0.0414497 | 0 | 0 | 0
15269 | 448112.1 | 2014-02-25 15:43 | 840.3796 | 10 | 100 | 2.599924 | 3.452493 | 142.7605 | 143.0757 | 496.4414 | 435.797 | 0.0001295567 | 0.0414497 | 0 | 0 | 0
15270 | 448142.1 | 2014-02-25 15:43 | 870.3948 | 10 | 100 | 2.599924 | 3.455245 | 142.7822 | 143.0757 | 496.5162 | 435.797 | 0.0001295567 | 0.0414497 | 0 | 0 | 0
15271 | 448172.1 | 2014-02-25 15:44 | 900.41 | 10 | 100 | 2.599924 | 3.457675 | 142.8039 | 143.0757 | 496.5912 | 435.797 | 3.237724e-05 | 0.0414497 | 0 | 0 | 0
15272 | 448202.1 | 2014-02-25 15:44 | 930.4252 | 10 | 100 | 2.599924 | 3.460265 | 142.8256 | 143.0757 | 496.6662 | 435.797 | 6.475449e-05 | 0.0414497 | 0 | 0 | 0
15273 | 448232.2 | 2014-02-25 15:45 | 960.4404 | 10 | 100 | 2.599744 | 3.462694 | 142.8472 | 143.0757 | 496.7412 | 435.797 | 6.475449e-05 | 0.0414497 | 0 | 0 | 0
15274 | 448262.2 | 2014-02-25 15:45 | 990.4556 | 10 | 100 | 2.599924 | 3.465123 | 142.8689 | 143.0757 | 496.8163 | 435.797 | 9.713173e-05 | 0.0414497 | 0 | 0 | 0
15275 | 448292.2 | 2014-02-25 15:46 | 1020.47 | 10 | 100 | 2.599924 | 3.467552 | 142.8906 | 143.0757 | 496.8914 | 435.797 | 9.683336e-05 | 0.0414497 | 0 | 0 | 0
15276 | 448322.2 | 2014-02-25 15:46 | 1050.47 | 10 | 100 | 2.599924 | 3.46982 | 142.9123 | 143.0757 | 496.9666 | 435.797 | 3.217703e-05 | 0.0414497 | 0 | 0 | 0
15277 | 448352.2 | 2014-02-25 15:47 | 1080.485 | 10 | 100 | 2.599744 | 3.472249 | 142.9339 | 143.0757 | 497.0418 | 435.797 | 6.435421e-05 | 0.0414497 | 0 | 0 | 0
15278 | 448382.2 | 2014-02-25 15:47 | 1110.485 | 10 | 100 | 2.600105 | 3.474839 | 142.9556 | 143.0757 | 497.1171 | 435.797 | 9.683143e-05 | 0.0414497 | 0 | 0 | 0
15279 | 448412.2 | 2014-02-25 15:48 | 1140.5 | 10 | 100 | 2.599924 | 3.477268 | 142.9773 | 143.0757 | 497.1924 | 435.797 | 9.65307e-05 | 0.0414497 | 0 | 0 | 0
15280 | 448442.2 | 2014-02-25 15:48 | 1170.516 | 10 | 100 | 2.599744 | 3.480021 | 142.9989 | 143.0757 | 497.2678 | 435.797 | 3.222412e-05 | 0.0414497 | 0 | 0 | 0
15281 | 448472.2 | 2014-02-25 15:49 | 1200.53 | 10 | 100 | 2.599924 | 3.483098 | 143.0206 | 143.0757 | 497.3432 | 435.797 | 0.0001287058 | 0.0414497 | 0 | 0 | 0
15282 | 448502.3 | 2014-02-25 15:49 | 1230.546 | 10 | 100 | 2.600105 | 3.486175 | 143.0423 | 143.0757 | 497.4188 | 435.797 | 0.0001291514 | 0.0414497 | 0 | 0 | 0
15283 | 448532.3 | 2014-02-25 15:50 | 1260.562 | 10 | 100 | 2.600105 | 3.489413 | 143.064 | 143.0757 | 497.4944 | 435.797 | 0.000128752 | 0.0414497 | 0 | 0 | 0
15284 | 448562.3 | 2014-02-25 15:50 | 1290.577 | 10 | 100 | 2.599924 | 3.492652 | 143.0857 | 143.0757 | 497.5701 | 435.797 | 6.455653e-05 | 0.0414497 | 0 | 0 | 0
15285 | 448592.3 | 2014-02-25 15:51 | 1320.591 | 10 | 100 | 2.599744 | 3.496377 | 143.1073 | 143.0757 | 497.6458 | 435.797 | 0.0001291586 | 0.0414497 | 0 | 0 | 0
15286 | 448622.3 | 2014-02-25 15:51 | 1350.607 | 10 | 100 | 2.599924 | 3.500425 | 143.129 | 143.0757 | 497.7217 | 435.797 | 0.0001295526 | 0.0414497 | 0 | 0 | 0
15287 | 448652.3 | 2014-02-25 15:52 | 1380.622 | 10 | 100 | 2.599744 | 3.504797 | 143.1507 | 143.0757 | 497.7976 | 435.797 | 0.000161933 | 0.0414497 | 0 | 0 | 0
15288 | 448682.4 | 2014-02-25 15:52 | 1410.637 | 10 | 100 | 2.599564 | 3.509655 | 143.1724 | 143.0757 | 497.8736 | 435.797 | 0.0001609326 | 0.0414497 | 0 | 0 | 0
15289 | 448712.4 | 2014-02-25 15:53 | 1440.653 | 10 | 100 | 2.599744 | 3.515161 | 143.194 | 143.0757 | 497.9498 | 435.797 | 0.0001614309 | 0.0414497 | 0 | 0 | 0
15290 | 448742.4 | 2014-02-25 15:53 | 1470.668 | 10 | 100 | 2.599924 | 3.521315 | 143.2157 | 143.0757 | 498.026 | 435.797 | 0.0002260374 | 0.0414497 | 0 | 0 | 0
15291 | 448772.4 | 2014-02-25 15:54 | 1500.683 | 10 | 100 | 2.599744 | 3.528116 | 143.2374 | 143.0757 | 498.1024 | 435.797 | 0.0002252806 | 0.0414497 | 0 | 0 | 0
15292 | 448802.4 | 2014-02-25 15:54 | 1530.698 | 10 | 100 | 2.599744 | 3.535889 | 143.2591 | 143.0757 | 498.179 | 435.797 | 0.000257527 | 0.0414497 | 0 | 0 | 0
15293 | 448832.4 | 2014-02-25 15:55 | 1560.714 | 10 | 100 | 2.599744 | 3.544795 | 143.2807 | 143.0757 | 498.2557 | 435.797 | 0.0003238678 | 0.0414497 | 0 | 0 | 0
15294 | 448862.4 | 2014-02-25 15:55 | 1590.729 | 10 | 100 | 2.599564 | 3.554997 | 143.3024 | 143.0757 | 498.3326 | 435.797 | 0.0002914905 | 0.0414497 | 0 | 0 | 0
15295 | 448892.5 | 2014-02-25 15:56 | 1620.744 | 10 | 100 | 2.599744 | 3.567142 | 143.3241 | 143.0757 | 498.4098 | 435.797 | 0.0003886223 | 0.0414497 | 0 | 0 | 0
15296 | 448922.5 | 2014-02-25 15:56 | 1650.759 | 10 | 100 | 2.599744 | 3.581554 | 143.3458 | 143.0757 | 498.4873 | 435.797 | 0.0004858017 | 0.0414497 | 0 | 0 | 0
15297 | 448952.5 | 2014-02-25 15:57 | 1680.775 | 10 | 100 | 2.599744 | 3.599043 | 143.3674 | 143.0757 | 498.5651 | 435.797 | 0.0005829811 | 0.0414497 | 0 | 0 | 0
15298 | 448982.5 | 2014-02-25 15:57 | 1710.79 | 10 | 100 | 2.599924 | 3.620256 | 143.3891 | 143.0757 | 498.6434 | 435.797 | 0.0007124901 | 0.0414497 | 0 | 0 | 0
15299 | 449012.5 | 2014-02-25 15:58 | 1740.804 | 10 | 100 | 2.599924 | 3.646975 | 143.4108 | 143.0757 | 498.7221 | 435.797 | 0.0009068489 | 0.0414497 | 0 | 0 | 0
15300 | 449042.5 | 2014-02-25 15:58 | 1770.805 | 10 | 100 | 2.599744 | 3.680496 | 143.4325 | 143.0757 | 498.8015 | 435.797 | 0.001101112 | 0.0414497 | 0 | 0 | 0
15301 | 449072.5 | 2014-02-25 15:59 | 1800.82 | 10 | 100 | 2.599924 | 3.724218 | 143.4541 | 143.0757 | 498.8817 | 435.797 | 0.001489782 | 0.0414497 | 0 | 0 | 0
15302 | 449102.5 | 2014-02-25 15:59 | 1830.835 | 10 | 100 | 2.599744 | 3.78219 | 143.4758 | 143.0757 | 498.963 | 435.797 | 0.002227724 | 0.0414497 | 0 | 0 | 0
15303 | 449132.6 | 2014-02-25 16:00 | 1860.851 | 10 | 100 | 2.599744 | 3.864291 | 143.4975 | 143.0757 | 499.0458 | 435.797 | 0.003141435 | 0.0414497 | 0 | 0 | 0
15304 | 449162.6 | 2014-02-25 16:00 | 1890.865 | 10 | 100 | 2.599924 | 3.987846 | 143.5191 | 143.0757 | 499.1308 | 435.797 | 0.004924419 | 0.0414497 | 0 | 0 | 0
15305 | 449181.5 | 2014-02-25 16:01 | 1909.787 | 10 | 100 | 2.599744 | 4.100228 | 143.5328 | 143.0757 | 499.1861 | 435.797 | 0.006566444 | 0.0414497 | 0 | 0 | 0
15306 | 449211.5 | 2014-02-25 16:01 | 30.01559 | 11 | 100 | 1.600455 | 4.099742 | 143.5495 | 143.0757 | 499.2546 | 435.797 | 0 | 0.0414497 | 0 | 0 | 0
15307 | 449241.5 | 2014-02-25 16:02 | 60.03023 | 11 | 100 | 1.058438 | 4.099581 | 143.5604 | 143.0757 | 499.2993 | 435.797 | 0 | 0.0414497 | 0 | 0 | 0
15308 | 449271.5 | 2014-02-25 16:02 | 90.03029 | 11 | 100 | 0.7107962 | 4.099581 | 143.5677 | 143.0757 | 499.3291 | 435.797 | 0 | 0.0414497 | 0 | 0 | 0
15309 | 449301.6 | 2014-02-25 16:03 | 120.045 | 11 | 100 | 0.4872094 | 4.099742 | 143.5726 | 143.0757 | 499.3493 | 435.797 | 0 | 0.0414497 | 0 | 0 | 0
15310 | 449331.6 | 2014-02-25 16:03 | 150.0609 | 11 | 100 | 0.3407961 | 4.099581 | 143.5761 | 143.0757 | 499.3633 | 435.797 | 0 | 0.0414497 | 0 | 0 | 0
15311 | 449361.6 | 2014-02-25 16:04 | 180.0755 | 11 | 100 | 0.2446899 | 4.099581 | 143.5785 | 143.0757 | 499.3732 | 435.797 | 0 | 0.0414497 | 0 | 0 | 0
15312 | 449391.6 | 2014-02-25 16:04 | 210.0913 | 11 | 100 | 0.1803185 | 4.099419 | 143.5802 | 143.0757 | 499.3804 | 435.797 | -3.242159e-05 | 0.0414497 | 0 | 0 | 0
15313 | 449421.6 | 2014-02-25 16:05 | 240.1065 | 11 | 100 | 0.1359618 | 4.099419 | 143.5815 | 143.0757 | 499.3857 | 435.797 | -3.222482e-05 | 0.0414497 | 0 | 0 | 0
15314 | 449451.6 | 2014-02-25 16:05 | 270.1217 | 11 | 100 | 0.1058497 | 4.099581 | 143.5825 | 143.0757 | 499.3899 | 435.797 | 0 | 0.0414497 | 0 | 0 | 0
15315 | 449481.7 | 2014-02-25 16:06 | 300.137 | 11 | 100 | 0.08421224 | 4.099581 | 143.5833 | 143.0757 | 499.3931 | 435.797 | 0 | 0.0414497 | 0 | 0 | 0
15316 | 449488.6 | 2014-02-25 16:06 | 307.0744 | 11 | 100 | 0.07988475 | 4.099581 | 143.5835 | 143.0757 | 499.3937 | 435.797 | -6.435281e-05 | 0.0414497 | 0 | 0 | 0
15317 | 449488.6 | 2014-02-25 16:06 | 0.0001435611 | 12 | 101 | 0 | 4.099581 | 143.5835 | 143.0757 | 499.3937 | 435.797 | -6.435281e-05 | 0.0414497 | 0 | 0 | 0
15318 | 449488.6 | 2014-02-25 16:06 | 0.01498047 | 12 | 101 | 0 | 4.099581 | 143.5835 | 143.0757 | 499.3937 | 435.797 | -6.435281e-05 | 0.0414497 | 0 | 0 | 0
Note on A1: Data_Point
Note on B1: Test_Time(s)
Note on C1: Date_Time
Note on D1: Step_Time(s)
Note on E1: Step_Index
Note on F1: Cycle_Index
Note on G1: Current(A)
Note on H1: Voltage(V)
Note on I1: Charge_Capacity(Ah)
Note on J1: Discharge_Capacity(Ah)
Note on K1: Charge_Energy(Wh)
Note on L1: Discharge_Energy(Wh)
Note on M1: dV/dt(V/s)
Note on N1: Internal_Resistance(Ohm)
Note on O1: Is_FC_Data
Note on P1: AC_Impedance(Ohm)
Note on Q1: ACI_Phase_Angle(Deg)