## Sheet1
| Data_Point | Test_Time(s) | Date_Time | Step_Time(s) | Step_Index | Cycle_Index | Current(A) | Voltage(V) | Charge_Capacity(Ah) | Discharge_Capacity(Ah) | Charge_Energy(Wh) | Discharge_Energy(Wh) | dV/dt(V/s) | Internal_Resistance(Ohm) | Is_FC_Data | AC_Impedance(Ohm) | ACI_Phase_Angle(Deg) | Battery_Label | dV | Discharge_dQ | Charge_dQ | Discharge_dQ/dV | Charge_dQ/dV | dv_close_to_zero | dQ/dV | Smoothed_dQ/dV
0 | 1861 | 54826.64 | 2013-07-06 03:33 | 30.01517 | 7 | 10 | -2.599551 | 3.249427 | 17.96926 | 17.768 | 62.11286 | 54.85071 | -0.001775859 | 0.03640851 | 0 | 0 | 0 | 7_8_13_1C_Cycle | -0.5952692 | 0.02167522 | 0 | -0.03641247 | 0 |  | -0.03641247 | 0.6806069
1 | 1862 | 54856.66 | 2013-07-06 03:33 | 60.03086 | 7 | 10 | -2.599551 | 3.22789 | 17.96926 | 17.78967 | 62.11286 | 54.92085 | -0.0003238654 | 0.03640851 | 0 | 0 | 0 | 7_8_13_1C_Cycle | -0.02153707 | 0.02167539 | 0 | -1.006423 | 0 | TRUE | -1.006423 | -2.199874
2 | 1863 | 54886.67 | 2013-07-06 03:34 | 90.04595 | 7 | 10 | -2.599731 | 3.223194 | 17.96926 | 17.81134 | 62.11286 | 54.99072 | -9.657779e-05 | 0.03640851 | 0 | 0 | 0 | 7_8_13_1C_Cycle | -0.004696131 | 0.02166392 | 0 | -4.613142 | 0 | TRUE | -4.613142 | -4.958917
3 | 1864 | 54916.69 | 2013-07-06 03:34 | 120.0618 | 7 | 10 | -2.600092 | 3.220441 | 17.96926 | 17.83303 | 62.11286 | 55.06059 | -9.712921e-05 | 0.03640851 | 0 | 0 | 0 | 7_8_13_1C_Cycle | -0.002752781 | 0.02168747 | 0 | -7.878387 | 0 | TRUE | -7.878387 | -7.42005
4 | 1865 | 54946.7 | 2013-07-06 03:35 | 150.0768 | 7 | 10 | -2.599731 | 3.218336 | 17.96926 | 17.85469 | 62.11286 | 55.13034 | -6.43536e-05 | 0.03640851 | 0 | 0 | 0 | 7_8_13_1C_Cycle | -0.002105236 | 0.02166512 | 0 | -10.29106 | 0 | TRUE | -10.29106 | -9.4068
5 | 1866 | 54976.7 | 2013-07-06 03:35 | 180.0769 | 7 | 10 | -2.599911 | 3.216393 | 17.96926 | 17.87637 | 62.11286 | 55.20008 | -3.227719e-05 | 0.03640851 | 0 | 0 | 0 | 7_8_13_1C_Cycle | -0.001943111 | 0.02167634 | 0 | -11.15548 | 0 | TRUE | -11.15548 | -10.56186
6 | 1867 | 55006.72 | 2013-07-06 03:36 | 210.0926 | 7 | 10 | -2.599731 | 3.214288 | 17.96926 | 17.89804 | 62.11286 | 55.26977 | -6.435304e-05 | 0.03640851 | 0 | 0 | 0 | 7_8_13_1C_Cycle | -0.002105236 | 0.02167659 | 0 | -10.29651 | 0 | TRUE | -10.29651 | -10.74226
7 | 1868 | 55036.73 | 2013-07-06 03:36 | 240.1078 | 7 | 10 | -2.599911 | 3.212183 | 17.96926 | 17.91971 | 62.11286 | 55.33939 | -3.222409e-05 | 0.03640851 | 0 | 0 | 0 | 7_8_13_1C_Cycle | -0.002105236 | 0.02166512 | 0 | -10.29107 | 0 | TRUE | -10.29107 | -10.55461
8 | 1869 | 55066.75 | 2013-07-06 03:37 | 270.123 | 7 | 10 | -2.599911 | 3.209916 | 17.96926 | 17.9414 | 62.11286 | 55.40902 | -6.435964e-05 | 0.03640851 | 0 | 0 | 0 | 7_8_13_1C_Cycle | -0.002266884 | 0.02168732 | 0 | -9.56702 | 0 | TRUE | -9.56702 | -10.1147
9 | 1870 | 55096.75 | 2013-07-06 03:37 | 300.1234 | 7 | 10 | -2.599731 | 3.20781 | 17.96926 | 17.96306 | 62.11286 | 55.47854 | -6.475407e-05 | 0.03640851 | 0 | 0 | 0 | 7_8_13_1C_Cycle | -0.002105236 | 0.02166483 | 0 | -10.29093 | 0 | TRUE | -10.29093 | -9.920649
10 | 1871 | 55126.76 | 2013-07-06 03:38 | 330.1381 | 7 | 10 | -2.599731 | 3.205705 | 17.96926 | 17.98473 | 62.11286 | 55.54802 | -9.687308e-05 | 0.03640851 | 0 | 0 | 0 | 7_8_13_1C_Cycle | -0.002105236 | 0.02166433 | 0 | -10.29069 | 0 | TRUE | -10.29069 | -9.919468
11 | 1872 | 55156.76 | 2013-07-06 03:38 | 360.1388 | 7 | 10 | -2.599731 | 3.203438 | 17.96926 | 18.0064 | 62.11286 | 55.61747 | -6.475417e-05 | 0.03640851 | 0 | 0 | 0 | 7_8_13_1C_Cycle | -0.002266884 | 0.02167552 | 0 | -9.561811 | 0 | TRUE | -9.561811 | -10.03607
12 | 1873 | 55186.78 | 2013-07-06 03:39 | 390.1543 | 7 | 10 | -2.599551 | 3.201333 | 17.96926 | 18.02808 | 62.11286 | 55.68689 | -3.237672e-05 | 0.03640851 | 0 | 0 | 0 | 7_8_13_1C_Cycle | -0.002105236 | 0.02167556 | 0 | -10.29602 | 0 | TRUE | -10.29602 | -10.38627
13 | 1874 | 55216.8 | 2013-07-06 03:39 | 420.1692 | 7 | 10 | -2.599551 | 3.199228 | 17.96926 | 18.04974 | 62.11286 | 55.75622 | -6.480168e-05 | 0.03640851 | 0 | 0 | 0 | 7_8_13_1C_Cycle | -0.002105236 | 0.02166425 | 0 | -10.29065 | 0 | TRUE | -10.29065 | -10.34777
14 | 1875 | 55246.81 | 2013-07-06 03:40 | 450.1851 | 7 | 10 | -2.599731 | 3.197285 | 17.96926 | 18.07143 | 62.11286 | 55.82558 | -3.217658e-05 | 0.03640851 | 0 | 0 | 0 | 7_8_13_1C_Cycle | -0.001943111 | 0.02168675 | 0 | -11.16084 | 0 | TRUE | -11.16084 | -10.6157
15 | 1876 | 55276.83 | 2013-07-06 03:40 | 480.2005 | 7 | 10 | -2.599731 | 3.195342 | 17.96926 | 18.0931 | 62.11286 | 55.89486 | -6.455405e-05 | 0.03640851 | 0 | 0 | 0 | 7_8_13_1C_Cycle | -0.001943111 | 0.02167547 | 0 | -11.15503 | 0 | TRUE | -11.15503 | -11.04359
16 | 1877 | 55306.84 | 2013-07-06 03:41 | 510.2161 | 7 | 10 | -2.599911 | 3.193236 | 17.96926 | 18.11478 | 62.11286 | 55.9641 | -9.657686e-05 | 0.03640851 | 0 | 0 | 0 | 7_8_13_1C_Cycle | -0.002105236 | 0.02167559 | 0 | -10.29604 | 0 | TRUE | -10.29604 | -11.09332
17 | 1878 | 55336.86 | 2013-07-06 03:41 | 540.2316 | 7 | 10 | -2.599551 | 3.191455 | 17.96926 | 18.13645 | 62.11286 | 56.03329 | -3.237719e-05 | 0.03640851 | 0 | 0 | 0 | 7_8_13_1C_Cycle | -0.001781225 | 0.02167555 | 0 | -12.1689 | 0 | TRUE | -12.1689 | -11.83292
18 | 1879 | 55366.87 | 2013-07-06 03:42 | 570.247 | 7 | 10 | -2.599731 | 3.189674 | 17.96926 | 18.15813 | 62.11286 | 56.10245 | -6.435303e-05 | 0.03640851 | 0 | 0 | 0 | 7_8_13_1C_Cycle | -0.001781225 | 0.02167544 | 0 | -12.16884 | 0 | TRUE | -12.16884 | -11.92158
19 | 1880 | 55396.87 | 2013-07-06 03:42 | 600.247 | 7 | 10 | -2.599731 | 3.187892 | 17.96926 | 18.17979 | 62.11286 | 56.17154 | -9.717615e-05 | 0.03640851 | 0 | 0 | 0 | 7_8_13_1C_Cycle | -0.001781464 | 0.02166439 | 0 | -12.161 | 0 | TRUE | -12.161 | -12.9439
20 | 1881 | 55426.89 | 2013-07-06 03:43 | 630.2623 | 7 | 10 | -2.599731 | 3.186435 | 17.96926 | 18.20147 | 62.11286 | 56.24062 | -6.435322e-05 | 0.03640851 | 0 | 0 | 0 | 7_8_13_1C_Cycle | -0.001457214 | 0.02167542 | 0 | -14.87456 | 0 | TRUE | -14.87456 | -13.76074
21 | 1882 | 55456.9 | 2013-07-06 03:43 | 660.2773 | 7 | 10 | -2.599731 | 3.184654 | 17.96926 | 18.22313 | 62.11286 | 56.30964 | -9.717909e-05 | 0.03640851 | 0 | 0 | 0 | 7_8_13_1C_Cycle | -0.001781464 | 0.02166436 | 0 | -12.16099 | 0 | TRUE | -12.16099 | -13.51454
22 | 1883 | 55486.92 | 2013-07-06 03:44 | 690.2932 | 7 | 10 | -2.599731 | 3.183358 | 17.96926 | 18.24482 | 62.11286 | 56.37869 | -3.227505e-05 | 0.03640851 | 0 | 0 | 0 | 7_8_13_1C_Cycle | -0.001295328 | 0.02168687 | 0 | -16.74238 | 0 | TRUE | -16.74238 | -14.70092
23 | 1884 | 55516.93 | 2013-07-06 03:44 | 720.3083 | 7 | 10 | -2.599911 | 3.181739 | 17.96926 | 18.26648 | 62.11286 | 56.44763 | -6.475429e-05 | 0.03640851 | 0 | 0 | 0 | 7_8_13_1C_Cycle | -0.001619339 | 0.02166435 | 0 | -13.37851 | 0 | TRUE | -13.37851 | -14.53633
24 | 1885 | 55546.95 | 2013-07-06 03:45 | 750.3242 | 7 | 10 | -2.599731 | 3.18012 | 17.96926 | 18.28817 | 62.11286 | 56.51662 | -9.652832e-05 | 0.03640851 | 0 | 0 | 0 | 7_8_13_1C_Cycle | -0.001619339 | 0.02168689 | 0 | -13.39244 | 0 | TRUE | -13.39244 | -15.22504
25 | 1886 | 55576.97 | 2013-07-06 03:45 | 780.3392 | 7 | 10 | -2.599731 | 3.178986 | 17.96926 | 18.30984 | 62.11286 | 56.5855 | -3.222328e-05 | 0.03640851 | 0 | 0 | 0 | 7_8_13_1C_Cycle | -0.00113368 | 0.02166445 | 0 | -19.10984 | 0 | TRUE | -19.10984 | -15.71232
26 | 1887 | 55606.98 | 2013-07-06 03:46 | 810.3552 | 7 | 10 | -2.599731 | 3.177205 | 17.96926 | 18.33152 | 62.11286 | 56.65443 | -6.48006e-05 | 0.03640851 | 0 | 0 | 0 | 7_8_13_1C_Cycle | -0.001781225 | 0.02168692 | 0 | -12.17528 | 0 | TRUE | -12.17528 | -15.23762
27 | 1888 | 55637 | 2013-07-06 03:46 | 840.3707 | 7 | 10 | -2.599551 | 3.176071 | 17.96926 | 18.3532 | 62.11286 | 56.72328 | -3.21765e-05 | 0.03640851 | 0 | 0 | 0 | 7_8_13_1C_Cycle | -0.001133442 | 0.02167567 | 0 | -19.12376 | 0 | TRUE | -19.12376 | -15.85264
28 | 1889 | 55667.01 | 2013-07-06 03:47 | 870.3856 | 7 | 10 | -2.599911 | 3.174452 | 17.96926 | 18.37486 | 62.11286 | 56.79207 | -6.43513e-05 | 0.03640851 | 0 | 0 | 0 | 7_8_13_1C_Cycle | -0.001619339 | 0.02166452 | 0 | -13.37862 | 0 | TRUE | -13.37862 | -15.87075
29 | 1890 | 55697.03 | 2013-07-06 03:47 | 900.4016 | 7 | 10 | -2.599731 | 3.172995 | 17.96926 | 18.39655 | 62.11286 | 56.8609 | -6.455067e-05 | 0.03640851 | 0 | 0 | 0 | 7_8_13_1C_Cycle | -0.001457453 | 0.02168776 | 0 | -14.88059 | 0 | TRUE | -14.88059 | -15.17434
30 | 1891 | 55727.04 | 2013-07-06 03:48 | 930.4165 | 7 | 10 | -2.599731 | 3.171699 | 17.96926 | 18.41822 | 62.11286 | 56.92963 | -3.222391e-05 | 0.03640851 | 0 | 0 | 0 | 7_8_13_1C_Cycle | -0.001295567 | 0.02166521 | 0 | -16.72258 | 0 | TRUE | -16.72258 | -15.25778
31 | 1892 | 55757.06 | 2013-07-06 03:48 | 960.4325 | 7 | 10 | -2.599731 | 3.170242 | 17.96926 | 18.4399 | 62.11286 | 56.9984 | -3.21762e-05 | 0.03640851 | 0 | 0 | 0 | 7_8_13_1C_Cycle | -0.001457214 | 0.02168764 | 0 | -14.88294 | 0 | TRUE | -14.88294 | -14.36865
32 | 1893 | 55787.07 | 2013-07-06 03:49 | 990.4479 | 7 | 10 | -2.599911 | 3.168622 | 17.96926 | 18.46158 | 62.11286 | 57.0671 | -3.237668e-05 | 0.03640851 | 0 | 0 | 0 | 7_8_13_1C_Cycle | -0.001619339 | 0.02167643 | 0 | -13.38598 | 0 | TRUE | -13.38598 | -14.75081
33 | 1894 | 55817.09 | 2013-07-06 03:49 | 1020.463 | 7 | 10 | -2.599911 | 3.167003 | 17.96926 | 18.48325 | 62.11286 | 57.13574 | -6.455511e-05 | 0.03640851 | 0 | 0 | 0 | 7_8_13_1C_Cycle | -0.001619339 | 0.02166513 | 0 | -13.379 | 0 | TRUE | -13.379 | -13.97874
34 | 1895 | 55847.11 | 2013-07-06 03:50 | 1050.479 | 7 | 10 | -2.599731 | 3.165546 | 17.96926 | 18.50493 | 62.11286 | 57.20441 | -6.475305e-05 | 0.03640851 | 0 | 0 | 0 | 7_8_13_1C_Cycle | -0.001457453 | 0.02168785 | 0 | -14.88065 | 0 | TRUE | -14.88065 | -13.45716
35 | 1896 | 55877.12 | 2013-07-06 03:50 | 1080.494 | 7 | 10 | -2.599911 | 3.163926 | 17.96926 | 18.5266 | 62.11286 | 57.27297 | -6.435386e-05 | 0.03640851 | 0 | 0 | 0 | 7_8_13_1C_Cycle | -0.001619339 | 0.02166453 | 0 | -13.37863 | 0 | TRUE | -13.37863 | -13.44133
36 | 1897 | 55907.14 | 2013-07-06 03:51 | 1110.51 | 7 | 10 | -2.599731 | 3.162145 | 17.96926 | 18.54828 | 62.11286 | 57.34157 | -6.4552e-05 | 0.03640851 | 0 | 0 | 0 | 7_8_13_1C_Cycle | -0.001781225 | 0.02168714 | 0 | -12.17541 | 0 | TRUE | -12.17541 | -13.09605
37 | 1898 | 55937.15 | 2013-07-06 03:51 | 1140.525 | 7 | 10 | -2.599731 | 3.160526 | 17.96926 | 18.56995 | 62.11286 | 57.41006 | -3.217629e-05 | 0.03640851 | 0 | 0 | 0 | 7_8_13_1C_Cycle | -0.001619339 | 0.02166454 | 0 | -13.37863 | 0 | TRUE | -13.37863 | -12.73824
38 | 1899 | 55967.17 | 2013-07-06 03:52 | 1170.541 | 7 | 10 | -2.599911 | 3.158744 | 17.96926 | 18.59164 | 62.11286 | 57.47858 | -3.242477e-05 | 0.03640851 | 0 | 0 | 0 | 7_8_13_1C_Cycle | -0.001781464 | 0.02168706 | 0 | -12.17373 | 0 | TRUE | -12.17373 | -12.16747
39 | 1900 | 55997.18 | 2013-07-06 03:52 | 1200.556 | 7 | 10 | -2.599731 | 3.156801 | 17.96926 | 18.61331 | 62.11286 | 57.54703 | -6.455278e-05 | 0.03640851 | 0 | 0 | 0 | 7_8_13_1C_Cycle | -0.001943111 | 0.02167592 | 0 | -11.15526 | 0 | TRUE | -11.15526 | -11.62427
40 | 1901 | 56027.2 | 2013-07-06 03:53 | 1230.572 | 7 | 10 | -2.59937 | 3.15502 | 17.96926 | 18.63499 | 62.11286 | 57.61543 | -6.455529e-05 | 0.03640851 | 0 | 0 | 0 | 7_8_13_1C_Cycle | -0.001781225 | 0.02167576 | 0 | -12.16902 | 0 | TRUE | -12.16902 | -11.30227
41 | 1902 | 56057.21 | 2013-07-06 03:53 | 1260.587 | 7 | 10 | -2.599731 | 3.152915 | 17.96926 | 18.65666 | 62.11286 | 57.68379 | -6.440156e-05 | 0.03640851 | 0 | 0 | 0 | 7_8_13_1C_Cycle | -0.002105236 | 0.02167576 | 0 | -10.29612 | 0 | TRUE | -10.29612 | -10.70734
42 | 1903 | 56087.23 | 2013-07-06 03:54 | 1290.603 | 7 | 10 | -2.599911 | 3.150648 | 17.96926 | 18.67834 | 62.11286 | 57.75211 | -9.65767e-05 | 0.03640851 | 0 | 0 | 0 | 7_8_13_1C_Cycle | -0.002267122 | 0.02167592 | 0 | -9.560985 | 0 | TRUE | -9.560985 | -10.40475
43 | 1904 | 56117.24 | 2013-07-06 03:54 | 1320.618 | 7 | 10 | -2.599731 | 3.148705 | 17.96926 | 18.7 | 62.11286 | 57.82035 | -6.43525e-05 | 0.03640851 | 0 | 0 | 0 | 7_8_13_1C_Cycle | -0.001943111 | 0.02166446 | 0 | -11.14937 | 0 | TRUE | -11.14937 | -10.16275
44 | 1905 | 56147.26 | 2013-07-06 03:55 | 1350.634 | 7 | 10 | -2.599731 | 3.146437 | 17.96926 | 18.72169 | 62.11286 | 57.88861 | -6.440047e-05 | 0.03640851 | 0 | 0 | 0 | 7_8_13_1C_Cycle | -0.002267122 | 0.02168706 | 0 | -9.565898 | 0 | TRUE | -9.565898 | -9.810393
45 | 1906 | 56177.28 | 2013-07-06 03:55 | 1380.649 | 7 | 10 | -2.599731 | 3.14417 | 17.96926 | 18.74337 | 62.11286 | 57.95679 | -6.440024e-05 | 0.03640851 | 0 | 0 | 0 | 7_8_13_1C_Cycle | -0.002267122 | 0.02167586 | 0 | -9.560956 | 0 | TRUE | -9.560956 | -9.640835
46 | 1907 | 56207.29 | 2013-07-06 03:56 | 1410.664 | 7 | 10 | -2.599731 | 3.141903 | 17.96926 | 18.76503 | 62.11286 | 58.02488 | -6.475425e-05 | 0.03640851 | 0 | 0 | 0 | 7_8_13_1C_Cycle | -0.002266884 | 0.02166457 | 0 | -9.556984 | 0 | TRUE | -9.556984 | -9.420678
47 | 1908 | 56237.29 | 2013-07-06 03:56 | 1440.664 | 7 | 10 | -2.599731 | 3.139474 | 17.96926 | 18.78671 | 62.11286 | 58.09295 | -3.217661e-05 | 0.03640851 | 0 | 0 | 0 | 7_8_13_1C_Cycle | -0.002429008 | 0.02167581 | 0 | -8.923729 | 0 | TRUE | -8.923729 | -8.871719
48 | 1909 | 56267.31 | 2013-07-06 03:57 | 1470.68 | 7 | 10 | -2.599731 | 3.136883 | 17.96926 | 18.80838 | 62.11286 | 58.16098 | -6.480139e-05 | 0.03640851 | 0 | 0 | 0 | 7_8_13_1C_Cycle | -0.002591133 | 0.02167592 | 0 | -8.365423 | 0 | TRUE | -8.365423 | -8.827014
49 | 1910 | 56297.32 | 2013-07-06 03:57 | 1500.695 | 7 | 10 | -2.599731 | 3.134454 | 17.96926 | 18.83005 | 62.11286 | 58.22891 | -6.439877e-05 | 0.03640851 | 0 | 0 | 0 | 7_8_13_1C_Cycle | -0.002429008 | 0.02166457 | 0 | -8.919099 | 0 | TRUE | -8.919099 | -8.319554
50 | 1911 | 56327.32 | 2013-07-06 03:58 | 1530.695 | 7 | 10 | -2.599731 | 3.131701 | 17.96926 | 18.85172 | 62.11286 | 58.29682 | -9.687454e-05 | 0.03640851 | 0 | 0 | 0 | 7_8_13_1C_Cycle | -0.002752781 | 0.02167588 | 0 | -7.874176 | 0 | TRUE | -7.874176 | -8.225395
51 | 1912 | 56357.34 | 2013-07-06 03:58 | 1560.711 | 7 | 10 | -2.599911 | 3.129111 | 17.96926 | 18.8734 | 62.11286 | 58.36468 | -6.475448e-05 | 0.03640851 | 0 | 0 | 0 | 7_8_13_1C_Cycle | -0.002590895 | 0.02167586 | 0 | -8.366167 | 0 | TRUE | -8.366167 | -8.11886
52 | 1913 | 56387.35 | 2013-07-06 03:59 | 1590.726 | 7 | 10 | -2.599731 | 3.126034 | 17.96926 | 18.89508 | 62.11286 | 58.43247 | -0.0001609298 | 0.03640851 | 0 | 0 | 0 | 7_8_13_1C_Cycle | -0.003076792 | 0.02167579 | 0 | -7.044932 | 0 | TRUE | -7.044932 | -7.960083
53 | 1914 | 56417.37 | 2013-07-06 03:59 | 1620.741 | 7 | 10 | -2.599731 | 3.123605 | 17.96926 | 18.91674 | 62.11286 | 58.50017 | -6.435277e-05 | 0.03640851 | 0 | 0 | 0 | 7_8_13_1C_Cycle | -0.002429008 | 0.02166455 | 0 | -8.919093 | 0 | TRUE | -8.919093 | -7.633783
54 | 1915 | 56447.38 | 2013-07-06 04:00 | 1650.757 | 7 | 10 | -2.599731 | 3.120528 | 17.96926 | 18.93843 | 62.11286 | 58.56788 | -9.657642e-05 | 0.03640851 | 0 | 0 | 0 | 7_8_13_1C_Cycle | -0.003076792 | 0.02168717 | 0 | -7.04863 | 0 | TRUE | -7.04863 | -7.516026
55 | 1916 | 56477.4 | 2013-07-06 04:00 | 1680.772 | 7 | 10 | -2.599551 | 3.117451 | 17.96926 | 18.96009 | 62.11286 | 58.63545 | -9.717935e-05 | 0.03640851 | 0 | 0 | 0 | 7_8_13_1C_Cycle | -0.003076792 | 0.02166457 | 0 | -7.041286 | 0 | TRUE | -7.041286 | -7.110459
56 | 1917 | 56507.41 | 2013-07-06 04:01 | 1710.787 | 7 | 10 | -2.599731 | 3.114213 | 17.96926 | 18.98169 | 62.11286 | 58.70274 | -9.657713e-05 | 0.03640851 | 0 | 0 | 0 | 7_8_13_1C_Cycle | -0.003238678 | 0.02159687 | 0 | -6.668421 | 0 | TRUE | -6.668421 | -6.807761
57 | 1918 | 56537.41 | 2013-07-06 04:01 | 1740.788 | 7 | 10 | -2.599731 | 3.110974 | 17.96926 | 19.00344 | 62.11286 | 58.77045 | -6.440054e-05 | 0.03640851 | 0 | 0 | 0 | 7_8_13_1C_Cycle | -0.003238678 | 0.02175482 | 0 | -6.717191 | 0 | TRUE | -6.717191 | -6.306433
58 | 1919 | 56567.43 | 2013-07-06 04:02 | 1770.803 | 7 | 10 | -2.599731 | 3.107249 | 17.96926 | 19.02511 | 62.11286 | 58.83781 | -0.0001609302 | 0.03640851 | 0 | 0 | 0 | 7_8_13_1C_Cycle | -0.003724337 | 0.02166459 | 0 | -5.817033 | 0 | TRUE | -5.817033 | -6.283912
59 | 1920 | 56597.45 | 2013-07-06 04:02 | 1800.819 | 7 | 10 | -2.599911 | 3.103687 | 17.96926 | 19.0468 | 62.11286 | 58.90516 | -0.0001287503 | 0.03640851 | 0 | 0 | 0 | 7_8_13_1C_Cycle | -0.003562689 | 0.0216872 | 0 | -6.087312 | 0 | TRUE | -6.087312 | -6.012329
60 | 1921 | 56627.46 | 2013-07-06 04:03 | 1830.834 | 7 | 10 | -2.599911 | 3.100124 | 17.96926 | 19.06846 | 62.11286 | 58.97236 | -9.652804e-05 | 0.03640851 | 0 | 0 | 0 | 7_8_13_1C_Cycle | -0.00356245 | 0.02166456 | 0 | -6.081365 | 0 | TRUE | -6.081365 | -5.909038
61 | 1922 | 56657.48 | 2013-07-06 04:03 | 1860.85 | 7 | 10 | -2.599731 | 3.0964 | 17.96926 | 19.09015 | 62.11286 | 59.03955 | -0.0001287528 | 0.03640851 | 0 | 0 | 0 | 7_8_13_1C_Cycle | -0.003724575 | 0.02168715 | 0 | -5.822719 | 0 | TRUE | -5.822719 | -5.737379
62 | 1923 | 56687.49 | 2013-07-06 04:04 | 1890.865 | 7 | 10 | -2.599731 | 3.092351 | 17.96926 | 19.11181 | 62.11286 | 59.10659 | -0.0001287524 | 0.03640851 | 0 | 0 | 0 | 7_8_13_1C_Cycle | -0.004048347 | 0.02166461 | 0 | -5.351471 | 0 | TRUE | -5.351471 | -5.681636
63 | 1924 | 56717.51 | 2013-07-06 04:04 | 1920.881 | 7 | 10 | -2.599731 | 3.088627 | 17.96926 | 19.1335 | 62.11286 | 59.17361 | -9.652819e-05 | 0.03640851 | 0 | 0 | 0 | 7_8_13_1C_Cycle | -0.003724337 | 0.02168716 | 0 | -5.823093 | 0 | TRUE | -5.823093 | -5.504683
64 | 1925 | 56747.52 | 2013-07-06 04:05 | 1950.896 | 7 | 10 | -2.599911 | 3.084417 | 17.96926 | 19.15516 | 62.11286 | 59.24048 | -0.0001619336 | 0.03640851 | 0 | 0 | 0 | 7_8_13_1C_Cycle | -0.004210472 | 0.02166454 | 0 | -5.145393 | 0 | TRUE | -5.145393 | -5.381252
65 | 1926 | 56777.54 | 2013-07-06 04:05 | 1980.912 | 7 | 10 | -2.599731 | 3.080368 | 17.96926 | 19.17685 | 62.11286 | 59.30733 | -0.0001614179 | 0.03640851 | 0 | 0 | 0 | 7_8_13_1C_Cycle | -0.004048347 | 0.02168713 | 0 | -5.357032 | 0 | TRUE | -5.357032 | -5.263277
66 | 1927 | 56807.55 | 2013-07-06 04:06 | 2010.927 | 7 | 10 | -2.599911 | 3.076158 | 17.96926 | 19.19852 | 62.11286 | 59.37402 | -0.0001609278 | 0.03640851 | 0 | 0 | 0 | 7_8_13_1C_Cycle | -0.004210234 | 0.02166453 | 0 | -5.145683 | 0 | TRUE | -5.145683 | -5.162978
67 | 1928 | 56837.57 | 2013-07-06 04:06 | 2040.943 | 7 | 10 | -2.599731 | 3.071786 | 17.96926 | 19.2202 | 62.11286 | 59.44068 | -0.0001287523 | 0.03640851 | 0 | 0 | 0 | 7_8_13_1C_Cycle | -0.00437212 | 0.02168711 | 0 | -4.96032 | 0 | TRUE | -4.96032 | -4.908603
68 | 1929 | 56867.58 | 2013-07-06 04:07 | 2070.958 | 7 | 10 | -2.599731 | 3.06709 | 17.96926 | 19.24187 | 62.11286 | 59.50718 | -0.0001619338 | 0.03640851 | 0 | 0 | 0 | 7_8_13_1C_Cycle | -0.004696131 | 0.02166449 | 0 | -4.613264 | 0 | TRUE | -4.613264 | -4.677912
69 | 1930 | 56897.6 | 2013-07-06 04:07 | 2100.974 | 7 | 10 | -2.599731 | 3.062232 | 17.96926 | 19.26355 | 62.11286 | 59.57365 | -0.000160917 | 0.03640851 | 0 | 0 | 0 | 7_8_13_1C_Cycle | -0.004858017 | 0.02168717 | 0 | -4.464201 | 0 | TRUE | -4.464201 | -4.304524
70 | 1931 | 56927.62 | 2013-07-06 04:08 | 2130.989 | 7 | 10 | -2.599731 | 3.056564 | 17.96926 | 19.28523 | 62.11286 | 59.63996 | -0.0002266851 | 0.03640851 | 0 | 0 | 0 | 7_8_13_1C_Cycle | -0.005667686 | 0.02167571 | 0 | -3.824437 | 0 | TRUE | -3.824437 | -3.908876
71 | 1932 | 56957.63 | 2013-07-06 04:08 | 2161.005 | 7 | 10 | -2.600092 | 3.050249 | 17.96926 | 19.30691 | 62.11286 | 59.70615 | -0.0002583088 | 0.03640851 | 0 | 0 | 0 | 7_8_13_1C_Cycle | -0.00631547 | 0.02167574 | 0 | -3.432166 | 0 | TRUE | -3.432166 | -3.475762
72 | 1933 | 56987.65 | 2013-07-06 04:09 | 2191.019 | 7 | 10 | -2.599551 | 3.043286 | 17.96926 | 19.32857 | 62.11286 | 59.77216 | -0.0002259774 | 0.03640851 | 0 | 0 | 0 | 7_8_13_1C_Cycle | -0.006963015 | 0.02166462 | 0 | -3.111385 | 0 | TRUE | -3.111385 | -3.06156
73 | 1934 | 57017.65 | 2013-07-06 04:09 | 2221.02 | 7 | 10 | -2.599731 | 3.035027 | 17.96926 | 19.35023 | 62.11286 | 59.838 | -0.0002583238 | 0.03640851 | 0 | 0 | 0 | 7_8_13_1C_Cycle | -0.00825882 | 0.02166436 | 0 | -2.623179 | 0 | TRUE | -2.623179 | -2.65363
74 | 1935 | 57047.66 | 2013-07-06 04:10 | 2251.035 | 7 | 10 | -2.599731 | 3.025635 | 17.96926 | 19.37191 | 62.11286 | 59.90369 | -0.000322855 | 0.03640851 | 0 | 0 | 0 | 7_8_13_1C_Cycle | -0.009392023 | 0.02167592 | 0 | -2.307908 | 0 | TRUE | -2.307908 | -2.335851
75 | 1936 | 57077.68 | 2013-07-06 04:10 | 2281.051 | 7 | 10 | -2.599551 | 3.015109 | 17.96926 | 19.3936 | 62.11286 | 59.96919 | -0.000356244 | 0.03640851 | 0 | 0 | 0 | 7_8_13_1C_Cycle | -0.0105257 | 0.0216873 | 0 | -2.060414 | 0 | TRUE | -2.060414 | -2.034461
76 | 1937 | 57107.69 | 2013-07-06 04:11 | 2311.066 | 7 | 10 | -2.599731 | 3.002802 | 17.96926 | 19.41526 | 62.11286 | 60.03438 | -0.0004183814 | 0.03640851 | 0 | 0 | 0 | 7_8_13_1C_Cycle | -0.01230693 | 0.02166451 | 0 | -1.76035 | 0 | TRUE | -1.76035 | -1.779024
77 | 1938 | 57137.69 | 2013-07-06 04:11 | 2341.066 | 7 | 10 | -2.599731 | 2.989038 | 17.96926 | 19.43694 | 62.11286 | 60.09932 | -0.0004857904 | 0.03640851 | 0 | 0 | 0 | 7_8_13_1C_Cycle | -0.01376438 | 0.02167571 | 0 | -1.574768 | 0 | TRUE | -1.574768 | -1.576234
78 | 1939 | 57167.71 | 2013-07-06 04:12 | 2371.082 | 7 | 10 | -2.599911 | 2.973492 | 17.96926 | 19.45861 | 62.11286 | 60.16395 | -0.0005182252 | 0.03640851 | 0 | 0 | 0 | 7_8_13_1C_Cycle | -0.01554585 | 0.0216758 | 0 | -1.394315 | 0 | TRUE | -1.394315 | -1.388816
79 | 1940 | 57197.72 | 2013-07-06 04:12 | 2401.097 | 7 | 10 | -2.599731 | 2.956003 | 17.96926 | 19.48028 | 62.11286 | 60.22818 | -0.0006115391 | 0.03640851 | 0 | 0 | 0 | 7_8_13_1C_Cycle | -0.01748872 | 0.02166447 | 0 | -1.238768 | 0 | TRUE | -1.238768 | -1.222064
80 | 1941 | 57227.74 | 2013-07-06 04:13 | 2431.113 | 7 | 10 | -2.599731 | 2.935599 | 17.96926 | 19.50197 | 62.11286 | 60.29207 | -0.0007081091 | 0.03640851 | 0 | 0 | 0 | 7_8_13_1C_Cycle | -0.02040386 | 0.02168712 | 0 | -1.062893 | 0 | TRUE | -1.062893 | -1.079645
81 | 1942 | 57257.75 | 2013-07-06 04:13 | 2461.128 | 7 | 10 | -2.599731 | 2.912767 | 17.96926 | 19.52363 | 62.11286 | 60.35543 | -0.0007724579 | 0.03640851 | 0 | 0 | 0 | 7_8_13_1C_Cycle | -0.02283263 | 0.02166452 | 0 | -0.9488402 | 0 | TRUE | -0.9488402 | -0.9411373
82 | 1943 | 57287.77 | 2013-07-06 04:14 | 2491.144 | 7 | 10 | -2.599731 | 2.886209 | 17.96926 | 19.54532 | 62.11286 | 60.41831 | -0.0009039838 | 0.03640851 | 0 | 0 | 0 | 7_8_13_1C_Cycle | -0.02655721 | 0.02168707 | 0 | -0.8166172 | 0 | TRUE | -0.8166172 | -0.8166396
83 | 1944 | 57317.78 | 2013-07-06 04:14 | 2521.159 | 7 | 10 | -2.599731 | 2.85528 | 17.96926 | 19.56698 | 62.11286 | 60.48051 | -0.001126504 | 0.03640851 | 0 | 0 | 0 | 7_8_13_1C_Cycle | -0.03092933 | 0.02166446 | 0 | -0.7004505 | 0 | TRUE | -0.7004505 | -0.702429
84 | 1945 | 57347.8 | 2013-07-06 04:15 | 2551.174 | 7 | 10 | -2.599731 | 2.819007 | 17.96926 | 19.58867 | 62.11286 | 60.54206 | -0.001319674 | 0.03640851 | 0 | 0 | 0 | 7_8_13_1C_Cycle | -0.03627324 | 0.02168708 | 0 | -0.5978809 | 0 | TRUE | -0.5978809 | -0.5992757
85 | 1946 | 57377.82 | 2013-07-06 04:15 | 2581.189 | 7 | 10 | -2.599731 | 2.775771 | 17.96926 | 19.61033 | 62.11286 | 60.60267 | -0.001512741 | 0.03640851 | 0 | 0 | 0 | 7_8_13_1C_Cycle | -0.04323626 | 0.02166455 | 0 | -0.5010737 | 0 | TRUE | -0.5010737 | -0.4977782
86 | 1947 | 57407.83 | 2013-07-06 04:16 | 2611.205 | 7 | 10 | -2.599911 | 2.721847 | 17.96926 | 19.63202 | 62.11286 | 60.66231 | -0.001931135 | 0.03640851 | 0 | 0 | 0 | 7_8_13_1C_Cycle | -0.05392408 | 0.02168702 | 0 | -0.4021769 | 0 | TRUE | -0.4021769 | -0.4003918
87 | 1948 | 57437.85 | 2013-07-06 04:16 | 2641.221 | 7 | 10 | -2.599911 | 2.651729 | 17.96926 | 19.6537 | 62.11286 | 60.72058 | -0.002655678 | 0.03640851 | 0 | 0 | 0 | 7_8_13_1C_Cycle | -0.07011724 | 0.02167576 | 0 | -0.309136 | 0 | TRUE | -0.309136 | -0.3058432
88 | 1949 | 57467.86 | 2013-07-06 04:17 | 2671.236 | 7 | 10 | -2.599731 | 2.551654 | 17.96926 | 19.67537 | 62.11286 | 60.77706 | -0.004023276 | 0.03640851 | 0 | 0 | 0 | 7_8_13_1C_Cycle | -0.1000752 | 0.02167575 | 0 | -0.2165946 | 0 | TRUE | -0.2165946 | -0.2151658
89 | 1950 | 57497.88 | 2013-07-06 04:17 | 2701.251 | 7 | 10 | -2.599731 | 2.369154 | 17.96926 | 19.69704 | 62.11286 | 60.83062 | -0.008432831 | 0.03640851 | 0 | 0 | 0 | 7_8_13_1C_Cycle | -0.1824996 | 0.02166449 | 0 | -0.1187097 | 0 | TRUE | -0.1187097 | -0.1285569
90 | 1951 | 57523.99 | 2013-07-06 04:18 | 2727.361 | 7 | 10 | -2.599551 | 1.999945 | 17.96926 | 19.7159 | 62.11286 | 60.87228 | -0.01850719 | 0.03640851 | 0 | 0 | 0 | 7_8_13_1C_Cycle | -0.3692093 | 0.01886615 | 0 | -0.05109881 | 0 | TRUE | -0.05109881 | -0.04621404
91 | 1957 | 57674.04 | 2013-07-06 04:20 | 30.01543 | 10 | 10 | 2.599924 | 2.91552 | 17.99094 | 19.7159 | 62.17405 | 60.87228 | 0.004634784 | 0.038489 | 0 | 0 | 0 | 7_8_13_1C_Cycle | 0.3640275 | 0 | 0.02167653 | 0 | 0.05954641 |  | 0.05954641 | 0.06349605
92 | 1958 | 57704.05 | 2013-07-06 04:21 | 60.03091 | 10 | 10 | 2.599744 | 3.017862 | 18.01261 | 19.7159 | 62.23844 | 60.87228 | 0.002808887 | 0.038489 | 0 | 0 | 0 | 7_8_13_1C_Cycle | 0.1023421 | 0 | 0.0216766 | 0 | 0.2118053 | TRUE | 0.2118053 | 0.2019119
93 | 1959 | 57734.07 | 2013-07-06 04:21 | 90.04652 | 10 | 10 | 2.599924 | 3.087008 | 18.03429 | 19.7159 | 62.30465 | 60.87228 | 0.002027682 | 0.038489 | 0 | 0 | 0 | 7_8_13_1C_Cycle | 0.06914592 | 0 | 0.02167675 | 0 | 0.3134928 | TRUE | 0.3134928 | 0.3170825
94 | 1960 | 57764.08 | 2013-07-06 04:22 | 120.0618 | 10 | 10 | 2.599924 | 3.139636 | 18.05597 | 19.7159 | 62.37215 | 60.87228 | 0.001582061 | 0.038489 | 0 | 0 | 0 | 7_8_13_1C_Cycle | 0.05262852 | 0 | 0.02167662 | 0 | 0.4118797 | TRUE | 0.4118797 | 0.416899
95 | 1961 | 57794.1 | 2013-07-06 04:22 | 150.0768 | 10 | 10 | 2.599924 | 3.182387 | 18.07763 | 19.7159 | 62.44065 | 60.87228 | 0.001327893 | 0.038489 | 0 | 0 | 0 | 7_8_13_1C_Cycle | 0.0427506 | 0 | 0.02166559 | 0 | 0.5067903 | TRUE | 0.5067903 | 0.5092526
96 | 1962 | 57824.11 | 2013-07-06 04:23 | 180.0928 | 10 | 10 | 2.599744 | 3.218012 | 18.09932 | 19.7159 | 62.51007 | 60.87228 | 0.001101158 | 0.038489 | 0 | 0 | 0 | 7_8_13_1C_Cycle | 0.03562546 | 0 | 0.02168809 | 0 | 0.6087805 | TRUE | 0.6087805 | 0.5824818
97 | 1963 | 57854.13 | 2013-07-06 04:23 | 210.1082 | 10 | 10 | 2.599924 | 3.24878 | 18.121 | 19.7159 | 62.58017 | 60.87228 | 0.000939223 | 0.038489 | 0 | 0 | 0 | 7_8_13_1C_Cycle | 0.03076744 | 0 | 0.02167678 | 0 | 0.7045365 | TRUE | 0.7045365 | 0.6173958
98 | 1964 | 57884.15 | 2013-07-06 04:24 | 240.1237 | 10 | 10 | 2.599924 | 3.275337 | 18.14267 | 19.7159 | 62.65088 | 60.87228 | 0.0008690641 | 0.038489 | 0 | 0 | 0 | 7_8_13_1C_Cycle | 0.02655721 | 0 | 0.02167685 | 0 | 0.8162321 | TRUE | 0.8162321 | 0.7099046
99 | 1965 | 57914.16 | 2013-07-06 04:24 | 270.1394 | 10 | 10 | 2.599924 | 3.297846 | 18.16435 | 19.7159 | 62.72214 | 60.87228 | 0.0006801012 | 0.038489 | 0 | 0 | 0 | 7_8_13_1C_Cycle | 0.02250862 | 0 | 0.02167701 | 0 | 0.9630538 | TRUE | 0.9630538 | 1.041242
100 | 1966 | 57944.18 | 2013-07-06 04:25 | 300.1544 | 10 | 10 | 2.599924 | 3.314039 | 18.18602 | 19.7159 | 62.79378 | 60.87228 | 0.0004505588 | 0.038489 | 0 | 0 | 0 | 7_8_13_1C_Cycle | 0.01619339 | 0 | 0.0216656 | 0 | 1.337929 | TRUE | 1.337929 | 1.750815
101 | 1967 | 57974.19 | 2013-07-06 04:25 | 330.1702 | 10 | 10 | 2.599924 | 3.322945 | 18.20771 | 19.7159 | 62.86576 | 60.87228 | 0.0002252829 | 0.038489 | 0 | 0 | 0 | 7_8_13_1C_Cycle | 0.008906364 | 0 | 0.02168819 | 0 | 2.435134 | TRUE | 2.435134 | 2.761964
102 | 1968 | 58004.21 | 2013-07-06 04:26 | 360.1856 | 10 | 10 | 2.599924 | 3.328451 | 18.22938 | 19.7159 | 62.93785 | 60.87228 | 0.0001619339 | 0.038489 | 0 | 0 | 0 | 7_8_13_1C_Cycle | 0.0055058 | 0 | 0.02167679 | 0 | 3.937082 | TRUE | 3.937082 | 3.695264
103 | 1969 | 58034.22 | 2013-07-06 04:26 | 390.2006 | 10 | 10 | 2.600105 | 3.332661 | 18.25105 | 19.7159 | 63.01001 | 60.87228 | 9.713173e-05 | 0.038489 | 0 | 0 | 0 | 7_8_13_1C_Cycle | 0.004210234 | 0 | 0.02166557 | 0 | 5.145929 | TRUE | 5.145929 | 4.555285
104 | 1970 | 58064.24 | 2013-07-06 04:27 | 420.2166 | 10 | 10 | 2.599564 | 3.33671 | 18.27274 | 19.7159 | 63.08233 | 60.87228 | 9.713173e-05 | 0.038489 | 0 | 0 | 0 | 7_8_13_1C_Cycle | 0.004048347 | 0 | 0.02168817 | 0 | 5.357289 | TRUE | 5.357289 | 5.189869
105 | 1971 | 58094.25 | 2013-07-06 04:27 | 450.2321 | 10 | 10 | 2.600105 | 3.341244 | 18.29441 | 19.7159 | 63.15471 | 60.87228 | 0.0001619339 | 0.038489 | 0 | 0 | 0 | 7_8_13_1C_Cycle | 0.004534245 | 0 | 0.02167675 | 0 | 4.780675 | TRUE | 4.780675 | 5.316186
106 | 1972 | 58124.27 | 2013-07-06 04:28 | 480.2475 | 10 | 10 | 2.599924 | 3.345292 | 18.31609 | 19.7159 | 63.22718 | 60.87228 | 0.0001295567 | 0.038489 | 0 | 0 | 0 | 7_8_13_1C_Cycle | 0.004048347 | 0 | 0.02167678 | 0 | 5.354476 | TRUE | 5.354476 | 5.184596
107 | 1973 | 58154.29 | 2013-07-06 04:28 | 510.263 | 10 | 10 | 2.599744 | 3.349503 | 18.33777 | 19.7159 | 63.29974 | 60.87228 | 0.0001295567 | 0.038489 | 0 | 0 | 0 | 7_8_13_1C_Cycle | 0.004210234 | 0 | 0.02167691 | 0 | 5.148625 | TRUE | 5.148625 | 4.916725
108 | 1974 | 58184.3 | 2013-07-06 04:29 | 540.2785 | 10 | 10 | 2.599924 | 3.354361 | 18.35944 | 19.7159 | 63.3724 | 60.87228 | 0.0001295567 | 0.038489 | 0 | 0 | 0 | 7_8_13_1C_Cycle | 0.004858017 | 0 | 0.02167689 | 0 | 4.462086 | TRUE | 4.462086 | 4.776003
109 | 1975 | 58214.32 | 2013-07-06 04:29 | 570.2938 | 10 | 10 | 2.599744 | 3.358895 | 18.38112 | 19.7159 | 63.44516 | 60.87228 | 0.0001295567 | 0.038489 | 0 | 0 | 0 | 7_8_13_1C_Cycle | 0.004534245 | 0 | 0.0216768 | 0 | 4.780687 | TRUE | 4.780687 | 4.695227
110 | 1976 | 58244.33 | 2013-07-06 04:30 | 600.3094 | 10 | 10 | 2.599924 | 3.363753 | 18.4028 | 19.7159 | 63.51803 | 60.87228 | 0.0001295567 | 0.038489 | 0 | 0 | 0 | 7_8_13_1C_Cycle | 0.004858017 | 0 | 0.02167695 | 0 | 4.462098 | TRUE | 4.462098 | 4.621933
111 | 1977 | 58274.35 | 2013-07-06 04:30 | 630.3247 | 10 | 10 | 2.600105 | 3.368287 | 18.42447 | 19.7159 | 63.59099 | 60.87228 | 0.000129509 | 0.038489 | 0 | 0 | 0 | 7_8_13_1C_Cycle | 0.004534006 | 0 | 0.02167681 | 0 | 4.78094 | TRUE | 4.78094 | 4.653895
112 | 1978 | 58304.36 | 2013-07-06 04:31 | 660.3404 | 10 | 10 | 2.600105 | 3.372821 | 18.44615 | 19.7159 | 63.66405 | 60.87228 | 0.0001619339 | 0.038489 | 0 | 0 | 0 | 7_8_13_1C_Cycle | 0.004534245 | 0 | 0.02167695 | 0 | 4.78072 | TRUE | 4.78072 | 4.825661
113 | 1979 | 58334.38 | 2013-07-06 04:31 | 690.3558 | 10 | 10 | 2.599924 | 3.377031 | 18.46783 | 19.7159 | 63.73721 | 60.87228 | 9.713173e-05 | 0.038489 | 0 | 0 | 0 | 7_8_13_1C_Cycle | 0.004210234 | 0 | 0.02167683 | 0 | 5.148604 | TRUE | 5.148604 | 4.999884
114 | 1980 | 58364.39 | 2013-07-06 04:32 | 720.3713 | 10 | 10 | 2.599924 | 3.381404 | 18.4895 | 19.7159 | 63.81046 | 60.87228 | 0.0001619339 | 0.038489 | 0 | 0 | 0 | 7_8_13_1C_Cycle | 0.004372358 | 0 | 0.02167687 | 0 | 4.957707 | TRUE | 4.957707 | 5.271468
115 | 1981 | 58394.41 | 2013-07-06 04:32 | 750.3868 | 10 | 10 | 2.599744 | 3.38529 | 18.51118 | 19.7159 | 63.8838 | 60.87228 | 9.713173e-05 | 0.038489 | 0 | 0 | 0 | 7_8_13_1C_Cycle | 0.003886223 | 0 | 0.02167702 | 0 | 5.577915 | TRUE | 5.577915 | 5.42443
116 | 1982 | 58424.42 | 2013-07-06 04:33 | 780.4023 | 10 | 10 | 2.599564 | 3.389014 | 18.53286 | 19.7159 | 63.95722 | 60.87228 | 6.475449e-05 | 0.038489 | 0 | 0 | 0 | 7_8_13_1C_Cycle | 0.003724575 | 0 | 0.02167689 | 0 | 5.819963 | TRUE | 5.819963 | 5.592822
117 | 1983 | 58454.44 | 2013-07-06 04:33 | 810.4178 | 10 | 10 | 2.599744 | 3.392739 | 18.55454 | 19.7159 | 64.03073 | 60.87228 | 6.480217e-05 | 0.038489 | 0 | 0 | 0 | 7_8_13_1C_Cycle | 0.003724575 | 0 | 0.0216769 | 0 | 5.819965 | TRUE | 5.819965 | 5.808178
118 | 1984 | 58484.45 | 2013-07-06 04:34 | 840.4328 | 10 | 10 | 2.599924 | 3.396463 | 18.5762 | 19.7159 | 64.10428 | 60.87228 | 9.713173e-05 | 0.038489 | 0 | 0 | 0 | 7_8_13_1C_Cycle | 0.003724337 | 0 | 0.02166553 | 0 | 5.817286 | TRUE | 5.817286 | 6.085577
119 | 1985 | 58514.45 | 2013-07-06 04:34 | 870.4328 | 10 | 10 | 2.599924 | 3.399864 | 18.59787 | 19.7159 | 64.17791 | 60.87228 | 9.713173e-05 | 0.038489 | 0 | 0 | 0 | 7_8_13_1C_Cycle | 0.003400564 | 0 | 0.02166556 | 0 | 6.371165 | TRUE | 6.371165 | 6.413853
120 | 1986 | 58544.47 | 2013-07-06 04:35 | 900.4485 | 10 | 10 | 2.599744 | 3.402941 | 18.61955 | 19.7159 | 64.25167 | 60.87228 | 6.475449e-05 | 0.038489 | 0 | 0 | 0 | 7_8_13_1C_Cycle | 0.003076792 | 0 | 0.02168813 | 0 | 7.048942 | TRUE | 7.048942 | 6.850385
121 | 1987 | 58574.49 | 2013-07-06 04:35 | 930.4635 | 10 | 10 | 2.600105 | 3.405856 | 18.64122 | 19.7159 | 64.32543 | 60.87228 | 9.717941e-05 | 0.038489 | 0 | 0 | 0 | 7_8_13_1C_Cycle | 0.002914906 | 0 | 0.02166561 | 0 | 7.432699 | TRUE | 7.432699 | 7.662512
122 | 1988 | 58604.49 | 2013-07-06 04:36 | 960.4638 | 10 | 10 | 2.599924 | 3.408447 | 18.6629 | 19.7159 | 64.39929 | 60.87228 | 6.475449e-05 | 0.038489 | 0 | 0 | 0 | 7_8_13_1C_Cycle | 0.002590895 | 0 | 0.02167674 | 0 | 8.366507 | TRUE | 8.366507 | 8.219636
123 | 1989 | 58634.5 | 2013-07-06 04:36 | 990.4793 | 10 | 10 | 2.599744 | 3.410876 | 18.68457 | 19.7159 | 64.4732 | 60.87228 | 9.717941e-05 | 0.038489 | 0 | 0 | 0 | 7_8_13_1C_Cycle | 0.002429008 | 0 | 0.02167638 | 0 | 8.923964 | TRUE | 8.923964 | 8.879783
124 | 1990 | 58664.52 | 2013-07-06 04:37 | 1020.495 | 10 | 10 | 2.599924 | 3.412981 | 18.70625 | 19.7159 | 64.54716 | 60.87228 | 6.480217e-05 | 0.038489 | 0 | 0 | 0 | 7_8_13_1C_Cycle | 0.002105236 | 0 | 0.02167601 | 0 | 10.29624 | TRUE | 10.29624 | 9.821925
125 | 1991 | 58694.53 | 2013-07-06 04:37 | 1050.51 | 10 | 10 | 2.599744 | 3.415248 | 18.72793 | 19.7159 | 64.62116 | 60.87228 | 6.475449e-05 | 0.038489 | 0 | 0 | 0 | 7_8_13_1C_Cycle | 0.002266884 | 0 | 0.02167608 | 0 | 9.562059 | TRUE | 9.562059 | 10.58137
126 | 1992 | 58724.55 | 2013-07-06 04:38 | 1080.526 | 10 | 10 | 2.599744 | 3.417029 | 18.7496 | 19.7159 | 64.6952 | 60.87228 | 9.717941e-05 | 0.038489 | 0 | 0 | 0 | 7_8_13_1C_Cycle | 0.001781464 | 0 | 0.02167548 | 0 | 12.16723 | TRUE | 12.16723 | 12.04784
127 | 1993 | 58754.56 | 2013-07-06 04:38 | 1110.541 | 10 | 10 | 2.599744 | 3.418648 | 18.77128 | 19.7159 | 64.76929 | 60.87228 | 6.480217e-05 | 0.038489 | 0 | 0 | 0 | 7_8_13_1C_Cycle | 0.001619339 | 0 | 0.02167599 | 0 | 13.3857 | TRUE | 13.3857 | 13.23902
128 | 1994 | 58784.58 | 2013-07-06 04:39 | 1140.557 | 10 | 10 | 2.599744 | 3.420268 | 18.79295 | 19.7159 | 64.84341 | 60.87228 | 3.242493e-05 | 0.038489 | 0 | 0 | 0 | 7_8_13_1C_Cycle | 0.001619339 | 0 | 0.02167634 | 0 | 13.38592 | TRUE | 13.38592 | 13.7079
129 | 1995 | 58814.59 | 2013-07-06 04:39 | 1170.572 | 10 | 10 | 2.599744 | 3.421563 | 18.81463 | 19.7159 | 64.91757 | 60.87228 | -6.480217e-05 | 0.038489 | 0 | 0 | 0 | 7_8_13_1C_Cycle | 0.001295328 | 0 | 0.02167621 | 0 | 16.73414 | TRUE | 16.73414 | 14.4134
130 | 1996 | 58844.61 | 2013-07-06 04:40 | 1200.588 | 10 | 10 | 2.599744 | 3.423182 | 18.83631 | 19.7159 | 64.99176 | 60.87228 | 0 | 0.038489 | 0 | 0 | 0 | 7_8_13_1C_Cycle | 0.001619339 | 0 | 0.0216773 | 0 | 13.38651 | TRUE | 13.38651 | 14.91239
131 | 1997 | 58874.63 | 2013-07-06 04:40 | 1230.603 | 10 | 10 | 2.599924 | 3.424802 | 18.85798 | 19.7159 | 65.06598 | 60.87228 | 3.237724e-05 | 0.038489 | 0 | 0 | 0 | 7_8_13_1C_Cycle | 0.001619339 | 0 | 0.0216775 | 0 | 13.38664 | TRUE | 13.38664 | 14.86796
132 | 1998 | 58904.64 | 2013-07-06 04:41 | 1260.619 | 10 | 10 | 2.599744 | 3.426097 | 18.87966 | 19.7159 | 65.14023 | 60.87228 | 6.480217e-05 | 0.038489 | 0 | 0 | 0 | 7_8_13_1C_Cycle | 0.001295567 | 0 | 0.02167748 | 0 | 16.73205 | TRUE | 16.73205 | 15.69
133 | 1999 | 58934.66 | 2013-07-06 04:41 | 1290.634 | 10 | 10 | 2.600105 | 3.427393 | 18.90134 | 19.7159 | 65.21452 | 60.87228 | 3.237724e-05 | 0.038489 | 0 | 0 | 0 | 7_8_13_1C_Cycle | 0.001295328 | 0 | 0.02167756 | 0 | 16.73519 | TRUE | 16.73519 | 15.99052
134 | 2000 | 58964.67 | 2013-07-06 04:42 | 1320.649 | 10 | 10 | 2.600105 | 3.42885 | 18.92302 | 19.7159 | 65.28883 | 60.87228 | 3.237724e-05 | 0.038489 | 0 | 0 | 0 | 7_8_13_1C_Cycle | 0.001457453 | 0 | 0.02167754 | 0 | 14.87358 | TRUE | 14.87358 | 16.66102
135 | 2001 | 58994.69 | 2013-07-06 04:42 | 1350.665 | 10 | 10 | 2.599924 | 3.429984 | 18.94469 | 19.7159 | 65.36317 | 60.87228 | 0 | 0.038489 | 0 | 0 | 0 | 7_8_13_1C_Cycle | 0.00113368 | 0 | 0.02167765 | 0 | 19.12148 | TRUE | 19.12148 | 16.52122
136 | 2002 | 59024.7 | 2013-07-06 04:43 | 1380.68 | 10 | 10 | 2.600105 | 3.431441 | 18.96637 | 19.7159 | 65.43754 | 60.87228 | 3.237724e-05 | 0.038489 | 0 | 0 | 0 | 7_8_13_1C_Cycle | 0.001457214 | 0 | 0.02167759 | 0 | 14.87605 | TRUE | 14.87605 | 15.64267
137 | 2003 | 59054.72 | 2013-07-06 04:43 | 1410.696 | 10 | 10 | 2.600105 | 3.432899 | 18.98805 | 19.7159 | 65.51195 | 60.87228 | 9.713173e-05 | 0.038489 | 0 | 0 | 0 | 7_8_13_1C_Cycle | 0.001457453 | 0 | 0.02167758 | 0 | 14.87361 | TRUE | 14.87361 | 15.53374
138 | 2004 | 59084.73 | 2013-07-06 04:44 | 1440.711 | 10 | 10 | 2.599924 | 3.434356 | 19.00973 | 19.7159 | 65.58638 | 60.87228 | 6.475449e-05 | 0.038489 | 0 | 0 | 0 | 7_8_13_1C_Cycle | 0.001457453 | 0 | 0.02167767 | 0 | 14.87367 | TRUE | 14.87367 | 15.58
139 | 2005 | 59114.75 | 2013-07-06 04:44 | 1470.727 | 10 | 10 | 2.600285 | 3.435813 | 19.0314 | 19.7159 | 65.66084 | 60.87228 | 6.480217e-05 | 0.038489 | 0 | 0 | 0 | 7_8_13_1C_Cycle | 0.001457453 | 0 | 0.02167775 | 0 | 14.87372 | TRUE | 14.87372 | 14.96719
140 | 2006 | 59144.76 | 2013-07-06 04:45 | 1500.742 | 10 | 10 | 2.599924 | 3.437109 | 19.05307 | 19.7159 | 65.73529 | 60.87228 | 3.237724e-05 | 0.038489 | 0 | 0 | 0 | 7_8_13_1C_Cycle | 0.001295328 | 0 | 0.02166648 | 0 | 16.72663 | TRUE | 16.72663 | 15.2533
141 | 2007 | 59174.78 | 2013-07-06 04:45 | 1530.758 | 10 | 10 | 2.599924 | 3.438566 | 19.07476 | 19.7159 | 65.80986 | 60.87228 | 3.237724e-05 | 0.038489 | 0 | 0 | 0 | 7_8_13_1C_Cycle | 0.001457453 | 0 | 0.02168899 | 0 | 14.88144 | TRUE | 14.88144 | 14.8842
142 | 2008 | 59204.8 | 2013-07-06 04:46 | 1560.773 | 10 | 10 | 2.599924 | 3.440186 | 19.09644 | 19.7159 | 65.88442 | 60.87228 | 3.237724e-05 | 0.038489 | 0 | 0 | 0 | 7_8_13_1C_Cycle | 0.001619339 | 0 | 0.02167774 | 0 | 13.38678 | TRUE | 13.38678 | 14.0247
143 | 2009 | 59234.81 | 2013-07-06 04:46 | 1590.788 | 10 | 10 | 2.599924 | 3.441805 | 19.11812 | 19.7159 | 65.95901 | 60.87228 | 3.237724e-05 | 0.038489 | 0 | 0 | 0 | 7_8_13_1C_Cycle | 0.001619339 | 0 | 0.02167749 | 0 | 13.38663 | TRUE | 13.38663 | 13.2521
144 | 2010 | 59264.83 | 2013-07-06 04:47 | 1620.804 | 10 | 10 | 2.599924 | 3.443586 | 19.13979 | 19.7159 | 66.03365 | 60.87228 | 3.242493e-05 | 0.038489 | 0 | 0 | 0 | 7_8_13_1C_Cycle | 0.001781464 | 0 | 0.0216779 | 0 | 12.16859 | TRUE | 12.16859 | 12.15124
145 | 2011 | 59294.84 | 2013-07-06 04:47 | 1650.819 | 10 | 10 | 2.600105 | 3.445529 | 19.16147 | 19.7159 | 66.10832 | 60.87228 | 6.475449e-05 | 0.038489 | 0 | 0 | 0 | 7_8_13_1C_Cycle | 0.001943111 | 0 | 0.02167757 | 0 | 11.15611 | TRUE | 11.15611 | 11.73604
146 | 2012 | 59324.86 | 2013-07-06 04:48 | 1680.835 | 10 | 10 | 2.599924 | 3.447311 | 19.18315 | 19.7159 | 66.18303 | 60.87228 | 6.475449e-05 | 0.038489 | 0 | 0 | 0 | 7_8_13_1C_Cycle | 0.001781225 | 0 | 0.0216779 | 0 | 12.17022 | TRUE | 12.17022 | 11.51917
147 | 2013 | 59354.87 | 2013-07-06 04:48 | 1710.851 | 10 | 10 | 2.599924 | 3.449416 | 19.20483 | 19.7159 | 66.25778 | 60.87228 | 9.717941e-05 | 0.038489 | 0 | 0 | 0 | 7_8_13_1C_Cycle | 0.002105236 | 0 | 0.02167776 | 0 | 10.29707 | TRUE | 10.29707 | 10.86324
148 | 2014 | 59384.89 | 2013-07-06 04:49 | 1740.866 | 10 | 10 | 2.599924 | 3.451359 | 19.2265 | 19.7159 | 66.33258 | 60.87228 | 3.237724e-05 | 0.038489 | 0 | 0 | 0 | 7_8_13_1C_Cycle | 0.001943111 | 0 | 0.02167779 | 0 | 11.15623 | TRUE | 11.15623 | 10.56444
149 | 2015 | 59414.9 | 2013-07-06 04:49 | 1770.882 | 10 | 10 | 2.599924 | 3.453464 | 19.24818 | 19.7159 | 66.40742 | 60.87228 | 0 | 0.038489 | 0 | 0 | 0 | 7_8_13_1C_Cycle | 0.002105236 | 0 | 0.02167774 | 0 | 10.29706 | TRUE | 10.29706 | 10.03145
150 | 2016 | 59444.92 | 2013-07-06 04:50 | 1800.897 | 10 | 10 | 2.600105 | 3.456055 | 19.26986 | 19.7159 | 66.48231 | 60.87228 | 3.237724e-05 | 0.038489 | 0 | 0 | 0 | 7_8_13_1C_Cycle | 0.002590895 | 0 | 0.02167773 | 0 | 8.366891 | TRUE | 8.366891 | 9.347039
151 | 2017 | 59474.93 | 2013-07-06 04:50 | 1830.913 | 10 | 10 | 2.600105 | 3.458322 | 19.29154 | 19.7159 | 66.55726 | 60.87228 | 3.237724e-05 | 0.038489 | 0 | 0 | 0 | 7_8_13_1C_Cycle | 0.002267122 | 0 | 0.02167772 | 0 | 9.561777 | TRUE | 9.561777 | 8.833166
152 | 2018 | 59504.95 | 2013-07-06 04:51 | 1860.928 | 10 | 10 | 2.599924 | 3.461075 | 19.31322 | 19.7159 | 66.63226 | 60.87228 | 6.475449e-05 | 0.038489 | 0 | 0 | 0 | 7_8_13_1C_Cycle | 0.002752781 | 0 | 0.02167778 | 0 | 7.874866 | TRUE | 7.874866 | 8.146184
153 | 2019 | 59534.97 | 2013-07-06 04:51 | 1890.943 | 10 | 10 | 2.599924 | 3.463828 | 19.33489 | 19.7159 | 66.70732 | 60.87228 | 6.480217e-05 | 0.038489 | 0 | 0 | 0 | 7_8_13_1C_Cycle | 0.002753019 | 0 | 0.0216776 | 0 | 7.874119 | TRUE | 7.874119 | 7.706338
154 | 2020 | 59564.97 | 2013-07-06 04:52 | 1920.943 | 10 | 10 | 2.599924 | 3.466905 | 19.35656 | 19.7159 | 66.7824 | 60.87228 | 9.713173e-05 | 0.038489 | 0 | 0 | 0 | 7_8_13_1C_Cycle | 0.003076553 | 0 | 0.02166659 | 0 | 7.042487 | TRUE | 7.042487 | 7.411803
155 | 2021 | 59594.98 | 2013-07-06 04:52 | 1950.959 | 10 | 10 | 2.599924 | 3.469981 | 19.37824 | 19.7159 | 66.85759 | 60.87228 | 9.713173e-05 | 0.038489 | 0 | 0 | 0 | 7_8_13_1C_Cycle | 0.003076792 | 0 | 0.02167787 | 0 | 7.045608 | TRUE | 7.045608 | 6.762019
156 | 2022 | 59625 | 2013-07-06 04:53 | 1980.974 | 10 | 10 | 2.599924 | 3.473382 | 19.39992 | 19.7159 | 66.93284 | 60.87228 | 0.000129509 | 0.038489 | 0 | 0 | 0 | 7_8_13_1C_Cycle | 0.003400564 | 0 | 0.02167767 | 0 | 6.374728 | TRUE | 6.374728 | 6.383063
157 | 2023 | 59655.01 | 2013-07-06 04:53 | 2010.99 | 10 | 10 | 2.600105 | 3.476945 | 19.42159 | 19.7159 | 67.00818 | 60.87228 | 9.717941e-05 | 0.038489 | 0 | 0 | 0 | 7_8_13_1C_Cycle | 0.003562689 | 0 | 0.02167785 | 0 | 6.084689 | TRUE | 6.084689 | 5.895158
158 | 2024 | 59685.03 | 2013-07-06 04:54 | 2041.005 | 10 | 10 | 2.600105 | 3.481155 | 19.44327 | 19.7159 | 67.08359 | 60.87228 | 0.0001619339 | 0.038489 | 0 | 0 | 0 | 7_8_13_1C_Cycle | 0.004210234 | 0 | 0.02167779 | 0 | 5.148833 | TRUE | 5.148833 | 5.491055
159 | 2025 | 59715.04 | 2013-07-06 04:54 | 2071.021 | 10 | 10 | 2.600285 | 3.485527 | 19.46495 | 19.7159 | 67.1591 | 60.87228 | 0.000129509 | 0.038489 | 0 | 0 | 0 | 7_8_13_1C_Cycle | 0.00437212 | 0 | 0.02167781 | 0 | 4.958192 | TRUE | 4.958192 | 4.989227
160 | 2026 | 59745.06 | 2013-07-06 04:55 | 2101.036 | 10 | 10 | 2.599924 | 3.490061 | 19.48663 | 19.7159 | 67.23471 | 60.87228 | 0.0001295567 | 0.038489 | 0 | 0 | 0 | 7_8_13_1C_Cycle | 0.004534245 | 0 | 0.02167781 | 0 | 4.780908 | TRUE | 4.780908 | 4.560727
161 | 2027 | 59775.07 | 2013-07-06 04:55 | 2131.051 | 10 | 10 | 2.599924 | 3.495243 | 19.50829 | 19.7159 | 67.31038 | 60.87228 | 0.000129509 | 0.038489 | 0 | 0 | 0 | 7_8_13_1C_Cycle | 0.005181789 | 0 | 0.02166644 | 0 | 4.181266 | TRUE | 4.181266 | 4.125666
162 | 2028 | 59805.09 | 2013-07-06 04:56 | 2161.067 | 10 | 10 | 2.599924 | 3.501235 | 19.52998 | 19.7159 | 67.38626 | 60.87228 | 0.0001295567 | 0.038489 | 0 | 0 | 0 | 7_8_13_1C_Cycle | 0.005991697 | 0 | 0.02168906 | 0 | 3.619853 | TRUE | 3.619853 | 3.742729
163 | 2029 | 59835.1 | 2013-07-06 04:56 | 2191.082 | 10 | 10 | 2.599924 | 3.507874 | 19.55166 | 19.7159 | 67.46223 | 60.87228 | 0.0001943111 | 0.038489 | 0 | 0 | 0 | 7_8_13_1C_Cycle | 0.006639242 | 0 | 0.02167763 | 0 | 3.265076 | TRUE | 3.265076 | 3.287327
164 | 2030 | 59865.1 | 2013-07-06 04:57 | 2221.082 | 10 | 10 | 2.599924 | 3.515323 | 19.57333 | 19.7159 | 67.53831 | 60.87228 | 0.0001943111 | 0.038489 | 0 | 0 | 0 | 7_8_13_1C_Cycle | 0.007448912 | 0 | 0.02166658 | 0 | 2.908691 | TRUE | 2.908691 | 2.874685
165 | 2031 | 59895.12 | 2013-07-06 04:57 | 2251.098 | 10 | 10 | 2.600105 | 3.523906 | 19.595 | 19.7159 | 67.61461 | 60.87228 | 0.0002591133 | 0.038489 | 0 | 0 | 0 | 7_8_13_1C_Cycle | 0.008582592 | 0 | 0.02167775 | 0 | 2.525781 | TRUE | 2.525781 | 2.552113
166 | 2032 | 59925.14 | 2013-07-06 04:58 | 2281.113 | 10 | 10 | 2.599924 | 3.53346 | 19.61668 | 19.7159 | 67.6911 | 60.87228 | 0.0003238678 | 0.038489 | 0 | 0 | 0 | 7_8_13_1C_Cycle | 0.009554148 | 0 | 0.02167782 | 0 | 2.268944 | TRUE | 2.268944 | 2.260915
167 | 2033 | 59955.15 | 2013-07-06 04:58 | 2311.129 | 10 | 10 | 2.599924 | 3.544309 | 19.63836 | 19.7159 | 67.76781 | 60.87228 | 0.000356245 | 0.038489 | 0 | 0 | 0 | 7_8_13_1C_Cycle | 0.01084948 | 0 | 0.02167777 | 0 | 1.998047 | TRUE | 1.998047 | 1.978066
168 | 2034 | 59985.17 | 2013-07-06 04:59 | 2341.144 | 10 | 10 | 2.600105 | 3.55694 | 19.66004 | 19.7159 | 67.84478 | 60.87228 | 0.00038867 | 0.038489 | 0 | 0 | 0 | 7_8_13_1C_Cycle | 0.01263094 | 0 | 0.02167782 | 0 | 1.716247 | TRUE | 1.716247 | 1.721602
169 | 2035 | 60015.18 | 2013-07-06 04:59 | 2371.16 | 10 | 10 | 2.600105 | 3.571514 | 19.68171 | 19.7159 | 67.92204 | 60.87228 | 0.0004534245 | 0.038489 | 0 | 0 | 0 | 7_8_13_1C_Cycle | 0.01457405 | 0 | 0.02167773 | 0 | 1.48742 | TRUE | 1.48742 | 1.492644
170 | 2036 | 60045.2 | 2013-07-06 05:00 | 2401.175 | 10 | 10 | 2.599924 | 3.588517 | 19.70339 | 19.7159 | 67.99964 | 60.87228 | 0.0005182266 | 0.038489 | 0 | 0 | 0 | 7_8_13_1C_Cycle | 0.01700306 | 0 | 0.02167779 | 0 | 1.274934 | TRUE | 1.274934 | 1.274582
171 | 2037 | 60075.21 | 2013-07-06 05:00 | 2431.191 | 10 | 10 | 2.599744 | 3.608597 | 19.72507 | 19.7159 | 68.07764 | 60.87228 | 0.0006477833 | 0.038489 | 0 | 0 | 0 | 7_8_13_1C_Cycle | 0.02007985 | 0 | 0.02167741 | 0 | 1.07956 | TRUE | 1.07956 | 1.084229
172 | 2038 | 60105.23 | 2013-07-06 05:01 | 2461.206 | 10 | 10 | 2.599744 | 3.632077 | 19.74675 | 19.7159 | 68.15611 | 60.87228 | 0.0007125378 | 0.038489 | 0 | 0 | 0 | 7_8_13_1C_Cycle | 0.02348042 | 0 | 0.02167724 | 0 | 0.923205 | TRUE | 0.923205 | 0.9193616
173 | 2039 | 60135.24 | 2013-07-06 05:01 | 2491.221 | 10 | 10 | 2.600105 | 3.660254 | 19.76842 | 19.7159 | 68.23514 | 60.87228 | 0.000874424 | 0.038489 | 0 | 0 | 0 | 7_8_13_1C_Cycle | 0.02817631 | 0 | 0.02167715 | 0 | 0.7693396 | TRUE | 0.7693396 | 0.77099
174 | 2040 | 60165.24 | 2013-07-06 05:02 | 2521.222 | 10 | 10 | 2.600105 | 3.694098 | 19.79009 | 19.7159 | 68.3148 | 60.87228 | 0.001068735 | 0.038489 | 0 | 0 | 0 | 7_8_13_1C_Cycle | 0.03384423 | 0 | 0.02166665 | 0 | 0.6401873 | TRUE | 0.6401873 | 0.6395906
175 | 2041 | 60195.26 | 2013-07-06 05:02 | 2551.237 | 10 | 10 | 2.600105 | 3.735553 | 19.81177 | 19.7159 | 68.39532 | 60.87228 | 0.001327848 | 0.038489 | 0 | 0 | 0 | 7_8_13_1C_Cycle | 0.04145503 | 0 | 0.02167773 | 0 | 0.5229216 | TRUE | 0.5229216 | 0.5211402
176 | 2042 | 60225.27 | 2013-07-06 05:03 | 2581.253 | 10 | 10 | 2.600105 | 3.787696 | 19.83345 | 19.7159 | 68.47683 | 60.87228 | 0.001684093 | 0.038489 | 0 | 0 | 0 | 7_8_13_1C_Cycle | 0.05214286 | 0 | 0.02167777 | 0 | 0.415738 | TRUE | 0.415738 | 0.4098034
177 | 2043 | 60255.29 | 2013-07-06 05:03 | 2611.268 | 10 | 10 | 2.599924 | 3.856194 | 19.85512 | 19.7159 | 68.55965 | 60.87228 | 0.00220232 | 0.038489 | 0 | 0 | 0 | 7_8_13_1C_Cycle | 0.06849813 | 0 | 0.02167779 | 0 | 0.3164728 | TRUE | 0.3164728 | 0.3126183
178 | 2044 | 60285.31 | 2013-07-06 05:04 | 2641.283 | 10 | 10 | 2.600105 | 3.951087 | 19.8768 | 19.7159 | 68.64421 | 60.87228 | 0.003238678 | 0.038489 | 0 | 0 | 0 | 7_8_13_1C_Cycle | 0.09489322 | 0 | 0.0216778 | 0 | 0.2284442 | TRUE | 0.2284442 | 0.2308212
179 | 2045 | 60315.32 | 2013-07-06 05:04 | 2671.299 | 10 | 10 | 2.599924 | 4.089541 | 19.89848 | 19.7159 | 68.73126 | 60.87228 | 0.004760933 | 0.038489 | 0 | 0 | 0 | 7_8_13_1C_Cycle | 0.1384537 | 0 | 0.0216776 | 0 | 0.1565693 | TRUE | 0.1565693 | 0.1661162
180 | 2046 | 60317.21 | 2013-07-06 05:04 | 2673.19 | 10 | 10 | 2.600285 | 4.10039 | 19.89985 | 19.7159 | 68.73686 | 60.87228 | 0.004922771 | 0.038489 | 0 | 0 | 0 | 7_8_13_1C_Cycle | 0.01084948 | 0 | 0.001365634 | 0 | 0.125871 | TRUE | 0.125871 | 0.1202076