## Sheet1
| Data_Point | Test_Time(s) | Date_Time | Step_Time(s) | Step_Index | Cycle_Index | Current(A) | Voltage(V) | Charge_Capacity(Ah) | Discharge_Capacity(Ah) | Charge_Energy(Wh) | Discharge_Energy(Wh) | dV/dt(V/s) | Internal_Resistance(Ohm) | Is_FC_Data | AC_Impedance(Ohm) | ACI_Phase_Angle(Deg) | Battery_Label | dV | Discharge_dQ | Charge_dQ | Discharge_dQ/dV | Charge_dQ/dV | dv_close_to_zero | dQ/dV | Smoothed_dQ/dV
0 | 2670 | 78762 | 2013-07-06 10:12 | 0.01581466 | 5 | 14 | -0.0001737543 | 3.897487 | 25.88894 | 25.61791 | 89.43851 | 79.12483 | 0 | 0.03592307 | 0 | 0 | 0 | 7_8_13_1C_Cycle | -0.0001618862 | 7.632899e-10 | 0 | -4.714978e-06 | 0 |  | -4.714978e-06 | 0.3054055
1 | 2673 | 78852.03 | 2013-07-06 10:13 | 30.01495 | 7 | 14 | -2.599731 | 3.24716 | 25.88894 | 25.63957 | 89.43851 | 79.19682 | -0.001775675 | 0.03592307 | 0 | 0 | 0 | 7_8_13_1C_Cycle | -0.6503267 | 0.02166407 | 0 | -0.03331259 | 0 | TRUE | -0.03331259 | -0.1931016
2 | 2674 | 78882.03 | 2013-07-06 10:14 | 60.01526 | 7 | 14 | -2.599551 | 3.226433 | 25.88894 | 25.66125 | 89.43851 | 79.26691 | -0.0002575092 | 0.03592307 | 0 | 0 | 0 | 7_8_13_1C_Cycle | -0.02072763 | 0.02167547 | 0 | -1.045728 | 0 | TRUE | -1.045728 | -1.866232
3 | 2675 | 78912.05 | 2013-07-06 10:14 | 90.03078 | 7 | 14 | -2.599551 | 3.221413 | 25.88894 | 25.68292 | 89.43851 | 79.33678 | -0.0001287537 | 0.03592307 | 0 | 0 | 0 | 7_8_13_1C_Cycle | -0.005019903 | 0.02167548 | 0 | -4.317909 | 0 | TRUE | -4.317909 | -4.232483
4 | 2676 | 78942.06 | 2013-07-06 10:15 | 120.0457 | 7 | 14 | -2.599551 | 3.21866 | 25.88894 | 25.70459 | 89.43851 | 79.40654 | -6.439963e-05 | 0.03592307 | 0 | 0 | 0 | 7_8_13_1C_Cycle | -0.002753019 | 0.0216642 | 0 | -7.869252 | 0 | TRUE | -7.869252 | -6.810354
5 | 2677 | 78972.08 | 2013-07-06 10:15 | 150.0616 | 7 | 14 | -2.599911 | 3.216231 | 25.88894 | 25.72627 | 89.43851 | 79.47631 | -6.440139e-05 | 0.03592307 | 0 | 0 | 0 | 7_8_13_1C_Cycle | -0.002429008 | 0.02168669 | 0 | -8.928206 | 0 | TRUE | -8.928206 | -8.883839
6 | 2678 | 79002.08 | 2013-07-06 10:16 | 180.0616 | 7 | 14 | -2.599731 | 3.214288 | 25.88894 | 25.74794 | 89.43851 | 79.54597 | -6.475358e-05 | 0.03592307 | 0 | 0 | 0 | 7_8_13_1C_Cycle | -0.001943111 | 0.02166442 | 0 | -11.14935 | 0 | TRUE | -11.14935 | -10.11256
7 | 2679 | 79032.09 | 2013-07-06 10:16 | 210.0765 | 7 | 14 | -2.599731 | 3.212021 | 25.88894 | 25.7696 | 89.43851 | 79.61558 | -3.237708e-05 | 0.03592307 | 0 | 0 | 0 | 7_8_13_1C_Cycle | -0.002267122 | 0.0216642 | 0 | -9.555816 | 0 | TRUE | -9.555816 | -10.37032
8 | 2680 | 79062.09 | 2013-07-06 10:17 | 240.0768 | 7 | 14 | -2.599731 | 3.209916 | 25.88894 | 25.79128 | 89.43851 | 79.68518 | -6.43547e-05 | 0.03592307 | 0 | 0 | 0 | 7_8_13_1C_Cycle | -0.002104998 | 0.02167545 | 0 | -10.29714 | 0 | TRUE | -10.29714 | -9.986941
9 | 2681 | 79092.11 | 2013-07-06 10:17 | 270.0922 | 7 | 14 | -2.599551 | 3.207649 | 25.88894 | 25.81295 | 89.43851 | 79.75473 | -9.653063e-05 | 0.03592307 | 0 | 0 | 0 | 7_8_13_1C_Cycle | -0.002267122 | 0.02167557 | 0 | -9.56083 | 0 | TRUE | -9.56083 | -9.982626
10 | 2682 | 79122.13 | 2013-07-06 10:18 | 300.1077 | 7 | 14 | -2.599731 | 3.205381 | 25.88894 | 25.83463 | 89.43851 | 79.82423 | -0.0001291493 | 0.03592307 | 0 | 0 | 0 | 7_8_13_1C_Cycle | -0.002267122 | 0.0216756 | 0 | -9.560843 | 0 | TRUE | -9.560843 | -9.741004
11 | 2683 | 79152.14 | 2013-07-06 10:18 | 330.1232 | 7 | 14 | -2.599731 | 3.203114 | 25.88894 | 25.8563 | 89.43851 | 79.89369 | -0.0001291538 | 0.03592307 | 0 | 0 | 0 | 7_8_13_1C_Cycle | -0.002267122 | 0.02167562 | 0 | -9.560854 | 0 | TRUE | -9.560854 | -9.876895
12 | 2684 | 79182.14 | 2013-07-06 10:19 | 360.1232 | 7 | 14 | -2.599731 | 3.201171 | 25.88894 | 25.87797 | 89.43851 | 79.96306 | -3.227528e-05 | 0.03592307 | 0 | 0 | 0 | 7_8_13_1C_Cycle | -0.001943111 | 0.02166444 | 0 | -11.14935 | 0 | TRUE | -11.14935 | -10.05243
13 | 2685 | 79212.16 | 2013-07-06 10:19 | 390.138 | 7 | 14 | -2.599911 | 3.198904 | 25.88894 | 25.89963 | 89.43851 | 80.03239 | -9.686805e-05 | 0.03592307 | 0 | 0 | 0 | 7_8_13_1C_Cycle | -0.002267122 | 0.02166429 | 0 | -9.555852 | 0 | TRUE | -9.555852 | -10.18057
14 | 2686 | 79242.17 | 2013-07-06 10:20 | 420.154 | 7 | 14 | -2.599731 | 3.196799 | 25.88894 | 25.92132 | 89.43851 | 80.10174 | -9.657653e-05 | 0.03592307 | 0 | 0 | 0 | 7_8_13_1C_Cycle | -0.002105236 | 0.02168684 | 0 | -10.30138 | 0 | TRUE | -10.30138 | -10.52613
15 | 2687 | 79272.19 | 2013-07-06 10:20 | 450.1689 | 7 | 14 | -2.599731 | 3.194856 | 25.88894 | 25.94298 | 89.43851 | 80.17098 | -3.217664e-05 | 0.03592307 | 0 | 0 | 0 | 7_8_13_1C_Cycle | -0.001943111 | 0.02166439 | 0 | -11.14933 | 0 | TRUE | -11.14933 | -10.59642
16 | 2688 | 79302.2 | 2013-07-06 10:21 | 480.185 | 7 | 14 | -2.599731 | 3.19275 | 25.88894 | 25.96467 | 89.43851 | 80.24024 | -9.717936e-05 | 0.03592307 | 0 | 0 | 0 | 7_8_13_1C_Cycle | -0.002105236 | 0.021687 | 0 | -10.30146 | 0 | TRUE | -10.30146 | -10.97428
17 | 2689 | 79332.22 | 2013-07-06 10:21 | 510.1999 | 7 | 14 | -2.599731 | 3.190969 | 25.88894 | 25.98634 | 89.43851 | 80.30939 | -6.439971e-05 | 0.03592307 | 0 | 0 | 0 | 7_8_13_1C_Cycle | -0.001781225 | 0.0216643 | 0 | -12.16258 | 0 | TRUE | -12.16258 | -11.65056
18 | 2690 | 79362.22 | 2013-07-06 10:22 | 540.2002 | 7 | 14 | -2.599731 | 3.189026 | 25.88894 | 26.00801 | 89.43851 | 80.37854 | -3.237724e-05 | 0.03592307 | 0 | 0 | 0 | 7_8_13_1C_Cycle | -0.001943111 | 0.0216756 | 0 | -11.1551 | 0 | TRUE | -11.1551 | -11.73882
19 | 2691 | 79392.23 | 2013-07-06 10:22 | 570.2156 | 7 | 14 | -2.599731 | 3.187407 | 25.88894 | 26.02969 | 89.43851 | 80.44765 | -3.237724e-05 | 0.03592307 | 0 | 0 | 0 | 7_8_13_1C_Cycle | -0.001619339 | 0.02167556 | 0 | -13.38544 | 0 | TRUE | -13.38544 | -12.13864
20 | 2692 | 79422.25 | 2013-07-06 10:23 | 600.2307 | 7 | 14 | -2.599731 | 3.185626 | 25.88894 | 26.05135 | 89.43851 | 80.51668 | -6.475449e-05 | 0.03592307 | 0 | 0 | 0 | 7_8_13_1C_Cycle | -0.001781225 | 0.02166438 | 0 | -12.16263 | 0 | TRUE | -12.16263 | -12.96109
21 | 2693 | 79452.26 | 2013-07-06 10:23 | 630.2466 | 7 | 14 | -2.599731 | 3.183844 | 25.88894 | 26.07304 | 89.43851 | 80.58575 | -6.480217e-05 | 0.03592307 | 0 | 0 | 0 | 7_8_13_1C_Cycle | -0.001781464 | 0.02168698 | 0 | -12.17369 | 0 | TRUE | -12.17369 | -13.36525
22 | 2694 | 79482.28 | 2013-07-06 10:24 | 660.2621 | 7 | 14 | -2.599551 | 3.182387 | 25.88894 | 26.09471 | 89.43851 | 80.65474 | -3.237724e-05 | 0.03592307 | 0 | 0 | 0 | 7_8_13_1C_Cycle | -0.001457214 | 0.02167561 | 0 | -14.87469 | 0 | TRUE | -14.87469 | -13.82643
23 | 2695 | 79512.3 | 2013-07-06 10:24 | 690.2775 | 7 | 14 | -2.599731 | 3.180929 | 25.88894 | 26.11639 | 89.43851 | 80.7237 | -3.227673e-05 | 0.03592307 | 0 | 0 | 0 | 7_8_13_1C_Cycle | -0.001457453 | 0.02167559 | 0 | -14.87224 | 0 | TRUE | -14.87224 | -13.53053
24 | 2696 | 79542.31 | 2013-07-06 10:25 | 720.293 | 7 | 14 | -2.599551 | 3.17931 | 25.88894 | 26.13806 | 89.43851 | 80.79263 | 0 | 0.03592307 | 0 | 0 | 0 | 7_8_13_1C_Cycle | -0.001619339 | 0.02167564 | 0 | -13.38549 | 0 | TRUE | -13.38549 | -14.08975
25 | 2697 | 79572.33 | 2013-07-06 10:25 | 750.3084 | 7 | 14 | -2.599731 | 3.177691 | 25.88894 | 26.15974 | 89.43851 | 80.86153 | -3.237724e-05 | 0.03592307 | 0 | 0 | 0 | 7_8_13_1C_Cycle | -0.001619339 | 0.0216756 | 0 | -13.38546 | 0 | TRUE | -13.38546 | -14.49178
26 | 2698 | 79602.34 | 2013-07-06 10:26 | 780.3238 | 7 | 14 | -2.599911 | 3.176071 | 25.88894 | 26.18142 | 89.43851 | 80.93039 | -6.475449e-05 | 0.03592307 | 0 | 0 | 0 | 7_8_13_1C_Cycle | -0.001619339 | 0.02167555 | 0 | -13.38543 | 0 | TRUE | -13.38543 | -14.06882
27 | 2699 | 79632.36 | 2013-07-06 10:26 | 810.3393 | 7 | 14 | -2.599911 | 3.174776 | 25.88894 | 26.20309 | 89.43851 | 80.99922 | -6.480217e-05 | 0.03592307 | 0 | 0 | 0 | 7_8_13_1C_Cycle | -0.001295567 | 0.02167568 | 0 | -16.73066 | 0 | TRUE | -16.73066 | -14.52002
28 | 2700 | 79662.37 | 2013-07-06 10:27 | 840.3548 | 7 | 14 | -2.599731 | 3.173318 | 25.88894 | 26.22477 | 89.43851 | 81.06802 | -3.242493e-05 | 0.03592307 | 0 | 0 | 0 | 7_8_13_1C_Cycle | -0.001457453 | 0.02167563 | 0 | -14.87227 | 0 | TRUE | -14.87227 | -15.20257
29 | 2701 | 79692.39 | 2013-07-06 10:27 | 870.3703 | 7 | 14 | -2.599731 | 3.171699 | 25.88894 | 26.24644 | 89.43851 | 81.13679 | -9.717941e-05 | 0.03592307 | 0 | 0 | 0 | 7_8_13_1C_Cycle | -0.001619339 | 0.02167561 | 0 | -13.38547 | 0 | TRUE | -13.38547 | -15.19633
30 | 2702 | 79722.4 | 2013-07-06 10:28 | 900.3857 | 7 | 14 | -2.599911 | 3.170404 | 25.88894 | 26.26812 | 89.43851 | 81.20552 | -3.237724e-05 | 0.03592307 | 0 | 0 | 0 | 7_8_13_1C_Cycle | -0.001295328 | 0.0216755 | 0 | -16.7336 | 0 | TRUE | -16.7336 | -15.13267
31 | 2703 | 79752.42 | 2013-07-06 10:28 | 930.4011 | 7 | 14 | -2.599551 | 3.168946 | 25.88894 | 26.28979 | 89.43851 | 81.27422 | -6.475449e-05 | 0.03592307 | 0 | 0 | 0 | 7_8_13_1C_Cycle | -0.001457453 | 0.02167552 | 0 | -14.87219 | 0 | TRUE | -14.87219 | -14.69448
32 | 2704 | 79782.43 | 2013-07-06 10:29 | 960.4167 | 7 | 14 | -2.599731 | 3.167327 | 25.88894 | 26.31147 | 89.43851 | 81.3429 | -3.237724e-05 | 0.03592307 | 0 | 0 | 0 | 7_8_13_1C_Cycle | -0.001619339 | 0.02167564 | 0 | -13.38549 | 0 | TRUE | -13.38549 | -14.30099
33 | 2705 | 79812.45 | 2013-07-06 10:29 | 990.4321 | 7 | 14 | -2.599731 | 3.165869 | 25.88894 | 26.33315 | 89.43851 | 81.41153 | -3.237724e-05 | 0.03592307 | 0 | 0 | 0 | 7_8_13_1C_Cycle | -0.001457453 | 0.02167553 | 0 | -14.8722 | 0 | TRUE | -14.8722 | -14.21387
34 | 2706 | 79842.47 | 2013-07-06 10:30 | 1020.447 | 7 | 14 | -2.599731 | 3.16425 | 25.88894 | 26.35481 | 89.43851 | 81.4801 | -3.237724e-05 | 0.03592307 | 0 | 0 | 0 | 7_8_13_1C_Cycle | -0.001619339 | 0.02166429 | 0 | -13.37848 | 0 | TRUE | -13.37848 | -13.52251
35 | 2707 | 79872.48 | 2013-07-06 10:30 | 1050.463 | 7 | 14 | -2.599911 | 3.162469 | 25.88894 | 26.3765 | 89.43851 | 81.5487 | -6.455406e-05 | 0.03592307 | 0 | 0 | 0 | 7_8_13_1C_Cycle | -0.001781225 | 0.02168689 | 0 | -12.17526 | 0 | TRUE | -12.17526 | -13.461
36 | 2708 | 79902.5 | 2013-07-06 10:31 | 1080.478 | 7 | 14 | -2.599731 | 3.161011 | 25.88894 | 26.39817 | 89.43851 | 81.61724 | -6.460267e-05 | 0.03592307 | 0 | 0 | 0 | 7_8_13_1C_Cycle | -0.001457453 | 0.02167558 | 0 | -14.87224 | 0 | TRUE | -14.87224 | -13.14878
37 | 2709 | 79932.51 | 2013-07-06 10:31 | 1110.494 | 7 | 14 | -2.599731 | 3.15923 | 25.88894 | 26.41985 | 89.43851 | 81.68573 | -9.687405e-05 | 0.03592307 | 0 | 0 | 0 | 7_8_13_1C_Cycle | -0.001781225 | 0.02167569 | 0 | -12.16898 | 0 | TRUE | -12.16898 | -12.39582
38 | 2710 | 79962.53 | 2013-07-06 10:32 | 1140.509 | 7 | 14 | -2.599731 | 3.157449 | 25.88894 | 26.44151 | 89.43851 | 81.75416 | -6.45522e-05 | 0.03592307 | 0 | 0 | 0 | 7_8_13_1C_Cycle | -0.001781225 | 0.02166436 | 0 | -12.16262 | 0 | TRUE | -12.16262 | -12.27681
39 | 2711 | 79992.54 | 2013-07-06 10:32 | 1170.525 | 7 | 14 | -2.599731 | 3.155506 | 25.88894 | 26.4632 | 89.43851 | 81.82261 | -9.687361e-05 | 0.03592307 | 0 | 0 | 0 | 7_8_13_1C_Cycle | -0.00194335 | 0.02168694 | 0 | -11.15956 | 0 | TRUE | -11.15956 | -11.81238
40 | 2712 | 80022.56 | 2013-07-06 10:33 | 1200.54 | 7 | 14 | -2.599731 | 3.153563 | 25.88894 | 26.48486 | 89.43851 | 81.89096 | -9.657163e-05 | 0.03592307 | 0 | 0 | 0 | 7_8_13_1C_Cycle | -0.001943111 | 0.02166431 | 0 | -11.14929 | 0 | TRUE | -11.14929 | -11.28464
41 | 2713 | 80052.56 | 2013-07-06 10:33 | 1230.54 | 7 | 14 | -2.599551 | 3.151781 | 25.88894 | 26.50654 | 89.43851 | 81.95929 | -6.435266e-05 | 0.03592307 | 0 | 0 | 0 | 7_8_13_1C_Cycle | -0.001781225 | 0.0216757 | 0 | -12.16898 | 0 | TRUE | -12.16898 | -11.22952
42 | 2714 | 80082.57 | 2013-07-06 10:34 | 1260.555 | 7 | 14 | -2.599731 | 3.149676 | 25.88894 | 26.5282 | 89.43851 | 82.02755 | -6.440016e-05 | 0.03592307 | 0 | 0 | 0 | 7_8_13_1C_Cycle | -0.002105236 | 0.0216643 | 0 | -10.29068 | 0 | TRUE | -10.29068 | -10.79258
43 | 2715 | 80112.59 | 2013-07-06 10:34 | 1290.571 | 7 | 14 | -2.599731 | 3.147733 | 25.88894 | 26.54989 | 89.43851 | 82.09584 | -3.217586e-05 | 0.03592307 | 0 | 0 | 0 | 7_8_13_1C_Cycle | -0.001943111 | 0.02168686 | 0 | -11.16089 | 0 | TRUE | -11.16089 | -10.68517
44 | 2716 | 80142.6 | 2013-07-06 10:35 | 1320.586 | 7 | 14 | -2.599731 | 3.145466 | 25.88894 | 26.57157 | 89.43851 | 82.16404 | -3.227803e-05 | 0.03592307 | 0 | 0 | 0 | 7_8_13_1C_Cycle | -0.002267122 | 0.02167558 | 0 | -9.560834 | 0 | TRUE | -9.560834 | -10.18188
45 | 2717 | 80172.62 | 2013-07-06 10:35 | 1350.602 | 7 | 14 | -2.599911 | 3.143199 | 25.88894 | 26.59324 | 89.43851 | 82.2322 | -9.717935e-05 | 0.03592307 | 0 | 0 | 0 | 7_8_13_1C_Cycle | -0.002267122 | 0.0216766 | 0 | -9.561285 | 0 | TRUE | -9.561285 | -9.626512
46 | 2718 | 80202.64 | 2013-07-06 10:36 | 1380.618 | 7 | 14 | -2.599731 | 3.141094 | 25.88894 | 26.61492 | 89.43851 | 82.3003 | -3.217611e-05 | 0.03592307 | 0 | 0 | 0 | 7_8_13_1C_Cycle | -0.002104998 | 0.02167643 | 0 | -10.2976 | 0 | TRUE | -10.2976 | -9.461681
47 | 2719 | 80232.65 | 2013-07-06 10:36 | 1410.632 | 7 | 14 | -2.600092 | 3.138503 | 25.88894 | 26.63658 | 89.43851 | 82.36833 | -9.717896e-05 | 0.03592307 | 0 | 0 | 0 | 7_8_13_1C_Cycle | -0.002591133 | 0.02166516 | 0 | -8.36127 | 0 | TRUE | -8.36127 | -9.060549
48 | 2720 | 80262.65 | 2013-07-06 10:37 | 1440.632 | 7 | 14 | -2.599911 | 3.136074 | 25.88894 | 26.65825 | 89.43851 | 82.4363 | -9.657816e-05 | 0.03592307 | 0 | 0 | 0 | 7_8_13_1C_Cycle | -0.002429008 | 0.021665 | 0 | -8.919278 | 0 | TRUE | -8.919278 | -8.972097
49 | 2721 | 80292.67 | 2013-07-06 10:37 | 1470.648 | 7 | 14 | -2.599731 | 3.133645 | 25.88894 | 26.67994 | 89.43851 | 82.50429 | -9.687538e-05 | 0.03592307 | 0 | 0 | 0 | 7_8_13_1C_Cycle | -0.002429008 | 0.02168781 | 0 | -8.928669 | 0 | TRUE | -8.928669 | -8.699863
50 | 2722 | 80322.68 | 2013-07-06 10:38 | 1500.663 | 7 | 14 | -2.599911 | 3.131054 | 25.88894 | 26.7016 | 89.43851 | 82.57215 | -9.65763e-05 | 0.03592307 | 0 | 0 | 0 | 7_8_13_1C_Cycle | -0.002590895 | 0.02166507 | 0 | -8.362004 | 0 | TRUE | -8.362004 | -8.358743
51 | 2723 | 80352.68 | 2013-07-06 10:38 | 1530.664 | 7 | 14 | -2.599911 | 3.128463 | 25.88894 | 26.72328 | 89.43851 | 82.63999 | -6.435205e-05 | 0.03592307 | 0 | 0 | 0 | 7_8_13_1C_Cycle | -0.002590895 | 0.02167578 | 0 | -8.366136 | 0 | TRUE | -8.366136 | -8.249911
52 | 2724 | 80382.7 | 2013-07-06 10:39 | 1560.679 | 7 | 14 | -2.599911 | 3.12571 | 25.88894 | 26.74494 | 89.43851 | 82.70774 | -9.713077e-05 | 0.03592307 | 0 | 0 | 0 | 7_8_13_1C_Cycle | -0.002752781 | 0.02166449 | 0 | -7.870036 | 0 | TRUE | -7.870036 | -7.94516
53 | 2725 | 80412.71 | 2013-07-06 10:39 | 1590.694 | 7 | 14 | -2.599731 | 3.122795 | 25.88894 | 26.76663 | 89.43851 | 82.7755 | -0.0001287531 | 0.03592307 | 0 | 0 | 0 | 7_8_13_1C_Cycle | -0.002914906 | 0.02168705 | 0 | -7.440051 | 0 | TRUE | -7.440051 | -7.638133
54 | 2726 | 80442.73 | 2013-07-06 10:40 | 1620.71 | 7 | 14 | -2.599911 | 3.11988 | 25.88894 | 26.7883 | 89.43851 | 82.84315 | -9.717888e-05 | 0.03592307 | 0 | 0 | 0 | 7_8_13_1C_Cycle | -0.002914906 | 0.02167581 | 0 | -7.436196 | 0 | TRUE | -7.436196 | -7.408333
55 | 2727 | 80472.74 | 2013-07-06 10:40 | 1650.725 | 7 | 14 | -2.599731 | 3.116966 | 25.88894 | 26.80998 | 89.43851 | 82.91075 | -9.652886e-05 | 0.03592307 | 0 | 0 | 0 | 7_8_13_1C_Cycle | -0.002914667 | 0.02167579 | 0 | -7.436799 | 0 | TRUE | -7.436799 | -7.184071
56 | 2728 | 80502.76 | 2013-07-06 10:41 | 1680.74 | 7 | 14 | -2.599731 | 3.113727 | 25.88894 | 26.83165 | 89.43851 | 82.97824 | -0.0001287521 | 0.03592307 | 0 | 0 | 0 | 7_8_13_1C_Cycle | -0.003238678 | 0.02166457 | 0 | -6.689324 | 0 | TRUE | -6.689324 | -6.864118
57 | 2729 | 80532.77 | 2013-07-06 10:41 | 1710.756 | 7 | 14 | -2.599731 | 3.110488 | 25.88894 | 26.85333 | 89.43851 | 83.04573 | -9.713064e-05 | 0.03592307 | 0 | 0 | 0 | 7_8_13_1C_Cycle | -0.003238678 | 0.02168709 | 0 | -6.69628 | 0 | TRUE | -6.69628 | -6.550941
58 | 2730 | 80562.79 | 2013-07-06 10:42 | 1740.772 | 7 | 14 | -2.599731 | 3.107087 | 25.88894 | 26.87501 | 89.43851 | 83.11311 | -9.687925e-05 | 0.03592307 | 0 | 0 | 0 | 7_8_13_1C_Cycle | -0.003400803 | 0.02167566 | 0 | -6.373689 | 0 | TRUE | -6.373689 | -6.266938
59 | 2731 | 80592.8 | 2013-07-06 10:42 | 1770.787 | 7 | 14 | -2.599911 | 3.103201 | 25.88894 | 26.89667 | 89.43851 | 83.18038 | -0.0001937088 | 0.03592307 | 0 | 0 | 0 | 7_8_13_1C_Cycle | -0.003886223 | 0.02166457 | 0 | -5.574712 | 0 | TRUE | -5.574712 | -6.068794
60 | 2732 | 80622.81 | 2013-07-06 10:43 | 1800.787 | 7 | 14 | -2.600092 | 3.099638 | 25.88894 | 26.91835 | 89.43851 | 83.24762 | -0.0001937066 | 0.03592307 | 0 | 0 | 0 | 7_8_13_1C_Cycle | -0.003562689 | 0.02167585 | 0 | -6.084127 | 0 | TRUE | -6.084127 | -5.98669
61 | 2733 | 80652.82 | 2013-07-06 10:43 | 1830.802 | 7 | 14 | -2.599551 | 3.096076 | 25.88894 | 26.94001 | 89.43851 | 83.31473 | -9.682763e-05 | 0.03592307 | 0 | 0 | 0 | 7_8_13_1C_Cycle | -0.00356245 | 0.02166448 | 0 | -6.081343 | 0 | TRUE | -6.081343 | -5.813943
62 | 2734 | 80682.84 | 2013-07-06 10:44 | 1860.818 | 7 | 14 | -2.599551 | 3.092351 | 25.88894 | 26.9617 | 89.43851 | 83.38184 | -0.0001287512 | 0.03592307 | 0 | 0 | 0 | 7_8_13_1C_Cycle | -0.003724575 | 0.02168715 | 0 | -5.822717 | 0 | TRUE | -5.822717 | -5.789074
63 | 2735 | 80712.85 | 2013-07-06 10:44 | 1890.833 | 7 | 14 | -2.599551 | 3.088465 | 25.88894 | 26.98336 | 89.43851 | 83.44879 | -9.657518e-05 | 0.03592307 | 0 | 0 | 0 | 7_8_13_1C_Cycle | -0.003886461 | 0.02166457 | 0 | -5.574368 | 0 | TRUE | -5.574368 | -5.716242
64 | 2736 | 80742.85 | 2013-07-06 10:45 | 1920.833 | 7 | 14 | -2.599731 | 3.084417 | 25.88894 | 27.00504 | 89.43851 | 83.51568 | -9.657877e-05 | 0.03592307 | 0 | 0 | 0 | 7_8_13_1C_Cycle | -0.004048347 | 0.02167564 | 0 | -5.354195 | 0 | TRUE | -5.354195 | -5.490784
65 | 2737 | 80772.87 | 2013-07-06 10:45 | 1950.849 | 7 | 14 | -2.599731 | 3.08053 | 25.88894 | 27.02672 | 89.43851 | 83.5825 | -6.475405e-05 | 0.03592307 | 0 | 0 | 0 | 7_8_13_1C_Cycle | -0.003886223 | 0.02167597 | 0 | -5.577644 | 0 | TRUE | -5.577644 | -5.242028
66 | 2738 | 80802.88 | 2013-07-06 10:46 | 1980.864 | 7 | 14 | -2.599731 | 3.076158 | 25.88894 | 27.04838 | 89.43851 | 83.64919 | -0.0001609296 | 0.03592307 | 0 | 0 | 0 | 7_8_13_1C_Cycle | -0.004372358 | 0.02166456 | 0 | -4.954892 | 0 | TRUE | -4.954892 | -5.152
67 | 2739 | 80832.9 | 2013-07-06 10:46 | 2010.88 | 7 | 14 | -2.599731 | 3.071786 | 25.88894 | 27.07007 | 89.43851 | 83.71585 | -0.0001614281 | 0.03592307 | 0 | 0 | 0 | 7_8_13_1C_Cycle | -0.00437212 | 0.02168715 | 0 | -4.960328 | 0 | TRUE | -4.960328 | -5.008054
68 | 2740 | 80862.91 | 2013-07-06 10:47 | 2040.895 | 7 | 14 | -2.599731 | 3.06709 | 25.88894 | 27.09173 | 89.43851 | 83.78236 | -0.0002252816 | 0.03592307 | 0 | 0 | 0 | 7_8_13_1C_Cycle | -0.004696131 | 0.02166452 | 0 | -4.613269 | 0 | TRUE | -4.613269 | -4.790286
69 | 2741 | 80892.91 | 2013-07-06 10:47 | 2070.895 | 7 | 14 | -2.599731 | 3.062718 | 25.88894 | 27.11341 | 89.43851 | 83.84879 | -0.0001291102 | 0.03592307 | 0 | 0 | 0 | 7_8_13_1C_Cycle | -0.00437212 | 0.02167571 | 0 | -4.957711 | 0 | TRUE | -4.957711 | -4.489522
70 | 2742 | 80922.93 | 2013-07-06 10:48 | 2100.911 | 7 | 14 | -2.599731 | 3.057374 | 25.88894 | 27.13508 | 89.43851 | 83.91512 | -0.000160926 | 0.03592307 | 0 | 0 | 0 | 7_8_13_1C_Cycle | -0.005343914 | 0.02167601 | 0 | -4.056205 | 0 | TRUE | -4.056205 | -4.200267
71 | 2743 | 80952.94 | 2013-07-06 10:48 | 2130.925 | 7 | 14 | -2.599551 | 3.051544 | 25.88894 | 27.15675 | 89.43851 | 83.98129 | -0.0001931068 | 0.03592307 | 0 | 0 | 0 | 7_8_13_1C_Cycle | -0.005829573 | 0.02166445 | 0 | -3.716301 | 0 | TRUE | -3.716301 | -3.789967
72 | 2744 | 80982.96 | 2013-07-06 10:49 | 2160.941 | 7 | 14 | -2.599731 | 3.045067 | 25.88894 | 27.17844 | 89.43851 | 84.0474 | -0.0001942956 | 0.03592307 | 0 | 0 | 0 | 7_8_13_1C_Cycle | -0.006477356 | 0.02168704 | 0 | -3.348132 | 0 | TRUE | -3.348132 | -3.360526
73 | 2745 | 81012.96 | 2013-07-06 10:49 | 2190.941 | 7 | 14 | -2.599731 | 3.037618 | 25.88894 | 27.2001 | 89.43851 | 84.11329 | -0.0002590293 | 0.03592307 | 0 | 0 | 0 | 7_8_13_1C_Cycle | -0.007448912 | 0.02166473 | 0 | -2.908442 | 0 | TRUE | -2.908442 | -2.887743
74 | 2746 | 81042.97 | 2013-07-06 10:50 | 2220.957 | 7 | 14 | -2.599731 | 3.029197 | 25.88894 | 27.22178 | 89.43851 | 84.17904 | -0.0002590914 | 0.03592307 | 0 | 0 | 0 | 7_8_13_1C_Cycle | -0.008420706 | 0.02167564 | 0 | -2.574089 | 0 | TRUE | -2.574089 | -2.580035
75 | 2747 | 81072.99 | 2013-07-06 10:50 | 2250.972 | 7 | 14 | -2.599731 | 3.019481 | 25.88894 | 27.24345 | 89.43851 | 84.2446 | -0.0002914574 | 0.03592307 | 0 | 0 | 0 | 7_8_13_1C_Cycle | -0.009716034 | 0.0216759 | 0 | -2.230941 | 0 | TRUE | -2.230941 | -2.24939
76 | 2748 | 81103.01 | 2013-07-06 10:51 | 2280.988 | 7 | 14 | -2.599731 | 3.00847 | 25.88894 | 27.26513 | 89.43851 | 84.30993 | -0.0003551553 | 0.03592307 | 0 | 0 | 0 | 7_8_13_1C_Cycle | -0.01101136 | 0.02167582 | 0 | -1.968496 | 0 | TRUE | -1.968496 | -1.967985
77 | 2749 | 81133.02 | 2013-07-06 10:51 | 2311.003 | 7 | 14 | -2.599731 | 2.996001 | 25.88894 | 27.2868 | 89.43851 | 84.37501 | -0.0004197506 | 0.03592307 | 0 | 0 | 0 | 7_8_13_1C_Cycle | -0.01246905 | 0.02167581 | 0 | -1.738368 | 0 | TRUE | -1.738368 | -1.736681
78 | 2750 | 81163.04 | 2013-07-06 10:52 | 2341.018 | 7 | 14 | -2.599731 | 2.981751 | 25.88894 | 27.30848 | 89.43851 | 84.4398 | -0.0004827873 | 0.03592307 | 0 | 0 | 0 | 7_8_13_1C_Cycle | -0.01425004 | 0.02167597 | 0 | -1.521116 | 0 | TRUE | -1.521116 | -1.529002
79 | 2751 | 81193.05 | 2013-07-06 10:52 | 2371.033 | 7 | 14 | -2.599731 | 2.965881 | 25.88894 | 27.33014 | 89.43851 | 84.50423 | -0.0005488299 | 0.03592307 | 0 | 0 | 0 | 7_8_13_1C_Cycle | -0.01586962 | 0.02166484 | 0 | -1.365177 | 0 | TRUE | -1.365177 | -1.351951
80 | 2752 | 81223.07 | 2013-07-06 10:53 | 2401.05 | 7 | 14 | -2.599731 | 2.947745 | 25.88894 | 27.35183 | 89.43851 | 84.56836 | -0.0006152992 | 0.03592307 | 0 | 0 | 0 | 7_8_13_1C_Cycle | -0.0181365 | 0.02168796 | 0 | -1.195818 | 0 | TRUE | -1.195818 | -1.191149
81 | 2753 | 81253.08 | 2013-07-06 10:53 | 2431.064 | 7 | 14 | -2.599731 | 2.926855 | 25.88894 | 27.3735 | 89.43851 | 84.632 | -0.0007425243 | 0.03592307 | 0 | 0 | 0 | 7_8_13_1C_Cycle | -0.02088952 | 0.02166486 | 0 | -1.037116 | 0 | TRUE | -1.037116 | -1.046583
82 | 2754 | 81283.08 | 2013-07-06 10:54 | 2461.065 | 7 | 14 | -2.599911 | 2.903213 | 25.88894 | 27.39516 | 89.43851 | 84.69516 | -0.0008368808 | 0.03592307 | 0 | 0 | 0 | 7_8_13_1C_Cycle | -0.02364254 | 0.0216645 | 0 | -0.9163355 | 0 | TRUE | -0.9163355 | -0.9161485
83 | 2755 | 81313.1 | 2013-07-06 10:54 | 2491.08 | 7 | 14 | -2.599731 | 2.876008 | 25.88894 | 27.41685 | 89.43851 | 84.75784 | -0.0009333992 | 0.03592307 | 0 | 0 | 0 | 7_8_13_1C_Cycle | -0.02720475 | 0.02168729 | 0 | -0.7971875 | 0 | TRUE | -0.7971875 | -0.7926686
84 | 2756 | 81343.11 | 2013-07-06 10:55 | 2521.096 | 7 | 14 | -2.599731 | 2.844269 | 25.88894 | 27.43852 | 89.43851 | 84.81984 | -0.001130045 | 0.03592307 | 0 | 0 | 0 | 7_8_13_1C_Cycle | -0.031739 | 0.02167586 | 0 | -0.6829409 | 0 | TRUE | -0.6829409 | -0.6826892
85 | 2757 | 81373.13 | 2013-07-06 10:55 | 2551.111 | 7 | 14 | -2.599911 | 2.806862 | 25.88894 | 27.4602 | 89.43851 | 84.8811 | -0.00135179 | 0.03592307 | 0 | 0 | 0 | 7_8_13_1C_Cycle | -0.03740692 | 0.02167617 | 0 | -0.5794694 | 0 | TRUE | -0.5794694 | -0.5801084
86 | 2758 | 81403.14 | 2013-07-06 10:56 | 2581.126 | 7 | 14 | -2.599731 | 2.76152 | 25.88894 | 27.48188 | 89.43851 | 84.94147 | -0.00164667 | 0.03592307 | 0 | 0 | 0 | 7_8_13_1C_Cycle | -0.04534149 | 0.02167565 | 0 | -0.4780532 | 0 | TRUE | -0.4780532 | -0.4800487
87 | 2759 | 81433.16 | 2013-07-06 10:56 | 2611.142 | 7 | 14 | -2.599731 | 2.705329 | 25.88894 | 27.50355 | 89.43851 | 85.00074 | -0.002027708 | 0.03592307 | 0 | 0 | 0 | 7_8_13_1C_Cycle | -0.05619097 | 0.02167599 | 0 | -0.3857558 | 0 | TRUE | -0.3857558 | -0.3802955
88 | 2760 | 81463.18 | 2013-07-06 10:57 | 2641.157 | 7 | 14 | -2.599731 | 2.631002 | 25.88894 | 27.52522 | 89.43851 | 85.05859 | -0.002817587 | 0.03592307 | 0 | 0 | 0 | 7_8_13_1C_Cycle | -0.07432771 | 0.02166467 | 0 | -0.291475 | 0 | TRUE | -0.291475 | -0.2856057
89 | 2761 | 81493.19 | 2013-07-06 10:57 | 2671.173 | 7 | 14 | -2.599911 | 2.521049 | 25.88894 | 27.5469 | 89.43851 | 85.11455 | -0.004506013 | 0.03592307 | 0 | 0 | 0 | 7_8_13_1C_Cycle | -0.1099532 | 0.02168704 | 0 | -0.1972389 | 0 | TRUE | -0.1972389 | -0.1966161
90 | 2762 | 81523.21 | 2013-07-06 10:58 | 2701.188 | 7 | 14 | -2.599731 | 2.306162 | 25.88894 | 27.56857 | 89.43851 | 85.16718 | -0.01013695 | 0.03592307 | 0 | 0 | 0 | 7_8_13_1C_Cycle | -0.2148864 | 0.02166457 | 0 | -0.1008187 | 0 | TRUE | -0.1008187 | -0.1144472
91 | 2763 | 81543.18 | 2013-07-06 10:58 | 2721.157 | 7 | 14 | -2.599731 | 1.999783 | 25.88894 | 27.583 | 89.43851 | 85.19846 | -0.01857158 | 0.03592307 | 0 | 0 | 0 | 7_8_13_1C_Cycle | -0.306379 | 0.01443168 | 0 | -0.04710403 | 0 | TRUE | -0.04710403 | -0.04021976
92 | 2769 | 81693.22 | 2013-07-06 11:01 | 30.0149 | 10 | 14 | 2.599744 | 2.917787 | 25.91032 | 27.583 | 89.49895 | 85.19846 | 0.004634647 | 0.02529793 | 0 | 0 | 0 | 7_8_13_1C_Cycle | 0.3620842 | 0 | 0.02138327 | 0 | 0.05905607 |  | 0.05905607 | 0.06433477
93 | 2770 | 81723.23 | 2013-07-06 11:01 | 60.01538 | 10 | 14 | 2.599924 | 3.021425 | 25.93228 | 27.583 | 89.56424 | 85.19846 | 0.002768059 | 0.02529793 | 0 | 0 | 0 | 7_8_13_1C_Cycle | 0.1036379 | 0 | 0.02195866 | 0 | 0.2118786 | TRUE | 0.2118786 | 0.2012036
94 | 2771 | 81753.24 | 2013-07-06 11:02 | 90.03039 | 10 | 14 | 2.599744 | 3.089922 | 25.95394 | 27.583 | 89.63049 | 85.19846 | 0.002001692 | 0.02529793 | 0 | 0 | 0 | 7_8_13_1C_Cycle | 0.0684979 | 0 | 0.02166541 | 0 | 0.3162931 | TRUE | 0.3162931 | 0.3165067
95 | 2772 | 81783.24 | 2013-07-06 11:02 | 120.0306 | 10 | 14 | 2.599744 | 3.142713 | 25.97562 | 27.583 | 89.69806 | 85.19846 | 0.001614366 | 0.02529793 | 0 | 0 | 0 | 7_8_13_1C_Cycle | 0.05279064 | 0 | 0.02167663 | 0 | 0.4106151 | TRUE | 0.4106151 | 0.4174434
96 | 2773 | 81813.26 | 2013-07-06 11:03 | 150.0461 | 10 | 14 | 2.599924 | 3.185302 | 25.9973 | 27.583 | 89.76666 | 85.19846 | 0.001295469 | 0.02529793 | 0 | 0 | 0 | 7_8_13_1C_Cycle | 0.04258847 | 0 | 0.02167686 | 0 | 0.5089841 | TRUE | 0.5089841 | 0.5112127
97 | 2774 | 81843.27 | 2013-07-06 11:03 | 180.0617 | 10 | 14 | 2.599744 | 3.220927 | 26.01898 | 27.583 | 89.83611 | 85.19846 | 0.001068727 | 0.02529793 | 0 | 0 | 0 | 7_8_13_1C_Cycle | 0.03562546 | 0 | 0.02167693 | 0 | 0.6084675 | TRUE | 0.6084675 | 0.5789703
98 | 2775 | 81873.29 | 2013-07-06 11:04 | 210.0766 | 10 | 14 | 2.600105 | 3.251694 | 26.04064 | 27.583 | 89.90623 | 85.19846 | 0.0009392182 | 0.02529793 | 0 | 0 | 0 | 7_8_13_1C_Cycle | 0.03076744 | 0 | 0.0216656 | 0 | 0.7041731 | TRUE | 0.7041731 | 0.6220139
99 | 2776 | 81903.3 | 2013-07-06 11:04 | 240.0925 | 10 | 14 | 2.599564 | 3.277928 | 26.06233 | 27.583 | 89.97705 | 85.19846 | 0.0008046544 | 0.02529793 | 0 | 0 | 0 | 7_8_13_1C_Cycle | 0.02623343 | 0 | 0.02168806 | 0 | 0.8267335 | TRUE | 0.8267335 | 0.7095846
100 | 2777 | 81933.32 | 2013-07-06 11:05 | 270.1076 | 10 | 14 | 2.599924 | 3.300599 | 26.08399 | 27.583 | 90.04832 | 85.19846 | 0.0006759007 | 0.02529793 | 0 | 0 | 0 | 7_8_13_1C_Cycle | 0.02267075 | 0 | 0.02166563 | 0 | 0.9556644 | TRUE | 0.9556644 | 1.095151
101 | 2778 | 81963.32 | 2013-07-06 11:05 | 300.1078 | 10 | 14 | 2.599924 | 3.316144 | 26.10567 | 27.583 | 90.12005 | 85.19846 | 0.0003551432 | 0.02529793 | 0 | 0 | 0 | 7_8_13_1C_Cycle | 0.01554561 | 0 | 0.02167686 | 0 | 1.394404 | TRUE | 1.394404 | 1.763374
102 | 2779 | 81993.33 | 2013-07-06 11:06 | 330.1233 | 10 | 14 | 2.599924 | 3.325051 | 26.12735 | 27.583 | 90.19204 | 85.19846 | 0.0002591099 | 0.02529793 | 0 | 0 | 0 | 7_8_13_1C_Cycle | 0.008906364 | 0 | 0.02167693 | 0 | 2.43387 | TRUE | 2.43387 | 2.687355
103 | 2780 | 82023.35 | 2013-07-06 11:06 | 360.1387 | 10 | 14 | 2.599744 | 3.330395 | 26.14903 | 27.583 | 90.26418 | 85.19846 | 0.0001614293 | 0.02529793 | 0 | 0 | 0 | 7_8_13_1C_Cycle | 0.005343914 | 0 | 0.02167682 | 0 | 4.056357 | TRUE | 4.056357 | 3.734061
104 | 2781 | 82053.35 | 2013-07-06 11:07 | 390.1387 | 10 | 14 | 2.599924 | 3.334929 | 26.17069 | 27.583 | 90.33638 | 85.19846 | 0.0001295542 | 0.02529793 | 0 | 0 | 0 | 7_8_13_1C_Cycle | 0.004534006 | 0 | 0.02166573 | 0 | 4.778496 | TRUE | 4.778496 | 4.571435
105 | 2782 | 82083.36 | 2013-07-06 11:07 | 420.1536 | 10 | 14 | 2.599744 | 3.338977 | 26.19236 | 27.583 | 90.40868 | 85.19846 | 9.652757e-05 | 0.02529793 | 0 | 0 | 0 | 7_8_13_1C_Cycle | 0.004048347 | 0 | 0.02166547 | 0 | 5.351682 | TRUE | 5.351682 | 5.143563
106 | 2783 | 82113.38 | 2013-07-06 11:08 | 450.1696 | 10 | 14 | 2.599744 | 3.343025 | 26.21404 | 27.583 | 90.48114 | 85.19846 | 9.713095e-05 | 0.02529793 | 0 | 0 | 0 | 7_8_13_1C_Cycle | 0.004048347 | 0 | 0.02168812 | 0 | 5.357277 | TRUE | 5.357277 | 5.256141
107 | 2784 | 82143.39 | 2013-07-06 11:08 | 480.1845 | 10 | 14 | 2.599744 | 3.347559 | 26.23571 | 27.583 | 90.55362 | 85.19846 | 0.0001609283 | 0.02529793 | 0 | 0 | 0 | 7_8_13_1C_Cycle | 0.004534245 | 0 | 0.02166547 | 0 | 4.778188 | TRUE | 4.778188 | 5.069977
108 | 2785 | 82173.41 | 2013-07-06 11:09 | 510.1999 | 10 | 14 | 2.599564 | 3.351932 | 26.2574 | 27.583 | 90.62627 | 85.19846 | 9.683149e-05 | 0.02529793 | 0 | 0 | 0 | 7_8_13_1C_Cycle | 0.00437212 | 0 | 0.02168697 | 0 | 4.960288 | TRUE | 4.960288 | 4.845344
109 | 2786 | 82203.43 | 2013-07-06 11:09 | 540.2154 | 10 | 14 | 2.599744 | 3.35679 | 26.27907 | 27.583 | 90.69898 | 85.19846 | 0.0001619336 | 0.02529793 | 0 | 0 | 0 | 7_8_13_1C_Cycle | 0.004858017 | 0 | 0.02167623 | 0 | 4.461949 | TRUE | 4.461949 | 4.657173
110 | 2787 | 82233.43 | 2013-07-06 11:10 | 570.2157 | 10 | 14 | 2.599744 | 3.361486 | 26.30074 | 27.583 | 90.77175 | 85.19846 | 0.0001931083 | 0.02529793 | 0 | 0 | 0 | 7_8_13_1C_Cycle | 0.004696131 | 0 | 0.02166514 | 0 | 4.613402 | TRUE | 4.613402 | 4.586216
111 | 2788 | 82263.44 | 2013-07-06 11:10 | 600.2311 | 10 | 14 | 2.599924 | 3.366182 | 26.32241 | 27.583 | 90.84467 | 85.19846 | 0.000161932 | 0.02529793 | 0 | 0 | 0 | 7_8_13_1C_Cycle | 0.004696131 | 0 | 0.02167636 | 0 | 4.615791 | TRUE | 4.615791 | 4.615437
112 | 2789 | 82293.46 | 2013-07-06 11:11 | 630.2467 | 10 | 14 | 2.599924 | 3.370716 | 26.34409 | 27.583 | 90.91769 | 85.19846 | 0.0001291034 | 0.02529793 | 0 | 0 | 0 | 7_8_13_1C_Cycle | 0.004534006 | 0 | 0.02167742 | 0 | 4.781074 | TRUE | 4.781074 | 4.690361
113 | 2790 | 82323.47 | 2013-07-06 11:11 | 660.2616 | 10 | 14 | 2.599744 | 3.37525 | 26.36576 | 27.583 | 90.99077 | 85.19846 | 0.0001609296 | 0.02529793 | 0 | 0 | 0 | 7_8_13_1C_Cycle | 0.004534245 | 0 | 0.02166596 | 0 | 4.778295 | TRUE | 4.778295 | 4.872429
114 | 2791 | 82353.49 | 2013-07-06 11:12 | 690.2776 | 10 | 14 | 2.599924 | 3.379622 | 26.38745 | 27.583 | 91.06402 | 85.19846 | 0.0001931071 | 0.02529793 | 0 | 0 | 0 | 7_8_13_1C_Cycle | 0.00437212 | 0 | 0.02168861 | 0 | 4.960661 | TRUE | 4.960661 | 5.057952
115 | 2792 | 82383.5 | 2013-07-06 11:12 | 720.2926 | 10 | 14 | 2.600105 | 3.383671 | 26.40911 | 27.583 | 91.13729 | 85.19846 | 0.0001287068 | 0.02529793 | 0 | 0 | 0 | 7_8_13_1C_Cycle | 0.004048347 | 0 | 0.02166604 | 0 | 5.351824 | TRUE | 5.351824 | 5.113521
116 | 2793 | 82413.52 | 2013-07-06 11:13 | 750.3086 | 10 | 14 | 2.599744 | 3.387719 | 26.4308 | 27.583 | 91.21072 | 85.19846 | 0.0001295085 | 0.02529793 | 0 | 0 | 0 | 7_8_13_1C_Cycle | 0.004048347 | 0 | 0.02168869 | 0 | 5.357418 | TRUE | 5.357418 | 5.316217
117 | 2794 | 82443.53 | 2013-07-06 11:13 | 780.3235 | 10 | 14 | 2.599744 | 3.391605 | 26.45247 | 27.583 | 91.28416 | 85.19846 | 9.652819e-05 | 0.02529793 | 0 | 0 | 0 | 7_8_13_1C_Cycle | 0.003886461 | 0 | 0.02166602 | 0 | 5.574742 | TRUE | 5.574742 | 5.654233
118 | 2795 | 82473.55 | 2013-07-06 11:14 | 810.3395 | 10 | 14 | 2.599924 | 3.395654 | 26.47416 | 27.583 | 91.35777 | 85.19846 | 0.0001619331 | 0.02529793 | 0 | 0 | 0 | 7_8_13_1C_Cycle | 0.004048347 | 0 | 0.02168869 | 0 | 5.357418 | TRUE | 5.357418 | 5.854164
119 | 2796 | 82503.56 | 2013-07-06 11:14 | 840.3545 | 10 | 14 | 2.600105 | 3.398892 | 26.49582 | 27.583 | 91.43137 | 85.19846 | 9.653004e-05 | 0.02529793 | 0 | 0 | 0 | 7_8_13_1C_Cycle | 0.003238678 | 0 | 0.02166618 | 0 | 6.689822 | TRUE | 6.689822 | 5.96403
120 | 2797 | 82533.58 | 2013-07-06 11:15 | 870.3704 | 10 | 14 | 2.599744 | 3.402131 | 26.51751 | 27.583 | 91.50513 | 85.19846 | 6.435282e-05 | 0.02529793 | 0 | 0 | 0 | 7_8_13_1C_Cycle | 0.003238678 | 0 | 0.0216887 | 0 | 6.696775 | TRUE | 6.696775 | 6.593924
121 | 2798 | 82563.6 | 2013-07-06 11:15 | 900.3858 | 10 | 14 | 2.599924 | 3.405532 | 26.53919 | 27.583 | 91.57892 | 85.19846 | 9.683141e-05 | 0.02529793 | 0 | 0 | 0 | 7_8_13_1C_Cycle | 0.003400564 | 0 | 0.02167734 | 0 | 6.374631 | TRUE | 6.374631 | 7.064404
122 | 2799 | 82593.61 | 2013-07-06 11:16 | 930.4013 | 10 | 14 | 2.600105 | 3.408447 | 26.56087 | 27.583 | 91.65277 | 85.19846 | 9.657582e-05 | 0.02529793 | 0 | 0 | 0 | 7_8_13_1C_Cycle | 0.002914906 | 0 | 0.0216775 | 0 | 7.436775 | TRUE | 7.436775 | 7.839179
123 | 2800 | 82623.63 | 2013-07-06 11:16 | 960.4164 | 10 | 14 | 2.599924 | 3.410714 | 26.58253 | 27.583 | 91.72664 | 85.19846 | 6.480211e-05 | 0.02529793 | 0 | 0 | 0 | 7_8_13_1C_Cycle | 0.002267122 | 0 | 0.02166623 | 0 | 9.556711 | TRUE | 9.556711 | 8.220903
124 | 2801 | 82653.63 | 2013-07-06 11:17 | 990.4166 | 10 | 14 | 2.600105 | 3.413305 | 26.60421 | 27.583 | 91.80061 | 85.19846 | 9.687344e-05 | 0.02529793 | 0 | 0 | 0 | 7_8_13_1C_Cycle | 0.002590895 | 0 | 0.02167737 | 0 | 8.366751 | TRUE | 8.366751 | 9.055975
125 | 2802 | 82683.64 | 2013-07-06 11:17 | 1020.432 | 10 | 14 | 2.599744 | 3.41541 | 26.62588 | 27.583 | 91.87459 | 85.19846 | 6.460211e-05 | 0.02529793 | 0 | 0 | 0 | 7_8_13_1C_Cycle | 0.002105236 | 0 | 0.02166602 | 0 | 10.29149 | TRUE | 10.29149 | 9.74446
126 | 2803 | 82713.66 | 2013-07-06 11:18 | 1050.448 | 10 | 14 | 2.600105 | 3.417677 | 26.64756 | 27.583 | 91.94869 | 85.19846 | 6.43524e-05 | 0.02529793 | 0 | 0 | 0 | 7_8_13_1C_Cycle | 0.002266884 | 0 | 0.0216889 | 0 | 9.567717 | TRUE | 9.567717 | 10.74804
127 | 2804 | 82743.67 | 2013-07-06 11:18 | 1080.462 | 10 | 14 | 2.599924 | 3.419458 | 26.66923 | 27.583 | 92.02276 | 85.19846 | 6.439938e-05 | 0.02529793 | 0 | 0 | 0 | 7_8_13_1C_Cycle | 0.001781464 | 0 | 0.02166626 | 0 | 12.16205 | TRUE | 12.16205 | 11.66808
128 | 2805 | 82773.67 | 2013-07-06 11:19 | 1110.463 | 10 | 14 | 2.599924 | 3.421239 | 26.69091 | 27.583 | 92.0969 | 85.19846 | 6.460224e-05 | 0.02529793 | 0 | 0 | 0 | 7_8_13_1C_Cycle | 0.001781225 | 0 | 0.02167729 | 0 | 12.16988 | TRUE | 12.16988 | 12.45684
129 | 2806 | 82803.69 | 2013-07-06 11:19 | 1140.478 | 10 | 14 | 2.599924 | 3.422697 | 26.71259 | 27.583 | 92.17108 | 85.19846 | 3.242486e-05 | 0.02529793 | 0 | 0 | 0 | 7_8_13_1C_Cycle | 0.001457453 | 0 | 0.02167765 | 0 | 14.87366 | TRUE | 14.87366 | 13.39194
130 | 2807 | 82833.7 | 2013-07-06 11:20 | 1170.493 | 10 | 14 | 2.599924 | 3.424316 | 26.73425 | 27.583 | 92.24526 | 85.19846 | 3.242475e-05 | 0.02529793 | 0 | 0 | 0 | 7_8_13_1C_Cycle | 0.001619339 | 0 | 0.02166612 | 0 | 13.37961 | TRUE | 13.37961 | 14.3211
131 | 2808 | 82863.72 | 2013-07-06 11:20 | 1200.509 | 10 | 14 | 2.600105 | 3.425936 | 26.75594 | 27.583 | 92.31954 | 85.19846 | 9.657572e-05 | 0.02529793 | 0 | 0 | 0 | 7_8_13_1C_Cycle | 0.001619339 | 0 | 0.02168866 | 0 | 13.39353 | TRUE | 13.39353 | 14.66162
132 | 2809 | 82893.73 | 2013-07-06 11:21 | 1230.524 | 10 | 14 | 2.600105 | 3.427231 | 26.77761 | 27.583 | 92.39378 | 85.19846 | 3.237699e-05 | 0.02529793 | 0 | 0 | 0 | 7_8_13_1C_Cycle | 0.001295328 | 0 | 0.02166622 | 0 | 16.72643 | TRUE | 16.72643 | 14.82383
133 | 2810 | 82923.73 | 2013-07-06 11:21 | 1260.525 | 10 | 14 | 2.599924 | 3.428688 | 26.79928 | 27.583 | 92.46809 | 85.19846 | 0 | 0.02529793 | 0 | 0 | 0 | 7_8_13_1C_Cycle | 0.001457453 | 0 | 0.0216774 | 0 | 14.87348 | TRUE | 14.87348 | 15.07796
134 | 2811 | 82953.75 | 2013-07-06 11:22 | 1290.54 | 10 | 14 | 2.599744 | 3.430146 | 26.82095 | 27.583 | 92.5424 | 85.19846 | 6.480156e-05 | 0.02529793 | 0 | 0 | 0 | 7_8_13_1C_Cycle | 0.001457453 | 0 | 0.02166616 | 0 | 14.86577 | TRUE | 14.86577 | 15.37455
135 | 2812 | 82983.75 | 2013-07-06 11:22 | 1320.54 | 10 | 14 | 2.599924 | 3.431603 | 26.84263 | 27.583 | 92.61677 | 85.19846 | 9.687708e-05 | 0.02529793 | 0 | 0 | 0 | 7_8_13_1C_Cycle | 0.001457453 | 0 | 0.02167751 | 0 | 14.87356 | TRUE | 14.87356 | 15.66539
136 | 2813 | 83013.77 | 2013-07-06 11:23 | 1350.555 | 10 | 14 | 2.599924 | 3.432899 | 26.86431 | 27.583 | 92.69117 | 85.19846 | 6.47544e-05 | 0.02529793 | 0 | 0 | 0 | 7_8_13_1C_Cycle | 0.001295328 | 0 | 0.02167736 | 0 | 16.73504 | TRUE | 16.73504 | 15.62862
137 | 2814 | 83043.78 | 2013-07-06 11:23 | 1380.57 | 10 | 14 | 2.599924 | 3.434356 | 26.88597 | 27.583 | 92.76556 | 85.19846 | 6.455369e-05 | 0.02529793 | 0 | 0 | 0 | 7_8_13_1C_Cycle | 0.001457453 | 0 | 0.02166614 | 0 | 14.86575 | TRUE | 14.86575 | 15.65184
138 | 2815 | 83073.8 | 2013-07-06 11:24 | 1410.586 | 10 | 14 | 2.599924 | 3.435652 | 26.90766 | 27.583 | 92.84006 | 85.19846 | 0 | 0.02529793 | 0 | 0 | 0 | 7_8_13_1C_Cycle | 0.001295567 | 0 | 0.02168873 | 0 | 16.74073 | TRUE | 16.74073 | 15.54743
139 | 2816 | 83103.81 | 2013-07-06 11:24 | 1440.602 | 10 | 14 | 2.599744 | 3.437109 | 26.92934 | 27.583 | 92.91456 | 85.19846 | 3.227708e-05 | 0.02529793 | 0 | 0 | 0 | 7_8_13_1C_Cycle | 0.001457214 | 0 | 0.02167677 | 0 | 14.87548 | TRUE | 14.87548 | 15.32185
140 | 2817 | 83133.83 | 2013-07-06 11:25 | 1470.617 | 10 | 14 | 2.599924 | 3.438728 | 26.951 | 27.583 | 92.98904 | 85.19846 | 6.455254e-05 | 0.02529793 | 0 | 0 | 0 | 7_8_13_1C_Cycle | 0.001619339 | 0 | 0.02166547 | 0 | 13.37921 | TRUE | 13.37921 | 14.29821
141 | 2818 | 83163.84 | 2013-07-06 11:25 | 1500.633 | 10 | 14 | 2.599924 | 3.440186 | 26.97269 | 27.583 | 93.06364 | 85.19846 | 3.227741e-05 | 0.02529793 | 0 | 0 | 0 | 7_8_13_1C_Cycle | 0.001457453 | 0 | 0.02168799 | 0 | 14.88075 | TRUE | 14.88075 | 13.70975
142 | 2819 | 83193.86 | 2013-07-06 11:26 | 1530.648 | 10 | 14 | 2.599744 | 3.441805 | 26.99437 | 27.583 | 93.13823 | 85.19846 | 3.22766e-05 | 0.02529793 | 0 | 0 | 0 | 7_8_13_1C_Cycle | 0.001619339 | 0 | 0.02167669 | 0 | 13.38614 | TRUE | 13.38614 | 13.27889
143 | 2820 | 83223.87 | 2013-07-06 11:26 | 1560.664 | 10 | 14 | 2.600285 | 3.443748 | 27.01604 | 27.583 | 93.21286 | 85.19846 | 9.687718e-05 | 0.02529793 | 0 | 0 | 0 | 7_8_13_1C_Cycle | 0.00194335 | 0 | 0.02167751 | 0 | 11.15471 | TRUE | 11.15471 | 12.94921
144 | 2821 | 83253.89 | 2013-07-06 11:27 | 1590.679 | 10 | 14 | 2.599924 | 3.445368 | 27.03772 | 27.583 | 93.28752 | 85.19846 | 6.439944e-05 | 0.02529793 | 0 | 0 | 0 | 7_8_13_1C_Cycle | 0.001619339 | 0 | 0.02167771 | 0 | 13.38676 | TRUE | 13.38676 | 12.57934
145 | 2822 | 83283.9 | 2013-07-06 11:27 | 1620.694 | 10 | 14 | 2.599924 | 3.446987 | 27.0594 | 27.583 | 93.36223 | 85.19846 | 3.227714e-05 | 0.02529793 | 0 | 0 | 0 | 7_8_13_1C_Cycle | 0.001619339 | 0 | 0.02167769 | 0 | 13.38675 | TRUE | 13.38675 | 11.99306
146 | 2823 | 83313.92 | 2013-07-06 11:28 | 1650.71 | 10 | 14 | 2.599924 | 3.449092 | 27.08108 | 27.583 | 93.43697 | 85.19846 | 6.435329e-05 | 0.02529793 | 0 | 0 | 0 | 7_8_13_1C_Cycle | 0.002104998 | 0 | 0.02167772 | 0 | 10.29822 | TRUE | 10.29822 | 11.35203
147 | 2824 | 83343.93 | 2013-07-06 11:28 | 1680.725 | 10 | 14 | 2.599924 | 3.451035 | 27.10274 | 27.583 | 93.51172 | 85.19846 | 6.440094e-05 | 0.02529793 | 0 | 0 | 0 | 7_8_13_1C_Cycle | 0.00194335 | 0 | 0.02166643 | 0 | 11.14901 | TRUE | 11.14901 | 11.09205
148 | 2825 | 83373.95 | 2013-07-06 11:29 | 1710.741 | 10 | 14 | 2.600105 | 3.45314 | 27.12443 | 27.583 | 93.58659 | 85.19846 | 9.653236e-05 | 0.02529793 | 0 | 0 | 0 | 7_8_13_1C_Cycle | 0.002104998 | 0 | 0.02168894 | 0 | 10.30355 | TRUE | 10.30355 | 10.40457
149 | 2826 | 83403.97 | 2013-07-06 11:29 | 1740.756 | 10 | 14 | 2.600105 | 3.455569 | 27.14611 | 27.583 | 93.66147 | 85.19846 | 0.000129108 | 0.02529793 | 0 | 0 | 0 | 7_8_13_1C_Cycle | 0.002429008 | 0 | 0.02167778 | 0 | 8.924539 | TRUE | 8.924539 | 9.7293
150 | 2827 | 83433.98 | 2013-07-06 11:30 | 1770.771 | 10 | 14 | 2.599924 | 3.457513 | 27.16778 | 27.583 | 93.73636 | 85.19846 | 6.283989e-05 | 0.02529793 | 0 | 0 | 0 | 7_8_13_1C_Cycle | 0.00194335 | 0 | 0.02166651 | 0 | 11.14905 | TRUE | 11.14905 | 9.655185
151 | 2828 | 83463.98 | 2013-07-06 11:30 | 1800.772 | 10 | 14 | 2.599924 | 3.459942 | 27.18945 | 27.583 | 93.81134 | 85.19846 | 3.237708e-05 | 0.02529793 | 0 | 0 | 0 | 7_8_13_1C_Cycle | 0.002429008 | 0 | 0.02167786 | 0 | 8.92457 | TRUE | 8.92457 | 9.034891
152 | 2829 | 83494 | 2013-07-06 11:31 | 1830.787 | 10 | 14 | 2.600105 | 3.462856 | 27.21112 | 27.583 | 93.88634 | 85.19846 | 0.0001291043 | 0.02529793 | 0 | 0 | 0 | 7_8_13_1C_Cycle | 0.002914667 | 0 | 0.02166652 | 0 | 7.433617 | TRUE | 7.433617 | 8.595119
153 | 2830 | 83524.01 | 2013-07-06 11:31 | 1860.803 | 10 | 14 | 2.599924 | 3.465285 | 27.23281 | 27.583 | 93.96147 | 85.19846 | 6.475412e-05 | 0.02529793 | 0 | 0 | 0 | 7_8_13_1C_Cycle | 0.002429008 | 0 | 0.02168913 | 0 | 8.929212 | TRUE | 8.929212 | 8.058346
154 | 2831 | 83554.03 | 2013-07-06 11:32 | 1890.817 | 10 | 14 | 2.600105 | 3.468362 | 27.25448 | 27.583 | 94.03658 | 85.19846 | 9.713173e-05 | 0.02529793 | 0 | 0 | 0 | 7_8_13_1C_Cycle | 0.003076792 | 0 | 0.02166649 | 0 | 7.041909 | TRUE | 7.041909 | 7.27354
155 | 2832 | 83584.03 | 2013-07-06 11:32 | 1920.818 | 10 | 14 | 2.599924 | 3.471439 | 27.27615 | 27.583 | 94.11181 | 85.19846 | 9.717941e-05 | 0.02529793 | 0 | 0 | 0 | 7_8_13_1C_Cycle | 0.003076792 | 0 | 0.02167781 | 0 | 7.045588 | TRUE | 7.045588 | 6.966348
156 | 2833 | 83614.04 | 2013-07-06 11:33 | 1950.833 | 10 | 14 | 2.599924 | 3.474839 | 27.29783 | 27.583 | 94.1871 | 85.19846 | 9.713173e-05 | 0.02529793 | 0 | 0 | 0 | 7_8_13_1C_Cycle | 0.003400564 | 0 | 0.02167775 | 0 | 6.37475 | TRUE | 6.37475 | 6.575387
157 | 2834 | 83644.06 | 2013-07-06 11:33 | 1980.849 | 10 | 14 | 2.599924 | 3.478402 | 27.31951 | 27.583 | 94.26246 | 85.19846 | 9.717941e-05 | 0.02529793 | 0 | 0 | 0 | 7_8_13_1C_Cycle | 0.003562689 | 0 | 0.02167778 | 0 | 6.08467 | TRUE | 6.08467 | 5.825946
158 | 2835 | 83674.07 | 2013-07-06 11:34 | 2010.864 | 10 | 14 | 2.599744 | 3.48245 | 27.34119 | 27.583 | 94.33791 | 85.19846 | 0.0001295567 | 0.02529793 | 0 | 0 | 0 | 7_8_13_1C_Cycle | 0.004048347 | 0 | 0.02167786 | 0 | 5.354744 | TRUE | 5.354744 | 5.518398
159 | 2836 | 83704.09 | 2013-07-06 11:34 | 2040.88 | 10 | 14 | 2.599924 | 3.486661 | 27.36287 | 27.583 | 94.41345 | 85.19846 | 9.717941e-05 | 0.02529793 | 0 | 0 | 0 | 7_8_13_1C_Cycle | 0.004210234 | 0 | 0.02167776 | 0 | 5.148825 | TRUE | 5.148825 | 5.016012
160 | 2837 | 83734.1 | 2013-07-06 11:35 | 2070.895 | 10 | 14 | 2.600105 | 3.491681 | 27.38454 | 27.583 | 94.48909 | 85.19846 | 0.0001619339 | 0.02529793 | 0 | 0 | 0 | 7_8_13_1C_Cycle | 0.005019903 | 0 | 0.02167779 | 0 | 4.318368 | TRUE | 4.318368 | 4.601929
161 | 2838 | 83764.12 | 2013-07-06 11:35 | 2100.911 | 10 | 14 | 2.599924 | 3.496539 | 27.40622 | 27.583 | 94.56483 | 85.19846 | 0.0001295567 | 0.02529793 | 0 | 0 | 0 | 7_8_13_1C_Cycle | 0.004858017 | 0 | 0.02167768 | 0 | 4.462248 | TRUE | 4.462248 | 4.179191
162 | 2839 | 83794.14 | 2013-07-06 11:36 | 2130.926 | 10 | 14 | 2.599924 | 3.502368 | 27.42789 | 27.583 | 94.64065 | 85.19846 | 0.0001619339 | 0.02529793 | 0 | 0 | 0 | 7_8_13_1C_Cycle | 0.005829573 | 0 | 0.02166655 | 0 | 3.716662 | TRUE | 3.716662 | 3.807846
163 | 2840 | 83824.14 | 2013-07-06 11:36 | 2160.926 | 10 | 14 | 2.599924 | 3.508684 | 27.44957 | 27.583 | 94.71664 | 85.19846 | 0.0001943111 | 0.02529793 | 0 | 0 | 0 | 7_8_13_1C_Cycle | 0.00631547 | 0 | 0.02167775 | 0 | 3.432484 | TRUE | 3.432484 | 3.41033
164 | 2841 | 83854.15 | 2013-07-06 11:37 | 2190.941 | 10 | 14 | 2.599924 | 3.515809 | 27.47124 | 27.583 | 94.79278 | 85.19846 | 0.0002267361 | 0.02529793 | 0 | 0 | 0 | 7_8_13_1C_Cycle | 0.007125139 | 0 | 0.02167778 | 0 | 3.042436 | TRUE | 3.042436 | 3.071888
165 | 2842 | 83884.17 | 2013-07-06 11:37 | 2220.957 | 10 | 14 | 2.599924 | 3.523906 | 27.49292 | 27.583 | 94.86908 | 85.19846 | 0.0002267361 | 0.02529793 | 0 | 0 | 0 | 7_8_13_1C_Cycle | 0.008096695 | 0 | 0.0216778 | 0 | 2.677364 | TRUE | 2.677364 | 2.67381
166 | 2843 | 83914.18 | 2013-07-06 11:38 | 2250.972 | 10 | 14 | 2.599924 | 3.532974 | 27.51459 | 27.583 | 94.94552 | 85.19846 | 0.0002914905 | 0.02529793 | 0 | 0 | 0 | 7_8_13_1C_Cycle | 0.009068251 | 0 | 0.02166646 | 0 | 2.389266 | TRUE | 2.389266 | 2.394178
167 | 2844 | 83944.2 | 2013-07-06 11:38 | 2280.988 | 10 | 14 | 2.600105 | 3.543338 | 27.53628 | 27.583 | 95.02226 | 85.19846 | 0.0003238678 | 0.02529793 | 0 | 0 | 0 | 7_8_13_1C_Cycle | 0.01036382 | 0 | 0.02168904 | 0 | 2.092765 | TRUE | 2.092765 | 2.096098
168 | 2845 | 83974.21 | 2013-07-06 11:39 | 2311.003 | 10 | 14 | 2.599924 | 3.554997 | 27.55795 | 27.583 | 95.0992 | 85.19846 | 0.000356245 | 0.02529793 | 0 | 0 | 0 | 7_8_13_1C_Cycle | 0.01165915 | 0 | 0.02167774 | 0 | 1.85929 | TRUE | 1.85929 | 1.838955
169 | 2846 | 84004.23 | 2013-07-06 11:39 | 2341.019 | 10 | 14 | 2.599924 | 3.568599 | 27.57963 | 27.583 | 95.17641 | 85.19846 | 0.0004534245 | 0.02529793 | 0 | 0 | 0 | 7_8_13_1C_Cycle | 0.0136025 | 0 | 0.02167782 | 0 | 1.593665 | TRUE | 1.593665 | 1.603774
170 | 2847 | 84034.24 | 2013-07-06 11:40 | 2371.034 | 10 | 14 | 2.599924 | 3.584307 | 27.60131 | 27.583 | 95.25393 | 85.19846 | 0.0004858017 | 0.02529793 | 0 | 0 | 0 | 7_8_13_1C_Cycle | 0.01570749 | 0 | 0.02167789 | 0 | 1.380098 | TRUE | 1.380098 | 1.385077
171 | 2848 | 84064.26 | 2013-07-06 11:40 | 2401.05 | 10 | 14 | 2.600105 | 3.602443 | 27.62299 | 27.583 | 95.33182 | 85.19846 | 0.0006477327 | 0.02529793 | 0 | 0 | 0 | 7_8_13_1C_Cycle | 0.01813674 | 0 | 0.02167779 | 0 | 1.195242 | TRUE | 1.195242 | 1.191496
172 | 2849 | 84094.27 | 2013-07-06 11:41 | 2431.065 | 10 | 14 | 2.599924 | 3.623819 | 27.64467 | 27.583 | 95.41014 | 85.19846 | 0.0007448628 | 0.02529793 | 0 | 0 | 0 | 7_8_13_1C_Cycle | 0.02137518 | 0 | 0.02167779 | 0 | 1.014157 | TRUE | 1.014157 | 1.016178
173 | 2850 | 84124.29 | 2013-07-06 11:41 | 2461.081 | 10 | 14 | 2.599924 | 3.648918 | 27.66634 | 27.583 | 95.48896 | 85.19846 | 0.0009362476 | 0.02529793 | 0 | 0 | 0 | 7_8_13_1C_Cycle | 0.02509975 | 0 | 0.02167777 | 0 | 0.8636645 | TRUE | 0.8636645 | 0.8658828
174 | 2851 | 84154.31 | 2013-07-06 11:42 | 2491.096 | 10 | 14 | 2.599924 | 3.678552 | 27.68801 | 27.583 | 95.56833 | 85.19846 | 0.001065445 | 0.02529793 | 0 | 0 | 0 | 7_8_13_1C_Cycle | 0.029634 | 0 | 0.02166649 | 0 | 0.7311363 | TRUE | 0.7311363 | 0.7288552
175 | 2852 | 84184.32 | 2013-07-06 11:42 | 2521.111 | 10 | 14 | 2.600105 | 3.71434 | 27.7097 | 27.583 | 95.64849 | 85.19846 | 0.001291408 | 0.02529793 | 0 | 0 | 0 | 7_8_13_1C_Cycle | 0.03578734 | 0 | 0.02168907 | 0 | 0.6060542 | TRUE | 0.6060542 | 0.6042576
176 | 2853 | 84214.34 | 2013-07-06 11:43 | 2551.126 | 10 | 14 | 2.600285 | 3.758224 | 27.73137 | 27.583 | 95.72942 | 85.19846 | 0.001641448 | 0.02529793 | 0 | 0 | 0 | 7_8_13_1C_Cycle | 0.04388404 | 0 | 0.02166664 | 0 | 0.4937248 | TRUE | 0.4937248 | 0.4912556
177 | 2854 | 84244.35 | 2013-07-06 11:43 | 2581.142 | 10 | 14 | 2.599924 | 3.813767 | 27.75305 | 27.583 | 95.81151 | 85.19846 | 0.002059944 | 0.02529793 | 0 | 0 | 0 | 7_8_13_1C_Cycle | 0.05554342 | 0 | 0.02168901 | 0 | 0.3904874 | TRUE | 0.3904874 | 0.3874267
178 | 2855 | 84274.35 | 2013-07-06 11:44 | 2611.142 | 10 | 14 | 2.600105 | 3.887609 | 27.77472 | 27.583 | 95.8949 | 85.19846 | 0.002785228 | 0.02529793 | 0 | 0 | 0 | 7_8_13_1C_Cycle | 0.07384181 | 0 | 0.02166669 | 0 | 0.2934203 | TRUE | 0.2934203 | 0.2952878
179 | 2856 | 84304.37 | 2013-07-06 11:44 | 2641.158 | 10 | 14 | 2.599924 | 3.990275 | 27.7964 | 27.583 | 95.98022 | 85.19846 | 0.00392672 | 0.02529793 | 0 | 0 | 0 | 7_8_13_1C_Cycle | 0.1026661 | 0 | 0.02167779 | 0 | 0.2111484 | TRUE | 0.2111484 | 0.215413
180 | 2857 | 84327.32 | 2013-07-06 11:44 | 2664.111 | 10 | 14 | 2.599924 | 4.100067 | 27.81298 | 27.583 | 96.04724 | 85.19846 | 0.005359462 | 0.02529793 | 0 | 0 | 0 | 7_8_13_1C_Cycle | 0.1097915 | 0 | 0.01657723 | 0 | 0.1509883 | TRUE | 0.1509883 | 0.1483763