## Sheet1
| Data_Point | Test_Time(s) | Date_Time | Step_Time(s) | Step_Index | Cycle_Index | Current(A) | Voltage(V) | Charge_Capacity(Ah) | Discharge_Capacity(Ah) | Charge_Energy(Wh) | Discharge_Energy(Wh) | dV/dt(V/s) | Internal_Resistance(Ohm) | Is_FC_Data | AC_Impedance(Ohm) | ACI_Phase_Angle(Deg) | Battery_Label | dV | Discharge_dQ | Charge_dQ | Discharge_dQ/dV | Charge_dQ/dV | dv_close_to_zero | dQ/dV | Smoothed_dQ/dV
0 | 2876 | 84852.08 | 2013-07-06 11:53 | 30.01592 | 7 | 15 | -2.599731 | 3.24716 | 27.86592 | 27.60468 | 96.26428 | 85.27047 | -0.001770216 | 0.02529793 | 0 | 0 | 0 | 7_8_13_1C_Cycle | -0.6504886 | 0.02167534 | 0 | -0.03332162 | 0 | TRUE | -0.03332162 | 0.6620097
1 | 2877 | 84882.1 | 2013-07-06 11:54 | 60.03093 | 7 | 15 | -2.599551 | 3.226433 | 27.86592 | 27.62634 | 96.26428 | 85.34053 | -0.0002896849 | 0.02529793 | 0 | 0 | 0 | 7_8_13_1C_Cycle | -0.02072763 | 0.02166385 | 0 | -1.045168 | 0 | TRUE | -1.045168 | -2.145333
2 | 2878 | 84912.11 | 2013-07-06 11:54 | 90.04683 | 7 | 15 | -2.599731 | 3.221575 | 27.86592 | 27.64803 | 96.26428 | 85.41044 | -0.0001287527 | 0.02529793 | 0 | 0 | 0 | 7_8_13_1C_Cycle | -0.004858017 | 0.02168644 | 0 | -4.464051 | 0 | TRUE | -4.464051 | -4.763533
3 | 2879 | 84942.13 | 2013-07-06 11:55 | 120.0619 | 7 | 15 | -2.599731 | 3.21866 | 27.86592 | 27.66969 | 96.26428 | 85.4802 | -0.0001287536 | 0.02529793 | 0 | 0 | 0 | 7_8_13_1C_Cycle | -0.002914906 | 0.02166389 | 0 | -7.432108 | 0 | TRUE | -7.432108 | -7.067764
4 | 2880 | 84972.14 | 2013-07-06 11:55 | 150.0777 | 7 | 15 | -2.599911 | 3.216231 | 27.86592 | 27.69138 | 96.26428 | 85.54998 | -0.0001609351 | 0.02529793 | 0 | 0 | 0 | 7_8_13_1C_Cycle | -0.002429008 | 0.02168651 | 0 | -8.928132 | 0 | TRUE | -8.928132 | -8.933201
5 | 2881 | 85002.16 | 2013-07-06 11:56 | 180.0931 | 7 | 15 | -2.599551 | 3.21445 | 27.86592 | 27.71305 | 96.26428 | 85.61967 | -3.227641e-05 | 0.02529793 | 0 | 0 | 0 | 7_8_13_1C_Cycle | -0.001781225 | 0.02167521 | 0 | -12.16871 | 0 | TRUE | -12.16871 | -10.22903
6 | 2882 | 85032.17 | 2013-07-06 11:56 | 210.1086 | 7 | 15 | -2.599551 | 3.212183 | 27.86592 | 27.73473 | 96.26428 | 85.68932 | -6.459971e-05 | 0.02529793 | 0 | 0 | 0 | 7_8_13_1C_Cycle | -0.002267122 | 0.02167527 | 0 | -9.560697 | 0 | TRUE | -9.560697 | -10.522
7 | 2883 | 85062.19 | 2013-07-06 11:57 | 240.1237 | 7 | 15 | -2.599551 | 3.209916 | 27.86592 | 27.75639 | 96.26428 | 85.75888 | -9.713144e-05 | 0.02529793 | 0 | 0 | 0 | 7_8_13_1C_Cycle | -0.002266884 | 0.02166399 | 0 | -9.556726 | 0 | TRUE | -9.556726 | -10.26133
8 | 2884 | 85092.2 | 2013-07-06 11:57 | 270.1396 | 7 | 15 | -2.599551 | 3.20781 | 27.86592 | 27.77808 | 96.26428 | 85.82847 | -6.475443e-05 | 0.02529793 | 0 | 0 | 0 | 7_8_13_1C_Cycle | -0.002105236 | 0.02168657 | 0 | -10.30125 | 0 | TRUE | -10.30125 | -9.942764
9 | 2885 | 85122.22 | 2013-07-06 11:58 | 300.1551 | 7 | 15 | -2.599731 | 3.205543 | 27.86592 | 27.79975 | 96.26428 | 85.89798 | -6.440029e-05 | 0.02529793 | 0 | 0 | 0 | 7_8_13_1C_Cycle | -0.002267122 | 0.02167531 | 0 | -9.560713 | 0 | TRUE | -9.560713 | -9.597178
10 | 2886 | 85152.23 | 2013-07-06 11:58 | 330.1703 | 7 | 15 | -2.599731 | 3.203276 | 27.86592 | 27.82143 | 96.26428 | 85.96744 | -9.688181e-05 | 0.02529793 | 0 | 0 | 0 | 7_8_13_1C_Cycle | -0.002267122 | 0.0216751 | 0 | -9.560621 | 0 | TRUE | -9.560621 | -9.958952
11 | 2887 | 85182.25 | 2013-07-06 11:59 | 360.1862 | 7 | 15 | -2.599731 | 3.201171 | 27.86592 | 27.8431 | 96.26428 | 86.03685 | -6.475298e-05 | 0.02529793 | 0 | 0 | 0 | 7_8_13_1C_Cycle | -0.002104998 | 0.02167549 | 0 | -10.29716 | 0 | TRUE | -10.29716 | -10.06756
12 | 2888 | 85212.27 | 2013-07-06 11:59 | 390.201 | 7 | 15 | -2.599731 | 3.199066 | 27.86592 | 27.86477 | 96.26428 | 86.10618 | -6.44004e-05 | 0.02529793 | 0 | 0 | 0 | 7_8_13_1C_Cycle | -0.002105236 | 0.02166388 | 0 | -10.29048 | 0 | TRUE | -10.29048 | -9.846297
13 | 2889 | 85242.28 | 2013-07-06 12:00 | 420.2167 | 7 | 15 | -2.599731 | 3.196961 | 27.86592 | 27.88645 | 96.26428 | 86.17553 | -6.455325e-05 | 0.02529793 | 0 | 0 | 0 | 7_8_13_1C_Cycle | -0.002104998 | 0.0216865 | 0 | -10.30239 | 0 | TRUE | -10.30239 | -10.42793
14 | 2890 | 85272.3 | 2013-07-06 12:00 | 450.2322 | 7 | 15 | -2.599731 | 3.194856 | 27.86592 | 27.90813 | 96.26428 | 86.2448 | -6.455281e-05 | 0.02529793 | 0 | 0 | 0 | 7_8_13_1C_Cycle | -0.002105236 | 0.02167532 | 0 | -10.29591 | 0 | TRUE | -10.29591 | -10.8595
15 | 2891 | 85302.31 | 2013-07-06 12:01 | 480.2477 | 7 | 15 | -2.599731 | 3.19275 | 27.86592 | 27.9298 | 96.26428 | 86.31403 | -9.687639e-05 | 0.02529793 | 0 | 0 | 0 | 7_8_13_1C_Cycle | -0.002105236 | 0.02167536 | 0 | -10.29593 | 0 | TRUE | -10.29593 | -11.0448
16 | 2892 | 85332.33 | 2013-07-06 12:01 | 510.2633 | 7 | 15 | -2.599551 | 3.191131 | 27.86592 | 27.95148 | 96.26428 | 86.38322 | -6.45995e-05 | 0.02529793 | 0 | 0 | 0 | 7_8_13_1C_Cycle | -0.001619339 | 0.02167526 | 0 | -13.38525 | 0 | TRUE | -13.38525 | -11.26364
17 | 2893 | 85362.34 | 2013-07-06 12:02 | 540.2786 | 7 | 15 | -2.599731 | 3.189188 | 27.86592 | 27.97315 | 96.26428 | 86.45236 | -6.455331e-05 | 0.02529793 | 0 | 0 | 0 | 7_8_13_1C_Cycle | -0.001943111 | 0.02167514 | 0 | -11.15486 | 0 | TRUE | -11.15486 | -11.66036
18 | 2894 | 85392.36 | 2013-07-06 12:02 | 570.2936 | 7 | 15 | -2.599731 | 3.187245 | 27.86592 | 27.99482 | 96.26428 | 86.52143 | -6.435328e-05 | 0.02529793 | 0 | 0 | 0 | 7_8_13_1C_Cycle | -0.001943111 | 0.0216641 | 0 | -11.14918 | 0 | TRUE | -11.14918 | -11.96728
19 | 2895 | 85422.37 | 2013-07-06 12:03 | 600.3096 | 7 | 15 | -2.599731 | 3.185463 | 27.86592 | 28.01651 | 96.26428 | 86.59054 | -0.0001291525 | 0.02529793 | 0 | 0 | 0 | 7_8_13_1C_Cycle | -0.001781464 | 0.02168653 | 0 | -12.17343 | 0 | TRUE | -12.17343 | -12.54704
20 | 2896 | 85452.39 | 2013-07-06 12:03 | 630.3251 | 7 | 15 | -2.599731 | 3.183844 | 27.86592 | 28.03818 | 96.26428 | 86.65957 | -6.439944e-05 | 0.02529793 | 0 | 0 | 0 | 7_8_13_1C_Cycle | -0.001619339 | 0.02167535 | 0 | -13.3853 | 0 | TRUE | -13.3853 | -12.31648
21 | 2897 | 85482.4 | 2013-07-06 12:04 | 660.34 | 7 | 15 | -2.599731 | 3.182225 | 27.86592 | 28.05985 | 96.26428 | 86.72853 | -9.657554e-05 | 0.02529793 | 0 | 0 | 0 | 7_8_13_1C_Cycle | -0.001619339 | 0.02166404 | 0 | -13.37832 | 0 | TRUE | -13.37832 | -14.05239
22 | 2898 | 85512.4 | 2013-07-06 12:04 | 690.3404 | 7 | 15 | -2.599731 | 3.180768 | 27.86592 | 28.08152 | 96.26428 | 86.79749 | -6.435365e-05 | 0.02529793 | 0 | 0 | 0 | 7_8_13_1C_Cycle | -0.001457214 | 0.0216753 | 0 | -14.87448 | 0 | TRUE | -14.87448 | -14.48379
23 | 2899 | 85542.42 | 2013-07-06 12:05 | 720.3554 | 7 | 15 | -2.599731 | 3.179148 | 27.86592 | 28.10318 | 96.26428 | 86.86638 | -9.652921e-05 | 0.02529793 | 0 | 0 | 0 | 7_8_13_1C_Cycle | -0.001619339 | 0.02166399 | 0 | -13.37829 | 0 | TRUE | -13.37829 | -15.17966
24 | 2900 | 85572.44 | 2013-07-06 12:05 | 750.3712 | 7 | 15 | -2.599551 | 3.178015 | 27.86592 | 28.12487 | 96.26428 | 86.93531 | 0 | 0.02529793 | 0 | 0 | 0 | 7_8_13_1C_Cycle | -0.00113368 | 0.02168656 | 0 | -19.12935 | 0 | TRUE | -19.12935 | -15.24597
25 | 2901 | 85602.45 | 2013-07-06 12:06 | 780.3862 | 7 | 15 | -2.599731 | 3.176233 | 27.86592 | 28.14653 | 96.26428 | 87.00414 | -6.475421e-05 | 0.02529793 | 0 | 0 | 0 | 7_8_13_1C_Cycle | -0.001781225 | 0.02166409 | 0 | -12.16246 | 0 | TRUE | -12.16246 | -15.07231
26 | 2902 | 85632.45 | 2013-07-06 12:06 | 810.3866 | 7 | 15 | -2.599551 | 3.174938 | 27.86592 | 28.16821 | 96.26428 | 87.07297 | -3.222365e-05 | 0.02529793 | 0 | 0 | 0 | 7_8_13_1C_Cycle | -0.001295567 | 0.0216753 | 0 | -16.73036 | 0 | TRUE | -16.73036 | -15.10671
27 | 2903 | 85662.47 | 2013-07-06 12:07 | 840.402 | 7 | 15 | -2.599731 | 3.173318 | 27.86592 | 28.18989 | 96.26428 | 87.14177 | -6.48018e-05 | 0.02529793 | 0 | 0 | 0 | 7_8_13_1C_Cycle | -0.001619339 | 0.0216754 | 0 | -13.38534 | 0 | TRUE | -13.38534 | -15.42235
28 | 2904 | 85692.48 | 2013-07-06 12:07 | 870.417 | 7 | 15 | -2.599911 | 3.171861 | 27.86592 | 28.21155 | 96.26428 | 87.2105 | -6.475404e-05 | 0.02529793 | 0 | 0 | 0 | 7_8_13_1C_Cycle | -0.001457214 | 0.0216641 | 0 | -14.86679 | 0 | TRUE | -14.86679 | -14.38802
29 | 2905 | 85722.5 | 2013-07-06 12:08 | 900.433 | 7 | 15 | -2.599551 | 3.170566 | 27.86592 | 28.23324 | 96.26428 | 87.27927 | -3.22757e-05 | 0.02529793 | 0 | 0 | 0 | 7_8_13_1C_Cycle | -0.001295567 | 0.02168654 | 0 | -16.73904 | 0 | TRUE | -16.73904 | -15.24582
30 | 2906 | 85752.51 | 2013-07-06 12:08 | 930.448 | 7 | 15 | -2.599731 | 3.169108 | 27.86592 | 28.2549 | 96.26428 | 87.34794 | -6.480209e-05 | 0.02529793 | 0 | 0 | 0 | 7_8_13_1C_Cycle | -0.001457453 | 0.02166402 | 0 | -14.8643 | 0 | TRUE | -14.8643 | -14.77301
31 | 2907 | 85782.51 | 2013-07-06 12:09 | 960.4483 | 7 | 15 | -2.599551 | 3.167327 | 27.86592 | 28.27658 | 96.26428 | 87.41661 | -6.475427e-05 | 0.02529793 | 0 | 0 | 0 | 7_8_13_1C_Cycle | -0.001781225 | 0.02167526 | 0 | -12.16874 | 0 | TRUE | -12.16874 | -15.05986
32 | 2908 | 85812.53 | 2013-07-06 12:09 | 990.4637 | 7 | 15 | -2.599731 | 3.166031 | 27.86592 | 28.29825 | 96.26428 | 87.48525 | -3.222376e-05 | 0.02529793 | 0 | 0 | 0 | 7_8_13_1C_Cycle | -0.001295567 | 0.02167528 | 0 | -16.73035 | 0 | TRUE | -16.73035 | -14.13739
33 | 2909 | 85842.54 | 2013-07-06 12:10 | 1020.479 | 7 | 15 | -2.599551 | 3.164412 | 27.86592 | 28.31991 | 96.26428 | 87.55382 | -3.242463e-05 | 0.02529793 | 0 | 0 | 0 | 7_8_13_1C_Cycle | -0.001619339 | 0.02166411 | 0 | -13.37837 | 0 | TRUE | -13.37837 | -13.57011
34 | 2910 | 85872.54 | 2013-07-06 12:10 | 1050.479 | 7 | 15 | -2.599551 | 3.162793 | 27.86592 | 28.34159 | 96.26428 | 87.62239 | -3.242433e-05 | 0.02529793 | 0 | 0 | 0 | 7_8_13_1C_Cycle | -0.001619339 | 0.02167533 | 0 | -13.38529 | 0 | TRUE | -13.38529 | -12.94843
35 | 2911 | 85902.56 | 2013-07-06 12:11 | 1080.494 | 7 | 15 | -2.599551 | 3.16085 | 27.86592 | 28.36327 | 96.26428 | 87.69093 | -6.455259e-05 | 0.02529793 | 0 | 0 | 0 | 7_8_13_1C_Cycle | -0.001943111 | 0.02167548 | 0 | -11.15504 | 0 | TRUE | -11.15504 | -13.12064
36 | 2912 | 85932.57 | 2013-07-06 12:11 | 1110.509 | 7 | 15 | -2.599911 | 3.15923 | 27.86592 | 28.38493 | 96.26428 | 87.75939 | -6.455147e-05 | 0.02529793 | 0 | 0 | 0 | 7_8_13_1C_Cycle | -0.001619339 | 0.02166407 | 0 | -13.37834 | 0 | TRUE | -13.37834 | -12.30374
37 | 2913 | 85962.59 | 2013-07-06 12:12 | 1140.525 | 7 | 15 | -2.599911 | 3.157287 | 27.86592 | 28.40662 | 96.26428 | 87.82789 | -0.0001291029 | 0.02529793 | 0 | 0 | 0 | 7_8_13_1C_Cycle | -0.001943111 | 0.0216868 | 0 | -11.16086 | 0 | TRUE | -11.16086 | -12.33156
38 | 2914 | 85992.6 | 2013-07-06 12:12 | 1170.54 | 7 | 15 | -2.599551 | 3.15583 | 27.86592 | 28.42828 | 96.26428 | 87.89627 | -3.217618e-05 | 0.02529793 | 0 | 0 | 0 | 7_8_13_1C_Cycle | -0.001457453 | 0.02166418 | 0 | -14.86441 | 0 | TRUE | -14.86441 | -12.27944
39 | 2915 | 86022.62 | 2013-07-06 12:13 | 1200.556 | 7 | 15 | -2.599731 | 3.153724 | 27.86592 | 28.44997 | 96.26428 | 87.96469 | -9.717904e-05 | 0.02529793 | 0 | 0 | 0 | 7_8_13_1C_Cycle | -0.002105236 | 0.02168678 | 0 | -10.30135 | 0 | TRUE | -10.30135 | -11.80318
40 | 2916 | 86052.64 | 2013-07-06 12:13 | 1230.571 | 7 | 15 | -2.599551 | 3.151781 | 27.86592 | 28.47163 | 96.26428 | 88.03299 | -6.434788e-05 | 0.02529793 | 0 | 0 | 0 | 7_8_13_1C_Cycle | -0.001943111 | 0.02166424 | 0 | -11.14925 | 0 | TRUE | -11.14925 | -11.0804
41 | 2917 | 86082.65 | 2013-07-06 12:14 | 1260.587 | 7 | 15 | -2.599731 | 3.149838 | 27.86592 | 28.49332 | 96.26428 | 88.10132 | -3.222346e-05 | 0.02529793 | 0 | 0 | 0 | 7_8_13_1C_Cycle | -0.00194335 | 0.02168662 | 0 | -11.1594 | 0 | TRUE | -11.1594 | -10.91465
42 | 2918 | 86112.67 | 2013-07-06 12:14 | 1290.602 | 7 | 15 | -2.599911 | 3.147409 | 27.86592 | 28.51498 | 96.26428 | 88.16953 | -0.0001287574 | 0.02529793 | 0 | 0 | 0 | 7_8_13_1C_Cycle | -0.002429008 | 0.02166398 | 0 | -8.918857 | 0 | TRUE | -8.918857 | -10.08517
43 | 2919 | 86142.68 | 2013-07-06 12:15 | 1320.618 | 7 | 15 | -2.599731 | 3.145466 | 27.86592 | 28.53667 | 96.26428 | 88.23777 | -6.435279e-05 | 0.02529793 | 0 | 0 | 0 | 7_8_13_1C_Cycle | -0.001943111 | 0.02168676 | 0 | -11.16084 | 0 | TRUE | -11.16084 | -9.982935
44 | 2920 | 86172.7 | 2013-07-06 12:15 | 1350.633 | 7 | 15 | -2.599731 | 3.143361 | 27.86592 | 28.55835 | 96.26428 | 88.30593 | -3.232594e-05 | 0.02529793 | 0 | 0 | 0 | 7_8_13_1C_Cycle | -0.002105236 | 0.02167603 | 0 | -10.29625 | 0 | TRUE | -10.29625 | -9.778455
45 | 2921 | 86202.71 | 2013-07-06 12:16 | 1380.649 | 7 | 15 | -2.599731 | 3.14077 | 27.86592 | 28.58002 | 96.26428 | 88.37404 | -9.717925e-05 | 0.02529793 | 0 | 0 | 0 | 7_8_13_1C_Cycle | -0.002590895 | 0.02167667 | 0 | -8.36648 | 0 | TRUE | -8.36648 | -9.49482
46 | 2922 | 86232.73 | 2013-07-06 12:16 | 1410.665 | 7 | 15 | -2.599911 | 3.138341 | 27.86592 | 28.6017 | 96.26428 | 88.44209 | -0.0001291522 | 0.02529793 | 0 | 0 | 0 | 7_8_13_1C_Cycle | -0.002429008 | 0.02167641 | 0 | -8.923976 | 0 | TRUE | -8.923976 | -9.322135
47 | 2923 | 86262.74 | 2013-07-06 12:17 | 1440.68 | 7 | 15 | -2.599731 | 3.136236 | 27.86592 | 28.62338 | 96.26428 | 88.5101 | -3.237724e-05 | 0.02529793 | 0 | 0 | 0 | 7_8_13_1C_Cycle | -0.002104998 | 0.02167684 | 0 | -10.2978 | 0 | TRUE | -10.2978 | -8.781869
48 | 2924 | 86292.76 | 2013-07-06 12:17 | 1470.695 | 7 | 15 | -2.599911 | 3.133483 | 27.86592 | 28.64504 | 96.26428 | 88.57802 | -9.657614e-05 | 0.02529793 | 0 | 0 | 0 | 7_8_13_1C_Cycle | -0.002753019 | 0.021666 | 0 | -7.869906 | 0 | TRUE | -7.869906 | -8.66538
49 | 2925 | 86322.78 | 2013-07-06 12:18 | 1500.711 | 7 | 15 | -2.599911 | 3.130892 | 27.86592 | 28.66673 | 96.26428 | 88.64595 | -9.68742e-05 | 0.02529793 | 0 | 0 | 0 | 7_8_13_1C_Cycle | -0.002590895 | 0.02168864 | 0 | -8.371102 | 0 | TRUE | -8.371102 | -8.591441
50 | 2926 | 86352.79 | 2013-07-06 12:18 | 1530.726 | 7 | 15 | -2.599731 | 3.128301 | 27.86592 | 28.6884 | 96.26428 | 88.71375 | -6.435171e-05 | 0.02529793 | 0 | 0 | 0 | 7_8_13_1C_Cycle | -0.002590895 | 0.02166526 | 0 | -8.362078 | 0 | TRUE | -8.362078 | -8.081967
51 | 2927 | 86382.81 | 2013-07-06 12:19 | 1560.742 | 7 | 15 | -2.599911 | 3.125548 | 27.86592 | 28.71008 | 96.26428 | 88.78157 | -6.440196e-05 | 0.02529793 | 0 | 0 | 0 | 7_8_13_1C_Cycle | -0.002753019 | 0.02168756 | 0 | -7.877737 | 0 | TRUE | -7.877737 | -7.718979
52 | 2928 | 86412.82 | 2013-07-06 12:19 | 1590.757 | 7 | 15 | -2.599731 | 3.122633 | 27.86592 | 28.73175 | 96.26428 | 88.84925 | -9.652915e-05 | 0.02529793 | 0 | 0 | 0 | 7_8_13_1C_Cycle | -0.002914667 | 0.02166516 | 0 | -7.43315 | 0 | TRUE | -7.43315 | -7.591699
53 | 2929 | 86442.82 | 2013-07-06 12:20 | 1620.757 | 7 | 15 | -2.599731 | 3.119556 | 27.86592 | 28.75342 | 96.26428 | 88.91691 | -9.717935e-05 | 0.02529793 | 0 | 0 | 0 | 7_8_13_1C_Cycle | -0.003076792 | 0.02167654 | 0 | -7.045176 | 0 | TRUE | -7.045176 | -7.273446
54 | 2930 | 86472.84 | 2013-07-06 12:20 | 1650.772 | 7 | 15 | -2.599731 | 3.116642 | 27.86592 | 28.77509 | 96.26428 | 88.98446 | -9.6576e-05 | 0.02529793 | 0 | 0 | 0 | 7_8_13_1C_Cycle | -0.002914906 | 0.02166508 | 0 | -7.432514 | 0 | TRUE | -7.432514 | -7.00339
55 | 2931 | 86502.84 | 2013-07-06 12:21 | 1680.773 | 7 | 15 | -2.599911 | 3.113241 | 27.86592 | 28.79677 | 96.26428 | 89.05198 | -0.0001287525 | 0.02529793 | 0 | 0 | 0 | 7_8_13_1C_Cycle | -0.003400564 | 0.02167611 | 0 | -6.374269 | 0 | TRUE | -6.374269 | -6.891333
56 | 2932 | 86532.85 | 2013-07-06 12:21 | 1710.787 | 7 | 15 | -2.599731 | 3.110164 | 27.86592 | 28.81843 | 96.26428 | 89.1194 | -0.0001287515 | 0.02529793 | 0 | 0 | 0 | 7_8_13_1C_Cycle | -0.003076792 | 0.02166455 | 0 | -7.041278 | 0 | TRUE | -7.041278 | -6.670547
57 | 2933 | 86562.87 | 2013-07-06 12:22 | 1740.803 | 7 | 15 | -2.599911 | 3.106764 | 27.86592 | 28.84012 | 96.26428 | 89.18681 | -0.0001287528 | 0.02529793 | 0 | 0 | 0 | 7_8_13_1C_Cycle | -0.003400564 | 0.02168708 | 0 | -6.377494 | 0 | TRUE | -6.377494 | -6.416354
58 | 2934 | 86592.88 | 2013-07-06 12:22 | 1770.819 | 7 | 15 | -2.599551 | 3.103363 | 27.86592 | 28.86179 | 96.26428 | 89.25411 | -9.713017e-05 | 0.02529793 | 0 | 0 | 0 | 7_8_13_1C_Cycle | -0.003400564 | 0.02167578 | 0 | -6.374173 | 0 | TRUE | -6.374173 | -6.170861
59 | 2935 | 86622.9 | 2013-07-06 12:23 | 1800.834 | 7 | 15 | -2.599911 | 3.099477 | 27.86592 | 28.88347 | 96.26428 | 89.32134 | -0.0001287531 | 0.02529793 | 0 | 0 | 0 | 7_8_13_1C_Cycle | -0.003886461 | 0.02167591 | 0 | -5.577287 | 0 | TRUE | -5.577287 | -5.998649
60 | 2936 | 86652.91 | 2013-07-06 12:23 | 1830.85 | 7 | 15 | -2.599731 | 3.095752 | 27.86592 | 28.90514 | 96.26428 | 89.38848 | -0.0001287531 | 0.02529793 | 0 | 0 | 0 | 7_8_13_1C_Cycle | -0.003724575 | 0.02167585 | 0 | -5.819683 | 0 | TRUE | -5.819683 | -5.728477
61 | 2937 | 86682.93 | 2013-07-06 12:24 | 1860.865 | 7 | 15 | -2.599731 | 3.092028 | 27.86592 | 28.92682 | 96.26428 | 89.45555 | -0.0001287527 | 0.02529793 | 0 | 0 | 0 | 7_8_13_1C_Cycle | -0.003724337 | 0.02167589 | 0 | -5.820068 | 0 | TRUE | -5.820068 | -5.644275
62 | 2938 | 86712.94 | 2013-07-06 12:24 | 1890.88 | 7 | 15 | -2.599911 | 3.087979 | 27.86592 | 28.94849 | 96.26428 | 89.52249 | -0.0001931043 | 0.02529793 | 0 | 0 | 0 | 7_8_13_1C_Cycle | -0.004048347 | 0.02166461 | 0 | -5.351471 | 0 | TRUE | -5.351471 | -5.538143
63 | 2939 | 86742.96 | 2013-07-06 12:25 | 1920.896 | 7 | 15 | -2.599731 | 3.084093 | 27.86592 | 28.97017 | 96.26428 | 89.58942 | -0.0001291518 | 0.02529793 | 0 | 0 | 0 | 7_8_13_1C_Cycle | -0.003886461 | 0.02168717 | 0 | -5.580184 | 0 | TRUE | -5.580184 | -5.475007
64 | 2940 | 86772.98 | 2013-07-06 12:25 | 1950.911 | 7 | 15 | -2.599731 | 3.080045 | 27.86592 | 28.99184 | 96.26428 | 89.65619 | -0.0001609281 | 0.02529793 | 0 | 0 | 0 | 7_8_13_1C_Cycle | -0.004048347 | 0.02166463 | 0 | -5.351475 | 0 | TRUE | -5.351475 | -5.346698
65 | 2941 | 86802.99 | 2013-07-06 12:26 | 1980.927 | 7 | 15 | -2.599731 | 3.075834 | 27.86592 | 29.01352 | 96.26428 | 89.72294 | -0.0001287539 | 0.02529793 | 0 | 0 | 0 | 7_8_13_1C_Cycle | -0.004210234 | 0.02168708 | 0 | -5.151039 | 0 | TRUE | -5.151039 | -5.180418
66 | 2942 | 86832.99 | 2013-07-06 12:26 | 2010.927 | 7 | 15 | -2.599731 | 3.071462 | 27.86592 | 29.03519 | 96.26428 | 89.78953 | -0.0001619289 | 0.02529793 | 0 | 0 | 0 | 7_8_13_1C_Cycle | -0.004372358 | 0.02166471 | 0 | -4.954924 | 0 | TRUE | -4.954924 | -5.037397
67 | 2943 | 86863.01 | 2013-07-06 12:27 | 2040.942 | 7 | 15 | -2.599731 | 3.06709 | 27.86592 | 29.05685 | 96.26428 | 89.85603 | -0.0001287543 | 0.02529793 | 0 | 0 | 0 | 7_8_13_1C_Cycle | -0.00437212 | 0.02166448 | 0 | -4.955143 | 0 | TRUE | -4.955143 | -4.733848
68 | 2944 | 86893.02 | 2013-07-06 12:27 | 2070.958 | 7 | 15 | -2.599911 | 3.06207 | 27.86592 | 29.07854 | 96.26428 | 89.92249 | -0.0001937045 | 0.02529793 | 0 | 0 | 0 | 7_8_13_1C_Cycle | -0.005019903 | 0.02168717 | 0 | -4.320236 | 0 | TRUE | -4.320236 | -4.455778
69 | 2945 | 86923.04 | 2013-07-06 12:28 | 2100.973 | 7 | 15 | -2.599551 | 3.056888 | 27.86592 | 29.10022 | 96.26428 | 89.98881 | -0.0001943574 | 0.02529793 | 0 | 0 | 0 | 7_8_13_1C_Cycle | -0.005182028 | 0.0216758 | 0 | -4.182879 | 0 | TRUE | -4.182879 | -4.122641
70 | 2946 | 86953.04 | 2013-07-06 12:28 | 2130.973 | 7 | 15 | -2.599911 | 3.050896 | 27.86592 | 29.12188 | 96.26428 | 90.05498 | -0.0002252789 | 0.02529793 | 0 | 0 | 0 | 7_8_13_1C_Cycle | -0.005991459 | 0.02166465 | 0 | -3.615922 | 0 | TRUE | -3.615922 | -3.721656
71 | 2947 | 86983.05 | 2013-07-06 12:29 | 2160.989 | 7 | 15 | -2.599551 | 3.044581 | 27.86592 | 29.14356 | 96.26428 | 90.12104 | -0.0002260313 | 0.02529793 | 0 | 0 | 0 | 7_8_13_1C_Cycle | -0.00631547 | 0.02167581 | 0 | -3.432177 | 0 | TRUE | -3.432177 | -3.294561
72 | 2948 | 87013.07 | 2013-07-06 12:29 | 2191.004 | 7 | 15 | -2.599731 | 3.037132 | 27.86592 | 29.16523 | 96.26428 | 90.18695 | -0.0002252732 | 0.02529793 | 0 | 0 | 0 | 7_8_13_1C_Cycle | -0.007448912 | 0.02167618 | 0 | -2.90998 | 0 | TRUE | -2.90998 | -2.93607
73 | 2949 | 87043.08 | 2013-07-06 12:30 | 2221.019 | 7 | 15 | -2.599731 | 3.028388 | 27.86592 | 29.18691 | 96.26428 | 90.25269 | -0.0003551554 | 0.02529793 | 0 | 0 | 0 | 7_8_13_1C_Cycle | -0.008744478 | 0.02167571 | 0 | -2.478788 | 0 | TRUE | -2.478788 | -2.548037
74 | 2950 | 87073.1 | 2013-07-06 12:30 | 2251.035 | 7 | 15 | -2.599911 | 3.018672 | 27.86592 | 29.20858 | 96.26428 | 90.31823 | -0.0003551331 | 0.02529793 | 0 | 0 | 0 | 7_8_13_1C_Cycle | -0.009716034 | 0.02167595 | 0 | -2.230946 | 0 | TRUE | -2.230946 | -2.243464
75 | 2951 | 87103.11 | 2013-07-06 12:31 | 2281.05 | 7 | 15 | -2.599731 | 3.00766 | 27.86592 | 29.23025 | 96.26428 | 90.38352 | -0.0004209935 | 0.02529793 | 0 | 0 | 0 | 7_8_13_1C_Cycle | -0.01101136 | 0.0216647 | 0 | -1.967486 | 0 | TRUE | -1.967486 | -1.941652
76 | 2952 | 87133.13 | 2013-07-06 12:31 | 2311.066 | 7 | 15 | -2.599911 | 2.995029 | 27.86592 | 29.25194 | 96.26428 | 90.44861 | -0.000450608 | 0.02529793 | 0 | 0 | 0 | 7_8_13_1C_Cycle | -0.01263094 | 0.02168716 | 0 | -1.716987 | 0 | TRUE | -1.716987 | -1.726891
77 | 2953 | 87163.15 | 2013-07-06 12:32 | 2341.081 | 7 | 15 | -2.599731 | 2.981103 | 27.86592 | 29.2736 | 96.26428 | 90.51335 | -0.0004506044 | 0.02529793 | 0 | 0 | 0 | 7_8_13_1C_Cycle | -0.01392627 | 0.02166463 | 0 | -1.555667 | 0 | TRUE | -1.555667 | -1.534229
78 | 2954 | 87193.15 | 2013-07-06 12:32 | 2371.081 | 7 | 15 | -2.599911 | 2.964748 | 27.86592 | 29.29528 | 96.26428 | 90.5778 | -0.0005829268 | 0.02529793 | 0 | 0 | 0 | 7_8_13_1C_Cycle | -0.01635528 | 0.02167585 | 0 | -1.325312 | 0 | TRUE | -1.325312 | -1.348619
79 | 2955 | 87223.16 | 2013-07-06 12:33 | 2401.096 | 7 | 15 | -2.599731 | 2.946773 | 27.86592 | 29.31694 | 96.26428 | 90.64184 | -0.0006437278 | 0.02529793 | 0 | 0 | 0 | 7_8_13_1C_Cycle | -0.01797485 | 0.02166454 | 0 | -1.205269 | 0 | TRUE | -1.205269 | -1.188724
80 | 2956 | 87253.18 | 2013-07-06 12:33 | 2431.112 | 7 | 15 | -2.599731 | 2.925883 | 27.86592 | 29.33863 | 96.26428 | 90.70553 | -0.0007724461 | 0.02529793 | 0 | 0 | 0 | 7_8_13_1C_Cycle | -0.02088952 | 0.02168734 | 0 | -1.038192 | 0 | TRUE | -1.038192 | -1.043725
81 | 2957 | 87283.19 | 2013-07-06 12:34 | 2461.127 | 7 | 15 | -2.599731 | 2.902079 | 27.86592 | 29.36029 | 96.26428 | 90.76866 | -0.0008420363 | 0.02529793 | 0 | 0 | 0 | 7_8_13_1C_Cycle | -0.02380419 | 0.02166459 | 0 | -0.9101166 | 0 | TRUE | -0.9101166 | -0.9081852
82 | 2958 | 87313.21 | 2013-07-06 12:34 | 2491.143 | 7 | 15 | -2.599731 | 2.874712 | 27.86592 | 29.38198 | 96.26428 | 90.83131 | -0.0009655938 | 0.02529793 | 0 | 0 | 0 | 7_8_13_1C_Cycle | -0.02736688 | 0.02168713 | 0 | -0.7924592 | 0 | TRUE | -0.7924592 | -0.791817
83 | 2959 | 87343.22 | 2013-07-06 12:35 | 2521.158 | 7 | 15 | -2.599911 | 2.842487 | 27.86592 | 29.40366 | 96.26428 | 90.89329 | -0.001162403 | 0.02529793 | 0 | 0 | 0 | 7_8_13_1C_Cycle | -0.03222489 | 0.02167579 | 0 | -0.6726413 | 0 | TRUE | -0.6726413 | -0.6759347
84 | 2960 | 87373.24 | 2013-07-06 12:35 | 2551.174 | 7 | 15 | -2.599731 | 2.804919 | 27.86592 | 29.42533 | 96.26428 | 90.95451 | -0.001351766 | 0.02529793 | 0 | 0 | 0 | 7_8_13_1C_Cycle | -0.03756857 | 0.02167615 | 0 | -0.5769756 | 0 | TRUE | -0.5769756 | -0.5742435
85 | 2961 | 87403.25 | 2013-07-06 12:36 | 2581.189 | 7 | 15 | -2.599731 | 2.759253 | 27.86592 | 29.447 | 96.26428 | 91.0148 | -0.001641507 | 0.02529793 | 0 | 0 | 0 | 7_8_13_1C_Cycle | -0.0456655 | 0.02166465 | 0 | -0.4744204 | 0 | TRUE | -0.4744204 | -0.4752993
86 | 2962 | 87433.27 | 2013-07-06 12:36 | 2611.205 | 7 | 15 | -2.599911 | 2.702253 | 27.86592 | 29.46868 | 96.26428 | 91.07404 | -0.002137485 | 0.02529793 | 0 | 0 | 0 | 7_8_13_1C_Cycle | -0.05700064 | 0.02168718 | 0 | -0.3804725 | 0 | TRUE | -0.3804725 | -0.3756515
87 | 2963 | 87463.28 | 2013-07-06 12:37 | 2641.22 | 7 | 15 | -2.599731 | 2.626953 | 27.86592 | 29.49035 | 96.26428 | 91.13182 | -0.002864589 | 0.02529793 | 0 | 0 | 0 | 7_8_13_1C_Cycle | -0.07529926 | 0.0216646 | 0 | -0.2877133 | 0 | TRUE | -0.2877133 | -0.2811284
88 | 2964 | 87493.28 | 2013-07-06 12:37 | 2671.22 | 7 | 15 | -2.599731 | 2.514409 | 27.86592 | 29.51202 | 96.26428 | 91.18764 | -0.004667125 | 0.02529793 | 0 | 0 | 0 | 7_8_13_1C_Cycle | -0.1125441 | 0.02167579 | 0 | -0.1925983 | 0 | TRUE | -0.1925983 | -0.1925694
89 | 2965 | 87523.3 | 2013-07-06 12:38 | 2701.236 | 7 | 15 | -2.599731 | 2.290293 | 27.86592 | 29.5337 | 96.26428 | 91.24007 | -0.01065446 | 0.02529793 | 0 | 0 | 0 | 7_8_13_1C_Cycle | -0.2241166 | 0.02167587 | 0 | -0.09671696 | 0 | TRUE | -0.09671696 | -0.1112938
90 | 2966 | 87541.88 | 2013-07-06 12:38 | 2719.814 | 7 | 15 | -2.599731 | 1.999945 | 27.86592 | 29.54712 | 96.26428 | 91.26903 | -0.01868713 | 0.02529793 | 0 | 0 | 0 | 7_8_13_1C_Cycle | -0.2903476 | 0.01341635 | 0 | -0.0462079 | 0 | TRUE | -0.0462079 | -0.03862079
91 | 2972 | 87691.93 | 2013-07-06 12:41 | 30.01497 | 10 | 15 | 2.599744 | 2.919406 | 27.88758 | 29.54712 | 96.32554 | 91.26903 | 0.004584603 | 0.0379469 | 0 | 0 | 0 | 7_8_13_1C_Cycle | 0.3640275 | 0 | 0.02166542 | 0 | 0.05951589 |  | 0.05951589 | 0.06315772
92 | 2973 | 87721.95 | 2013-07-06 12:41 | 60.03106 | 10 | 15 | 2.599924 | 3.021425 | 27.90927 | 29.54712 | 96.39005 | 91.26903 | 0.002850035 | 0.0379469 | 0 | 0 | 0 | 7_8_13_1C_Cycle | 0.1020186 | 0 | 0.02168802 | 0 | 0.2125889 | TRUE | 0.2125889 | 0.2032739
93 | 2974 | 87751.96 | 2013-07-06 12:42 | 90.0463 | 10 | 15 | 2.599924 | 3.089922 | 27.93095 | 29.54712 | 96.45632 | 91.26903 | 0.002001789 | 0.0379469 | 0 | 0 | 0 | 7_8_13_1C_Cycle | 0.0684979 | 0 | 0.02167653 | 0 | 0.3164553 | TRUE | 0.3164553 | 0.3189323
94 | 2975 | 87781.98 | 2013-07-06 12:42 | 120.0619 | 10 | 15 | 2.599924 | 3.142713 | 27.95262 | 29.54712 | 96.52389 | 91.26903 | 0.00148983 | 0.0379469 | 0 | 0 | 0 | 7_8_13_1C_Cycle | 0.05279064 | 0 | 0.02167682 | 0 | 0.4106187 | TRUE | 0.4106187 | 0.4184703
95 | 2976 | 87811.99 | 2013-07-06 12:43 | 150.0773 | 10 | 15 | 2.599924 | 3.18514 | 27.9743 | 29.54712 | 96.59249 | 91.26903 | 0.001198292 | 0.0379469 | 0 | 0 | 0 | 7_8_13_1C_Cycle | 0.04242659 | 0 | 0.02167674 | 0 | 0.5109236 | TRUE | 0.5109236 | 0.5102251
96 | 2977 | 87842.01 | 2013-07-06 12:43 | 180.0928 | 10 | 15 | 2.599924 | 3.220927 | 27.99598 | 29.54712 | 96.66193 | 91.26903 | 0.001003981 | 0.0379469 | 0 | 0 | 0 | 7_8_13_1C_Cycle | 0.03578734 | 0 | 0.02167683 | 0 | 0.6057121 | TRUE | 0.6057121 | 0.5787341
97 | 2978 | 87872.03 | 2013-07-06 12:44 | 210.1083 | 10 | 15 | 2.599924 | 3.251371 | 28.01765 | 29.54712 | 96.73209 | 91.26903 | 0.0008744717 | 0.0379469 | 0 | 0 | 0 | 7_8_13_1C_Cycle | 0.03044367 | 0 | 0.02167697 | 0 | 0.7120355 | TRUE | 0.7120355 | 0.6183236
98 | 2979 | 87902.04 | 2013-07-06 12:44 | 240.1235 | 10 | 15 | 2.599924 | 3.27809 | 28.03933 | 29.54712 | 96.80286 | 91.26903 | 0.0008096695 | 0.0379469 | 0 | 0 | 0 | 7_8_13_1C_Cycle | 0.02671909 | 0 | 0.02167673 | 0 | 0.8112823 | TRUE | 0.8112823 | 0.7241102
99 | 2980 | 87932.04 | 2013-07-06 12:45 | 270.1236 | 10 | 15 | 2.600105 | 3.300437 | 28.061 | 29.54712 | 96.87413 | 91.26903 | 0.0006477356 | 0.0379469 | 0 | 0 | 0 | 7_8_13_1C_Cycle | 0.02234697 | 0 | 0.02166578 | 0 | 0.9695174 | TRUE | 0.9695174 | 1.079796
100 | 2981 | 87962.06 | 2013-07-06 12:45 | 300.1391 | 10 | 15 | 2.599924 | 3.315982 | 28.08267 | 29.54712 | 96.94586 | 91.26903 | 0.0003238678 | 0.0379469 | 0 | 0 | 0 | 7_8_13_1C_Cycle | 0.01554561 | 0 | 0.02167695 | 0 | 1.39441 | TRUE | 1.39441 | 1.784288
101 | 2982 | 87992.07 | 2013-07-06 12:46 | 330.1545 | 10 | 15 | 2.599744 | 3.324727 | 28.10435 | 29.54712 | 97.01784 | 91.26903 | 0.0002267361 | 0.0379469 | 0 | 0 | 0 | 7_8_13_1C_Cycle | 0.008744478 | 0 | 0.02167676 | 0 | 2.478908 | TRUE | 2.478908 | 2.708585
102 | 2983 | 88022.09 | 2013-07-06 12:46 | 360.1695 | 10 | 15 | 2.600105 | 3.330232 | 28.12602 | 29.54712 | 97.08994 | 91.26903 | 0.0001619339 | 0.0379469 | 0 | 0 | 0 | 7_8_13_1C_Cycle | 0.005505562 | 0 | 0.02166556 | 0 | 3.935213 | TRUE | 3.935213 | 3.695141
103 | 2984 | 88052.1 | 2013-07-06 12:47 | 390.1854 | 10 | 15 | 2.599924 | 3.334605 | 28.1477 | 29.54712 | 97.16221 | 91.26903 | 0.0001295567 | 0.0379469 | 0 | 0 | 0 | 7_8_13_1C_Cycle | 0.004372358 | 0 | 0.02168824 | 0 | 4.960307 | TRUE | 4.960307 | 4.540381
104 | 2985 | 88082.12 | 2013-07-06 12:47 | 420.2008 | 10 | 15 | 2.599924 | 3.338815 | 28.16938 | 29.54712 | 97.23454 | 91.26903 | 9.717941e-05 | 0.0379469 | 0 | 0 | 0 | 7_8_13_1C_Cycle | 0.004210234 | 0 | 0.02167683 | 0 | 5.148605 | TRUE | 5.148605 | 5.07314
105 | 2986 | 88112.13 | 2013-07-06 12:48 | 450.2163 | 10 | 15 | 2.599744 | 3.343025 | 28.19106 | 29.54712 | 97.30696 | 91.26903 | 9.713173e-05 | 0.0379469 | 0 | 0 | 0 | 7_8_13_1C_Cycle | 0.004210234 | 0 | 0.02167687 | 0 | 5.148616 | TRUE | 5.148616 | 5.195427
106 | 2987 | 88142.15 | 2013-07-06 12:48 | 480.2318 | 10 | 15 | 2.599924 | 3.347398 | 28.21274 | 29.54712 | 97.37948 | 91.26903 | 9.717941e-05 | 0.0379469 | 0 | 0 | 0 | 7_8_13_1C_Cycle | 0.004372358 | 0 | 0.02167695 | 0 | 4.957725 | TRUE | 4.957725 | 5.03901
107 | 2988 | 88172.16 | 2013-07-06 12:49 | 510.2472 | 10 | 15 | 2.599564 | 3.351932 | 28.23441 | 29.54712 | 97.45209 | 91.26903 | 0.0001619339 | 0.0379469 | 0 | 0 | 0 | 7_8_13_1C_Cycle | 0.004534006 | 0 | 0.02167682 | 0 | 4.780942 | TRUE | 4.780942 | 4.813872
108 | 2989 | 88202.18 | 2013-07-06 12:49 | 540.2627 | 10 | 15 | 2.599924 | 3.356628 | 28.25609 | 29.54712 | 97.5248 | 91.26903 | 0.0001619339 | 0.0379469 | 0 | 0 | 0 | 7_8_13_1C_Cycle | 0.004696131 | 0 | 0.02167692 | 0 | 4.615911 | TRUE | 4.615911 | 4.691077
109 | 2990 | 88232.2 | 2013-07-06 12:50 | 570.2782 | 10 | 15 | 2.599924 | 3.361324 | 28.27777 | 29.54712 | 97.59761 | 91.26903 | 0.0001619339 | 0.0379469 | 0 | 0 | 0 | 7_8_13_1C_Cycle | 0.004696131 | 0 | 0.02167687 | 0 | 4.6159 | TRUE | 4.6159 | 4.605483
110 | 2991 | 88262.21 | 2013-07-06 12:50 | 600.2936 | 10 | 15 | 2.599744 | 3.36602 | 28.29944 | 29.54712 | 97.67052 | 91.26903 | 0.0001609286 | 0.0379469 | 0 | 0 | 0 | 7_8_13_1C_Cycle | 0.004696131 | 0 | 0.02167692 | 0 | 4.61591 | TRUE | 4.61591 | 4.645345
111 | 2992 | 88292.23 | 2013-07-06 12:51 | 630.3091 | 10 | 15 | 2.599924 | 3.370554 | 28.32112 | 29.54712 | 97.74354 | 91.26903 | 0.0001295482 | 0.0379469 | 0 | 0 | 0 | 7_8_13_1C_Cycle | 0.004534006 | 0 | 0.02167695 | 0 | 4.780971 | TRUE | 4.780971 | 4.754976
112 | 2993 | 88322.24 | 2013-07-06 12:51 | 660.3245 | 10 | 15 | 2.599744 | 3.375088 | 28.3428 | 29.54712 | 97.81665 | 91.26903 | 0.000128753 | 0.0379469 | 0 | 0 | 0 | 7_8_13_1C_Cycle | 0.004534245 | 0 | 0.02167685 | 0 | 4.780698 | TRUE | 4.780698 | 4.855633
113 | 2994 | 88352.26 | 2013-07-06 12:52 | 690.3401 | 10 | 15 | 2.599924 | 3.379298 | 28.36447 | 29.54712 | 97.88986 | 91.26903 | 9.687486e-05 | 0.0379469 | 0 | 0 | 0 | 7_8_13_1C_Cycle | 0.004210234 | 0 | 0.02167698 | 0 | 5.148639 | TRUE | 5.148639 | 4.981476
114 | 2995 | 88382.27 | 2013-07-06 12:52 | 720.3551 | 10 | 15 | 2.599924 | 3.383509 | 28.38614 | 29.54712 | 97.96312 | 91.26903 | 9.652824e-05 | 0.0379469 | 0 | 0 | 0 | 7_8_13_1C_Cycle | 0.004210234 | 0 | 0.02166559 | 0 | 5.145935 | TRUE | 5.145935 | 5.140876
115 | 2996 | 88412.29 | 2013-07-06 12:53 | 750.3708 | 10 | 15 | 2.600105 | 3.387719 | 28.40783 | 29.54712 | 98.03655 | 91.26903 | 0.0001287056 | 0.0379469 | 0 | 0 | 0 | 7_8_13_1C_Cycle | 0.004210234 | 0 | 0.02168827 | 0 | 5.151323 | TRUE | 5.151323 | 5.318231
116 | 2997 | 88442.3 | 2013-07-06 12:53 | 780.3862 | 10 | 15 | 2.599924 | 3.391605 | 28.4295 | 29.54712 | 98.11003 | 91.26903 | 0.0001291525 | 0.0379469 | 0 | 0 | 0 | 7_8_13_1C_Cycle | 0.003886461 | 0 | 0.02167681 | 0 | 5.577519 | TRUE | 5.577519 | 5.508681
117 | 2998 | 88472.32 | 2013-07-06 12:54 | 810.4018 | 10 | 15 | 2.599924 | 3.39533 | 28.45118 | 29.54712 | 98.18359 | 91.26903 | 9.687447e-05 | 0.0379469 | 0 | 0 | 0 | 7_8_13_1C_Cycle | 0.003724575 | 0 | 0.02167711 | 0 | 5.820022 | TRUE | 5.820022 | 5.753049
118 | 2999 | 88502.33 | 2013-07-06 12:54 | 840.4167 | 10 | 15 | 2.599924 | 3.398892 | 28.47285 | 29.54712 | 98.2572 | 91.26903 | 6.475442e-05 | 0.0379469 | 0 | 0 | 0 | 7_8_13_1C_Cycle | 0.00356245 | 0 | 0.02166582 | 0 | 6.081717 | TRUE | 6.081717 | 6.114519
119 | 3000 | 88532.35 | 2013-07-06 12:55 | 870.4327 | 10 | 15 | 2.599924 | 3.402293 | 28.49454 | 29.54712 | 98.33095 | 91.26903 | 9.653012e-05 | 0.0379469 | 0 | 0 | 0 | 7_8_13_1C_Cycle | 0.003400564 | 0 | 0.02168823 | 0 | 6.377833 | TRUE | 6.377833 | 6.413112
120 | 3001 | 88562.36 | 2013-07-06 12:55 | 900.4477 | 10 | 15 | 2.599924 | 3.40537 | 28.5162 | 29.54712 | 98.4047 | 91.26903 | 9.65291e-05 | 0.0379469 | 0 | 0 | 0 | 7_8_13_1C_Cycle | 0.003076792 | 0 | 0.02166577 | 0 | 7.041677 | TRUE | 7.041677 | 6.872427
121 | 3002 | 88592.37 | 2013-07-06 12:56 | 930.4479 | 10 | 15 | 2.599924 | 3.408285 | 28.53788 | 29.54712 | 98.47855 | 91.26903 | 9.687796e-05 | 0.0379469 | 0 | 0 | 0 | 7_8_13_1C_Cycle | 0.002914906 | 0 | 0.0216769 | 0 | 7.436572 | TRUE | 7.436572 | 7.604202
122 | 3003 | 88622.38 | 2013-07-06 12:56 | 960.4634 | 10 | 15 | 2.599924 | 3.411037 | 28.55956 | 29.54712 | 98.55246 | 91.26903 | 9.683026e-05 | 0.0379469 | 0 | 0 | 0 | 7_8_13_1C_Cycle | 0.002752781 | 0 | 0.02167699 | 0 | 7.87458 | TRUE | 7.87458 | 8.356072
123 | 3004 | 88652.4 | 2013-07-06 12:57 | 990.4785 | 10 | 15 | 2.599924 | 3.413305 | 28.58122 | 29.54712 | 98.62638 | 91.26903 | 3.217668e-05 | 0.0379469 | 0 | 0 | 0 | 7_8_13_1C_Cycle | 0.002267122 | 0 | 0.02166563 | 0 | 9.556447 | TRUE | 9.556447 | 8.989107
124 | 3005 | 88682.41 | 2013-07-06 12:57 | 1020.494 | 10 | 15 | 2.599744 | 3.41541 | 28.60291 | 29.54712 | 98.70044 | 91.26903 | 3.222327e-05 | 0.0379469 | 0 | 0 | 0 | 7_8_13_1C_Cycle | 0.002105236 | 0 | 0.02168837 | 0 | 10.30211 | TRUE | 10.30211 | 10.00077
125 | 3006 | 88712.43 | 2013-07-06 12:58 | 1050.51 | 10 | 15 | 2.599924 | 3.417515 | 28.62459 | 29.54712 | 98.7745 | 91.26903 | 6.435272e-05 | 0.0379469 | 0 | 0 | 0 | 7_8_13_1C_Cycle | 0.002104998 | 0 | 0.02167696 | 0 | 10.29786 | TRUE | 10.29786 | 10.84073
126 | 3007 | 88742.44 | 2013-07-06 12:58 | 1080.525 | 10 | 15 | 2.599924 | 3.419458 | 28.64625 | 29.54712 | 98.84856 | 91.26903 | 6.459991e-05 | 0.0379469 | 0 | 0 | 0 | 7_8_13_1C_Cycle | 0.00194335 | 0 | 0.02166574 | 0 | 11.14865 | TRUE | 11.14865 | 11.50104
127 | 3008 | 88772.46 | 2013-07-06 12:59 | 1110.541 | 10 | 15 | 2.599924 | 3.421077 | 28.66794 | 29.54712 | 98.92274 | 91.26903 | 6.4801e-05 | 0.0379469 | 0 | 0 | 0 | 7_8_13_1C_Cycle | 0.001619339 | 0 | 0.0216884 | 0 | 13.39337 | TRUE | 13.39337 | 12.17436
128 | 3009 | 88802.47 | 2013-07-06 12:59 | 1140.556 | 10 | 15 | 2.599744 | 3.422859 | 28.68961 | 29.54712 | 98.99688 | 91.26903 | 6.480207e-05 | 0.0379469 | 0 | 0 | 0 | 7_8_13_1C_Cycle | 0.001781225 | 0 | 0.02166561 | 0 | 12.16332 | TRUE | 12.16332 | 13.13119
129 | 3010 | 88832.47 | 2013-07-06 13:00 | 1170.556 | 10 | 15 | 2.599924 | 3.424478 | 28.71128 | 29.54712 | 99.0711 | 91.26903 | 6.460263e-05 | 0.0379469 | 0 | 0 | 0 | 7_8_13_1C_Cycle | 0.001619339 | 0 | 0.02167681 | 0 | 13.38621 | TRUE | 13.38621 | 13.32358
130 | 3011 | 88862.49 | 2013-07-06 13:00 | 1200.572 | 10 | 15 | 2.599924 | 3.425936 | 28.73296 | 29.54712 | 99.14534 | 91.26903 | 9.687732e-05 | 0.0379469 | 0 | 0 | 0 | 7_8_13_1C_Cycle | 0.001457453 | 0 | 0.02167706 | 0 | 14.87325 | TRUE | 14.87325 | 14.32333
131 | 3012 | 88892.5 | 2013-07-06 13:01 | 1230.587 | 10 | 15 | 2.599924 | 3.427393 | 28.75463 | 29.54712 | 99.21959 | 91.26903 | 3.237723e-05 | 0.0379469 | 0 | 0 | 0 | 7_8_13_1C_Cycle | 0.001457214 | 0 | 0.02166573 | 0 | 14.86791 | TRUE | 14.86791 | 15.09746
132 | 3013 | 88922.52 | 2013-07-06 13:01 | 1260.602 | 10 | 15 | 2.600105 | 3.429012 | 28.77631 | 29.54712 | 99.29393 | 91.26903 | 0.0001295082 | 0.0379469 | 0 | 0 | 0 | 7_8_13_1C_Cycle | 0.001619339 | 0 | 0.02168832 | 0 | 13.39331 | TRUE | 13.39331 | 15.16745
133 | 3014 | 88952.53 | 2013-07-06 13:02 | 1290.618 | 10 | 15 | 2.599924 | 3.430146 | 28.79799 | 29.54712 | 99.36827 | 91.26903 | 6.460321e-05 | 0.0379469 | 0 | 0 | 0 | 7_8_13_1C_Cycle | 0.00113368 | 0 | 0.02167682 | 0 | 19.12075 | TRUE | 19.12075 | 15.75247
134 | 3015 | 88982.55 | 2013-07-06 13:02 | 1320.633 | 10 | 15 | 2.599744 | 3.431603 | 28.81967 | 29.54712 | 99.44265 | 91.26903 | 3.242444e-05 | 0.0379469 | 0 | 0 | 0 | 7_8_13_1C_Cycle | 0.001457453 | 0 | 0.02167718 | 0 | 14.87333 | TRUE | 14.87333 | 15.98453
135 | 3016 | 89012.57 | 2013-07-06 13:03 | 1350.649 | 10 | 15 | 2.600105 | 3.433223 | 28.84134 | 29.54712 | 99.51705 | 91.26903 | 9.687046e-05 | 0.0379469 | 0 | 0 | 0 | 7_8_13_1C_Cycle | 0.001619339 | 0 | 0.02167682 | 0 | 13.38622 | TRUE | 13.38622 | 16.11268
136 | 3017 | 89042.58 | 2013-07-06 13:03 | 1380.664 | 10 | 15 | 2.600105 | 3.434356 | 28.86301 | 29.54712 | 99.59144 | 91.26903 | 3.217647e-05 | 0.0379469 | 0 | 0 | 0 | 7_8_13_1C_Cycle | 0.001133442 | 0 | 0.02166563 | 0 | 19.1149 | TRUE | 19.1149 | 16.00179
137 | 3018 | 89072.58 | 2013-07-06 13:04 | 1410.664 | 10 | 15 | 2.599744 | 3.435813 | 28.88469 | 29.54712 | 99.6659 | 91.26903 | 6.439942e-05 | 0.0379469 | 0 | 0 | 0 | 7_8_13_1C_Cycle | 0.001457453 | 0 | 0.02167701 | 0 | 14.87321 | TRUE | 14.87321 | 15.47285
138 | 3019 | 89102.6 | 2013-07-06 13:04 | 1440.679 | 10 | 15 | 2.599744 | 3.437271 | 28.90636 | 29.54712 | 99.74039 | 91.26903 | 6.440122e-05 | 0.0379469 | 0 | 0 | 0 | 7_8_13_1C_Cycle | 0.001457453 | 0 | 0.02167683 | 0 | 14.87309 | TRUE | 14.87309 | 15.47011
139 | 3020 | 89132.61 | 2013-07-06 13:05 | 1470.695 | 10 | 15 | 2.599924 | 3.438728 | 28.92804 | 29.54712 | 99.81492 | 91.26903 | 6.435316e-05 | 0.0379469 | 0 | 0 | 0 | 7_8_13_1C_Cycle | 0.001457214 | 0 | 0.02167706 | 0 | 14.87569 | TRUE | 14.87569 | 14.8537
140 | 3021 | 89162.63 | 2013-07-06 13:05 | 1500.71 | 10 | 15 | 2.599744 | 3.440186 | 28.94971 | 29.54712 | 99.88944 | 91.26903 | 0 | 0.0379469 | 0 | 0 | 0 | 7_8_13_1C_Cycle | 0.001457453 | 0 | 0.02166573 | 0 | 14.86548 | TRUE | 14.86548 | 13.93002
141 | 3022 | 89192.64 | 2013-07-06 13:06 | 1530.726 | 10 | 15 | 2.599924 | 3.441967 | 28.9714 | 29.54712 | 99.96407 | 91.26903 | 6.480131e-05 | 0.0379469 | 0 | 0 | 0 | 7_8_13_1C_Cycle | 0.001781464 | 0 | 0.02168839 | 0 | 12.17448 | TRUE | 12.17448 | 13.44225
142 | 3023 | 89222.66 | 2013-07-06 13:06 | 1560.741 | 10 | 15 | 2.599744 | 3.443586 | 28.99307 | 29.54712 | 100.0387 | 91.26903 | 6.480208e-05 | 0.0379469 | 0 | 0 | 0 | 7_8_13_1C_Cycle | 0.001619339 | 0 | 0.02167621 | 0 | 13.38584 | TRUE | 13.38584 | 12.9891
143 | 3024 | 89252.67 | 2013-07-06 13:07 | 1590.757 | 10 | 15 | 2.599924 | 3.445206 | 29.01475 | 29.54712 | 100.1134 | 91.26903 | 0 | 0.0379469 | 0 | 0 | 0 | 7_8_13_1C_Cycle | 0.001619339 | 0 | 0.02167618 | 0 | 13.38582 | TRUE | 13.38582 | 12.62398
144 | 3025 | 89282.69 | 2013-07-06 13:07 | 1620.772 | 10 | 15 | 2.599744 | 3.447311 | 29.03642 | 29.54712 | 100.1881 | 91.26903 | 6.435393e-05 | 0.0379469 | 0 | 0 | 0 | 7_8_13_1C_Cycle | 0.002104998 | 0 | 0.0216763 | 0 | 10.29754 | TRUE | 10.29754 | 12.12651
145 | 3026 | 89312.7 | 2013-07-06 13:08 | 1650.787 | 10 | 15 | 2.599744 | 3.44893 | 29.05809 | 29.54712 | 100.2628 | 91.26903 | 6.455186e-05 | 0.0379469 | 0 | 0 | 0 | 7_8_13_1C_Cycle | 0.001619339 | 0 | 0.02166492 | 0 | 13.37887 | TRUE | 13.37887 | 11.77774
146 | 3027 | 89342.7 | 2013-07-06 13:08 | 1680.787 | 10 | 15 | 2.599924 | 3.450873 | 29.07975 | 29.54712 | 100.3375 | 91.26903 | 3.242473e-05 | 0.0379469 | 0 | 0 | 0 | 7_8_13_1C_Cycle | 0.00194335 | 0 | 0.02166602 | 0 | 11.1488 | TRUE | 11.1488 | 10.88784
147 | 3028 | 89372.72 | 2013-07-06 13:09 | 1710.803 | 10 | 15 | 2.599924 | 3.45314 | 29.10144 | 29.54712 | 100.4124 | 91.26903 | 3.217616e-05 | 0.0379469 | 0 | 0 | 0 | 7_8_13_1C_Cycle | 0.002266884 | 0 | 0.02168848 | 0 | 9.567531 | TRUE | 9.567531 | 10.18688
148 | 3029 | 89402.74 | 2013-07-06 13:09 | 1740.818 | 10 | 15 | 2.599744 | 3.455407 | 29.12311 | 29.54712 | 100.4872 | 91.26903 | 9.682831e-05 | 0.0379469 | 0 | 0 | 0 | 7_8_13_1C_Cycle | 0.002267122 | 0 | 0.02166593 | 0 | 9.556579 | TRUE | 9.556579 | 9.893523
149 | 3030 | 89432.75 | 2013-07-06 13:10 | 1770.834 | 10 | 15 | 2.600105 | 3.457836 | 29.1448 | 29.54712 | 100.5622 | 91.26903 | 6.47538e-05 | 0.0379469 | 0 | 0 | 0 | 7_8_13_1C_Cycle | 0.002429008 | 0 | 0.02168849 | 0 | 8.928947 | TRUE | 8.928947 | 8.956175
150 | 3031 | 89462.77 | 2013-07-06 13:10 | 1800.849 | 10 | 15 | 2.599924 | 3.460265 | 29.16647 | 29.54712 | 100.6372 | 91.26903 | 0.0001291627 | 0.0379469 | 0 | 0 | 0 | 7_8_13_1C_Cycle | 0.002429008 | 0 | 0.021677 | 0 | 8.924219 | TRUE | 8.924219 | 8.69833
151 | 3032 | 89492.78 | 2013-07-06 13:11 | 1830.865 | 10 | 15 | 2.600105 | 3.462694 | 29.18815 | 29.54712 | 100.7122 | 91.26903 | 6.222713e-05 | 0.0379469 | 0 | 0 | 0 | 7_8_13_1C_Cycle | 0.002429008 | 0 | 0.02167736 | 0 | 8.924364 | TRUE | 8.924364 | 8.423267
152 | 3033 | 89522.8 | 2013-07-06 13:11 | 1860.88 | 10 | 15 | 2.600105 | 3.465609 | 29.20982 | 29.54712 | 100.7873 | 91.26903 | 9.687559e-05 | 0.0379469 | 0 | 0 | 0 | 7_8_13_1C_Cycle | 0.002914906 | 0 | 0.02166593 | 0 | 7.432806 | TRUE | 7.432806 | 7.949774
153 | 3034 | 89552.81 | 2013-07-06 13:12 | 1890.896 | 10 | 15 | 2.599924 | 3.468524 | 29.23151 | 29.54712 | 100.8625 | 91.26903 | 9.652833e-05 | 0.0379469 | 0 | 0 | 0 | 7_8_13_1C_Cycle | 0.002914667 | 0 | 0.02168857 | 0 | 7.441184 | TRUE | 7.441184 | 7.462371
154 | 3035 | 89582.83 | 2013-07-06 13:12 | 1920.911 | 10 | 15 | 2.599924 | 3.471601 | 29.25317 | 29.54712 | 100.9376 | 91.26903 | 9.71308e-05 | 0.0379469 | 0 | 0 | 0 | 7_8_13_1C_Cycle | 0.003076792 | 0 | 0.021666 | 0 | 7.04175 | TRUE | 7.04175 | 6.833705
155 | 3036 | 89612.84 | 2013-07-06 13:13 | 1950.927 | 10 | 15 | 2.599924 | 3.475001 | 29.27486 | 29.54712 | 101.013 | 91.26903 | 0.0001295089 | 0.0379469 | 0 | 0 | 0 | 7_8_13_1C_Cycle | 0.003400564 | 0 | 0.02168843 | 0 | 6.377892 | TRUE | 6.377892 | 6.353392
156 | 3037 | 89642.86 | 2013-07-06 13:13 | 1980.942 | 10 | 15 | 2.599924 | 3.478726 | 29.29653 | 29.54712 | 101.0883 | 91.26903 | 0.0001619322 | 0.0379469 | 0 | 0 | 0 | 7_8_13_1C_Cycle | 0.003724575 | 0 | 0.02166597 | 0 | 5.817031 | TRUE | 5.817031 | 5.987207
157 | 3038 | 89672.88 | 2013-07-06 13:14 | 2010.958 | 10 | 15 | 2.599744 | 3.482774 | 29.31822 | 29.54712 | 101.1638 | 91.26903 | 0.0001931038 | 0.0379469 | 0 | 0 | 0 | 7_8_13_1C_Cycle | 0.004048347 | 0 | 0.02168867 | 0 | 5.357412 | TRUE | 5.357412 | 5.465772
158 | 3039 | 89702.89 | 2013-07-06 13:14 | 2040.973 | 10 | 15 | 2.599744 | 3.486823 | 29.33988 | 29.54712 | 101.2393 | 91.26903 | 0.0001287525 | 0.0379469 | 0 | 0 | 0 | 7_8_13_1C_Cycle | 0.004048347 | 0 | 0.02166587 | 0 | 5.351781 | TRUE | 5.351781 | 5.03231
159 | 3040 | 89732.91 | 2013-07-06 13:15 | 2070.989 | 10 | 15 | 2.599924 | 3.491681 | 29.36157 | 29.54712 | 101.315 | 91.26903 | 0.0001295565 | 0.0379469 | 0 | 0 | 0 | 7_8_13_1C_Cycle | 0.004858017 | 0 | 0.02168853 | 0 | 4.464482 | TRUE | 4.464482 | 4.613153
160 | 3041 | 89762.92 | 2013-07-06 13:15 | 2101.004 | 10 | 15 | 2.599924 | 3.496862 | 29.38324 | 29.54712 | 101.3907 | 91.26903 | 0.0001609334 | 0.0379469 | 0 | 0 | 0 | 7_8_13_1C_Cycle | 0.005181789 | 0 | 0.02166594 | 0 | 4.18117 | TRUE | 4.18117 | 4.197188
161 | 3042 | 89792.92 | 2013-07-06 13:16 | 2131.004 | 10 | 15 | 2.599924 | 3.50253 | 29.40491 | 29.54712 | 101.4665 | 91.26903 | 0.0001937134 | 0.0379469 | 0 | 0 | 0 | 7_8_13_1C_Cycle | 0.005667686 | 0 | 0.02167712 | 0 | 3.824686 | TRUE | 3.824686 | 3.767028
162 | 3043 | 89822.94 | 2013-07-06 13:16 | 2161.019 | 10 | 15 | 2.599924 | 3.50917 | 29.42659 | 29.54712 | 101.5425 | 91.26903 | 0.0002575046 | 0.0379469 | 0 | 0 | 0 | 7_8_13_1C_Cycle | 0.006639481 | 0 | 0.02167729 | 0 | 3.264908 | TRUE | 3.264908 | 3.33828
163 | 3044 | 89852.95 | 2013-07-06 13:17 | 2191.034 | 10 | 15 | 2.599924 | 3.516294 | 29.44826 | 29.54712 | 101.6186 | 91.26903 | 0.0002582574 | 0.0379469 | 0 | 0 | 0 | 7_8_13_1C_Cycle | 0.007124901 | 0 | 0.02166603 | 0 | 3.040888 | TRUE | 3.040888 | 3.018255
164 | 3045 | 89882.95 | 2013-07-06 13:17 | 2221.035 | 10 | 15 | 2.599744 | 3.524391 | 29.46993 | 29.54712 | 101.6949 | 91.26903 | 0.0002914385 | 0.0379469 | 0 | 0 | 0 | 7_8_13_1C_Cycle | 0.008096695 | 0 | 0.0216772 | 0 | 2.677289 | TRUE | 2.677289 | 2.673546
165 | 3046 | 89912.97 | 2013-07-06 13:18 | 2251.05 | 10 | 15 | 2.599924 | 3.53346 | 29.4916 | 29.54712 | 101.7714 | 91.26903 | 0.0003218564 | 0.0379469 | 0 | 0 | 0 | 7_8_13_1C_Cycle | 0.009068489 | 0 | 0.02166588 | 0 | 2.389139 | TRUE | 2.389139 | 2.365088
166 | 3047 | 89942.98 | 2013-07-06 13:18 | 2281.066 | 10 | 15 | 2.600105 | 3.543985 | 29.51329 | 29.54712 | 101.8481 | 91.26903 | 0.0003862633 | 0.0379469 | 0 | 0 | 0 | 7_8_13_1C_Cycle | 0.0105257 | 0 | 0.02168851 | 0 | 2.060529 | TRUE | 2.060529 | 2.102496
167 | 3048 | 89973 | 2013-07-06 13:19 | 2311.081 | 10 | 15 | 2.599744 | 3.555645 | 29.53496 | 29.54712 | 101.9251 | 91.26903 | 0.0003886135 | 0.0379469 | 0 | 0 | 0 | 7_8_13_1C_Cycle | 0.01165915 | 0 | 0.0216765 | 0 | 1.859185 | TRUE | 1.859185 | 1.825124
168 | 3049 | 90003.01 | 2013-07-06 13:19 | 2341.096 | 10 | 15 | 2.599744 | 3.569409 | 29.55663 | 29.54712 | 102.0023 | 91.26903 | 0.0004827928 | 0.0379469 | 0 | 0 | 0 | 7_8_13_1C_Cycle | 0.01376438 | 0 | 0.02166512 | 0 | 1.573999 | TRUE | 1.573999 | 1.589194
169 | 3050 | 90033.03 | 2013-07-06 13:20 | 2371.112 | 10 | 15 | 2.599924 | 3.585116 | 29.57832 | 29.54712 | 102.0799 | 91.26903 | 0.0005149633 | 0.0379469 | 0 | 0 | 0 | 7_8_13_1C_Cycle | 0.01570749 | 0 | 0.02168777 | 0 | 1.380728 | TRUE | 1.380728 | 1.371006
170 | 3051 | 90063.04 | 2013-07-06 13:20 | 2401.127 | 10 | 15 | 2.599924 | 3.603739 | 29.59999 | 29.54712 | 102.1578 | 91.26903 | 0.0006780204 | 0.0379469 | 0 | 0 | 0 | 7_8_13_1C_Cycle | 0.0186224 | 0 | 0.02167637 | 0 | 1.163994 | TRUE | 1.163994 | 1.181663
171 | 3052 | 90093.06 | 2013-07-06 13:21 | 2431.143 | 10 | 15 | 2.599744 | 3.625114 | 29.62167 | 29.54712 | 102.2361 | 91.26903 | 0.0007402966 | 0.0379469 | 0 | 0 | 0 | 7_8_13_1C_Cycle | 0.02137542 | 0 | 0.02167761 | 0 | 1.014137 | TRUE | 1.014137 | 1.004448
172 | 3053 | 90123.08 | 2013-07-06 13:21 | 2461.158 | 10 | 15 | 2.600105 | 3.650538 | 29.64334 | 29.54712 | 102.3149 | 91.26903 | 0.0009333629 | 0.0379469 | 0 | 0 | 0 | 7_8_13_1C_Cycle | 0.02542353 | 0 | 0.0216664 | 0 | 0.8522185 | TRUE | 0.8522185 | 0.8579825
173 | 3054 | 90153.08 | 2013-07-06 13:22 | 2491.158 | 10 | 15 | 2.600105 | 3.680334 | 29.66502 | 29.54712 | 102.3944 | 91.26903 | 0.00109434 | 0.0379469 | 0 | 0 | 0 | 7_8_13_1C_Cycle | 0.02979589 | 0 | 0.0216777 | 0 | 0.7275401 | TRUE | 0.7275401 | 0.721389
174 | 3055 | 90183.09 | 2013-07-06 13:22 | 2521.173 | 10 | 15 | 2.600105 | 3.716445 | 29.68668 | 29.54712 | 102.4745 | 91.26903 | 0.001351821 | 0.0379469 | 0 | 0 | 0 | 7_8_13_1C_Cycle | 0.03611135 | 0 | 0.02166637 | 0 | 0.5999877 | TRUE | 0.5999877 | 0.6010799
175 | 3056 | 90213.09 | 2013-07-06 13:23 | 2551.173 | 10 | 15 | 2.599924 | 3.760653 | 29.70836 | 29.54712 | 102.5555 | 91.26903 | 0.00161417 | 0.0379469 | 0 | 0 | 0 | 7_8_13_1C_Cycle | 0.04420781 | 0 | 0.02167769 | 0 | 0.4903587 | TRUE | 0.4903587 | 0.4853271
176 | 3057 | 90243.11 | 2013-07-06 13:23 | 2581.188 | 10 | 15 | 2.599924 | 3.817006 | 29.73003 | 29.54712 | 102.6376 | 91.26903 | 0.002027659 | 0.0379469 | 0 | 0 | 0 | 7_8_13_1C_Cycle | 0.05635309 | 0 | 0.02166652 | 0 | 0.3844778 | TRUE | 0.3844778 | 0.3824197
177 | 3058 | 90273.12 | 2013-07-06 13:24 | 2611.204 | 10 | 15 | 2.599924 | 3.892143 | 29.75171 | 29.54712 | 102.7211 | 91.26903 | 0.002832365 | 0.0379469 | 0 | 0 | 0 | 7_8_13_1C_Cycle | 0.07513738 | 0 | 0.02168899 | 0 | 0.2886578 | TRUE | 0.2886578 | 0.2913463
178 | 3059 | 90303.14 | 2013-07-06 13:24 | 2641.219 | 10 | 15 | 2.599924 | 3.996915 | 29.77338 | 29.54712 | 102.8065 | 91.26903 | 0.004055492 | 0.0379469 | 0 | 0 | 0 | 7_8_13_1C_Cycle | 0.1047714 | 0 | 0.0216665 | 0 | 0.2067979 | TRUE | 0.2067979 | 0.2124114
179 | 3060 | 90324.5 | 2013-07-06 13:24 | 2662.579 | 10 | 15 | 2.599924 | 4.100067 | 29.78882 | 29.54712 | 102.869 | 91.26903 | 0.005375068 | 0.0379469 | 0 | 0 | 0 | 7_8_13_1C_Cycle | 0.103152 | 0 | 0.01543744 | 0 | 0.1496571 | TRUE | 0.1496571 | 0.1459195