## Sheet1
| Data_Point | Test_Time(s) | Date_Time | Step_Time(s) | Step_Index | Cycle_Index | Current(A) | Voltage(V) | Charge_Capacity(Ah) | Discharge_Capacity(Ah) | Charge_Energy(Wh) | Discharge_Energy(Wh) | dV/dt(V/s) | Internal_Resistance(Ohm) | Is_FC_Data | AC_Impedance(Ohm) | ACI_Phase_Angle(Deg) | Battery_Label | dV | Discharge_dQ | Charge_dQ | Discharge_dQ/dV | Charge_dQ/dV | dv_close_to_zero | dQ/dV | Smoothed_dQ/dV
0 | 3481 | 102748.7 | 2013-07-06 16:52 | 0.01554273 | 5 | 18 | -0.0001737543 | 3.896515 | 33.7907 | 33.47253 | 116.7213 | 103.4006 | 0 | 0.02427234 | 0 | 0 | 0 | 7_8_13_1C_Cycle | -0.0001621246 | 7.501697e-10 | 0 | -4.627117e-06 | 0 |  | -4.627117e-06 | 0.3000266
1 | 3484 | 102838.7 | 2013-07-06 16:53 | 30.0155 | 7 | 18 | -2.599731 | 3.246836 | 33.7907 | 33.4942 | 116.7213 | 103.4726 | -0.001586962 | 0.02427234 | 0 | 0 | 0 | 7_8_13_1C_Cycle | -0.6496789 | 0.02167546 | 0 | -0.03336334 | 0 | TRUE | -0.03336334 | -0.21512
2 | 3485 | 102868.7 | 2013-07-06 16:54 | 60.03088 | 7 | 18 | -2.599731 | 3.226271 | 33.7907 | 33.51588 | 116.7213 | 103.5427 | -0.0002590656 | 0.02427234 | 0 | 0 | 0 | 7_8_13_1C_Cycle | -0.02056551 | 0.02167544 | 0 | -1.053971 | 0 | TRUE | -1.053971 | -1.876029
3 | 3486 | 102898.7 | 2013-07-06 16:54 | 90.04637 | 7 | 18 | -2.599731 | 3.221413 | 33.7907 | 33.53755 | 116.7213 | 103.6126 | -0.0001295567 | 0.02427234 | 0 | 0 | 0 | 7_8_13_1C_Cycle | -0.004858017 | 0.02167557 | 0 | -4.461815 | 0 | TRUE | -4.461815 | -4.205525
4 | 3487 | 102928.7 | 2013-07-06 16:55 | 120.0618 | 7 | 18 | -2.599731 | 3.218498 | 33.7907 | 33.55923 | 116.7213 | 103.6824 | -9.717941e-05 | 0.02427234 | 0 | 0 | 0 | 7_8_13_1C_Cycle | -0.002914906 | 0.02167556 | 0 | -7.436111 | 0 | TRUE | -7.436111 | -6.726431
5 | 3488 | 102958.8 | 2013-07-06 16:55 | 150.0773 | 7 | 18 | -2.599551 | 3.216231 | 33.7907 | 33.58091 | 116.7213 | 103.7521 | -6.480217e-05 | 0.02427234 | 0 | 0 | 0 | 7_8_13_1C_Cycle | -0.002267122 | 0.02167564 | 0 | -9.56086 | 0 | TRUE | -9.56086 | -8.61127
6 | 3489 | 102988.8 | 2013-07-06 16:56 | 180.0925 | 7 | 18 | -2.599731 | 3.213964 | 33.7907 | 33.60258 | 116.7213 | 103.8218 | -6.475449e-05 | 0.02427234 | 0 | 0 | 0 | 7_8_13_1C_Cycle | -0.002266884 | 0.02167554 | 0 | -9.56182 | 0 | TRUE | -9.56182 | -9.816373
7 | 3490 | 103018.8 | 2013-07-06 16:56 | 210.1082 | 7 | 18 | -2.599731 | 3.211859 | 33.7907 | 33.62426 | 116.7213 | 103.8914 | -6.475449e-05 | 0.02427234 | 0 | 0 | 0 | 7_8_13_1C_Cycle | -0.002105236 | 0.02167575 | 0 | -10.29611 | 0 | TRUE | -10.29611 | -10.25253
8 | 3491 | 103048.8 | 2013-07-06 16:57 | 240.1236 | 7 | 18 | -2.599731 | 3.209592 | 33.7907 | 33.64593 | 116.7213 | 103.961 | -9.717941e-05 | 0.02427234 | 0 | 0 | 0 | 7_8_13_1C_Cycle | -0.002267122 | 0.02167562 | 0 | -9.56085 | 0 | TRUE | -9.56085 | -10.22231
9 | 3492 | 103078.8 | 2013-07-06 16:57 | 270.1391 | 7 | 18 | -2.599731 | 3.207487 | 33.7907 | 33.66761 | 116.7213 | 104.0306 | -6.475449e-05 | 0.02427234 | 0 | 0 | 0 | 7_8_13_1C_Cycle | -0.002104998 | 0.02167564 | 0 | -10.29723 | 0 | TRUE | -10.29723 | -9.978044
10 | 3493 | 103108.8 | 2013-07-06 16:58 | 300.1545 | 7 | 18 | -2.599911 | 3.205381 | 33.7907 | 33.68928 | 116.7213 | 104.1001 | -6.475449e-05 | 0.02427234 | 0 | 0 | 0 | 7_8_13_1C_Cycle | -0.002105236 | 0.02167556 | 0 | -10.29602 | 0 | TRUE | -10.29602 | -9.943037
11 | 3494 | 103138.9 | 2013-07-06 16:58 | 330.17 | 7 | 18 | -2.599731 | 3.203114 | 33.7907 | 33.71096 | 116.7213 | 104.1695 | -9.717941e-05 | 0.02427234 | 0 | 0 | 0 | 7_8_13_1C_Cycle | -0.002267122 | 0.02167569 | 0 | -9.560884 | 0 | TRUE | -9.560884 | -9.814167
12 | 3495 | 103168.9 | 2013-07-06 16:59 | 360.1855 | 7 | 18 | -2.599731 | 3.200847 | 33.7907 | 33.73263 | 116.7213 | 104.239 | -9.717941e-05 | 0.02427234 | 0 | 0 | 0 | 7_8_13_1C_Cycle | -0.002267122 | 0.0216757 | 0 | -9.560889 | 0 | TRUE | -9.560889 | -10.05566
13 | 3496 | 103198.9 | 2013-07-06 16:59 | 390.2009 | 7 | 18 | -2.599911 | 3.198742 | 33.7907 | 33.75431 | 116.7213 | 104.3083 | -9.713173e-05 | 0.02427234 | 0 | 0 | 0 | 7_8_13_1C_Cycle | -0.002104998 | 0.02167566 | 0 | -10.29724 | 0 | TRUE | -10.29724 | -9.975053
14 | 3497 | 103228.9 | 2013-07-06 17:00 | 420.2164 | 7 | 18 | -2.599911 | 3.196637 | 33.7907 | 33.77599 | 116.7213 | 104.3776 | -3.237724e-05 | 0.02427234 | 0 | 0 | 0 | 7_8_13_1C_Cycle | -0.002105236 | 0.02167574 | 0 | -10.29611 | 0 | TRUE | -10.29611 | -10.44201
15 | 3498 | 103258.9 | 2013-07-06 17:00 | 450.2316 | 7 | 18 | -2.599911 | 3.194694 | 33.7907 | 33.79766 | 116.7213 | 104.4469 | -3.237724e-05 | 0.02427234 | 0 | 0 | 0 | 7_8_13_1C_Cycle | -0.001943111 | 0.0216755 | 0 | -11.15505 | 0 | TRUE | -11.15505 | -10.57395
16 | 3499 | 103288.9 | 2013-07-06 17:01 | 480.2473 | 7 | 18 | -2.599731 | 3.192589 | 33.7907 | 33.81934 | 116.7213 | 104.5161 | -6.480217e-05 | 0.02427234 | 0 | 0 | 0 | 7_8_13_1C_Cycle | -0.002105236 | 0.02167591 | 0 | -10.29619 | 0 | TRUE | -10.29619 | -11.01761
17 | 3500 | 103318.9 | 2013-07-06 17:01 | 510.2628 | 7 | 18 | -2.599731 | 3.190807 | 33.7907 | 33.84101 | 116.7213 | 104.5853 | -3.237724e-05 | 0.02427234 | 0 | 0 | 0 | 7_8_13_1C_Cycle | -0.001781225 | 0.02167567 | 0 | -12.16897 | 0 | TRUE | -12.16897 | -11.27282
18 | 3501 | 103349 | 2013-07-06 17:02 | 540.2782 | 7 | 18 | -2.599911 | 3.188702 | 33.7907 | 33.86269 | 116.7213 | 104.6544 | -9.717941e-05 | 0.02427234 | 0 | 0 | 0 | 7_8_13_1C_Cycle | -0.002105236 | 0.02167565 | 0 | -10.29607 | 0 | TRUE | -10.29607 | -11.59505
19 | 3502 | 103379 | 2013-07-06 17:02 | 570.2932 | 7 | 18 | -2.599731 | 3.187083 | 33.7907 | 33.88435 | 116.7213 | 104.7235 | -6.480217e-05 | 0.02427234 | 0 | 0 | 0 | 7_8_13_1C_Cycle | -0.001619339 | 0.02166441 | 0 | -13.37855 | 0 | TRUE | -13.37855 | -12.38949
20 | 3503 | 103409 | 2013-07-06 17:03 | 600.3092 | 7 | 18 | -2.599731 | 3.185302 | 33.7907 | 33.90604 | 116.7213 | 104.7926 | -6.480217e-05 | 0.02427234 | 0 | 0 | 0 | 7_8_13_1C_Cycle | -0.001781225 | 0.02168703 | 0 | -12.17534 | 0 | TRUE | -12.17534 | -12.80246
21 | 3504 | 103439 | 2013-07-06 17:03 | 630.3246 | 7 | 18 | -2.599731 | 3.183682 | 33.7907 | 33.92772 | 116.7213 | 104.8616 | -3.237724e-05 | 0.02427234 | 0 | 0 | 0 | 7_8_13_1C_Cycle | -0.001619339 | 0.02167581 | 0 | -13.38559 | 0 | TRUE | -13.38559 | -13.2571
22 | 3505 | 103469 | 2013-07-06 17:04 | 660.34 | 7 | 18 | -2.599551 | 3.182225 | 33.7907 | 33.94939 | 116.7213 | 104.9306 | -3.242493e-05 | 0.02427234 | 0 | 0 | 0 | 7_8_13_1C_Cycle | -0.001457453 | 0.02167571 | 0 | -14.87232 | 0 | TRUE | -14.87232 | -13.50366
23 | 3506 | 103499 | 2013-07-06 17:04 | 690.3555 | 7 | 18 | -2.599911 | 3.180444 | 33.7907 | 33.97107 | 116.7213 | 104.9996 | -6.480217e-05 | 0.02427234 | 0 | 0 | 0 | 7_8_13_1C_Cycle | -0.001781225 | 0.0216757 | 0 | -12.16898 | 0 | TRUE | -12.16898 | -13.765
24 | 3507 | 103529.1 | 2013-07-06 17:05 | 720.3709 | 7 | 18 | -2.599731 | 3.178986 | 33.7907 | 33.99274 | 116.7213 | 105.0685 | -3.242493e-05 | 0.02427234 | 0 | 0 | 0 | 7_8_13_1C_Cycle | -0.001457453 | 0.02167571 | 0 | -14.87233 | 0 | TRUE | -14.87233 | -14.49732
25 | 3508 | 103559.1 | 2013-07-06 17:05 | 750.3864 | 7 | 18 | -2.599911 | 3.177367 | 33.7907 | 34.01442 | 116.7213 | 105.1374 | -6.480217e-05 | 0.02427234 | 0 | 0 | 0 | 7_8_13_1C_Cycle | -0.001619339 | 0.02167578 | 0 | -13.38557 | 0 | TRUE | -13.38557 | -14.51637
26 | 3509 | 103589.1 | 2013-07-06 17:06 | 780.4019 | 7 | 18 | -2.599551 | 3.176071 | 33.7907 | 34.03609 | 116.7213 | 105.2062 | 0 | 0.02427234 | 0 | 0 | 0 | 7_8_13_1C_Cycle | -0.001295328 | 0.02167566 | 0 | -16.73372 | 0 | TRUE | -16.73372 | -14.41613
27 | 3510 | 103619.1 | 2013-07-06 17:06 | 810.4173 | 7 | 18 | -2.599731 | 3.174614 | 33.7907 | 34.05777 | 116.7213 | 105.2751 | 0 | 0.02427234 | 0 | 0 | 0 | 7_8_13_1C_Cycle | -0.001457453 | 0.02167575 | 0 | -14.87235 | 0 | TRUE | -14.87235 | -15.06748
28 | 3511 | 103649.1 | 2013-07-06 17:07 | 840.4328 | 7 | 18 | -2.599911 | 3.172995 | 33.7907 | 34.07945 | 116.7213 | 105.3439 | -6.475449e-05 | 0.02427234 | 0 | 0 | 0 | 7_8_13_1C_Cycle | -0.001619339 | 0.02167579 | 0 | -13.38558 | 0 | TRUE | -13.38558 | -15.27679
29 | 3512 | 103679.1 | 2013-07-06 17:07 | 870.4482 | 7 | 18 | -2.599551 | 3.171537 | 33.7907 | 34.10112 | 116.7213 | 105.4126 | -3.237724e-05 | 0.02427234 | 0 | 0 | 0 | 7_8_13_1C_Cycle | -0.001457453 | 0.02167572 | 0 | -14.87233 | 0 | TRUE | -14.87233 | -15.04405
30 | 3513 | 103709.1 | 2013-07-06 17:08 | 900.4637 | 7 | 18 | -2.599731 | 3.170242 | 33.7907 | 34.1228 | 116.7213 | 105.4814 | 0 | 0.02427234 | 0 | 0 | 0 | 7_8_13_1C_Cycle | -0.001295328 | 0.02167576 | 0 | -16.7338 | 0 | TRUE | -16.7338 | -14.6063
31 | 3514 | 103739.2 | 2013-07-06 17:08 | 930.4792 | 7 | 18 | -2.599731 | 3.168784 | 33.7907 | 34.14447 | 116.7213 | 105.5501 | -3.237724e-05 | 0.02427234 | 0 | 0 | 0 | 7_8_13_1C_Cycle | -0.001457453 | 0.02167565 | 0 | -14.87228 | 0 | TRUE | -14.87228 | -14.49532
32 | 3515 | 103769.2 | 2013-07-06 17:09 | 960.4946 | 7 | 18 | -2.599731 | 3.167003 | 33.7907 | 34.16615 | 116.7213 | 105.6187 | -6.455205e-05 | 0.02427234 | 0 | 0 | 0 | 7_8_13_1C_Cycle | -0.001781225 | 0.02167574 | 0 | -12.16901 | 0 | TRUE | -12.16901 | -14.62605
33 | 3516 | 103799.2 | 2013-07-06 17:09 | 990.5102 | 7 | 18 | -2.599731 | 3.165546 | 33.7907 | 34.18782 | 116.7213 | 105.6874 | -6.475449e-05 | 0.02427234 | 0 | 0 | 0 | 7_8_13_1C_Cycle | -0.001457453 | 0.02167586 | 0 | -14.87243 | 0 | TRUE | -14.87243 | -13.97758
34 | 3517 | 103829.2 | 2013-07-06 17:10 | 1020.526 | 7 | 18 | -2.599911 | 3.163926 | 33.7907 | 34.2095 | 116.7213 | 105.756 | -3.237724e-05 | 0.02427234 | 0 | 0 | 0 | 7_8_13_1C_Cycle | -0.001619339 | 0.02167562 | 0 | -13.38547 | 0 | TRUE | -13.38547 | -13.56576
35 | 3518 | 103859.2 | 2013-07-06 17:10 | 1050.541 | 7 | 18 | -2.599731 | 3.162469 | 33.7907 | 34.23118 | 116.7213 | 105.8245 | -3.237724e-05 | 0.02427234 | 0 | 0 | 0 | 7_8_13_1C_Cycle | -0.001457453 | 0.02167567 | 0 | -14.8723 | 0 | TRUE | -14.8723 | -13.65099
36 | 3519 | 103889.2 | 2013-07-06 17:11 | 1080.556 | 7 | 18 | -2.599731 | 3.160688 | 33.7907 | 34.25285 | 116.7213 | 105.8931 | -6.475449e-05 | 0.02427234 | 0 | 0 | 0 | 7_8_13_1C_Cycle | -0.001781225 | 0.02167552 | 0 | -12.16888 | 0 | TRUE | -12.16888 | -13.48408
37 | 3520 | 103919.2 | 2013-07-06 17:11 | 1110.556 | 7 | 18 | -2.599731 | 3.159068 | 33.7907 | 34.27452 | 116.7213 | 105.9615 | -3.237724e-05 | 0.02427234 | 0 | 0 | 0 | 7_8_13_1C_Cycle | -0.001619339 | 0.02166458 | 0 | -13.37866 | 0 | TRUE | -13.37866 | -12.62085
38 | 3521 | 103949.3 | 2013-07-06 17:12 | 1140.572 | 7 | 18 | -2.599551 | 3.157287 | 33.7907 | 34.29619 | 116.7213 | 106.03 | -6.475449e-05 | 0.02427234 | 0 | 0 | 0 | 7_8_13_1C_Cycle | -0.001781225 | 0.02167576 | 0 | -12.16901 | 0 | TRUE | -12.16901 | -12.12652
39 | 3522 | 103979.3 | 2013-07-06 17:12 | 1170.587 | 7 | 18 | -2.599731 | 3.155344 | 33.7907 | 34.31787 | 116.7213 | 106.0984 | -3.237724e-05 | 0.02427234 | 0 | 0 | 0 | 7_8_13_1C_Cycle | -0.00194335 | 0.02167565 | 0 | -11.15376 | 0 | TRUE | -11.15376 | -11.63502
40 | 3523 | 104009.3 | 2013-07-06 17:13 | 1200.603 | 7 | 18 | -2.599731 | 3.153401 | 33.7907 | 34.33953 | 116.7213 | 106.1667 | -9.713173e-05 | 0.02427234 | 0 | 0 | 0 | 7_8_13_1C_Cycle | -0.001943111 | 0.02166427 | 0 | -11.14927 | 0 | TRUE | -11.14927 | -11.34951
41 | 3524 | 104039.3 | 2013-07-06 17:13 | 1230.618 | 7 | 18 | -2.599731 | 3.151457 | 33.7907 | 34.36122 | 116.7213 | 106.2351 | -6.480217e-05 | 0.02427234 | 0 | 0 | 0 | 7_8_13_1C_Cycle | -0.00194335 | 0.02168716 | 0 | -11.15968 | 0 | TRUE | -11.15968 | -10.83776
42 | 3525 | 104069.3 | 2013-07-06 17:14 | 1260.633 | 7 | 18 | -2.599731 | 3.149514 | 33.7907 | 34.38289 | 116.7213 | 106.3034 | -6.475449e-05 | 0.02427234 | 0 | 0 | 0 | 7_8_13_1C_Cycle | -0.001943111 | 0.02167546 | 0 | -11.15503 | 0 | TRUE | -11.15503 | -10.59373
43 | 3526 | 104099.3 | 2013-07-06 17:14 | 1290.649 | 7 | 18 | -2.599551 | 3.147247 | 33.7907 | 34.40457 | 116.7213 | 106.3716 | -6.480217e-05 | 0.02427234 | 0 | 0 | 0 | 7_8_13_1C_Cycle | -0.002267122 | 0.02167587 | 0 | -9.560961 | 0 | TRUE | -9.560961 | -10.32751
44 | 3527 | 104129.3 | 2013-07-06 17:15 | 1320.664 | 7 | 18 | -2.599731 | 3.145142 | 33.7907 | 34.42625 | 116.7213 | 106.4398 | -6.475449e-05 | 0.02427234 | 0 | 0 | 0 | 7_8_13_1C_Cycle | -0.002104998 | 0.02167554 | 0 | -10.29718 | 0 | TRUE | -10.29718 | -10.0282
45 | 3528 | 104159.4 | 2013-07-06 17:15 | 1350.68 | 7 | 18 | -2.599551 | 3.142875 | 33.7907 | 34.44792 | 116.7213 | 106.508 | -6.475449e-05 | 0.02427234 | 0 | 0 | 0 | 7_8_13_1C_Cycle | -0.002267122 | 0.02167565 | 0 | -9.560864 | 0 | TRUE | -9.560864 | -9.753802
46 | 3529 | 104189.4 | 2013-07-06 17:16 | 1380.695 | 7 | 18 | -2.599731 | 3.140608 | 33.7907 | 34.4696 | 116.7213 | 106.5761 | -6.475449e-05 | 0.02427234 | 0 | 0 | 0 | 7_8_13_1C_Cycle | -0.002267122 | 0.02167536 | 0 | -9.560736 | 0 | TRUE | -9.560736 | -9.467038
47 | 3530 | 104219.4 | 2013-07-06 17:16 | 1410.695 | 7 | 18 | -2.59937 | 3.138341 | 33.7907 | 34.49126 | 116.7213 | 106.6441 | -6.480217e-05 | 0.02427234 | 0 | 0 | 0 | 7_8_13_1C_Cycle | -0.002267122 | 0.02166442 | 0 | -9.555913 | 0 | TRUE | -9.555913 | -9.289646
48 | 3531 | 104249.4 | 2013-07-06 17:17 | 1440.711 | 7 | 18 | -2.599731 | 3.135912 | 33.7907 | 34.51294 | 116.7213 | 106.7121 | -6.480217e-05 | 0.02427234 | 0 | 0 | 0 | 7_8_13_1C_Cycle | -0.002429008 | 0.02167563 | 0 | -8.923655 | 0 | TRUE | -8.923655 | -9.004399
49 | 3532 | 104279.4 | 2013-07-06 17:17 | 1470.726 | 7 | 18 | -2.599731 | 3.133321 | 33.7907 | 34.5346 | 116.7213 | 106.78 | -6.475449e-05 | 0.02427234 | 0 | 0 | 0 | 7_8_13_1C_Cycle | -0.002590895 | 0.02166438 | 0 | -8.361737 | 0 | TRUE | -8.361737 | -8.625185
50 | 3533 | 104309.4 | 2013-07-06 17:18 | 1500.742 | 7 | 18 | -2.599551 | 3.13073 | 33.7907 | 34.55629 | 116.7213 | 106.8479 | -6.475449e-05 | 0.02427234 | 0 | 0 | 0 | 7_8_13_1C_Cycle | -0.002590895 | 0.02168681 | 0 | -8.370393 | 0 | TRUE | -8.370393 | -8.290554
51 | 3534 | 104339.4 | 2013-07-06 17:18 | 1530.757 | 7 | 18 | -2.599731 | 3.128139 | 33.7907 | 34.57795 | 116.7213 | 106.9157 | -3.237724e-05 | 0.02427234 | 0 | 0 | 0 | 7_8_13_1C_Cycle | -0.002590895 | 0.02166419 | 0 | -8.361663 | 0 | TRUE | -8.361663 | -7.904192
52 | 3535 | 104369.5 | 2013-07-06 17:19 | 1560.773 | 7 | 18 | -2.599911 | 3.125062 | 33.7907 | 34.59964 | 116.7213 | 106.9835 | -6.475449e-05 | 0.02427234 | 0 | 0 | 0 | 7_8_13_1C_Cycle | -0.003076792 | 0.02168716 | 0 | -7.048628 | 0 | TRUE | -7.048628 | -7.735954
53 | 3536 | 104399.5 | 2013-07-06 17:19 | 1590.788 | 7 | 18 | -2.599731 | 3.122309 | 33.7907 | 34.62132 | 116.7213 | 107.0512 | -6.480217e-05 | 0.02427234 | 0 | 0 | 0 | 7_8_13_1C_Cycle | -0.002753019 | 0.02167567 | 0 | -7.873416 | 0 | TRUE | -7.873416 | -7.546127
54 | 3537 | 104429.5 | 2013-07-06 17:20 | 1620.803 | 7 | 18 | -2.599731 | 3.119233 | 33.7907 | 34.64299 | 116.7213 | 107.1189 | -9.713173e-05 | 0.02427234 | 0 | 0 | 0 | 7_8_13_1C_Cycle | -0.003076553 | 0.02167549 | 0 | -7.045382 | 0 | TRUE | -7.045382 | -7.251022
55 | 3538 | 104459.5 | 2013-07-06 17:20 | 1650.819 | 7 | 18 | -2.599731 | 3.116318 | 33.7907 | 34.66467 | 116.7213 | 107.1864 | -0.0001295567 | 0.02427234 | 0 | 0 | 0 | 7_8_13_1C_Cycle | -0.002914906 | 0.02167584 | 0 | -7.436205 | 0 | TRUE | -7.436205 | -7.01642
56 | 3539 | 104489.5 | 2013-07-06 17:21 | 1680.834 | 7 | 18 | -2.599731 | 3.113079 | 33.7907 | 34.68634 | 116.7213 | 107.2539 | -6.475449e-05 | 0.02427234 | 0 | 0 | 0 | 7_8_13_1C_Cycle | -0.003238678 | 0.02167565 | 0 | -6.692747 | 0 | TRUE | -6.692747 | -6.855352
57 | 3540 | 104519.5 | 2013-07-06 17:21 | 1710.85 | 7 | 18 | -2.599911 | 3.109679 | 33.7907 | 34.70802 | 116.7213 | 107.3214 | -9.713173e-05 | 0.02427234 | 0 | 0 | 0 | 7_8_13_1C_Cycle | -0.003400564 | 0.0216757 | 0 | -6.374148 | 0 | TRUE | -6.374148 | -6.538202
58 | 3541 | 104549.5 | 2013-07-06 17:22 | 1740.865 | 7 | 18 | -2.599731 | 3.106278 | 33.7907 | 34.72969 | 116.7213 | 107.3888 | -9.717941e-05 | 0.02427234 | 0 | 0 | 0 | 7_8_13_1C_Cycle | -0.003400803 | 0.0216757 | 0 | -6.373703 | 0 | TRUE | -6.373703 | -6.359267
59 | 3542 | 104579.6 | 2013-07-06 17:22 | 1770.881 | 7 | 18 | -2.599911 | 3.102715 | 33.7907 | 34.75137 | 116.7213 | 107.4561 | -0.0001295567 | 0.02427234 | 0 | 0 | 0 | 7_8_13_1C_Cycle | -0.00356245 | 0.02167579 | 0 | -6.084517 | 0 | TRUE | -6.084517 | -6.009079
60 | 3543 | 104609.6 | 2013-07-06 17:23 | 1800.896 | 7 | 18 | -2.599731 | 3.099153 | 33.7907 | 34.77305 | 116.7213 | 107.5233 | -6.475449e-05 | 0.02427234 | 0 | 0 | 0 | 7_8_13_1C_Cycle | -0.00356245 | 0.02167649 | 0 | -6.084714 | 0 | TRUE | -6.084714 | -5.92243
61 | 3544 | 104639.6 | 2013-07-06 17:23 | 1830.912 | 7 | 18 | -2.599911 | 3.095266 | 33.7907 | 34.79472 | 116.7213 | 107.5904 | -6.475449e-05 | 0.02427234 | 0 | 0 | 0 | 7_8_13_1C_Cycle | -0.003886461 | 0.02167647 | 0 | -5.577432 | 0 | TRUE | -5.577432 | -5.719614
62 | 3545 | 104669.6 | 2013-07-06 17:24 | 1860.912 | 7 | 18 | -2.599911 | 3.091218 | 33.7907 | 34.81639 | 116.7213 | 107.6574 | -0.0001295567 | 0.02427234 | 0 | 0 | 0 | 7_8_13_1C_Cycle | -0.004048347 | 0.02166533 | 0 | -5.351649 | 0 | TRUE | -5.351649 | -5.604342
63 | 3546 | 104699.6 | 2013-07-06 17:24 | 1890.927 | 7 | 18 | -2.599731 | 3.087493 | 33.7907 | 34.83806 | 116.7213 | 107.7244 | -9.717941e-05 | 0.02427234 | 0 | 0 | 0 | 7_8_13_1C_Cycle | -0.003724575 | 0.02167645 | 0 | -5.819844 | 0 | TRUE | -5.819844 | -5.472391
64 | 3547 | 104729.6 | 2013-07-06 17:25 | 1920.942 | 7 | 18 | -2.600092 | 3.083283 | 33.7907 | 34.85974 | 116.7213 | 107.7913 | -0.0001619339 | 0.02427234 | 0 | 0 | 0 | 7_8_13_1C_Cycle | -0.004210234 | 0.02167648 | 0 | -5.148523 | 0 | TRUE | -5.148523 | -5.366043
65 | 3548 | 104759.6 | 2013-07-06 17:25 | 1950.958 | 7 | 18 | -2.599911 | 3.079397 | 33.7907 | 34.88142 | 116.7213 | 107.8581 | -9.717941e-05 | 0.02427234 | 0 | 0 | 0 | 7_8_13_1C_Cycle | -0.003886461 | 0.02167636 | 0 | -5.577403 | 0 | TRUE | -5.577403 | -5.376288
66 | 3549 | 104789.7 | 2013-07-06 17:26 | 1980.973 | 7 | 18 | -2.599731 | 3.075025 | 33.7907 | 34.90309 | 116.7213 | 107.9248 | -0.0001619339 | 0.02427234 | 0 | 0 | 0 | 7_8_13_1C_Cycle | -0.00437212 | 0.02167583 | 0 | -4.957739 | 0 | TRUE | -4.957739 | -5.219253
67 | 3550 | 104819.7 | 2013-07-06 17:26 | 2010.989 | 7 | 18 | -2.599731 | 3.070814 | 33.7907 | 34.92477 | 116.7213 | 107.9914 | -0.000129509 | 0.02427234 | 0 | 0 | 0 | 7_8_13_1C_Cycle | -0.004210234 | 0.02167587 | 0 | -5.148376 | 0 | TRUE | -5.148376 | -4.98824
68 | 3551 | 104849.7 | 2013-07-06 17:27 | 2041.004 | 7 | 18 | -2.599731 | 3.066442 | 33.7907 | 34.94644 | 116.7213 | 108.0579 | -9.717941e-05 | 0.02427234 | 0 | 0 | 0 | 7_8_13_1C_Cycle | -0.004372358 | 0.02167579 | 0 | -4.957459 | 0 | TRUE | -4.957459 | -4.783374
69 | 3552 | 104879.7 | 2013-07-06 17:27 | 2071.02 | 7 | 18 | -2.599731 | 3.06126 | 33.7907 | 34.96812 | 116.7213 | 108.1243 | -0.0001619339 | 0.02427234 | 0 | 0 | 0 | 7_8_13_1C_Cycle | -0.005181789 | 0.02167578 | 0 | -4.183069 | 0 | TRUE | -4.183069 | -4.417397
70 | 3553 | 104909.7 | 2013-07-06 17:28 | 2101.035 | 7 | 18 | -2.599731 | 3.056078 | 33.7907 | 34.9898 | 116.7213 | 108.1906 | -0.0001943588 | 0.02427234 | 0 | 0 | 0 | 7_8_13_1C_Cycle | -0.005182028 | 0.02167582 | 0 | -4.182883 | 0 | TRUE | -4.182883 | -4.088976
71 | 3554 | 104939.7 | 2013-07-06 17:28 | 2131.05 | 7 | 18 | -2.599731 | 3.050087 | 33.7907 | 35.01147 | 116.7213 | 108.2568 | -0.0001943111 | 0.02427234 | 0 | 0 | 0 | 7_8_13_1C_Cycle | -0.005991459 | 0.02167562 | 0 | -3.617753 | 0 | TRUE | -3.617753 | -3.634062
72 | 3555 | 104969.7 | 2013-07-06 17:29 | 2161.05 | 7 | 18 | -2.599731 | 3.043447 | 33.7907 | 35.03314 | 116.7213 | 108.3228 | -0.0001943111 | 0.02427234 | 0 | 0 | 0 | 7_8_13_1C_Cycle | -0.006639242 | 0.02166484 | 0 | -3.26315 | 0 | TRUE | -3.26315 | -3.228277
73 | 3556 | 104999.8 | 2013-07-06 17:29 | 2191.066 | 7 | 18 | -2.599731 | 3.035836 | 33.7907 | 35.05481 | 116.7213 | 108.3887 | -0.0002267361 | 0.02427234 | 0 | 0 | 0 | 7_8_13_1C_Cycle | -0.007611036 | 0.02167582 | 0 | -2.847946 | 0 | TRUE | -2.847946 | -2.886981
74 | 3557 | 105029.8 | 2013-07-06 17:30 | 2221.081 | 7 | 18 | -2.599731 | 3.027092 | 33.7907 | 35.07643 | 116.7213 | 108.4542 | -0.0002914429 | 0.02427234 | 0 | 0 | 0 | 7_8_13_1C_Cycle | -0.00874424 | 0.02161944 | 0 | -2.472421 | 0 | TRUE | -2.472421 | -2.494744
75 | 3558 | 105059.8 | 2013-07-06 17:30 | 2251.081 | 7 | 18 | -2.599911 | 3.017214 | 33.7907 | 35.09815 | 116.7213 | 108.5199 | -0.0003238678 | 0.02427234 | 0 | 0 | 0 | 7_8_13_1C_Cycle | -0.009878159 | 0.02172105 | 0 | -2.198896 | 0 | TRUE | -2.198896 | -2.197045
76 | 3559 | 105089.8 | 2013-07-06 17:31 | 2281.097 | 7 | 18 | -2.599731 | 3.006041 | 33.7907 | 35.11983 | 116.7213 | 108.5851 | -0.0003238678 | 0.02427234 | 0 | 0 | 0 | 7_8_13_1C_Cycle | -0.01117325 | 0.02167578 | 0 | -1.939971 | 0 | TRUE | -1.939971 | -1.930708
77 | 3560 | 105119.8 | 2013-07-06 17:31 | 2311.112 | 7 | 18 | -2.599911 | 2.993248 | 33.7907 | 35.1415 | 116.7213 | 108.6502 | -0.0004209995 | 0.02427234 | 0 | 0 | 0 | 7_8_13_1C_Cycle | -0.01279283 | 0.02167589 | 0 | -1.694378 | 0 | TRUE | -1.694378 | -1.703851
78 | 3561 | 105149.8 | 2013-07-06 17:32 | 2341.127 | 7 | 18 | -2.599731 | 2.978836 | 33.7907 | 35.16317 | 116.7213 | 108.7149 | -0.0004534245 | 0.02427234 | 0 | 0 | 0 | 7_8_13_1C_Cycle | -0.01441216 | 0.02166459 | 0 | -1.503215 | 0 | TRUE | -1.503215 | -1.50656
79 | 3562 | 105179.8 | 2013-07-06 17:32 | 2371.127 | 7 | 18 | -2.599551 | 2.962804 | 33.7907 | 35.18484 | 116.7213 | 108.7793 | -0.0004534245 | 0.02427234 | 0 | 0 | 0 | 7_8_13_1C_Cycle | -0.0160315 | 0.02167581 | 0 | -1.352076 | 0 | TRUE | -1.352076 | -1.325504
80 | 3563 | 105209.8 | 2013-07-06 17:33 | 2401.143 | 7 | 18 | -2.599731 | 2.943858 | 33.7907 | 35.20652 | 116.7213 | 108.8433 | -0.0006153584 | 0.02427234 | 0 | 0 | 0 | 7_8_13_1C_Cycle | -0.01894617 | 0.02167586 | 0 | -1.144076 | 0 | TRUE | -1.144076 | -1.16611
81 | 3564 | 105239.8 | 2013-07-06 17:33 | 2431.158 | 7 | 18 | -2.599731 | 2.922807 | 33.7907 | 35.2282 | 116.7213 | 108.9069 | -0.0006477356 | 0.02427234 | 0 | 0 | 0 | 7_8_13_1C_Cycle | -0.02105141 | 0.02167585 | 0 | -1.029663 | 0 | TRUE | -1.029663 | -1.024485
82 | 3565 | 105269.9 | 2013-07-06 17:34 | 2461.174 | 7 | 18 | -2.599731 | 2.898517 | 33.7907 | 35.24987 | 116.7213 | 108.97 | -0.0007448673 | 0.02427234 | 0 | 0 | 0 | 7_8_13_1C_Cycle | -0.02429008 | 0.02167576 | 0 | -0.8923709 | 0 | TRUE | -0.8923709 | -0.8921695
83 | 3566 | 105299.9 | 2013-07-06 17:34 | 2491.189 | 7 | 18 | -2.599731 | 2.870502 | 33.7907 | 35.27155 | 116.7213 | 109.0325 | -0.0009068489 | 0.02427234 | 0 | 0 | 0 | 7_8_13_1C_Cycle | -0.02801466 | 0.02167595 | 0 | -0.7737359 | 0 | TRUE | -0.7737359 | -0.7713276
84 | 3567 | 105329.9 | 2013-07-06 17:35 | 2521.204 | 7 | 18 | -2.599731 | 2.837953 | 33.7907 | 35.29322 | 116.7213 | 109.0944 | -0.001003981 | 0.02427234 | 0 | 0 | 0 | 7_8_13_1C_Cycle | -0.03254867 | 0.02167583 | 0 | -0.6659513 | 0 | TRUE | -0.6659513 | -0.6662217
85 | 3568 | 105359.9 | 2013-07-06 17:35 | 2551.22 | 7 | 18 | -2.599731 | 2.799251 | 33.7907 | 35.31489 | 116.7213 | 109.1554 | -0.001263094 | 0.02427234 | 0 | 0 | 0 | 7_8_13_1C_Cycle | -0.03870225 | 0.02166445 | 0 | -0.5597723 | 0 | TRUE | -0.5597723 | -0.560604
86 | 3569 | 105389.9 | 2013-07-06 17:36 | 2581.235 | 7 | 18 | -2.599911 | 2.752452 | 33.7907 | 35.33658 | 116.7213 | 109.2157 | -0.001673613 | 0.02427234 | 0 | 0 | 0 | 7_8_13_1C_Cycle | -0.04679894 | 0.02168727 | 0 | -0.4634136 | 0 | TRUE | -0.4634136 | -0.4632706
87 | 3570 | 105419.9 | 2013-07-06 17:36 | 2611.25 | 7 | 18 | -2.599731 | 2.693508 | 33.7907 | 35.35825 | 116.7213 | 109.2747 | -0.002040386 | 0.02427234 | 0 | 0 | 0 | 7_8_13_1C_Cycle | -0.05894399 | 0.02167559 | 0 | -0.3677319 | 0 | TRUE | -0.3677319 | -0.363142
88 | 3571 | 105449.9 | 2013-07-06 17:37 | 2641.251 | 7 | 18 | -2.599551 | 2.615294 | 33.7907 | 35.37992 | 116.7213 | 109.3323 | -0.002655697 | 0.02427234 | 0 | 0 | 0 | 7_8_13_1C_Cycle | -0.07821393 | 0.02166481 | 0 | -0.2769942 | 0 | TRUE | -0.2769942 | -0.2680069
89 | 3572 | 105480 | 2013-07-06 17:37 | 2671.266 | 7 | 18 | -2.599551 | 2.494815 | 33.7907 | 35.40159 | 116.7213 | 109.3878 | -0.004566527 | 0.02427234 | 0 | 0 | 0 | 7_8_13_1C_Cycle | -0.1204789 | 0.02167578 | 0 | -0.1799136 | 0 | TRUE | -0.1799136 | -0.1801133
90 | 3573 | 105510 | 2013-07-06 17:38 | 2701.282 | 7 | 18 | -2.599731 | 2.24155 | 33.7907 | 35.42327 | 116.7213 | 109.4395 | -0.01078482 | 0.02427234 | 0 | 0 | 0 | 7_8_13_1C_Cycle | -0.2532649 | 0.02167592 | 0 | -0.08558596 | 0 | TRUE | -0.08558596 | -0.1017594
91 | 3574 | 105524.5 | 2013-07-06 17:38 | 2715.86 | 7 | 18 | -2.59937 | 1.999459 | 33.7907 | 35.4338 | 116.7213 | 109.4619 | -0.01658206 | 0.02427234 | 0 | 0 | 0 | 7_8_13_1C_Cycle | -0.2420912 | 0.01052769 | 0 | -0.04348648 | 0 | TRUE | -0.04348648 | -0.03524293
92 | 3580 | 105674.6 | 2013-07-06 17:40 | 30.0154 | 10 | 18 | 2.599744 | 2.91973 | 33.81238 | 35.4338 | 116.7826 | 109.4619 | 0.004372215 | 0.02641402 | 0 | 0 | 0 | 7_8_13_1C_Cycle | 0.3641894 | 0 | 0.02167578 | 0 | 0.05951787 |  | 0.05951787 | 0.06355534
93 | 3581 | 105704.6 | 2013-07-06 17:41 | 60.03087 | 10 | 18 | 2.600105 | 3.021748 | 33.83406 | 35.4338 | 116.8471 | 109.4619 | 0.002461386 | 0.02641402 | 0 | 0 | 0 | 7_8_13_1C_Cycle | 0.1020184 | 0 | 0.02167703 | 0 | 0.2124816 | TRUE | 0.2124816 | 0.2029199
94 | 3582 | 105734.6 | 2013-07-06 17:41 | 90.04584 | 10 | 18 | 2.599924 | 3.090408 | 33.85573 | 35.4338 | 116.9134 | 109.4619 | 0.00181365 | 0.02641402 | 0 | 0 | 0 | 7_8_13_1C_Cycle | 0.06866002 | 0 | 0.02167683 | 0 | 0.3157125 | TRUE | 0.3157125 | 0.3181481
95 | 3583 | 105764.6 | 2013-07-06 17:42 | 120.0462 | 10 | 18 | 2.599924 | 3.143037 | 33.8774 | 35.4338 | 116.9809 | 109.4619 | 0.001392651 | 0.02641402 | 0 | 0 | 0 | 7_8_13_1C_Cycle | 0.05262852 | 0 | 0.0216663 | 0 | 0.4116836 | TRUE | 0.4116836 | 0.4175577
96 | 3584 | 105794.6 | 2013-07-06 17:42 | 150.0618 | 10 | 18 | 2.599924 | 3.185626 | 33.89908 | 35.4338 | 117.0495 | 109.4619 | 0.00119834 | 0.02641402 | 0 | 0 | 0 | 7_8_13_1C_Cycle | 0.04258871 | 0 | 0.02167721 | 0 | 0.5089897 | TRUE | 0.5089897 | 0.5094667
97 | 3585 | 105824.6 | 2013-07-06 17:43 | 180.077 | 10 | 18 | 2.600105 | 3.221575 | 33.92075 | 35.4338 | 117.119 | 109.4619 | 0.001036358 | 0.02641402 | 0 | 0 | 0 | 7_8_13_1C_Cycle | 0.03594923 | 0 | 0.02167711 | 0 | 0.6029922 | TRUE | 0.6029922 | 0.5772684
98 | 3586 | 105854.7 | 2013-07-06 17:43 | 210.0926 | 10 | 18 | 2.599744 | 3.252018 | 33.94243 | 35.4338 | 117.1892 | 109.4619 | 0.0008420944 | 0.02641402 | 0 | 0 | 0 | 7_8_13_1C_Cycle | 0.03044367 | 0 | 0.02167736 | 0 | 0.7120482 | TRUE | 0.7120482 | 0.6237291
99 | 3587 | 105884.7 | 2013-07-06 17:44 | 240.1079 | 10 | 18 | 2.600105 | 3.278576 | 33.96411 | 35.4338 | 117.2599 | 109.4619 | 0.000744915 | 0.02641402 | 0 | 0 | 0 | 7_8_13_1C_Cycle | 0.02655721 | 0 | 0.02167724 | 0 | 0.8162471 | TRUE | 0.8162471 | 0.7346315
100 | 3588 | 105914.7 | 2013-07-06 17:44 | 270.1234 | 10 | 18 | 2.599744 | 3.300922 | 33.98579 | 35.4338 | 117.3313 | 109.4619 | 0.0005829334 | 0.02641402 | 0 | 0 | 0 | 7_8_13_1C_Cycle | 0.02234674 | 0 | 0.02167746 | 0 | 0.9700505 | TRUE | 0.9700505 | 1.070476
101 | 3589 | 105944.7 | 2013-07-06 17:45 | 300.1389 | 10 | 18 | 2.599924 | 3.316306 | 34.00746 | 35.4338 | 117.403 | 109.4619 | 0.0002914905 | 0.02641402 | 0 | 0 | 0 | 7_8_13_1C_Cycle | 0.01538372 | 0 | 0.02167746 | 0 | 1.409117 | TRUE | 1.409117 | 1.759924
102 | 3590 | 105974.7 | 2013-07-06 17:45 | 330.1543 | 10 | 18 | 2.599924 | 3.325212 | 34.02914 | 35.4338 | 117.475 | 109.4619 | 0.0001943111 | 0.02641402 | 0 | 0 | 0 | 7_8_13_1C_Cycle | 0.008906364 | 0 | 0.0216773 | 0 | 2.433912 | TRUE | 2.433912 | 2.655958
103 | 3591 | 106004.7 | 2013-07-06 17:46 | 360.1698 | 10 | 18 | 2.600105 | 3.33088 | 34.05082 | 35.4338 | 117.5471 | 109.4619 | 0.0001619339 | 0.02641402 | 0 | 0 | 0 | 7_8_13_1C_Cycle | 0.005667686 | 0 | 0.02167743 | 0 | 3.82474 | TRUE | 3.82474 | 3.68646
104 | 3592 | 106034.7 | 2013-07-06 17:46 | 390.1853 | 10 | 18 | 2.599744 | 3.335253 | 34.0725 | 35.4338 | 117.6194 | 109.4619 | 0.0001619339 | 0.02641402 | 0 | 0 | 0 | 7_8_13_1C_Cycle | 0.004372358 | 0 | 0.02167745 | 0 | 4.957838 | TRUE | 4.957838 | 4.515197
105 | 3593 | 106064.8 | 2013-07-06 17:47 | 420.2007 | 10 | 18 | 2.600105 | 3.339463 | 34.09417 | 35.4338 | 117.6917 | 109.4619 | 0.0001295567 | 0.02641402 | 0 | 0 | 0 | 7_8_13_1C_Cycle | 0.004210234 | 0 | 0.02167739 | 0 | 5.148738 | TRUE | 5.148738 | 5.078929
106 | 3594 | 106094.8 | 2013-07-06 17:47 | 450.2162 | 10 | 18 | 2.599924 | 3.343511 | 34.11585 | 35.4338 | 117.7642 | 109.4619 | 9.717941e-05 | 0.02641402 | 0 | 0 | 0 | 7_8_13_1C_Cycle | 0.004048347 | 0 | 0.02167742 | 0 | 5.354634 | TRUE | 5.354634 | 5.233604
107 | 3595 | 106124.8 | 2013-07-06 17:48 | 480.2316 | 10 | 18 | 2.599924 | 3.348045 | 34.13753 | 35.4338 | 117.8367 | 109.4619 | 0.0001619339 | 0.02641402 | 0 | 0 | 0 | 7_8_13_1C_Cycle | 0.004534006 | 0 | 0.02167742 | 0 | 4.781075 | TRUE | 4.781075 | 5.093568
108 | 3596 | 106154.8 | 2013-07-06 17:48 | 510.2471 | 10 | 18 | 2.599924 | 3.352417 | 34.1592 | 35.4338 | 117.9093 | 109.4619 | 9.717941e-05 | 0.02641402 | 0 | 0 | 0 | 7_8_13_1C_Cycle | 0.004372358 | 0 | 0.02167748 | 0 | 4.957847 | TRUE | 4.957847 | 4.8817
109 | 3597 | 106184.8 | 2013-07-06 17:49 | 540.2624 | 10 | 18 | 2.599924 | 3.357114 | 34.18088 | 35.4338 | 117.9821 | 109.4619 | 0.0001619339 | 0.02641402 | 0 | 0 | 0 | 7_8_13_1C_Cycle | 0.004696131 | 0 | 0.02167744 | 0 | 4.616022 | TRUE | 4.616022 | 4.662027
110 | 3598 | 106214.8 | 2013-07-06 17:49 | 570.2778 | 10 | 18 | 2.599924 | 3.361809 | 34.20256 | 35.4338 | 118.0549 | 109.4619 | 0.000129509 | 0.02641402 | 0 | 0 | 0 | 7_8_13_1C_Cycle | 0.004695892 | 0 | 0.02167738 | 0 | 4.616243 | TRUE | 4.616243 | 4.591333
111 | 3599 | 106244.8 | 2013-07-06 17:50 | 600.2778 | 10 | 18 | 2.599924 | 3.366506 | 34.22423 | 35.4338 | 118.1278 | 109.4619 | 0.0001295567 | 0.02641402 | 0 | 0 | 0 | 7_8_13_1C_Cycle | 0.004696131 | 0 | 0.02166625 | 0 | 4.613638 | TRUE | 4.613638 | 4.628983
112 | 3600 | 106274.9 | 2013-07-06 17:50 | 630.2933 | 10 | 18 | 2.599924 | 3.371364 | 34.2459 | 35.4338 | 118.2008 | 109.4619 | 0.0001295567 | 0.02641402 | 0 | 0 | 0 | 7_8_13_1C_Cycle | 0.004858017 | 0 | 0.02167747 | 0 | 4.462205 | TRUE | 4.462205 | 4.740644
113 | 3601 | 106304.9 | 2013-07-06 17:51 | 660.3087 | 10 | 18 | 2.599924 | 3.375574 | 34.26758 | 35.4338 | 118.2739 | 109.4619 | 0.000129509 | 0.02641402 | 0 | 0 | 0 | 7_8_13_1C_Cycle | 0.004210234 | 0 | 0.02167748 | 0 | 5.148759 | TRUE | 5.148759 | 4.853345
114 | 3602 | 106334.9 | 2013-07-06 17:51 | 690.3241 | 10 | 18 | 2.599924 | 3.379946 | 34.28926 | 35.4338 | 118.3471 | 109.4619 | 9.717941e-05 | 0.02641402 | 0 | 0 | 0 | 7_8_13_1C_Cycle | 0.004372358 | 0 | 0.02167739 | 0 | 4.957827 | TRUE | 4.957827 | 5.002792
115 | 3603 | 106364.9 | 2013-07-06 17:52 | 720.3395 | 10 | 18 | 2.599744 | 3.383995 | 34.31092 | 35.4338 | 118.4204 | 109.4619 | 9.717941e-05 | 0.02641402 | 0 | 0 | 0 | 7_8_13_1C_Cycle | 0.004048347 | 0 | 0.02166617 | 0 | 5.351855 | TRUE | 5.351855 | 5.106334
116 | 3604 | 106394.9 | 2013-07-06 17:52 | 750.3552 | 10 | 18 | 2.600105 | 3.388367 | 34.33261 | 35.4338 | 118.4939 | 109.4619 | 0.0001295567 | 0.02641402 | 0 | 0 | 0 | 7_8_13_1C_Cycle | 0.00437212 | 0 | 0.02168886 | 0 | 4.960718 | TRUE | 4.960718 | 5.284753
117 | 3605 | 106424.9 | 2013-07-06 17:53 | 780.3706 | 10 | 18 | 2.599924 | 3.392253 | 34.35429 | 35.4338 | 118.5674 | 109.4619 | 0.0001295567 | 0.02641402 | 0 | 0 | 0 | 7_8_13_1C_Cycle | 0.003886461 | 0 | 0.02167737 | 0 | 5.577663 | TRUE | 5.577663 | 5.464929
118 | 3606 | 106454.9 | 2013-07-06 17:53 | 810.3858 | 10 | 18 | 2.600105 | 3.39614 | 34.37597 | 35.4338 | 118.6409 | 109.4619 | 0.0001295567 | 0.02641402 | 0 | 0 | 0 | 7_8_13_1C_Cycle | 0.003886461 | 0 | 0.02167739 | 0 | 5.577667 | TRUE | 5.577667 | 5.845595
119 | 3607 | 106484.9 | 2013-07-06 17:54 | 840.3859 | 10 | 18 | 2.599924 | 3.39954 | 34.39763 | 35.4338 | 118.7146 | 109.4619 | 0.0001295567 | 0.02641402 | 0 | 0 | 0 | 7_8_13_1C_Cycle | 0.003400564 | 0 | 0.02166643 | 0 | 6.371422 | TRUE | 6.371422 | 6.152286
120 | 3608 | 106515 | 2013-07-06 17:54 | 870.4013 | 10 | 18 | 2.599924 | 3.402779 | 34.41931 | 35.4338 | 118.7883 | 109.4619 | 6.475449e-05 | 0.02641402 | 0 | 0 | 0 | 7_8_13_1C_Cycle | 0.003238678 | 0 | 0.02167739 | 0 | 6.693283 | TRUE | 6.693283 | 6.405864
121 | 3609 | 106545 | 2013-07-06 17:55 | 900.4168 | 10 | 18 | 2.599924 | 3.405856 | 34.44099 | 35.4338 | 118.8621 | 109.4619 | 6.480217e-05 | 0.02641402 | 0 | 0 | 0 | 7_8_13_1C_Cycle | 0.003076792 | 0 | 0.02167756 | 0 | 7.045507 | TRUE | 7.045507 | 7.001739
122 | 3610 | 106575 | 2013-07-06 17:55 | 930.4322 | 10 | 18 | 2.600105 | 3.408932 | 34.46267 | 35.4338 | 118.9359 | 109.4619 | 9.717941e-05 | 0.02641402 | 0 | 0 | 0 | 7_8_13_1C_Cycle | 0.003076792 | 0 | 0.02167752 | 0 | 7.045495 | TRUE | 7.045495 | 7.5995
123 | 3611 | 106605 | 2013-07-06 17:56 | 960.4475 | 10 | 18 | 2.600285 | 3.411685 | 34.48434 | 35.4338 | 119.0099 | 109.4619 | 9.717941e-05 | 0.02641402 | 0 | 0 | 0 | 7_8_13_1C_Cycle | 0.002752781 | 0 | 0.02167734 | 0 | 7.874705 | TRUE | 7.874705 | 8.264216
124 | 3612 | 106635 | 2013-07-06 17:56 | 990.4476 | 10 | 18 | 2.600105 | 3.41379 | 34.50601 | 35.4338 | 119.0838 | 109.4619 | 6.480217e-05 | 0.02641402 | 0 | 0 | 0 | 7_8_13_1C_Cycle | 0.002105236 | 0 | 0.02166636 | 0 | 10.29165 | TRUE | 10.29165 | 9.319546
125 | 3613 | 106665 | 2013-07-06 17:57 | 1020.463 | 10 | 18 | 2.599924 | 3.416057 | 34.52769 | 35.4338 | 119.1578 | 109.4619 | 6.475449e-05 | 0.02641402 | 0 | 0 | 0 | 7_8_13_1C_Cycle | 0.002266884 | 0 | 0.02167743 | 0 | 9.562654 | TRUE | 9.562654 | 9.950527
126 | 3614 | 106695 | 2013-07-06 17:57 | 1050.478 | 10 | 18 | 2.599924 | 3.418001 | 34.54937 | 35.4338 | 119.2319 | 109.4619 | 3.237724e-05 | 0.02641402 | 0 | 0 | 0 | 7_8_13_1C_Cycle | 0.00194335 | 0 | 0.02167759 | 0 | 11.15475 | TRUE | 11.15475 | 11.18286
127 | 3615 | 106725.1 | 2013-07-06 17:58 | 1080.494 | 10 | 18 | 2.599924 | 3.419782 | 34.57104 | 35.4338 | 119.306 | 109.4619 | 3.237724e-05 | 0.02641402 | 0 | 0 | 0 | 7_8_13_1C_Cycle | 0.001781225 | 0 | 0.02167758 | 0 | 12.17004 | TRUE | 12.17004 | 11.57342
128 | 3616 | 106755.1 | 2013-07-06 17:58 | 1110.509 | 10 | 18 | 2.600105 | 3.421725 | 34.59272 | 35.4338 | 119.3802 | 109.4619 | 6.475449e-05 | 0.02641402 | 0 | 0 | 0 | 7_8_13_1C_Cycle | 0.001943111 | 0 | 0.02167757 | 0 | 11.15611 | TRUE | 11.15611 | 12.4147
129 | 3617 | 106785.1 | 2013-07-06 17:59 | 1140.525 | 10 | 18 | 2.599924 | 3.423182 | 34.6144 | 35.4338 | 119.4544 | 109.4619 | 0 | 0.02641402 | 0 | 0 | 0 | 7_8_13_1C_Cycle | 0.001457453 | 0 | 0.02167737 | 0 | 14.87347 | TRUE | 14.87347 | 13.48604
130 | 3618 | 106815.1 | 2013-07-06 17:59 | 1170.54 | 10 | 18 | 2.600105 | 3.424964 | 34.63606 | 35.4338 | 119.5286 | 109.4619 | 6.475449e-05 | 0.02641402 | 0 | 0 | 0 | 7_8_13_1C_Cycle | 0.001781225 | 0 | 0.02166618 | 0 | 12.16364 | TRUE | 12.16364 | 14.15976
131 | 3619 | 106845.1 | 2013-07-06 18:00 | 1200.54 | 10 | 18 | 2.599744 | 3.426259 | 34.65774 | 35.4338 | 119.6028 | 109.4619 | 0 | 0.02641402 | 0 | 0 | 0 | 7_8_13_1C_Cycle | 0.001295567 | 0 | 0.02167754 | 0 | 16.73209 | TRUE | 16.73209 | 14.56378
132 | 3620 | 106875.1 | 2013-07-06 18:00 | 1230.555 | 10 | 18 | 2.599924 | 3.427717 | 34.67941 | 35.4338 | 119.6771 | 109.4619 | 3.237724e-05 | 0.02641402 | 0 | 0 | 0 | 7_8_13_1C_Cycle | 0.001457453 | 0 | 0.02166628 | 0 | 14.86585 | TRUE | 14.86585 | 15.4342
133 | 3621 | 106905.1 | 2013-07-06 18:01 | 1260.555 | 10 | 18 | 2.600105 | 3.429174 | 34.70107 | 35.4338 | 119.7514 | 109.4619 | 0 | 0.02641402 | 0 | 0 | 0 | 7_8_13_1C_Cycle | 0.001457453 | 0 | 0.02166622 | 0 | 14.86581 | TRUE | 14.86581 | 15.07642
134 | 3622 | 106935.1 | 2013-07-06 18:01 | 1290.571 | 10 | 18 | 2.599924 | 3.430631 | 34.72276 | 35.4338 | 119.8258 | 109.4619 | 6.475449e-05 | 0.02641402 | 0 | 0 | 0 | 7_8_13_1C_Cycle | 0.001457214 | 0 | 0.02168889 | 0 | 14.8838 | TRUE | 14.8838 | 15.52858
135 | 3623 | 106965.1 | 2013-07-06 18:02 | 1320.586 | 10 | 18 | 2.599924 | 3.431927 | 34.74444 | 35.4338 | 119.9001 | 109.4619 | 0 | 0.02641402 | 0 | 0 | 0 | 7_8_13_1C_Cycle | 0.001295567 | 0 | 0.02167742 | 0 | 16.732 | TRUE | 16.732 | 15.28028
136 | 3624 | 106995.2 | 2013-07-06 18:02 | 1350.602 | 10 | 18 | 2.599924 | 3.433546 | 34.76612 | 35.4338 | 119.9745 | 109.4619 | 3.237724e-05 | 0.02641402 | 0 | 0 | 0 | 7_8_13_1C_Cycle | 0.001619339 | 0 | 0.02167751 | 0 | 13.38664 | TRUE | 13.38664 | 15.27404
137 | 3625 | 107025.2 | 2013-07-06 18:03 | 1380.617 | 10 | 18 | 2.599924 | 3.434842 | 34.7878 | 35.4338 | 120.049 | 109.4619 | 0 | 0.02641402 | 0 | 0 | 0 | 7_8_13_1C_Cycle | 0.001295567 | 0 | 0.02167745 | 0 | 16.73202 | TRUE | 16.73202 | 15.19981
138 | 3626 | 107055.2 | 2013-07-06 18:03 | 1410.632 | 10 | 18 | 2.600105 | 3.436299 | 34.80946 | 35.4338 | 120.1234 | 109.4619 | 3.237724e-05 | 0.02641402 | 0 | 0 | 0 | 7_8_13_1C_Cycle | 0.001457214 | 0 | 0.02166625 | 0 | 14.86827 | TRUE | 14.86827 | 14.86643
139 | 3627 | 107085.2 | 2013-07-06 18:04 | 1440.648 | 10 | 18 | 2.600105 | 3.437918 | 34.83115 | 35.4338 | 120.198 | 109.4619 | 9.713173e-05 | 0.02641402 | 0 | 0 | 0 | 7_8_13_1C_Cycle | 0.001619339 | 0 | 0.02168882 | 0 | 13.39363 | TRUE | 13.39363 | 14.34307
140 | 3628 | 107115.2 | 2013-07-06 18:04 | 1470.664 | 10 | 18 | 2.599924 | 3.439376 | 34.85283 | 35.4338 | 120.2725 | 109.4619 | 6.475449e-05 | 0.02641402 | 0 | 0 | 0 | 7_8_13_1C_Cycle | 0.001457453 | 0 | 0.0216776 | 0 | 14.87362 | TRUE | 14.87362 | 14.33229
141 | 3629 | 107145.2 | 2013-07-06 18:05 | 1500.679 | 10 | 18 | 2.600105 | 3.440995 | 34.87451 | 35.4338 | 120.3471 | 109.4619 | 6.475449e-05 | 0.02641402 | 0 | 0 | 0 | 7_8_13_1C_Cycle | 0.001619339 | 0 | 0.02167757 | 0 | 13.38668 | TRUE | 13.38668 | 13.55691
142 | 3630 | 107175.3 | 2013-07-06 18:05 | 1530.694 | 10 | 18 | 2.599924 | 3.442615 | 34.89618 | 35.4338 | 120.4217 | 109.4619 | 6.475449e-05 | 0.02641402 | 0 | 0 | 0 | 7_8_13_1C_Cycle | 0.001619339 | 0 | 0.02167746 | 0 | 13.38661 | TRUE | 13.38661 | 13.42609
143 | 3631 | 107205.3 | 2013-07-06 18:06 | 1560.71 | 10 | 18 | 2.599924 | 3.444234 | 34.91786 | 35.4338 | 120.4963 | 109.4619 | 6.475449e-05 | 0.02641402 | 0 | 0 | 0 | 7_8_13_1C_Cycle | 0.001619339 | 0 | 0.02167749 | 0 | 13.38663 | TRUE | 13.38663 | 13.13121
144 | 3632 | 107235.3 | 2013-07-06 18:06 | 1590.725 | 10 | 18 | 2.600105 | 3.446015 | 34.93953 | 35.4338 | 120.571 | 109.4619 | 9.717941e-05 | 0.02641402 | 0 | 0 | 0 | 7_8_13_1C_Cycle | 0.001781464 | 0 | 0.02166627 | 0 | 12.16206 | TRUE | 12.16206 | 12.29469
145 | 3633 | 107265.3 | 2013-07-06 18:07 | 1620.741 | 10 | 18 | 2.599924 | 3.447797 | 34.96122 | 35.4338 | 120.6457 | 109.4619 | 6.480217e-05 | 0.02641402 | 0 | 0 | 0 | 7_8_13_1C_Cycle | 0.001781225 | 0 | 0.02168875 | 0 | 12.17631 | TRUE | 12.17631 | 12.01865
146 | 3634 | 107295.3 | 2013-07-06 18:07 | 1650.756 | 10 | 18 | 2.599744 | 3.44974 | 34.98289 | 35.4338 | 120.7205 | 109.4619 | 6.475449e-05 | 0.02641402 | 0 | 0 | 0 | 7_8_13_1C_Cycle | 0.001943111 | 0 | 0.02167755 | 0 | 11.1561 | TRUE | 11.1561 | 11.23885
147 | 3635 | 107325.3 | 2013-07-06 18:08 | 1680.772 | 10 | 18 | 2.600105 | 3.451845 | 35.00457 | 35.4338 | 120.7953 | 109.4619 | 9.717941e-05 | 0.02641402 | 0 | 0 | 0 | 7_8_13_1C_Cycle | 0.002105236 | 0 | 0.0216775 | 0 | 10.29695 | TRUE | 10.29695 | 10.79184
148 | 3636 | 107355.3 | 2013-07-06 18:08 | 1710.787 | 10 | 18 | 2.599924 | 3.453788 | 35.02625 | 35.4338 | 120.8701 | 109.4619 | 6.475449e-05 | 0.02641402 | 0 | 0 | 0 | 7_8_13_1C_Cycle | 0.001943111 | 0 | 0.0216775 | 0 | 11.15608 | TRUE | 11.15608 | 10.38815
149 | 3637 | 107385.4 | 2013-07-06 18:09 | 1740.803 | 10 | 18 | 2.600285 | 3.456217 | 35.04793 | 35.4338 | 120.945 | 109.4619 | 9.713173e-05 | 0.02641402 | 0 | 0 | 0 | 7_8_13_1C_Cycle | 0.002429008 | 0 | 0.02167751 | 0 | 8.924428 | TRUE | 8.924428 | 9.731241
150 | 3638 | 107415.4 | 2013-07-06 18:09 | 1770.818 | 10 | 18 | 2.599744 | 3.458322 | 35.0696 | 35.4338 | 121.02 | 109.4619 | 9.717941e-05 | 0.02641402 | 0 | 0 | 0 | 7_8_13_1C_Cycle | 0.002105236 | 0 | 0.02167734 | 0 | 10.29687 | TRUE | 10.29687 | 9.361322
151 | 3639 | 107445.4 | 2013-07-06 18:10 | 1800.834 | 10 | 18 | 2.599924 | 3.460913 | 35.09128 | 35.4338 | 121.095 | 109.4619 | 9.717941e-05 | 0.02641402 | 0 | 0 | 0 | 7_8_13_1C_Cycle | 0.002590895 | 0 | 0.02167694 | 0 | 8.366586 | TRUE | 8.366586 | 8.862533
152 | 3640 | 107475.4 | 2013-07-06 18:10 | 1830.849 | 10 | 18 | 2.599924 | 3.463666 | 35.11296 | 35.4338 | 121.17 | 109.4619 | 9.713173e-05 | 0.02641402 | 0 | 0 | 0 | 7_8_13_1C_Cycle | 0.002752781 | 0 | 0.02167675 | 0 | 7.874492 | TRUE | 7.874492 | 8.203615
153 | 3641 | 107505.4 | 2013-07-06 18:11 | 1860.865 | 10 | 18 | 2.600105 | 3.466257 | 35.13463 | 35.4338 | 121.2451 | 109.4619 | 6.480217e-05 | 0.02641402 | 0 | 0 | 0 | 7_8_13_1C_Cycle | 0.002591133 | 0 | 0.0216776 | 0 | 8.366068 | TRUE | 8.366068 | 7.813077
154 | 3642 | 107535.4 | 2013-07-06 18:11 | 1890.88 | 10 | 18 | 2.599744 | 3.469334 | 35.15631 | 35.4338 | 121.3203 | 109.4619 | 9.713173e-05 | 0.02641402 | 0 | 0 | 0 | 7_8_13_1C_Cycle | 0.003076553 | 0 | 0.02167666 | 0 | 7.045762 | TRUE | 7.045762 | 7.178477
155 | 3643 | 107565.5 | 2013-07-06 18:12 | 1920.895 | 10 | 18 | 2.599924 | 3.472572 | 35.17799 | 35.4338 | 121.3956 | 109.4619 | 0.0001619339 | 0.02641402 | 0 | 0 | 0 | 7_8_13_1C_Cycle | 0.003238678 | 0 | 0.02167698 | 0 | 6.693156 | TRUE | 6.693156 | 6.893121
156 | 3644 | 107595.5 | 2013-07-06 18:12 | 1950.911 | 10 | 18 | 2.599744 | 3.475973 | 35.19967 | 35.4338 | 121.4709 | 109.4619 | 0.0001295567 | 0.02641402 | 0 | 0 | 0 | 7_8_13_1C_Cycle | 0.003400803 | 0 | 0.02167679 | 0 | 6.374023 | TRUE | 6.374023 | 6.369509
157 | 3645 | 107625.5 | 2013-07-06 18:13 | 1980.926 | 10 | 18 | 2.599924 | 3.479536 | 35.22134 | 35.4338 | 121.5462 | 109.4619 | 6.475449e-05 | 0.02641402 | 0 | 0 | 0 | 7_8_13_1C_Cycle | 0.00356245 | 0 | 0.02167676 | 0 | 6.084788 | TRUE | 6.084788 | 5.810253
158 | 3646 | 107655.5 | 2013-07-06 18:13 | 2010.942 | 10 | 18 | 2.599924 | 3.483584 | 35.24302 | 35.4338 | 121.6217 | 109.4619 | 0.0001295567 | 0.02641402 | 0 | 0 | 0 | 7_8_13_1C_Cycle | 0.004048347 | 0 | 0.02167736 | 0 | 5.35462 | TRUE | 5.35462 | 5.426258
159 | 3647 | 107685.5 | 2013-07-06 18:14 | 2040.957 | 10 | 18 | 2.600105 | 3.488118 | 35.26469 | 35.4338 | 121.6972 | 109.4619 | 0.0001619339 | 0.02641402 | 0 | 0 | 0 | 7_8_13_1C_Cycle | 0.004534245 | 0 | 0.02166644 | 0 | 4.778402 | TRUE | 4.778402 | 4.969453
160 | 3648 | 107715.5 | 2013-07-06 18:14 | 2070.973 | 10 | 18 | 2.600105 | 3.492814 | 35.28637 | 35.4338 | 121.7729 | 109.4619 | 0.000129509 | 0.02641402 | 0 | 0 | 0 | 7_8_13_1C_Cycle | 0.004695892 | 0 | 0.021689 | 0 | 4.618718 | TRUE | 4.618718 | 4.522473
161 | 3649 | 107745.6 | 2013-07-06 18:15 | 2100.988 | 10 | 18 | 2.600105 | 3.498158 | 35.30805 | 35.4338 | 121.8487 | 109.4619 | 0.0001943111 | 0.02641402 | 0 | 0 | 0 | 7_8_13_1C_Cycle | 0.005343914 | 0 | 0.02167769 | 0 | 4.05652 | TRUE | 4.05652 | 4.090674
162 | 3650 | 107775.6 | 2013-07-06 18:15 | 2131.004 | 10 | 18 | 2.599924 | 3.503826 | 35.32973 | 35.4338 | 121.9246 | 109.4619 | 0.0001619339 | 0.02641402 | 0 | 0 | 0 | 7_8_13_1C_Cycle | 0.005667686 | 0 | 0.02167772 | 0 | 3.824792 | TRUE | 3.824792 | 3.72677
163 | 3651 | 107805.6 | 2013-07-06 18:16 | 2161.019 | 10 | 18 | 2.600105 | 3.510303 | 35.35141 | 35.4338 | 122.0006 | 109.4619 | 0.0001943003 | 0.02641402 | 0 | 0 | 0 | 7_8_13_1C_Cycle | 0.006477356 | 0 | 0.02167766 | 0 | 3.346684 | TRUE | 3.346684 | 3.357494
164 | 3652 | 107835.6 | 2013-07-06 18:16 | 2191.034 | 10 | 18 | 2.599924 | 3.517752 | 35.37307 | 35.4338 | 122.0768 | 109.4619 | 0.0002266884 | 0.02641402 | 0 | 0 | 0 | 7_8_13_1C_Cycle | 0.007448912 | 0 | 0.02166645 | 0 | 2.908673 | TRUE | 2.908673 | 2.97176
165 | 3653 | 107865.6 | 2013-07-06 18:17 | 2221.034 | 10 | 18 | 2.599924 | 3.526011 | 35.39475 | 35.4338 | 122.1531 | 109.4619 | 0.0002590656 | 0.02641402 | 0 | 0 | 0 | 7_8_13_1C_Cycle | 0.008258581 | 0 | 0.02167774 | 0 | 2.624875 | TRUE | 2.624875 | 2.640385
166 | 3654 | 107895.6 | 2013-07-06 18:17 | 2251.05 | 10 | 18 | 2.599924 | 3.535241 | 35.41643 | 35.4338 | 122.2296 | 109.4619 | 0.0002914905 | 0.02641402 | 0 | 0 | 0 | 7_8_13_1C_Cycle | 0.009230375 | 0 | 0.02167772 | 0 | 2.348519 | TRUE | 2.348519 | 2.311111
167 | 3655 | 107925.6 | 2013-07-06 18:18 | 2281.065 | 10 | 18 | 2.600105 | 3.545767 | 35.43811 | 35.4338 | 122.3064 | 109.4619 | 0.000356245 | 0.02641402 | 0 | 0 | 0 | 7_8_13_1C_Cycle | 0.0105257 | 0 | 0.02167781 | 0 | 2.059512 | TRUE | 2.059512 | 2.041015
168 | 3656 | 107955.6 | 2013-07-06 18:18 | 2311.081 | 10 | 18 | 2.599924 | 3.558074 | 35.45979 | 35.4338 | 122.3834 | 109.4619 | 0.0003886223 | 0.02641402 | 0 | 0 | 0 | 7_8_13_1C_Cycle | 0.01230693 | 0 | 0.02167775 | 0 | 1.761426 | TRUE | 1.761426 | 1.793498
169 | 3657 | 107985.7 | 2013-07-06 18:19 | 2341.096 | 10 | 18 | 2.600105 | 3.572 | 35.48146 | 35.4338 | 122.4607 | 109.4619 | 0.0004209995 | 0.02641402 | 0 | 0 | 0 | 7_8_13_1C_Cycle | 0.01392627 | 0 | 0.02167781 | 0 | 1.556613 | TRUE | 1.556613 | 1.551212
170 | 3658 | 108015.7 | 2013-07-06 18:19 | 2371.112 | 10 | 18 | 2.600105 | 3.588193 | 35.50314 | 35.4338 | 122.5383 | 109.4619 | 0.0004858017 | 0.02641402 | 0 | 0 | 0 | 7_8_13_1C_Cycle | 0.01619339 | 0 | 0.02167775 | 0 | 1.338679 | TRUE | 1.338679 | 1.336216
171 | 3659 | 108045.7 | 2013-07-06 18:20 | 2401.127 | 10 | 18 | 2.599924 | 3.606978 | 35.52482 | 35.4338 | 122.6163 | 109.4619 | 0.0005829811 | 0.02641402 | 0 | 0 | 0 | 7_8_13_1C_Cycle | 0.01878452 | 0 | 0.02167771 | 0 | 1.15402 | TRUE | 1.15402 | 1.14991
172 | 3660 | 108075.7 | 2013-07-06 18:20 | 2431.143 | 10 | 18 | 2.599924 | 3.629163 | 35.5465 | 35.4338 | 122.6947 | 109.4619 | 0.0006801129 | 0.02641402 | 0 | 0 | 0 | 7_8_13_1C_Cycle | 0.02218485 | 0 | 0.02167781 | 0 | 0.9771447 | TRUE | 0.9771447 | 0.9877856
173 | 3661 | 108105.7 | 2013-07-06 18:21 | 2461.158 | 10 | 18 | 2.600105 | 3.65491 | 35.56817 | 35.4338 | 122.7736 | 109.4619 | 0.0008420467 | 0.02641402 | 0 | 0 | 0 | 7_8_13_1C_Cycle | 0.02574754 | 0 | 0.02167773 | 0 | 0.841934 | TRUE | 0.841934 | 0.8368878
174 | 3662 | 108135.7 | 2013-07-06 18:21 | 2491.173 | 10 | 18 | 2.599924 | 3.685678 | 35.58985 | 35.4338 | 122.8532 | 109.4619 | 0.001068783 | 0.02641402 | 0 | 0 | 0 | 7_8_13_1C_Cycle | 0.03076744 | 0 | 0.02167773 | 0 | 0.7045673 | TRUE | 0.7045673 | 0.704559
175 | 3663 | 108165.8 | 2013-07-06 18:22 | 2521.189 | 10 | 18 | 2.600105 | 3.722598 | 35.61153 | 35.4338 | 122.9335 | 109.4619 | 0.001327827 | 0.02641402 | 0 | 0 | 0 | 7_8_13_1C_Cycle | 0.03692079 | 0 | 0.02167768 | 0 | 0.5871403 | TRUE | 0.5871403 | 0.583448
176 | 3664 | 108195.8 | 2013-07-06 18:22 | 2551.189 | 10 | 18 | 2.600105 | 3.768264 | 35.6332 | 35.4338 | 123.0146 | 109.4619 | 0.001425028 | 0.02641402 | 0 | 0 | 0 | 7_8_13_1C_Cycle | 0.0456655 | 0 | 0.02166664 | 0 | 0.474464 | TRUE | 0.474464 | 0.4714632
177 | 3665 | 108225.8 | 2013-07-06 18:23 | 2581.204 | 10 | 18 | 2.600105 | 3.826884 | 35.65487 | 35.4338 | 123.0969 | 109.4619 | 0.001943207 | 0.02641402 | 0 | 0 | 0 | 7_8_13_1C_Cycle | 0.05861998 | 0 | 0.02167775 | 0 | 0.3698015 | TRUE | 0.3698015 | 0.3678035
178 | 3666 | 108255.8 | 2013-07-06 18:23 | 2611.22 | 10 | 18 | 2.599924 | 3.905098 | 35.67655 | 35.4338 | 123.1806 | 109.4619 | 0.002785254 | 0.02641402 | 0 | 0 | 0 | 7_8_13_1C_Cycle | 0.07821417 | 0 | 0.02167778 | 0 | 0.2771592 | TRUE | 0.2771592 | 0.2771513
179 | 3667 | 108285.8 | 2013-07-06 18:24 | 2641.235 | 10 | 18 | 2.600105 | 4.015699 | 35.69823 | 35.4338 | 123.2664 | 109.4619 | 0.003789282 | 0.02641402 | 0 | 0 | 0 | 7_8_13_1C_Cycle | 0.1106009 | 0 | 0.02167778 | 0 | 0.1959999 | TRUE | 0.1959999 | 0.2014912
180 | 3668 | 108302.8 | 2013-07-06 18:24 | 2658.282 | 10 | 18 | 2.600105 | 4.100228 | 35.71054 | 35.4338 | 123.3164 | 109.4619 | 0.004760838 | 0.02641402 | 0 | 0 | 0 | 7_8_13_1C_Cycle | 0.0845294 | 0 | 0.01231154 | 0 | 0.145648 | TRUE | 0.145648 | 0.1428077