## Sheet1
| Data_Point | Test_Time(s) | Date_Time | Step_Time(s) | Step_Index | Cycle_Index | Current(A) | Voltage(V) | Charge_Capacity(Ah) | Discharge_Capacity(Ah) | Charge_Energy(Wh) | Discharge_Energy(Wh) | dV/dt(V/s) | Internal_Resistance(Ohm) | Is_FC_Data | AC_Impedance(Ohm) | ACI_Phase_Angle(Deg) | Battery_Label | dV | Discharge_dQ | Charge_dQ | Discharge_dQ/dV | Charge_dQ/dV | dv_close_to_zero | dQ/dV | Smoothed_dQ/dV
0 | 3889 | 114816.8 | 2013-07-06 20:13 | 30.01522 | 7 | 20 | -2.599731 | 3.246675 | 37.73575 | 37.41574 | 130.3435 | 115.5916 | -0.001743531 | 0.02394871 | 0 | 0 | 0 | 7_8_13_1C_Cycle | -0.5938118 | 0.02167488 | 0 | -0.03650126 | 0 |  | -0.03650126 | 0.6577604
1 | 3890 | 114846.8 | 2013-07-06 20:13 | 60.03066 | 7 | 20 | -2.599731 | 3.225947 | 37.73575 | 37.43741 | 130.3435 | 115.6617 | -0.0003228919 | 0.02394871 | 0 | 0 | 0 | 7_8_13_1C_Cycle | -0.02072763 | 0.02166375 | 0 | -1.045163 | 0 | TRUE | -1.045163 | -2.27029
2 | 3891 | 114876.8 | 2013-07-06 20:14 | 90.03067 | 7 | 20 | -2.599731 | 3.221089 | 37.73575 | 37.45908 | 130.3435 | 115.7316 | -0.0001287536 | 0.02394871 | 0 | 0 | 0 | 7_8_13_1C_Cycle | -0.004858017 | 0.02167552 | 0 | -4.461804 | 0 | TRUE | -4.461804 | -4.849272
3 | 3892 | 114906.8 | 2013-07-06 20:14 | 120.0462 | 7 | 20 | -2.599551 | 3.218336 | 37.73575 | 37.48076 | 130.3435 | 115.8013 | -9.687617e-05 | 0.02394871 | 0 | 0 | 0 | 7_8_13_1C_Cycle | -0.002752781 | 0.02167534 | 0 | -7.873978 | 0 | TRUE | -7.873978 | -7.013897
4 | 3893 | 114936.8 | 2013-07-06 20:15 | 150.0611 | 7 | 20 | -2.599731 | 3.216069 | 37.73575 | 37.50242 | 130.3435 | 115.871 | -6.480152e-05 | 0.02394871 | 0 | 0 | 0 | 7_8_13_1C_Cycle | -0.002267122 | 0.02166408 | 0 | -9.555762 | 0 | TRUE | -9.555762 | -8.698877
5 | 3894 | 114966.8 | 2013-07-06 20:15 | 180.0615 | 7 | 20 | -2.599551 | 3.213802 | 37.73575 | 37.5241 | 130.3435 | 115.9407 | -6.439972e-05 | 0.02394871 | 0 | 0 | 0 | 7_8_13_1C_Cycle | -0.002267122 | 0.02167531 | 0 | -9.560714 | 0 | TRUE | -9.560714 | -9.796092
6 | 3895 | 114996.8 | 2013-07-06 20:16 | 210.0766 | 7 | 20 | -2.599731 | 3.211535 | 37.73575 | 37.54577 | 130.3435 | 116.0104 | -9.683454e-05 | 0.02394871 | 0 | 0 | 0 | 7_8_13_1C_Cycle | -0.002266884 | 0.02167504 | 0 | -9.561601 | 0 | TRUE | -9.561601 | -10.06948
7 | 3896 | 115026.8 | 2013-07-06 20:16 | 240.0767 | 7 | 20 | -2.599731 | 3.20943 | 37.73575 | 37.56744 | 130.3435 | 116.0799 | -6.455374e-05 | 0.02394871 | 0 | 0 | 0 | 7_8_13_1C_Cycle | -0.002105236 | 0.02166419 | 0 | -10.29062 | 0 | TRUE | -10.29062 | -10.12613
8 | 3897 | 115056.8 | 2013-07-06 20:17 | 270.0917 | 7 | 20 | -2.599731 | 3.207163 | 37.73575 | 37.5891 | 130.3435 | 116.1494 | -6.440033e-05 | 0.02394871 | 0 | 0 | 0 | 7_8_13_1C_Cycle | -0.002267122 | 0.02166398 | 0 | -9.555718 | 0 | TRUE | -9.555718 | -9.920295
9 | 3898 | 115086.8 | 2013-07-06 20:17 | 300.0919 | 7 | 20 | -2.599731 | 3.205058 | 37.73575 | 37.61078 | 130.3435 | 116.2189 | -0.0001291086 | 0.02394871 | 0 | 0 | 0 | 7_8_13_1C_Cycle | -0.002104998 | 0.02167535 | 0 | -10.29709 | 0 | TRUE | -10.29709 | -9.910776
10 | 3899 | 115116.9 | 2013-07-06 20:18 | 330.107 | 7 | 20 | -2.599731 | 3.202952 | 37.73575 | 37.63244 | 130.3435 | 116.2883 | -6.435247e-05 | 0.02394871 | 0 | 0 | 0 | 7_8_13_1C_Cycle | -0.002105236 | 0.02166408 | 0 | -10.29057 | 0 | TRUE | -10.29057 | -9.837013
11 | 3900 | 115146.9 | 2013-07-06 20:18 | 360.107 | 7 | 20 | -2.599911 | 3.200523 | 37.73575 | 37.6541 | 130.3435 | 116.3577 | -9.657654e-05 | 0.02394871 | 0 | 0 | 0 | 7_8_13_1C_Cycle | -0.002429008 | 0.02166404 | 0 | -8.918881 | 0 | TRUE | -8.918881 | -9.950003
12 | 3901 | 115176.9 | 2013-07-06 20:19 | 390.1071 | 7 | 20 | -2.599731 | 3.198418 | 37.73575 | 37.67578 | 130.3435 | 116.427 | -9.687888e-05 | 0.02394871 | 0 | 0 | 0 | 7_8_13_1C_Cycle | -0.002105236 | 0.02167528 | 0 | -10.29589 | 0 | TRUE | -10.29589 | -10.01471
13 | 3902 | 115206.9 | 2013-07-06 20:19 | 420.1226 | 7 | 20 | -2.599731 | 3.196313 | 37.73575 | 37.69745 | 130.3435 | 116.4963 | -6.435225e-05 | 0.02394871 | 0 | 0 | 0 | 7_8_13_1C_Cycle | -0.002104998 | 0.02167539 | 0 | -10.29711 | 0 | TRUE | -10.29711 | -10.29907
14 | 3903 | 115236.9 | 2013-07-06 20:20 | 450.1376 | 7 | 20 | -2.599731 | 3.19437 | 37.73575 | 37.71912 | 130.3435 | 116.5656 | -3.222431e-05 | 0.02394871 | 0 | 0 | 0 | 7_8_13_1C_Cycle | -0.00194335 | 0.02166405 | 0 | -11.14779 | 0 | TRUE | -11.14779 | -10.72294
15 | 3904 | 115266.9 | 2013-07-06 20:20 | 480.1535 | 7 | 20 | -2.599731 | 3.192265 | 37.73575 | 37.7408 | 130.3435 | 116.6348 | -9.653038e-05 | 0.02394871 | 0 | 0 | 0 | 7_8_13_1C_Cycle | -0.002104998 | 0.02168668 | 0 | -10.30247 | 0 | TRUE | -10.30247 | -10.83971
16 | 3905 | 115296.9 | 2013-07-06 20:21 | 510.1689 | 7 | 20 | -2.599731 | 3.190484 | 37.73575 | 37.76248 | 130.3435 | 116.704 | -3.227623e-05 | 0.02394871 | 0 | 0 | 0 | 7_8_13_1C_Cycle | -0.001781225 | 0.0216752 | 0 | -12.1687 | 0 | TRUE | -12.1687 | -11.37235
17 | 3906 | 115326.9 | 2013-07-06 20:21 | 540.1845 | 7 | 20 | -2.599731 | 3.18854 | 37.73575 | 37.78416 | 130.3435 | 116.7731 | -6.45991e-05 | 0.02394871 | 0 | 0 | 0 | 7_8_13_1C_Cycle | -0.00194335 | 0.02167546 | 0 | -11.15366 | 0 | TRUE | -11.15366 | -11.92106
18 | 3907 | 115356.9 | 2013-07-06 20:22 | 570.1994 | 7 | 20 | -2.599731 | 3.186597 | 37.73575 | 37.80582 | 130.3435 | 116.8422 | -9.68316e-05 | 0.02394871 | 0 | 0 | 0 | 7_8_13_1C_Cycle | -0.001943111 | 0.02166395 | 0 | -11.1491 | 0 | TRUE | -11.1491 | -12.03877
19 | 3908 | 115387 | 2013-07-06 20:22 | 600.2152 | 7 | 20 | -2.599551 | 3.18514 | 37.73575 | 37.82751 | 130.3435 | 116.9113 | -6.435373e-05 | 0.02394871 | 0 | 0 | 0 | 7_8_13_1C_Cycle | -0.001457453 | 0.02168661 | 0 | -14.8798 | 0 | TRUE | -14.8798 | -12.67287
20 | 3909 | 115417 | 2013-07-06 20:23 | 630.2303 | 7 | 20 | -2.599551 | 3.183358 | 37.73575 | 37.84917 | 130.3435 | 116.9803 | -3.217675e-05 | 0.02394871 | 0 | 0 | 0 | 7_8_13_1C_Cycle | -0.001781225 | 0.02166427 | 0 | -12.16256 | 0 | TRUE | -12.16256 | -12.85293
21 | 3910 | 115447 | 2013-07-06 20:23 | 660.2463 | 7 | 20 | -2.599731 | 3.181577 | 37.73575 | 37.87086 | 130.3435 | 117.0493 | -6.43518e-05 | 0.02394871 | 0 | 0 | 0 | 7_8_13_1C_Cycle | -0.001781225 | 0.02168664 | 0 | -12.17513 | 0 | TRUE | -12.17513 | -13.41074
22 | 3911 | 115477 | 2013-07-06 20:24 | 690.2612 | 7 | 20 | -2.599731 | 3.18012 | 37.73575 | 37.89252 | 130.3435 | 117.1182 | -6.475438e-05 | 0.02394871 | 0 | 0 | 0 | 7_8_13_1C_Cycle | -0.001457453 | 0.021664 | 0 | -14.86429 | 0 | TRUE | -14.86429 | -13.77435
23 | 3912 | 115507 | 2013-07-06 20:24 | 720.2771 | 7 | 20 | -2.599731 | 3.1785 | 37.73575 | 37.91421 | 130.3435 | 117.1871 | -6.475447e-05 | 0.02394871 | 0 | 0 | 0 | 7_8_13_1C_Cycle | -0.001619339 | 0.02168661 | 0 | -13.39226 | 0 | TRUE | -13.39226 | -13.87133
24 | 3913 | 115537 | 2013-07-06 20:25 | 750.2922 | 7 | 20 | -2.599911 | 3.177043 | 37.73575 | 37.93587 | 130.3435 | 117.256 | -6.475337e-05 | 0.02394871 | 0 | 0 | 0 | 7_8_13_1C_Cycle | -0.001457453 | 0.02166418 | 0 | -14.86441 | 0 | TRUE | -14.86441 | -14.60839
25 | 3914 | 115567.1 | 2013-07-06 20:25 | 780.3081 | 7 | 20 | -2.599731 | 3.175586 | 37.73575 | 37.95756 | 130.3435 | 117.3249 | -3.217617e-05 | 0.02394871 | 0 | 0 | 0 | 7_8_13_1C_Cycle | -0.001457453 | 0.02168658 | 0 | -14.87978 | 0 | TRUE | -14.87978 | -15.00157
26 | 3915 | 115597.1 | 2013-07-06 20:26 | 810.3234 | 7 | 20 | -2.599731 | 3.174128 | 37.73575 | 37.97923 | 130.3435 | 117.3937 | -3.232502e-05 | 0.02394871 | 0 | 0 | 0 | 7_8_13_1C_Cycle | -0.001457453 | 0.02167524 | 0 | -14.872 | 0 | TRUE | -14.872 | -14.69386
27 | 3916 | 115627.1 | 2013-07-06 20:26 | 840.339 | 7 | 20 | -2.599731 | 3.172671 | 37.73575 | 38.00091 | 130.3435 | 117.4625 | -3.217643e-05 | 0.02394871 | 0 | 0 | 0 | 7_8_13_1C_Cycle | -0.001457214 | 0.02167539 | 0 | -14.87454 | 0 | TRUE | -14.87454 | -14.75521
28 | 3917 | 115657.1 | 2013-07-06 20:27 | 870.3541 | 7 | 20 | -2.599731 | 3.171213 | 37.73575 | 38.02257 | 130.3435 | 117.5312 | -3.21768e-05 | 0.02394871 | 0 | 0 | 0 | 7_8_13_1C_Cycle | -0.001457453 | 0.02166397 | 0 | -14.86427 | 0 | TRUE | -14.86427 | -14.66084
29 | 3918 | 115687.1 | 2013-07-06 20:27 | 900.3699 | 7 | 20 | -2.599911 | 3.169594 | 37.73575 | 38.04426 | 130.3435 | 117.5999 | -6.435289e-05 | 0.02394871 | 0 | 0 | 0 | 7_8_13_1C_Cycle | -0.001619339 | 0.02168659 | 0 | -13.39225 | 0 | TRUE | -13.39225 | -14.53549
30 | 3919 | 115717.1 | 2013-07-06 20:28 | 930.3849 | 7 | 20 | -2.599731 | 3.168137 | 37.73575 | 38.06592 | 130.3435 | 117.6686 | -6.435256e-05 | 0.02394871 | 0 | 0 | 0 | 7_8_13_1C_Cycle | -0.001457453 | 0.02166406 | 0 | -14.86433 | 0 | TRUE | -14.86433 | -14.31872
31 | 3920 | 115747.1 | 2013-07-06 20:28 | 960.4008 | 7 | 20 | -2.599911 | 3.166679 | 37.73575 | 38.08761 | 130.3435 | 117.7373 | -3.227658e-05 | 0.02394871 | 0 | 0 | 0 | 7_8_13_1C_Cycle | -0.001457453 | 0.02168663 | 0 | -14.87982 | 0 | TRUE | -14.87982 | -14.06668
32 | 3921 | 115777.2 | 2013-07-06 20:29 | 990.4158 | 7 | 20 | -2.599731 | 3.16506 | 37.73575 | 38.10927 | 130.3435 | 117.8059 | -6.460152e-05 | 0.02394871 | 0 | 0 | 0 | 7_8_13_1C_Cycle | -0.001619339 | 0.02166399 | 0 | -13.37829 | 0 | TRUE | -13.37829 | -13.84943
33 | 3922 | 115807.2 | 2013-07-06 20:29 | 1020.432 | 7 | 20 | -2.599911 | 3.16344 | 37.73575 | 38.13096 | 130.3435 | 117.8745 | -3.227577e-05 | 0.02394871 | 0 | 0 | 0 | 7_8_13_1C_Cycle | -0.001619339 | 0.02168666 | 0 | -13.39229 | 0 | TRUE | -13.39229 | -13.92961
34 | 3923 | 115837.2 | 2013-07-06 20:30 | 1050.447 | 7 | 20 | -2.599731 | 3.161821 | 37.73575 | 38.15262 | 130.3435 | 117.943 | -3.217636e-05 | 0.02394871 | 0 | 0 | 0 | 7_8_13_1C_Cycle | -0.001619339 | 0.02166408 | 0 | -13.37835 | 0 | TRUE | -13.37835 | -13.3168
35 | 3924 | 115867.2 | 2013-07-06 20:30 | 1080.463 | 7 | 20 | -2.599551 | 3.160202 | 37.73575 | 38.17431 | 130.3435 | 118.0116 | -3.227646e-05 | 0.02394871 | 0 | 0 | 0 | 7_8_13_1C_Cycle | -0.001619339 | 0.02168655 | 0 | -13.39222 | 0 | TRUE | -13.39222 | -13.07992
36 | 3925 | 115897.2 | 2013-07-06 20:31 | 1110.478 | 7 | 20 | -2.599731 | 3.158582 | 37.73575 | 38.19599 | 130.3435 | 118.08 | -3.237712e-05 | 0.02394871 | 0 | 0 | 0 | 7_8_13_1C_Cycle | -0.001619339 | 0.02167542 | 0 | -13.38535 | 0 | TRUE | -13.38535 | -12.58203
37 | 3926 | 115927.2 | 2013-07-06 20:31 | 1140.493 | 7 | 20 | -2.599731 | 3.156639 | 37.73575 | 38.21765 | 130.3435 | 118.1484 | -3.217612e-05 | 0.02394871 | 0 | 0 | 0 | 7_8_13_1C_Cycle | -0.001943111 | 0.021664 | 0 | -11.14913 | 0 | TRUE | -11.14913 | -12.21591
38 | 3927 | 115957.2 | 2013-07-06 20:32 | 1170.493 | 7 | 20 | -2.599551 | 3.154858 | 37.73575 | 38.23933 | 130.3435 | 118.2168 | -3.227849e-05 | 0.02394871 | 0 | 0 | 0 | 7_8_13_1C_Cycle | -0.001781225 | 0.0216751 | 0 | -12.16864 | 0 | TRUE | -12.16864 | -11.78498
39 | 3928 | 115987.3 | 2013-07-06 20:32 | 1200.509 | 7 | 20 | -2.599911 | 3.152753 | 37.73575 | 38.261 | 130.3435 | 118.2852 | -9.687406e-05 | 0.02394871 | 0 | 0 | 0 | 7_8_13_1C_Cycle | -0.002105236 | 0.02167551 | 0 | -10.296 | 0 | TRUE | -10.296 | -11.17606
40 | 3929 | 116017.3 | 2013-07-06 20:33 | 1230.524 | 7 | 20 | -2.599731 | 3.150972 | 37.73575 | 38.28268 | 130.3435 | 118.3535 | -6.455098e-05 | 0.02394871 | 0 | 0 | 0 | 7_8_13_1C_Cycle | -0.001781225 | 0.02167528 | 0 | -12.16875 | 0 | TRUE | -12.16875 | -10.80365
41 | 3930 | 116047.3 | 2013-07-06 20:33 | 1260.539 | 7 | 20 | -2.599551 | 3.148866 | 37.73575 | 38.30434 | 130.3435 | 118.4218 | -3.237724e-05 | 0.02394871 | 0 | 0 | 0 | 7_8_13_1C_Cycle | -0.002105236 | 0.02166392 | 0 | -10.2905 | 0 | TRUE | -10.2905 | -10.67797
42 | 3931 | 116077.3 | 2013-07-06 20:34 | 1290.555 | 7 | 20 | -2.599731 | 3.146599 | 37.73575 | 38.32603 | 130.3435 | 118.49 | -9.717896e-05 | 0.02394871 | 0 | 0 | 0 | 7_8_13_1C_Cycle | -0.002267122 | 0.02168658 | 0 | -9.565684 | 0 | TRUE | -9.565684 | -10.11388
43 | 3932 | 116107.3 | 2013-07-06 20:34 | 1320.571 | 7 | 20 | -2.599551 | 3.144494 | 37.73575 | 38.3477 | 130.3435 | 118.5582 | -6.455433e-05 | 0.02394871 | 0 | 0 | 0 | 7_8_13_1C_Cycle | -0.002104998 | 0.02167519 | 0 | -10.29701 | 0 | TRUE | -10.29701 | -9.915134
44 | 3933 | 116137.3 | 2013-07-06 20:35 | 1350.586 | 7 | 20 | -2.599731 | 3.142227 | 37.73575 | 38.36938 | 130.3435 | 118.6263 | -6.435265e-05 | 0.02394871 | 0 | 0 | 0 | 7_8_13_1C_Cycle | -0.002267122 | 0.02167533 | 0 | -9.560724 | 0 | TRUE | -9.560724 | -9.505919
45 | 3934 | 116167.3 | 2013-07-06 20:35 | 1380.602 | 7 | 20 | -2.599551 | 3.139798 | 37.73575 | 38.39105 | 130.3435 | 118.6944 | -9.657647e-05 | 0.02394871 | 0 | 0 | 0 | 7_8_13_1C_Cycle | -0.002429008 | 0.02167529 | 0 | -8.923513 | 0 | TRUE | -8.923513 | -9.354906
46 | 3935 | 116197.4 | 2013-07-06 20:36 | 1410.617 | 7 | 20 | -2.599551 | 3.137531 | 37.73575 | 38.41273 | 130.3435 | 118.7624 | -9.657641e-05 | 0.02394871 | 0 | 0 | 0 | 7_8_13_1C_Cycle | -0.002267122 | 0.02167528 | 0 | -9.560701 | 0 | TRUE | -9.560701 | -9.102548
47 | 3936 | 116227.4 | 2013-07-06 20:36 | 1440.632 | 7 | 20 | -2.599731 | 3.135102 | 37.73575 | 38.43439 | 130.3435 | 118.8304 | -9.65776e-05 | 0.02394871 | 0 | 0 | 0 | 7_8_13_1C_Cycle | -0.002429008 | 0.02166403 | 0 | -8.918877 | 0 | TRUE | -8.918877 | -8.681271
48 | 3937 | 116257.4 | 2013-07-06 20:37 | 1470.648 | 7 | 20 | -2.599731 | 3.132349 | 37.73575 | 38.45608 | 130.3435 | 118.8983 | -0.0001291546 | 0.02394871 | 0 | 0 | 0 | 7_8_13_1C_Cycle | -0.002752781 | 0.02168672 | 0 | -7.878114 | 0 | TRUE | -7.878114 | -8.422417
49 | 3938 | 116287.4 | 2013-07-06 20:37 | 1500.663 | 7 | 20 | -2.599731 | 3.129758 | 37.73575 | 38.47774 | 130.3435 | 118.9662 | -0.0001295086 | 0.02394871 | 0 | 0 | 0 | 7_8_13_1C_Cycle | -0.002590895 | 0.02166401 | 0 | -8.361594 | 0 | TRUE | -8.361594 | -8.217927
50 | 3939 | 116317.4 | 2013-07-06 20:38 | 1530.663 | 7 | 20 | -2.599911 | 3.127005 | 37.73575 | 38.49942 | 130.3435 | 119.034 | -0.0001291584 | 0.02394871 | 0 | 0 | 0 | 7_8_13_1C_Cycle | -0.002753019 | 0.02167512 | 0 | -7.873217 | 0 | TRUE | -7.873217 | -7.975341
51 | 3940 | 116347.4 | 2013-07-06 20:38 | 1560.678 | 7 | 20 | -2.599911 | 3.124253 | 37.73575 | 38.52098 | 130.3435 | 119.1014 | -0.0001609329 | 0.02394871 | 0 | 0 | 0 | 7_8_13_1C_Cycle | -0.002752781 | 0.02156257 | 0 | -7.833015 | 0 | TRUE | -7.833015 | -7.821231
52 | 3941 | 116377.4 | 2013-07-06 20:39 | 1590.679 | 7 | 20 | -2.599731 | 3.1215 | 37.73575 | 38.54276 | 130.3435 | 119.1694 | -9.71691e-05 | 0.02394871 | 0 | 0 | 0 | 7_8_13_1C_Cycle | -0.002753019 | 0.02177702 | 0 | -7.910233 | 0 | TRUE | -7.910233 | -7.664998
53 | 3942 | 116407.4 | 2013-07-06 20:39 | 1620.693 | 7 | 20 | -2.599731 | 3.118585 | 37.73575 | 38.56442 | 130.3435 | 119.237 | -6.435144e-05 | 0.02394871 | 0 | 0 | 0 | 7_8_13_1C_Cycle | -0.002914667 | 0.021664 | 0 | -7.432753 | 0 | TRUE | -7.432753 | -7.228024
54 | 3943 | 116437.5 | 2013-07-06 20:40 | 1650.709 | 7 | 20 | -2.599731 | 3.115346 | 37.73575 | 38.58611 | 130.3435 | 119.3046 | -0.0001295525 | 0.02394871 | 0 | 0 | 0 | 7_8_13_1C_Cycle | -0.003238678 | 0.02168657 | 0 | -6.696117 | 0 | TRUE | -6.696117 | -7.080306
55 | 3944 | 116467.5 | 2013-07-06 20:40 | 1680.724 | 7 | 20 | -2.599551 | 3.112108 | 37.73575 | 38.60777 | 130.3435 | 119.3721 | -0.0001291375 | 0.02394871 | 0 | 0 | 0 | 7_8_13_1C_Cycle | -0.003238678 | 0.02166403 | 0 | -6.689158 | 0 | TRUE | -6.689158 | -6.799486
56 | 3945 | 116497.5 | 2013-07-06 20:41 | 1710.74 | 7 | 20 | -2.599731 | 3.108707 | 37.73575 | 38.62946 | 130.3435 | 119.4395 | -0.0001287547 | 0.02394871 | 0 | 0 | 0 | 7_8_13_1C_Cycle | -0.003400803 | 0.02168659 | 0 | -6.376904 | 0 | TRUE | -6.376904 | -6.506355
57 | 3946 | 116527.5 | 2013-07-06 20:41 | 1740.755 | 7 | 20 | -2.599551 | 3.10563 | 37.73575 | 38.65112 | 130.3435 | 119.5068 | -9.682578e-05 | 0.02394871 | 0 | 0 | 0 | 7_8_13_1C_Cycle | -0.003076553 | 0.02166402 | 0 | -7.041654 | 0 | TRUE | -7.041654 | -6.314765
58 | 3947 | 116557.5 | 2013-07-06 20:42 | 1770.756 | 7 | 20 | -2.599731 | 3.101906 | 37.73575 | 38.6728 | 130.3435 | 119.5741 | -0.0001291572 | 0.02394871 | 0 | 0 | 0 | 7_8_13_1C_Cycle | -0.003724575 | 0.02167518 | 0 | -5.819505 | 0 | TRUE | -5.819505 | -6.214259
59 | 3948 | 116587.5 | 2013-07-06 20:42 | 1800.771 | 7 | 20 | -2.599911 | 3.098181 | 37.73575 | 38.69446 | 130.3435 | 119.6413 | -0.0001614303 | 0.02394871 | 0 | 0 | 0 | 7_8_13_1C_Cycle | -0.003724575 | 0.02166412 | 0 | -5.816535 | 0 | TRUE | -5.816535 | -5.995867
60 | 3949 | 116617.5 | 2013-07-06 20:43 | 1830.771 | 7 | 20 | -2.599731 | 3.094457 | 37.73575 | 38.71614 | 130.3435 | 119.7084 | -0.0001287552 | 0.02394871 | 0 | 0 | 0 | 7_8_13_1C_Cycle | -0.003724337 | 0.02167521 | 0 | -5.819885 | 0 | TRUE | -5.819885 | -5.774007
61 | 3950 | 116647.5 | 2013-07-06 20:43 | 1860.786 | 7 | 20 | -2.599731 | 3.090732 | 37.73575 | 38.73781 | 130.3435 | 119.7754 | -9.657511e-05 | 0.02394871 | 0 | 0 | 0 | 7_8_13_1C_Cycle | -0.003724575 | 0.02167548 | 0 | -5.819585 | 0 | TRUE | -5.819585 | -5.56773
62 | 3951 | 116677.5 | 2013-07-06 20:44 | 1890.801 | 7 | 20 | -2.599731 | 3.086684 | 37.73575 | 38.75948 | 130.3435 | 119.8423 | -0.0001287503 | 0.02394871 | 0 | 0 | 0 | 7_8_13_1C_Cycle | -0.004048347 | 0.02166406 | 0 | -5.351333 | 0 | TRUE | -5.351333 | -5.537394
63 | 3952 | 116707.6 | 2013-07-06 20:44 | 1920.817 | 7 | 20 | -2.599551 | 3.082635 | 37.73575 | 38.78106 | 130.3435 | 119.9089 | -0.0001619316 | 0.02394871 | 0 | 0 | 0 | 7_8_13_1C_Cycle | -0.004048347 | 0.02158516 | 0 | -5.331845 | 0 | TRUE | -5.331845 | -5.378531
64 | 3953 | 116737.6 | 2013-07-06 20:45 | 1950.817 | 7 | 20 | -2.599731 | 3.078587 | 37.73575 | 38.80283 | 130.3435 | 119.9759 | -0.0001291552 | 0.02394871 | 0 | 0 | 0 | 7_8_13_1C_Cycle | -0.004048347 | 0.02176561 | 0 | -5.376419 | 0 | TRUE | -5.376419 | -5.226434
65 | 3954 | 116767.6 | 2013-07-06 20:45 | 1980.833 | 7 | 20 | -2.599731 | 3.074215 | 37.73575 | 38.8245 | 130.3435 | 120.0426 | -0.0001295546 | 0.02394871 | 0 | 0 | 0 | 7_8_13_1C_Cycle | -0.00437212 | 0.02167545 | 0 | -4.957651 | 0 | TRUE | -4.957651 | -5.096881
66 | 3955 | 116797.6 | 2013-07-06 20:46 | 2010.848 | 7 | 20 | -2.599731 | 3.069843 | 37.73575 | 38.84617 | 130.3435 | 120.1092 | -0.0001295559 | 0.02394871 | 0 | 0 | 0 | 7_8_13_1C_Cycle | -0.004372358 | 0.02166456 | 0 | -4.954892 | 0 | TRUE | -4.954892 | -4.958686
67 | 3956 | 116827.6 | 2013-07-06 20:46 | 2040.864 | 7 | 20 | -2.599911 | 3.065309 | 37.73575 | 38.86786 | 130.3435 | 120.1757 | -0.0001609291 | 0.02394871 | 0 | 0 | 0 | 7_8_13_1C_Cycle | -0.004534006 | 0.02168737 | 0 | -4.783268 | 0 | TRUE | -4.783268 | -4.675117
68 | 3957 | 116857.6 | 2013-07-06 20:47 | 2070.879 | 7 | 20 | -2.599731 | 3.060451 | 37.73575 | 38.88953 | 130.3435 | 120.2421 | -0.0001291542 | 0.02394871 | 0 | 0 | 0 | 7_8_13_1C_Cycle | -0.004858017 | 0.02167612 | 0 | -4.461927 | 0 | TRUE | -4.461927 | -4.37037
69 | 3958 | 116887.6 | 2013-07-06 20:47 | 2100.894 | 7 | 20 | -2.599911 | 3.054945 | 37.73575 | 38.91121 | 130.3435 | 120.3084 | -0.0001936963 | 0.02394871 | 0 | 0 | 0 | 7_8_13_1C_Cycle | -0.0055058 | 0.02167619 | 0 | -3.936973 | 0 | TRUE | -3.936973 | -4.041958
70 | 3959 | 116917.7 | 2013-07-06 20:48 | 2130.91 | 7 | 20 | -2.599911 | 3.048791 | 37.73575 | 38.93288 | 130.3435 | 120.3745 | -0.000258311 | 0.02394871 | 0 | 0 | 0 | 7_8_13_1C_Cycle | -0.006153584 | 0.0216761 | 0 | -3.522517 | 0 | TRUE | -3.522517 | -3.613908
71 | 3960 | 116947.7 | 2013-07-06 20:48 | 2160.925 | 7 | 20 | -2.599731 | 3.042314 | 37.73575 | 38.95456 | 130.3435 | 120.4406 | -0.0002591115 | 0.02394871 | 0 | 0 | 0 | 7_8_13_1C_Cycle | -0.006477356 | 0.02167621 | 0 | -3.346459 | 0 | TRUE | -3.346459 | -3.200378
72 | 3961 | 116977.7 | 2013-07-06 20:49 | 2190.941 | 7 | 20 | -2.599731 | 3.034541 | 37.73575 | 38.97624 | 130.3435 | 120.5064 | -0.0002582583 | 0.02394871 | 0 | 0 | 0 | 7_8_13_1C_Cycle | -0.007772684 | 0.02167576 | 0 | -2.78871 | 0 | TRUE | -2.78871 | -2.823494
73 | 3962 | 117007.7 | 2013-07-06 20:49 | 2220.956 | 7 | 20 | -2.599551 | 3.025635 | 37.73575 | 38.99791 | 130.3435 | 120.5721 | -0.0003238607 | 0.02394871 | 0 | 0 | 0 | 7_8_13_1C_Cycle | -0.008906364 | 0.02167561 | 0 | -2.433721 | 0 | TRUE | -2.433721 | -2.497354
74 | 3963 | 117037.7 | 2013-07-06 20:50 | 2250.972 | 7 | 20 | -2.599551 | 3.015757 | 37.73575 | 39.01959 | 130.3435 | 120.6376 | -0.0003238678 | 0.02394871 | 0 | 0 | 0 | 7_8_13_1C_Cycle | -0.00987792 | 0.02167547 | 0 | -2.194335 | 0 | TRUE | -2.194335 | -2.187855
75 | 3964 | 117067.7 | 2013-07-06 20:50 | 2280.987 | 7 | 20 | -2.599731 | 3.004421 | 37.73575 | 39.04126 | 130.3435 | 120.7028 | -0.0003886223 | 0.02394871 | 0 | 0 | 0 | 7_8_13_1C_Cycle | -0.01133537 | 0.02167552 | 0 | -1.912201 | 0 | TRUE | -1.912201 | -1.897224
76 | 3965 | 117097.8 | 2013-07-06 20:51 | 2311.003 | 7 | 20 | -2.599551 | 2.991629 | 37.73575 | 39.06294 | 130.3435 | 120.7678 | -0.0004209995 | 0.02394871 | 0 | 0 | 0 | 7_8_13_1C_Cycle | -0.01279283 | 0.02167578 | 0 | -1.69437 | 0 | TRUE | -1.69437 | -1.690315
77 | 3966 | 117127.8 | 2013-07-06 20:51 | 2341.018 | 7 | 20 | -2.599731 | 2.977055 | 37.73575 | 39.08461 | 130.3435 | 120.8325 | -0.0004209995 | 0.02394871 | 0 | 0 | 0 | 7_8_13_1C_Cycle | -0.01457405 | 0.02167567 | 0 | -1.487278 | 0 | TRUE | -1.487278 | -1.491145
78 | 3967 | 117157.8 | 2013-07-06 20:52 | 2371.033 | 7 | 20 | -2.599731 | 2.960375 | 37.73575 | 39.10629 | 130.3435 | 120.8969 | -0.0005829811 | 0.02394871 | 0 | 0 | 0 | 7_8_13_1C_Cycle | -0.01667929 | 0.02167561 | 0 | -1.299553 | 0 | TRUE | -1.299553 | -1.307353
79 | 3968 | 117187.8 | 2013-07-06 20:52 | 2401.049 | 7 | 20 | -2.599731 | 2.941753 | 37.73575 | 39.12795 | 130.3435 | 120.9608 | -0.0005829811 | 0.02394871 | 0 | 0 | 0 | 7_8_13_1C_Cycle | -0.0186224 | 0.02166435 | 0 | -1.163349 | 0 | TRUE | -1.163349 | -1.153602
80 | 3969 | 117217.8 | 2013-07-06 20:53 | 2431.049 | 7 | 20 | -2.599731 | 2.920216 | 37.73575 | 39.14963 | 130.3435 | 121.0243 | -0.0006801605 | 0.02394871 | 0 | 0 | 0 | 7_8_13_1C_Cycle | -0.0215373 | 0.02167555 | 0 | -1.006419 | 0 | TRUE | -1.006419 | -1.011395
81 | 3970 | 117247.8 | 2013-07-06 20:53 | 2461.064 | 7 | 20 | -2.599731 | 2.895764 | 37.73575 | 39.1713 | 130.3435 | 121.0874 | -0.0008420467 | 0.02394871 | 0 | 0 | 0 | 7_8_13_1C_Cycle | -0.02445197 | 0.02167565 | 0 | -0.8864582 | 0 | TRUE | -0.8864582 | -0.8842552
82 | 3971 | 117277.8 | 2013-07-06 20:54 | 2491.079 | 7 | 20 | -2.599551 | 2.867749 | 37.73575 | 39.19297 | 130.3435 | 121.1498 | -0.0009362374 | 0.02394871 | 0 | 0 | 0 | 7_8_13_1C_Cycle | -0.02801442 | 0.02166441 | 0 | -0.7733308 | 0 | TRUE | -0.7733308 | -0.7672692
83 | 3972 | 117307.8 | 2013-07-06 20:54 | 2521.079 | 7 | 20 | -2.599731 | 2.834391 | 37.73575 | 39.21464 | 130.3435 | 121.2116 | -0.001162362 | 0.02394871 | 0 | 0 | 0 | 7_8_13_1C_Cycle | -0.03335857 | 0.02167557 | 0 | -0.6497752 | 0 | TRUE | -0.6497752 | -0.6551189
84 | 3973 | 117337.8 | 2013-07-06 20:55 | 2551.095 | 7 | 20 | -2.599731 | 2.795203 | 37.73575 | 39.23632 | 130.3435 | 121.2726 | -0.001420545 | 0.02394871 | 0 | 0 | 0 | 7_8_13_1C_Cycle | -0.03918791 | 0.02167577 | 0 | -0.5531239 | 0 | TRUE | -0.5531239 | -0.5536538
85 | 3974 | 117367.9 | 2013-07-06 20:55 | 2581.11 | 7 | 20 | -2.599911 | 2.747594 | 37.73575 | 39.258 | 130.3435 | 121.3327 | -0.001586962 | 0.02394871 | 0 | 0 | 0 | 7_8_13_1C_Cycle | -0.04760861 | 0.02167562 | 0 | -0.4552879 | 0 | TRUE | -0.4552879 | -0.4540808
86 | 3975 | 117397.9 | 2013-07-06 20:56 | 2611.126 | 7 | 20 | -2.600092 | 2.687193 | 37.73575 | 39.27967 | 130.3435 | 121.3917 | -0.002072763 | 0.02394871 | 0 | 0 | 0 | 7_8_13_1C_Cycle | -0.06040144 | 0.02167672 | 0 | -0.3588776 | 0 | TRUE | -0.3588776 | -0.3533841
87 | 3976 | 117427.9 | 2013-07-06 20:56 | 2641.141 | 7 | 20 | -2.599911 | 2.60655 | 37.73575 | 39.30135 | 130.3435 | 121.4491 | -0.002850008 | 0.02394871 | 0 | 0 | 0 | 7_8_13_1C_Cycle | -0.08064294 | 0.02167661 | 0 | -0.2687974 | 0 | TRUE | -0.2687974 | -0.2595723
88 | 3977 | 117457.9 | 2013-07-06 20:57 | 2671.157 | 7 | 20 | -2.599731 | 2.480403 | 37.73575 | 39.32303 | 130.3435 | 121.5043 | -0.004760838 | 0.02394871 | 0 | 0 | 0 | 7_8_13_1C_Cycle | -0.1261466 | 0.0216767 | 0 | -0.1718374 | 0 | TRUE | -0.1718374 | -0.1734426
89 | 3978 | 117487.9 | 2013-07-06 20:57 | 2701.172 | 7 | 20 | -2.599911 | 2.205925 | 37.73575 | 39.3447 | 130.3435 | 121.5556 | -0.0123394 | 0.02394871 | 0 | 0 | 0 | 7_8_13_1C_Cycle | -0.2744782 | 0.02167659 | 0 | -0.07897381 | 0 | TRUE | -0.07897381 | -0.0969644
90 | 3979 | 117499.9 | 2013-07-06 20:57 | 2713.125 | 7 | 20 | -2.599911 | 1.999621 | 37.73575 | 39.35333 | 130.3435 | 121.5738 | -0.01687353 | 0.02394871 | 0 | 0 | 0 | 7_8_13_1C_Cycle | -0.2063037 | 0.008632168 | 0 | -0.04184204 | 0 | TRUE | -0.04184204 | -0.03210683
91 | 3985 | 117649.9 | 2013-07-06 21:00 | 30.01504 | 10 | 20 | 2.599744 | 2.920702 | 37.75741 | 39.35333 | 130.4048 | 121.5738 | 0.00461694 | 0.03904681 | 0 | 0 | 0 | 7_8_13_1C_Cycle | 0.3641894 | 0 | 0.0216654 | 0 | 0.05948937 |  | 0.05948937 | 0.06476892
92 | 3986 | 117679.9 | 2013-07-06 21:00 | 60.0154 | 10 | 20 | 2.599924 | 3.022396 | 37.77909 | 39.35333 | 130.4693 | 121.5738 | 0.002767978 | 0.03904681 | 0 | 0 | 0 | 7_8_13_1C_Cycle | 0.1016946 | 0 | 0.02167655 | 0 | 0.2131534 | TRUE | 0.2131534 | 0.2023189
93 | 3987 | 117709.9 | 2013-07-06 21:01 | 90.03041 | 10 | 20 | 2.599744 | 3.090894 | 37.80076 | 39.35333 | 130.5356 | 121.5738 | 0.001995509 | 0.03904681 | 0 | 0 | 0 | 7_8_13_1C_Cycle | 0.0684979 | 0 | 0.02166534 | 0 | 0.3162921 | TRUE | 0.3162921 | 0.3172667
94 | 3988 | 117739.9 | 2013-07-06 21:01 | 120.0463 | 10 | 20 | 2.599744 | 3.143523 | 37.82244 | 39.35333 | 130.6032 | 121.5738 | 0.001554579 | 0.03904681 | 0 | 0 | 0 | 7_8_13_1C_Cycle | 0.05262876 | 0 | 0.02168805 | 0 | 0.4120951 | TRUE | 0.4120951 | 0.4173507
95 | 3989 | 117770 | 2013-07-06 21:02 | 150.0618 | 10 | 20 | 2.599744 | 3.186273 | 37.84412 | 39.35333 | 130.6718 | 121.5738 | 0.001319595 | 0.03904681 | 0 | 0 | 0 | 7_8_13_1C_Cycle | 0.04275036 | 0 | 0.02167678 | 0 | 0.5070549 | TRUE | 0.5070549 | 0.5103094
96 | 3990 | 117800 | 2013-07-06 21:02 | 180.0767 | 10 | 20 | 2.599924 | 3.222061 | 37.86579 | 39.35333 | 130.7413 | 121.5738 | 0.001126501 | 0.03904681 | 0 | 0 | 0 | 7_8_13_1C_Cycle | 0.03578758 | 0 | 0.02166553 | 0 | 0.6053924 | TRUE | 0.6053924 | 0.5778945
97 | 3991 | 117830 | 2013-07-06 21:03 | 210.0771 | 10 | 20 | 2.600105 | 3.252666 | 37.88746 | 39.35333 | 130.8114 | 121.5738 | 0.0009977475 | 0.03904681 | 0 | 0 | 0 | 7_8_13_1C_Cycle | 0.03060532 | 0 | 0.02167692 | 0 | 0.708273 | TRUE | 0.708273 | 0.6199912
98 | 3992 | 117860 | 2013-07-06 21:03 | 240.0921 | 10 | 20 | 2.599744 | 3.278899 | 37.90913 | 39.35333 | 130.8822 | 121.5738 | 0.0008046354 | 0.03904681 | 0 | 0 | 0 | 7_8_13_1C_Cycle | 0.02623343 | 0 | 0.02166569 | 0 | 0.8258807 | TRUE | 0.8258807 | 0.7377152
99 | 3993 | 117890 | 2013-07-06 21:04 | 270.1079 | 10 | 20 | 2.599924 | 3.301408 | 37.93082 | 39.35333 | 130.9536 | 121.5738 | 0.0007081189 | 0.03904681 | 0 | 0 | 0 | 7_8_13_1C_Cycle | 0.02250886 | 0 | 0.02168819 | 0 | 0.9635399 | TRUE | 0.9635399 | 1.060681
100 | 3994 | 117920 | 2013-07-06 21:04 | 300.1229 | 10 | 20 | 2.599744 | 3.316792 | 37.95248 | 39.35333 | 131.0253 | 121.5738 | 0.0003562425 | 0.03904681 | 0 | 0 | 0 | 7_8_13_1C_Cycle | 0.01538372 | 0 | 0.0216652 | 0 | 1.40832 | TRUE | 1.40832 | 1.762386
101 | 3995 | 117950 | 2013-07-06 21:05 | 330.1231 | 10 | 20 | 2.599924 | 3.325536 | 37.97416 | 39.35333 | 131.0973 | 121.5738 | 0.0002260329 | 0.03904681 | 0 | 0 | 0 | 7_8_13_1C_Cycle | 0.008744478 | 0 | 0.02167621 | 0 | 2.478845 | TRUE | 2.478845 | 2.763649
102 | 3996 | 117980 | 2013-07-06 21:05 | 360.1232 | 10 | 20 | 2.600105 | 3.331204 | 37.99582 | 39.35333 | 131.1694 | 121.5738 | 0.0001619303 | 0.03904681 | 0 | 0 | 0 | 7_8_13_1C_Cycle | 0.005667686 | 0 | 0.02166568 | 0 | 3.822668 | TRUE | 3.822668 | 3.723391
103 | 3997 | 118010 | 2013-07-06 21:06 | 390.1385 | 10 | 20 | 2.599744 | 3.335414 | 38.0175 | 39.35333 | 131.2416 | 121.5738 | 0.0001291521 | 0.03904681 | 0 | 0 | 0 | 7_8_13_1C_Cycle | 0.004210234 | 0 | 0.02167683 | 0 | 5.148605 | TRUE | 5.148605 | 4.549407
104 | 3998 | 118040.1 | 2013-07-06 21:06 | 420.154 | 10 | 20 | 2.599564 | 3.339463 | 38.03918 | 39.35333 | 131.314 | 121.5738 | 9.687446e-05 | 0.03904681 | 0 | 0 | 0 | 7_8_13_1C_Cycle | 0.004048347 | 0 | 0.02167696 | 0 | 5.354521 | TRUE | 5.354521 | 5.031493
105 | 3999 | 118070.1 | 2013-07-06 21:07 | 450.1689 | 10 | 20 | 2.599744 | 3.343997 | 38.06084 | 39.35333 | 131.3864 | 121.5738 | 0.000193105 | 0.03904681 | 0 | 0 | 0 | 7_8_13_1C_Cycle | 0.004534006 | 0 | 0.02166562 | 0 | 4.778472 | TRUE | 4.778472 | 5.208648
106 | 4000 | 118100.1 | 2013-07-06 21:07 | 480.1693 | 10 | 20 | 2.599924 | 3.348369 | 38.08252 | 39.35333 | 131.4589 | 121.5738 | 0.0001614326 | 0.03904681 | 0 | 0 | 0 | 7_8_13_1C_Cycle | 0.004372358 | 0 | 0.02167686 | 0 | 4.957704 | TRUE | 4.957704 | 5.070773
107 | 4001 | 118130.1 | 2013-07-06 21:08 | 510.1844 | 10 | 20 | 2.599744 | 3.352903 | 38.10419 | 39.35333 | 131.5315 | 121.5738 | 0.0001614198 | 0.03904681 | 0 | 0 | 0 | 7_8_13_1C_Cycle | 0.004534006 | 0 | 0.02166572 | 0 | 4.778493 | TRUE | 4.778493 | 4.791076
108 | 4002 | 118160.1 | 2013-07-06 21:08 | 540.2003 | 10 | 20 | 2.599744 | 3.357275 | 38.12588 | 39.35333 | 131.6043 | 121.5738 | 9.717871e-05 | 0.03904681 | 0 | 0 | 0 | 7_8_13_1C_Cycle | 0.004372358 | 0 | 0.02168829 | 0 | 4.960318 | TRUE | 4.960318 | 4.690435
109 | 4003 | 118190.1 | 2013-07-06 21:09 | 570.2151 | 10 | 20 | 2.599744 | 3.362134 | 38.14754 | 39.35333 | 131.6771 | 121.5738 | 0.0001287504 | 0.03904681 | 0 | 0 | 0 | 7_8_13_1C_Cycle | 0.004858017 | 0 | 0.02166564 | 0 | 4.45977 | TRUE | 4.45977 | 4.633563
110 | 4004 | 118220.1 | 2013-07-06 21:09 | 600.231 | 10 | 20 | 2.599924 | 3.366992 | 38.16923 | 39.35333 | 131.75 | 121.5738 | 0.0001609355 | 0.03904681 | 0 | 0 | 0 | 7_8_13_1C_Cycle | 0.004858017 | 0 | 0.02168807 | 0 | 4.464388 | TRUE | 4.464388 | 4.581135
111 | 4005 | 118250.1 | 2013-07-06 21:10 | 630.2466 | 10 | 20 | 2.599744 | 3.371526 | 38.19091 | 39.35333 | 131.8231 | 121.5738 | 0.000161425 | 0.03904681 | 0 | 0 | 0 | 7_8_13_1C_Cycle | 0.004534006 | 0 | 0.02167715 | 0 | 4.781016 | TRUE | 4.781016 | 4.669839
112 | 4006 | 118280.2 | 2013-07-06 21:10 | 660.2616 | 10 | 20 | 2.599924 | 3.376222 | 38.21257 | 39.35333 | 131.8962 | 121.5738 | 0.0001937 | 0.03904681 | 0 | 0 | 0 | 7_8_13_1C_Cycle | 0.004696131 | 0 | 0.0216657 | 0 | 4.613521 | TRUE | 4.613521 | 4.81831
113 | 4007 | 118310.2 | 2013-07-06 21:11 | 690.2776 | 10 | 20 | 2.599924 | 3.380432 | 38.23426 | 39.35333 | 131.9694 | 121.5738 | 0.0001619315 | 0.03904681 | 0 | 0 | 0 | 7_8_13_1C_Cycle | 0.004210234 | 0 | 0.02168822 | 0 | 5.151311 | TRUE | 5.151311 | 5.012419
114 | 4008 | 118340.2 | 2013-07-06 21:11 | 720.2929 | 10 | 20 | 2.599924 | 3.38448 | 38.25594 | 39.35333 | 132.0428 | 121.5738 | 0.000129508 | 0.03904681 | 0 | 0 | 0 | 7_8_13_1C_Cycle | 0.004048347 | 0 | 0.02167686 | 0 | 5.354496 | TRUE | 5.354496 | 5.159159
115 | 4009 | 118370.2 | 2013-07-06 21:12 | 750.3084 | 10 | 20 | 2.599744 | 3.388529 | 38.27761 | 39.35333 | 132.1162 | 121.5738 | 9.682684e-05 | 0.03904681 | 0 | 0 | 0 | 7_8_13_1C_Cycle | 0.004048347 | 0 | 0.02167704 | 0 | 5.354541 | TRUE | 5.354541 | 5.372479
116 | 4010 | 118400.2 | 2013-07-06 21:12 | 780.3233 | 10 | 20 | 2.599924 | 3.392577 | 38.29914 | 39.35333 | 132.1892 | 121.5738 | 0.0001295084 | 0.03904681 | 0 | 0 | 0 | 7_8_13_1C_Cycle | 0.004048347 | 0 | 0.02153024 | 0 | 5.318277 | TRUE | 5.318277 | 5.59779
117 | 4011 | 118430.2 | 2013-07-06 21:13 | 810.3233 | 10 | 20 | 2.600105 | 3.396302 | 38.32095 | 39.35333 | 132.2632 | 121.5738 | 9.657783e-05 | 0.03904681 | 0 | 0 | 0 | 7_8_13_1C_Cycle | 0.003724575 | 0 | 0.02180121 | 0 | 5.853343 | TRUE | 5.853343 | 5.8169
118 | 4012 | 118460.2 | 2013-07-06 21:13 | 840.3392 | 10 | 20 | 2.599924 | 3.399702 | 38.34263 | 39.35333 | 132.3369 | 121.5738 | 0.000128753 | 0.03904681 | 0 | 0 | 0 | 7_8_13_1C_Cycle | 0.003400564 | 0 | 0.02168825 | 0 | 6.377839 | TRUE | 6.377839 | 6.147137
119 | 4013 | 118490.3 | 2013-07-06 21:14 | 870.3545 | 10 | 20 | 2.599924 | 3.403103 | 38.36431 | 39.35333 | 132.4106 | 121.5738 | 6.455401e-05 | 0.03904681 | 0 | 0 | 0 | 7_8_13_1C_Cycle | 0.003400564 | 0 | 0.02167687 | 0 | 6.374491 | TRUE | 6.374491 | 6.385836
120 | 4014 | 118520.3 | 2013-07-06 21:14 | 900.3702 | 10 | 20 | 2.599744 | 3.406179 | 38.38599 | 39.35333 | 132.4844 | 121.5738 | 9.652747e-05 | 0.03904681 | 0 | 0 | 0 | 7_8_13_1C_Cycle | 0.003076792 | 0 | 0.02167716 | 0 | 7.045377 | TRUE | 7.045377 | 7.117398
121 | 4015 | 118550.3 | 2013-07-06 21:15 | 930.3851 | 10 | 20 | 2.599924 | 3.409094 | 38.40765 | 39.35333 | 132.5583 | 121.5738 | 6.440104e-05 | 0.03904681 | 0 | 0 | 0 | 7_8_13_1C_Cycle | 0.002914906 | 0 | 0.0216656 | 0 | 7.432695 | TRUE | 7.432695 | 7.581908
122 | 4016 | 118580.3 | 2013-07-06 21:15 | 960.3854 | 10 | 20 | 2.600105 | 3.411847 | 38.42933 | 39.35333 | 132.6322 | 121.5738 | 9.653024e-05 | 0.03904681 | 0 | 0 | 0 | 7_8_13_1C_Cycle | 0.002752781 | 0 | 0.02167703 | 0 | 7.874593 | TRUE | 7.874593 | 8.321074
123 | 4017 | 118610.3 | 2013-07-06 21:16 | 990.4009 | 10 | 20 | 2.599744 | 3.413952 | 38.45101 | 39.35333 | 132.7062 | 121.5738 | 6.460046e-05 | 0.03904681 | 0 | 0 | 0 | 7_8_13_1C_Cycle | 0.002105236 | 0 | 0.021677 | 0 | 10.29671 | TRUE | 10.29671 | 9.000807
124 | 4018 | 118640.3 | 2013-07-06 21:16 | 1020.416 | 10 | 20 | 2.599924 | 3.416381 | 38.47268 | 39.35333 | 132.7802 | 121.5738 | 9.657789e-05 | 0.03904681 | 0 | 0 | 0 | 7_8_13_1C_Cycle | 0.002429008 | 0 | 0.02167693 | 0 | 8.924189 | TRUE | 8.924189 | 10.11346
125 | 4019 | 118670.3 | 2013-07-06 21:17 | 1050.432 | 10 | 20 | 2.599924 | 3.418324 | 38.49436 | 39.35333 | 132.8543 | 121.5738 | 6.435383e-05 | 0.03904681 | 0 | 0 | 0 | 7_8_13_1C_Cycle | 0.001943111 | 0 | 0.02167695 | 0 | 11.15579 | TRUE | 11.15579 | 10.49866
126 | 4020 | 118700.3 | 2013-07-06 21:17 | 1080.447 | 10 | 20 | 2.599924 | 3.420268 | 38.51603 | 39.35333 | 132.9284 | 121.5738 | 6.440227e-05 | 0.03904681 | 0 | 0 | 0 | 7_8_13_1C_Cycle | 0.00194335 | 0 | 0.02166584 | 0 | 11.14871 | TRUE | 11.14871 | 11.54501
127 | 4021 | 118730.4 | 2013-07-06 21:18 | 1110.463 | 10 | 20 | 2.599924 | 3.421887 | 38.53772 | 39.35333 | 133.0026 | 121.5738 | 3.222402e-05 | 0.03904681 | 0 | 0 | 0 | 7_8_13_1C_Cycle | 0.001619339 | 0 | 0.02168814 | 0 | 13.39321 | TRUE | 13.39321 | 12.63153
128 | 4022 | 118760.4 | 2013-07-06 21:18 | 1140.478 | 10 | 20 | 2.600105 | 3.42383 | 38.55939 | 39.35333 | 133.0767 | 121.5738 | 9.687641e-05 | 0.03904681 | 0 | 0 | 0 | 7_8_13_1C_Cycle | 0.001943111 | 0 | 0.02167701 | 0 | 11.15582 | TRUE | 11.15582 | 13.60849
129 | 4023 | 118790.4 | 2013-07-06 21:19 | 1170.493 | 10 | 20 | 2.600105 | 3.425126 | 38.58106 | 39.35333 | 133.1509 | 121.5738 | 3.232352e-05 | 0.03904681 | 0 | 0 | 0 | 7_8_13_1C_Cycle | 0.001295567 | 0 | 0.02166575 | 0 | 16.72299 | TRUE | 16.72299 | 14.09104
130 | 4024 | 118820.4 | 2013-07-06 21:19 | 1200.509 | 10 | 20 | 2.599744 | 3.426583 | 38.60275 | 39.35333 | 133.2252 | 121.5738 | 3.217645e-05 | 0.03904681 | 0 | 0 | 0 | 7_8_13_1C_Cycle | 0.001457214 | 0 | 0.0216883 | 0 | 14.88339 | TRUE | 14.88339 | 14.41168
131 | 4025 | 118850.4 | 2013-07-06 21:20 | 1230.524 | 10 | 20 | 2.599744 | 3.428202 | 38.62442 | 39.35333 | 133.2995 | 121.5738 | 3.227835e-05 | 0.03904681 | 0 | 0 | 0 | 7_8_13_1C_Cycle | 0.001619339 | 0 | 0.0216767 | 0 | 13.38614 | TRUE | 13.38614 | 14.82968
132 | 4026 | 118880.4 | 2013-07-06 21:20 | 1260.54 | 10 | 20 | 2.599744 | 3.42966 | 38.6461 | 39.35333 | 133.3739 | 121.5738 | 3.21767e-05 | 0.03904681 | 0 | 0 | 0 | 7_8_13_1C_Cycle | 0.001457453 | 0 | 0.0216771 | 0 | 14.87328 | TRUE | 14.87328 | 15.12153
133 | 4027 | 118910.5 | 2013-07-06 21:21 | 1290.555 | 10 | 20 | 2.599924 | 3.431117 | 38.66777 | 39.35333 | 133.4482 | 121.5738 | 6.435301e-05 | 0.03904681 | 0 | 0 | 0 | 7_8_13_1C_Cycle | 0.001457453 | 0 | 0.0216657 | 0 | 14.86546 | TRUE | 14.86546 | 15.00084
134 | 4028 | 118940.5 | 2013-07-06 21:21 | 1320.571 | 10 | 20 | 2.599744 | 3.432413 | 38.68945 | 39.35333 | 133.5226 | 121.5738 | 3.232311e-05 | 0.03904681 | 0 | 0 | 0 | 7_8_13_1C_Cycle | 0.001295567 | 0 | 0.02168827 | 0 | 16.74038 | TRUE | 16.74038 | 15.57044
135 | 4029 | 118970.5 | 2013-07-06 21:22 | 1350.586 | 10 | 20 | 2.599924 | 3.43387 | 38.71112 | 39.35333 | 133.597 | 121.5738 | 6.475444e-05 | 0.03904681 | 0 | 0 | 0 | 7_8_13_1C_Cycle | 0.001457214 | 0 | 0.02166567 | 0 | 14.86787 | TRUE | 14.86787 | 16.01198
136 | 4030 | 119000.5 | 2013-07-06 21:22 | 1380.586 | 10 | 20 | 2.599744 | 3.435166 | 38.7328 | 39.35333 | 133.6714 | 121.5738 | 3.227787e-05 | 0.03904681 | 0 | 0 | 0 | 7_8_13_1C_Cycle | 0.001295567 | 0 | 0.02167684 | 0 | 16.73155 | TRUE | 16.73155 | 15.70408
137 | 4031 | 119030.5 | 2013-07-06 21:23 | 1410.601 | 10 | 20 | 2.599924 | 3.436623 | 38.75447 | 39.35333 | 133.7459 | 121.5738 | 0 | 0.03904681 | 0 | 0 | 0 | 7_8_13_1C_Cycle | 0.001457453 | 0 | 0.02167705 | 0 | 14.87324 | TRUE | 14.87324 | 15.32326
138 | 4032 | 119060.5 | 2013-07-06 21:23 | 1440.602 | 10 | 20 | 2.599924 | 3.438081 | 38.77614 | 39.35333 | 133.8204 | 121.5738 | 6.480052e-05 | 0.03904681 | 0 | 0 | 0 | 7_8_13_1C_Cycle | 0.001457453 | 0 | 0.0216659 | 0 | 14.86559 | TRUE | 14.86559 | 14.38681
139 | 4033 | 119090.5 | 2013-07-06 21:24 | 1470.616 | 10 | 20 | 2.599924 | 3.4397 | 38.7978 | 39.35333 | 133.8949 | 121.5738 | 6.440112e-05 | 0.03904681 | 0 | 0 | 0 | 7_8_13_1C_Cycle | 0.001619339 | 0 | 0.02166563 | 0 | 13.3793 | TRUE | 13.3793 | 13.95519
140 | 4034 | 119120.5 | 2013-07-06 21:24 | 1500.632 | 10 | 20 | 2.599924 | 3.441319 | 38.81949 | 39.35333 | 133.9695 | 121.5738 | 6.480208e-05 | 0.03904681 | 0 | 0 | 0 | 7_8_13_1C_Cycle | 0.001619339 | 0 | 0.02168831 | 0 | 13.39331 | TRUE | 13.39331 | 13.17378
141 | 4035 | 119150.5 | 2013-07-06 21:25 | 1530.647 | 10 | 20 | 2.599924 | 3.4431 | 38.84116 | 39.35333 | 134.0441 | 121.5738 | 6.455224e-05 | 0.03904681 | 0 | 0 | 0 | 7_8_13_1C_Cycle | 0.001781225 | 0 | 0.02166568 | 0 | 12.16336 | TRUE | 12.16336 | 13.02977
142 | 4036 | 119180.5 | 2013-07-06 21:25 | 1560.648 | 10 | 20 | 2.599924 | 3.44472 | 38.86284 | 39.35333 | 134.1188 | 121.5738 | 9.717917e-05 | 0.03904681 | 0 | 0 | 0 | 7_8_13_1C_Cycle | 0.001619339 | 0 | 0.02167707 | 0 | 13.38637 | TRUE | 13.38637 | 12.4917
143 | 4037 | 119210.6 | 2013-07-06 21:26 | 1590.663 | 10 | 20 | 2.600105 | 3.446501 | 38.88451 | 39.35333 | 134.1935 | 121.5738 | 9.71316e-05 | 0.03904681 | 0 | 0 | 0 | 7_8_13_1C_Cycle | 0.001781225 | 0 | 0.02167697 | 0 | 12.1697 | TRUE | 12.1697 | 12.20927
144 | 4038 | 119240.6 | 2013-07-06 21:26 | 1620.678 | 10 | 20 | 2.599924 | 3.448282 | 38.90618 | 39.35333 | 134.2681 | 121.5738 | 6.474669e-05 | 0.03904681 | 0 | 0 | 0 | 7_8_13_1C_Cycle | 0.001781225 | 0 | 0.02166573 | 0 | 12.16339 | TRUE | 12.16339 | 11.83563
145 | 4039 | 119270.6 | 2013-07-06 21:27 | 1650.694 | 10 | 20 | 2.599924 | 3.450387 | 38.92787 | 39.35333 | 134.3429 | 121.5738 | 6.474686e-05 | 0.03904681 | 0 | 0 | 0 | 7_8_13_1C_Cycle | 0.002105236 | 0 | 0.02168828 | 0 | 10.30207 | TRUE | 10.30207 | 11.25269
146 | 4040 | 119300.6 | 2013-07-06 21:27 | 1680.709 | 10 | 20 | 2.599924 | 3.452331 | 38.94954 | 39.35333 | 134.4178 | 121.5738 | 9.682121e-05 | 0.03904681 | 0 | 0 | 0 | 7_8_13_1C_Cycle | 0.001943111 | 0 | 0.02167685 | 0 | 11.15574 | TRUE | 11.15574 | 10.51407
147 | 4041 | 119330.6 | 2013-07-06 21:28 | 1710.725 | 10 | 20 | 2.600105 | 3.454436 | 38.97122 | 39.35333 | 134.4926 | 121.5738 | 6.474776e-05 | 0.03904681 | 0 | 0 | 0 | 7_8_13_1C_Cycle | 0.002105236 | 0 | 0.02167697 | 0 | 10.29669 | TRUE | 10.29669 | 10.08792
148 | 4042 | 119360.6 | 2013-07-06 21:28 | 1740.74 | 10 | 20 | 2.599924 | 3.456865 | 38.9929 | 39.35333 | 134.5675 | 121.5738 | 0.0001291513 | 0.03904681 | 0 | 0 | 0 | 7_8_13_1C_Cycle | 0.002429008 | 0 | 0.02167709 | 0 | 8.924253 | TRUE | 8.924253 | 9.66073
149 | 4043 | 119390.7 | 2013-07-06 21:29 | 1770.756 | 10 | 20 | 2.599924 | 3.459132 | 39.01457 | 39.35333 | 134.6425 | 121.5738 | 6.4799e-05 | 0.03904681 | 0 | 0 | 0 | 7_8_13_1C_Cycle | 0.002267122 | 0 | 0.02167695 | 0 | 9.561436 | TRUE | 9.561436 | 9.314782
150 | 4044 | 119420.7 | 2013-07-06 21:29 | 1800.771 | 10 | 20 | 2.599744 | 3.461561 | 39.03624 | 39.35333 | 134.7175 | 121.5738 | 6.480163e-05 | 0.03904681 | 0 | 0 | 0 | 7_8_13_1C_Cycle | 0.002429008 | 0 | 0.02166568 | 0 | 8.919558 | TRUE | 8.919558 | 8.690111
151 | 4045 | 119450.7 | 2013-07-06 21:30 | 1830.787 | 10 | 20 | 2.600105 | 3.464152 | 39.05793 | 39.35333 | 134.7926 | 121.5738 | 9.657684e-05 | 0.03904681 | 0 | 0 | 0 | 7_8_13_1C_Cycle | 0.002590895 | 0 | 0.02168821 | 0 | 8.370936 | TRUE | 8.370936 | 8.147499
152 | 4046 | 119480.7 | 2013-07-06 21:30 | 1860.802 | 10 | 20 | 2.599924 | 3.467067 | 39.07961 | 39.35333 | 134.8677 | 121.5738 | 9.687762e-05 | 0.03904681 | 0 | 0 | 0 | 7_8_13_1C_Cycle | 0.002914906 | 0 | 0.02167703 | 0 | 7.436613 | TRUE | 7.436613 | 7.729992
153 | 4047 | 119510.7 | 2013-07-06 21:31 | 1890.818 | 10 | 20 | 2.599924 | 3.470143 | 39.10128 | 39.35333 | 134.9429 | 121.5738 | 9.652901e-05 | 0.03904681 | 0 | 0 | 0 | 7_8_13_1C_Cycle | 0.003076553 | 0 | 0.02167694 | 0 | 7.045853 | TRUE | 7.045853 | 7.12678
154 | 4048 | 119540.7 | 2013-07-06 21:31 | 1920.833 | 10 | 20 | 2.600105 | 3.473544 | 39.12295 | 39.35333 | 135.0181 | 121.5738 | 0.000160932 | 0.03904681 | 0 | 0 | 0 | 7_8_13_1C_Cycle | 0.003400803 | 0 | 0.02166559 | 0 | 6.370728 | TRUE | 6.370728 | 6.651647
155 | 4049 | 119570.7 | 2013-07-06 21:32 | 1950.849 | 10 | 20 | 2.599744 | 3.476783 | 39.14464 | 39.35333 | 135.0935 | 121.5738 | 9.687492e-05 | 0.03904681 | 0 | 0 | 0 | 7_8_13_1C_Cycle | 0.003238678 | 0 | 0.02168832 | 0 | 6.696658 | TRUE | 6.696658 | 6.178274
156 | 4050 | 119600.8 | 2013-07-06 21:32 | 1980.863 | 10 | 20 | 2.599924 | 3.480507 | 39.1663 | 39.35333 | 135.1688 | 121.5738 | 0.0001287529 | 0.03904681 | 0 | 0 | 0 | 7_8_13_1C_Cycle | 0.003724337 | 0 | 0.02166569 | 0 | 5.817328 | TRUE | 5.817328 | 5.788332
157 | 4051 | 119630.8 | 2013-07-06 21:33 | 2010.879 | 10 | 20 | 2.600105 | 3.484717 | 39.18799 | 39.35333 | 135.2444 | 121.5738 | 0.0001295081 | 0.03904681 | 0 | 0 | 0 | 7_8_13_1C_Cycle | 0.004210234 | 0 | 0.0216883 | 0 | 5.151329 | TRUE | 5.151329 | 5.381776
158 | 4052 | 119660.8 | 2013-07-06 21:33 | 2040.894 | 10 | 20 | 2.599924 | 3.489252 | 39.20966 | 39.35333 | 135.3199 | 121.5738 | 0.0001931051 | 0.03904681 | 0 | 0 | 0 | 7_8_13_1C_Cycle | 0.004534245 | 0 | 0.02166564 | 0 | 4.778225 | TRUE | 4.778225 | 4.943229
159 | 4053 | 119690.8 | 2013-07-06 21:34 | 2070.91 | 10 | 20 | 2.599924 | 3.493948 | 39.23134 | 39.35333 | 135.3956 | 121.5738 | 0.0001609283 | 0.03904681 | 0 | 0 | 0 | 7_8_13_1C_Cycle | 0.004696131 | 0 | 0.02168821 | 0 | 4.618315 | TRUE | 4.618315 | 4.411035
160 | 4054 | 119720.8 | 2013-07-06 21:34 | 2100.925 | 10 | 20 | 2.599744 | 3.49913 | 39.25302 | 39.35333 | 135.4714 | 121.5738 | 0.0001614448 | 0.03904681 | 0 | 0 | 0 | 7_8_13_1C_Cycle | 0.005181789 | 0 | 0.02167654 | 0 | 4.183216 | TRUE | 4.183216 | 4.037361
161 | 4055 | 119750.8 | 2013-07-06 21:35 | 2130.941 | 10 | 20 | 2.599744 | 3.505283 | 39.2747 | 39.35333 | 135.5473 | 121.5738 | 0.0001943108 | 0.03904681 | 0 | 0 | 0 | 7_8_13_1C_Cycle | 0.006153584 | 0 | 0.02167648 | 0 | 3.522578 | TRUE | 3.522578 | 3.670975
162 | 4056 | 119780.9 | 2013-07-06 21:35 | 2160.956 | 10 | 20 | 2.599924 | 3.512084 | 39.29636 | 39.35333 | 135.6233 | 121.5738 | 0.0002590627 | 0.03904681 | 0 | 0 | 0 | 7_8_13_1C_Cycle | 0.006801128 | 0 | 0.02166494 | 0 | 3.185492 | TRUE | 3.185492 | 3.265914
163 | 4057 | 119810.9 | 2013-07-06 21:36 | 2190.972 | 10 | 20 | 2.599744 | 3.519533 | 39.31805 | 39.35333 | 135.6996 | 121.5738 | 0.0002266865 | 0.03904681 | 0 | 0 | 0 | 7_8_13_1C_Cycle | 0.007448912 | 0 | 0.02168744 | 0 | 2.911492 | TRUE | 2.911492 | 2.869636
164 | 4058 | 119840.9 | 2013-07-06 21:36 | 2220.987 | 10 | 20 | 2.599744 | 3.527792 | 39.33971 | 39.35333 | 135.7759 | 121.5738 | 0.0002914891 | 0.03904681 | 0 | 0 | 0 | 7_8_13_1C_Cycle | 0.00825882 | 0 | 0.02166495 | 0 | 2.623251 | TRUE | 2.623251 | 2.547573
165 | 4059 | 119870.9 | 2013-07-06 21:37 | 2250.987 | 10 | 20 | 2.600105 | 3.537508 | 39.36139 | 39.35333 | 135.8525 | 121.5738 | 0.000355198 | 0.03904681 | 0 | 0 | 0 | 7_8_13_1C_Cycle | 0.009716034 | 0 | 0.02167705 | 0 | 2.231059 | TRUE | 2.231059 | 2.280908
166 | 4060 | 119900.9 | 2013-07-06 21:37 | 2281.003 | 10 | 20 | 2.599924 | 3.548357 | 39.38307 | 39.35333 | 135.9293 | 121.5738 | 0.00038862 | 0.03904681 | 0 | 0 | 0 | 7_8_13_1C_Cycle | 0.01084948 | 0 | 0.02167745 | 0 | 1.998018 | TRUE | 1.998018 | 2.000368
167 | 4061 | 119930.9 | 2013-07-06 21:38 | 2311.018 | 10 | 20 | 2.600105 | 3.560826 | 39.40475 | 39.35333 | 136.0064 | 121.5738 | 0.0004519651 | 0.03904681 | 0 | 0 | 0 | 7_8_13_1C_Cycle | 0.01246881 | 0 | 0.02167717 | 0 | 1.738511 | TRUE | 1.738511 | 1.741093
168 | 4062 | 119960.9 | 2013-07-06 21:38 | 2341.034 | 10 | 20 | 2.599924 | 3.575077 | 39.42642 | 39.35333 | 136.0837 | 121.5738 | 0.0005165777 | 0.03904681 | 0 | 0 | 0 | 7_8_13_1C_Cycle | 0.01425028 | 0 | 0.02167723 | 0 | 1.52118 | TRUE | 1.52118 | 1.512598
169 | 4063 | 119990.9 | 2013-07-06 21:39 | 2371.049 | 10 | 20 | 2.600105 | 3.591594 | 39.4481 | 39.35333 | 136.1614 | 121.5738 | 0.0006115019 | 0.03904681 | 0 | 0 | 0 | 7_8_13_1C_Cycle | 0.01651716 | 0 | 0.02167727 | 0 | 1.312409 | TRUE | 1.312409 | 1.319334
170 | 4064 | 120021 | 2013-07-06 21:39 | 2401.065 | 10 | 20 | 2.599924 | 3.61054 | 39.46978 | 39.35333 | 136.2394 | 121.5738 | 0.0006779817 | 0.03904681 | 0 | 0 | 0 | 7_8_13_1C_Cycle | 0.01894641 | 0 | 0.02167724 | 0 | 1.144135 | TRUE | 1.144135 | 1.133538
171 | 4065 | 120051 | 2013-07-06 21:40 | 2431.08 | 10 | 20 | 2.600105 | 3.633049 | 39.49144 | 39.35333 | 136.3179 | 121.5738 | 0.0008368236 | 0.03904681 | 0 | 0 | 0 | 7_8_13_1C_Cycle | 0.02250886 | 0 | 0.02166589 | 0 | 0.9625495 | TRUE | 0.9625495 | 0.970293
172 | 4066 | 120081 | 2013-07-06 21:40 | 2461.096 | 10 | 20 | 2.599924 | 3.659444 | 39.51313 | 39.35333 | 136.397 | 121.5738 | 0.0009333437 | 0.03904681 | 0 | 0 | 0 | 7_8_13_1C_Cycle | 0.02639508 | 0 | 0.02168849 | 0 | 0.8216866 | TRUE | 0.8216866 | 0.8230628
173 | 4067 | 120111 | 2013-07-06 21:41 | 2491.111 | 10 | 20 | 2.600105 | 3.690697 | 39.5348 | 39.35333 | 136.4766 | 121.5738 | 0.001126502 | 0.03904681 | 0 | 0 | 0 | 7_8_13_1C_Cycle | 0.03125334 | 0 | 0.02166588 | 0 | 0.6932343 | TRUE | 0.6932343 | 0.6909351
174 | 4068 | 120141 | 2013-07-06 21:41 | 2521.111 | 10 | 20 | 2.599924 | 3.728752 | 39.55648 | 39.35333 | 136.557 | 121.5738 | 0.001392594 | 0.03904681 | 0 | 0 | 0 | 7_8_13_1C_Cycle | 0.03805447 | 0 | 0.02167717 | 0 | 0.5696354 | TRUE | 0.5696354 | 0.5693893
175 | 4069 | 120171 | 2013-07-06 21:42 | 2551.126 | 10 | 20 | 2.599744 | 3.775227 | 39.57814 | 39.35333 | 136.6382 | 121.5738 | 0.001705858 | 0.03904681 | 0 | 0 | 0 | 7_8_13_1C_Cycle | 0.04647517 | 0 | 0.02166594 | 0 | 0.4661831 | TRUE | 0.4661831 | 0.4595315
176 | 4070 | 120201 | 2013-07-06 21:42 | 2581.126 | 10 | 20 | 2.599924 | 3.835466 | 39.59982 | 39.35333 | 136.7207 | 121.5738 | 0.002220891 | 0.03904681 | 0 | 0 | 0 | 7_8_13_1C_Cycle | 0.06023932 | 0 | 0.0216772 | 0 | 0.3598513 | TRUE | 0.3598513 | 0.3580099
177 | 4071 | 120231 | 2013-07-06 21:43 | 2611.141 | 10 | 20 | 2.599924 | 3.91611 | 39.62148 | 39.35333 | 136.8046 | 121.5738 | 0.003057649 | 0.03904681 | 0 | 0 | 0 | 7_8_13_1C_Cycle | 0.08064318 | 0 | 0.02166607 | 0 | 0.2686659 | TRUE | 0.2686659 | 0.2695792
178 | 4072 | 120261.1 | 2013-07-06 21:43 | 2641.157 | 10 | 20 | 2.599924 | 4.030597 | 39.64317 | 39.35333 | 136.8907 | 121.5738 | 0.004409473 | 0.03904681 | 0 | 0 | 0 | 7_8_13_1C_Cycle | 0.1144872 | 0 | 0.02168858 | 0 | 0.1894411 | TRUE | 0.1894411 | 0.1960505
179 | 4073 | 120274.8 | 2013-07-06 21:44 | 2654.938 | 10 | 20 | 2.600105 | 4.100228 | 39.65313 | 39.35333 | 136.9312 | 121.5738 | 0.0053428 | 0.03904681 | 0 | 0 | 0 | 7_8_13_1C_Cycle | 0.06963158 | 0 | 0.00995287 | 0 | 0.1429362 | TRUE | 0.1429362 | 0.1392349