## Sheet1
| Data_Point | Test_Time(s) | Date_Time | Step_Time(s) | Step_Index | Cycle_Index | Current(A) | Voltage(V) | Charge_Capacity(Ah) | Discharge_Capacity(Ah) | Charge_Energy(Wh) | Discharge_Energy(Wh) | dV/dt(V/s) | Internal_Resistance(Ohm) | Is_FC_Data | AC_Impedance(Ohm) | ACI_Phase_Angle(Deg) | Battery_Label | dV | Discharge_dQ | Charge_dQ | Discharge_dQ/dV | Charge_dQ/dV | dv_close_to_zero | dQ/dV | Smoothed_dQ/dV
0 | 1043 | 30673.67 | 2013-07-05 20:50 | 0.01561063 | 5 | 6 | -0.0003540663 | 3.897163 | 10.0348 | 9.861353 | 34.7331 | 30.40538 | 0 | 0.02529793 | 0 | 0 | 0 | 7_8_13_1C_Cycle | -0.0001618862 | 1.535332e-09 | 0 | -9.484019e-06 | 0 |  | -9.484019e-06 | 0.2990157
1 | 1046 | 30763.7 | 2013-07-05 20:52 | 30.01522 | 7 | 6 | -2.59937 | 3.244893 | 10.0348 | 9.883027 | 34.7331 | 30.47734 | -0.001743524 | 0.02529793 | 0 | 0 | 0 | 7_8_13_1C_Cycle | -0.6522698 | 0.02167476 | 0 | -0.03322975 | 0 | TRUE | -0.03322975 | -0.1724386
2 | 1047 | 30793.72 | 2013-07-05 20:52 | 60.03084 | 7 | 6 | -2.599731 | 3.22368 | 10.0348 | 9.904703 | 34.7331 | 30.54738 | -0.0003228451 | 0.02529793 | 0 | 0 | 0 | 7_8_13_1C_Cycle | -0.02121329 | 0.02167525 | 0 | -1.021777 | 0 | TRUE | -1.021777 | -1.869671
3 | 1048 | 30823.73 | 2013-07-05 20:53 | 90.04615 | 7 | 6 | -2.599911 | 3.218822 | 10.0348 | 9.926378 | 34.7331 | 30.61719 | -0.0001287081 | 0.02529793 | 0 | 0 | 0 | 7_8_13_1C_Cycle | -0.004858017 | 0.02167498 | 0 | -4.461692 | 0 | TRUE | -4.461692 | -4.280114
4 | 1049 | 30853.75 | 2013-07-05 20:53 | 120.0612 | 7 | 6 | -2.599731 | 3.215907 | 10.0348 | 9.948041 | 34.7331 | 30.68689 | -9.657734e-05 | 0.02529793 | 0 | 0 | 0 | 7_8_13_1C_Cycle | -0.002914906 | 0.02166386 | 0 | -7.432096 | 0 | TRUE | -7.432096 | -6.891204
5 | 1050 | 30883.75 | 2013-07-05 20:54 | 150.0614 | 7 | 6 | -2.599731 | 3.213802 | 10.0348 | 9.969717 | 34.7331 | 30.75657 | -6.460159e-05 | 0.02529793 | 0 | 0 | 0 | 7_8_13_1C_Cycle | -0.002105236 | 0.0216751 | 0 | -10.29581 | 0 | TRUE | -10.29581 | -8.796248
6 | 1051 | 30913.76 | 2013-07-05 20:54 | 180.0764 | 7 | 6 | -2.599731 | 3.211535 | 10.0348 | 9.99138 | 34.7331 | 30.82617 | -9.652806e-05 | 0.02529793 | 0 | 0 | 0 | 7_8_13_1C_Cycle | -0.002266884 | 0.02166398 | 0 | -9.556722 | 0 | TRUE | -9.556722 | -9.989472
7 | 1052 | 30943.78 | 2013-07-05 20:55 | 210.0923 | 7 | 6 | -2.599731 | 3.20943 | 10.0348 | 10.01307 | 34.7331 | 30.8958 | -6.455117e-05 | 0.02529793 | 0 | 0 | 0 | 7_8_13_1C_Cycle | -0.002105236 | 0.02168652 | 0 | -10.30123 | 0 | TRUE | -10.30123 | -10.37631
8 | 1053 | 30973.79 | 2013-07-05 20:55 | 240.1078 | 7 | 6 | -2.599731 | 3.207163 | 10.0348 | 10.03474 | 34.7331 | 30.96534 | -9.657674e-05 | 0.02529793 | 0 | 0 | 0 | 7_8_13_1C_Cycle | -0.002267122 | 0.02167521 | 0 | -9.560669 | 0 | TRUE | -9.560669 | -10.19987
9 | 1054 | 31003.81 | 2013-07-05 20:56 | 270.1227 | 7 | 6 | -2.599731 | 3.205058 | 10.0348 | 10.05641 | 34.7331 | 31.03479 | -9.653174e-05 | 0.02529793 | 0 | 0 | 0 | 7_8_13_1C_Cycle | -0.002104998 | 0.02166402 | 0 | -10.29171 | 0 | TRUE | -10.29171 | -9.955414
10 | 1055 | 31033.82 | 2013-07-05 20:56 | 300.1387 | 7 | 6 | -2.599731 | 3.202952 | 10.0348 | 10.07809 | 34.7331 | 31.10428 | -6.435203e-05 | 0.02529793 | 0 | 0 | 0 | 7_8_13_1C_Cycle | -0.002105236 | 0.02168659 | 0 | -10.30126 | 0 | TRUE | -10.30126 | -10.13412
11 | 1056 | 31063.84 | 2013-07-05 20:57 | 330.1536 | 7 | 6 | -2.599731 | 3.200685 | 10.0348 | 10.09976 | 34.7331 | 31.17364 | -6.439955e-05 | 0.02529793 | 0 | 0 | 0 | 7_8_13_1C_Cycle | -0.002267122 | 0.02166392 | 0 | -9.555692 | 0 | TRUE | -9.555692 | -9.939632
12 | 1057 | 31093.84 | 2013-07-05 20:57 | 360.1539 | 7 | 6 | -2.59937 | 3.19858 | 10.0348 | 10.12143 | 34.7331 | 31.24299 | -6.455423e-05 | 0.02529793 | 0 | 0 | 0 | 7_8_13_1C_Cycle | -0.002104998 | 0.02167521 | 0 | -10.29702 | 0 | TRUE | -10.29702 | -9.947469
13 | 1058 | 31123.85 | 2013-07-05 20:58 | 390.1694 | 7 | 6 | -2.599731 | 3.196475 | 10.0348 | 10.14311 | 34.7331 | 31.3123 | -3.237684e-05 | 0.02529793 | 0 | 0 | 0 | 7_8_13_1C_Cycle | -0.002105236 | 0.02167538 | 0 | -10.29594 | 0 | TRUE | -10.29594 | -10.25747
14 | 1059 | 31153.87 | 2013-07-05 20:58 | 420.1843 | 7 | 6 | -2.599731 | 3.194208 | 10.0348 | 10.16477 | 34.7331 | 31.38152 | -6.439959e-05 | 0.02529793 | 0 | 0 | 0 | 7_8_13_1C_Cycle | -0.002267122 | 0.02166409 | 0 | -9.555765 | 0 | TRUE | -9.555765 | -10.50078
15 | 1060 | 31183.87 | 2013-07-05 20:59 | 450.1845 | 7 | 6 | -2.599731 | 3.192265 | 10.0348 | 10.18645 | 34.7331 | 31.45074 | -6.455446e-05 | 0.02529793 | 0 | 0 | 0 | 7_8_13_1C_Cycle | -0.001943111 | 0.02167593 | 0 | -11.15527 | 0 | TRUE | -11.15527 | -10.61892
16 | 1061 | 31213.88 | 2013-07-05 20:59 | 480.2 | 7 | 6 | -2.599731 | 3.190484 | 10.0348 | 10.20812 | 34.7331 | 31.51991 | -3.217732e-05 | 0.02529793 | 0 | 0 | 0 | 7_8_13_1C_Cycle | -0.001781225 | 0.02167621 | 0 | -12.16927 | 0 | TRUE | -12.16927 | -11.01312
17 | 1062 | 31243.9 | 2013-07-05 21:00 | 510.2155 | 7 | 6 | -2.599911 | 3.188378 | 10.0348 | 10.2298 | 34.7331 | 31.58905 | -6.454953e-05 | 0.02529793 | 0 | 0 | 0 | 7_8_13_1C_Cycle | -0.002105236 | 0.02167627 | 0 | -10.29636 | 0 | TRUE | -10.29636 | -11.49897
18 | 1063 | 31273.92 | 2013-07-05 21:00 | 540.2308 | 7 | 6 | -2.599911 | 3.186435 | 10.0348 | 10.25148 | 34.7331 | 31.65814 | -6.455453e-05 | 0.02529793 | 0 | 0 | 0 | 7_8_13_1C_Cycle | -0.001943111 | 0.02167608 | 0 | -11.15535 | 0 | TRUE | -11.15535 | -11.68633
19 | 1064 | 31303.93 | 2013-07-05 21:01 | 570.2465 | 7 | 6 | -2.599911 | 3.184816 | 10.0348 | 10.27315 | 34.7331 | 31.72719 | -3.237691e-05 | 0.02529793 | 0 | 0 | 0 | 7_8_13_1C_Cycle | -0.001619339 | 0.02167633 | 0 | -13.38591 | 0 | TRUE | -13.38591 | -12.07137
20 | 1065 | 31333.95 | 2013-07-05 21:01 | 600.2614 | 7 | 6 | -2.599911 | 3.183034 | 10.0348 | 10.29482 | 34.7331 | 31.79617 | -6.439974e-05 | 0.02529793 | 0 | 0 | 0 | 7_8_13_1C_Cycle | -0.001781464 | 0.02166485 | 0 | -12.16127 | 0 | TRUE | -12.16127 | -12.58845
21 | 1066 | 31363.96 | 2013-07-05 21:02 | 630.2772 | 7 | 6 | -2.599731 | 3.181253 | 10.0348 | 10.3165 | 34.7331 | 31.86518 | -9.657625e-05 | 0.02529793 | 0 | 0 | 0 | 7_8_13_1C_Cycle | -0.001781225 | 0.021687 | 0 | -12.17533 | 0 | TRUE | -12.17533 | -13.14764
22 | 1067 | 31393.98 | 2013-07-05 21:02 | 660.2926 | 7 | 6 | -2.599551 | 3.179796 | 10.0348 | 10.33818 | 34.7331 | 31.93412 | -3.222463e-05 | 0.02529793 | 0 | 0 | 0 | 7_8_13_1C_Cycle | -0.001457453 | 0.02167546 | 0 | -14.87215 | 0 | TRUE | -14.87215 | -13.43302
23 | 1068 | 31423.99 | 2013-07-05 21:03 | 690.3081 | 7 | 6 | -2.599731 | 3.178176 | 10.0348 | 10.35986 | 34.7331 | 32.00303 | -6.460134e-05 | 0.02529793 | 0 | 0 | 0 | 7_8_13_1C_Cycle | -0.001619339 | 0.02167563 | 0 | -13.38548 | 0 | TRUE | -13.38548 | -13.79344
24 | 1069 | 31454.01 | 2013-07-05 21:03 | 720.3231 | 7 | 6 | -2.599911 | 3.176557 | 10.0348 | 10.38152 | 34.7331 | 32.07187 | -3.222314e-05 | 0.02529793 | 0 | 0 | 0 | 7_8_13_1C_Cycle | -0.001619339 | 0.02166477 | 0 | -13.37878 | 0 | TRUE | -13.37878 | -13.96791
25 | 1070 | 31484.01 | 2013-07-05 21:04 | 750.3234 | 7 | 6 | -2.599911 | 3.1751 | 10.0348 | 10.4032 | 34.7331 | 32.14071 | 0 | 0.02529793 | 0 | 0 | 0 | 7_8_13_1C_Cycle | -0.001457214 | 0.0216766 | 0 | -14.87537 | 0 | TRUE | -14.87537 | -14.3781
26 | 1071 | 31514.02 | 2013-07-05 21:04 | 780.3383 | 7 | 6 | -2.599731 | 3.173642 | 10.0348 | 10.42486 | 34.7331 | 32.20948 | 0 | 0.02529793 | 0 | 0 | 0 | 7_8_13_1C_Cycle | -0.001457453 | 0.02166546 | 0 | -14.86529 | 0 | TRUE | -14.86529 | -14.63122
27 | 1072 | 31544.04 | 2013-07-05 21:05 | 810.3543 | 7 | 6 | -2.600092 | 3.172023 | 10.0348 | 10.44655 | 34.7331 | 32.27829 | -6.435279e-05 | 0.02529793 | 0 | 0 | 0 | 7_8_13_1C_Cycle | -0.001619339 | 0.0216879 | 0 | -13.39306 | 0 | TRUE | -13.39306 | -14.71269
28 | 1073 | 31574.05 | 2013-07-05 21:05 | 840.3692 | 7 | 6 | -2.599731 | 3.170727 | 10.0348 | 10.46822 | 34.7331 | 32.347 | 0 | 0.02529793 | 0 | 0 | 0 | 7_8_13_1C_Cycle | -0.001295567 | 0.0216654 | 0 | -16.72272 | 0 | TRUE | -16.72272 | -15.13351
29 | 1074 | 31604.07 | 2013-07-05 21:06 | 870.3852 | 7 | 6 | -2.599731 | 3.16927 | 10.0348 | 10.4899 | 34.7331 | 32.41575 | -3.232252e-05 | 0.02529793 | 0 | 0 | 0 | 7_8_13_1C_Cycle | -0.001457453 | 0.02168783 | 0 | -14.88064 | 0 | TRUE | -14.88064 | -14.9321
30 | 1075 | 31634.08 | 2013-07-05 21:06 | 900.4007 | 7 | 6 | -2.599731 | 3.167651 | 10.0348 | 10.51158 | 34.7331 | 32.48443 | -6.480081e-05 | 0.02529793 | 0 | 0 | 0 | 7_8_13_1C_Cycle | -0.001619339 | 0.02167632 | 0 | -13.38591 | 0 | TRUE | -13.38591 | -15.14774
31 | 1076 | 31664.1 | 2013-07-05 21:07 | 930.4161 | 7 | 6 | -2.599551 | 3.166355 | 10.0348 | 10.53326 | 34.7331 | 32.55308 | 0 | 0.02529793 | 0 | 0 | 0 | 7_8_13_1C_Cycle | -0.001295328 | 0.0216756 | 0 | -16.73367 | 0 | TRUE | -16.73367 | -14.73618
32 | 1077 | 31694.12 | 2013-07-05 21:07 | 960.4311 | 7 | 6 | -2.599911 | 3.164736 | 10.0348 | 10.55492 | 34.7331 | 32.62166 | -6.43524e-05 | 0.02529793 | 0 | 0 | 0 | 7_8_13_1C_Cycle | -0.001619339 | 0.02166439 | 0 | -13.37854 | 0 | TRUE | -13.37854 | -14.18674
33 | 1078 | 31724.13 | 2013-07-05 21:08 | 990.447 | 7 | 6 | -2.599731 | 3.163279 | 10.0348 | 10.57661 | 34.7331 | 32.69027 | -3.217589e-05 | 0.02529793 | 0 | 0 | 0 | 7_8_13_1C_Cycle | -0.001457453 | 0.02168702 | 0 | -14.88009 | 0 | TRUE | -14.88009 | -14.3629
34 | 1079 | 31754.15 | 2013-07-05 21:08 | 1020.462 | 7 | 6 | -2.599911 | 3.161497 | 10.0348 | 10.59827 | 34.7331 | 32.75878 | -6.455123e-05 | 0.02529793 | 0 | 0 | 0 | 7_8_13_1C_Cycle | -0.001781225 | 0.02166443 | 0 | -12.16266 | 0 | TRUE | -12.16266 | -13.70149
35 | 1080 | 31784.15 | 2013-07-05 21:09 | 1050.462 | 7 | 6 | -2.599551 | 3.16004 | 10.0348 | 10.61995 | 34.7331 | 32.8273 | -6.455474e-05 | 0.02529793 | 0 | 0 | 0 | 7_8_13_1C_Cycle | -0.001457453 | 0.02167564 | 0 | -14.87227 | 0 | TRUE | -14.87227 | -13.34389
36 | 1081 | 31814.16 | 2013-07-05 21:09 | 1080.478 | 7 | 6 | -2.599911 | 3.158421 | 10.0348 | 10.64162 | 34.7331 | 32.89577 | -6.435336e-05 | 0.02529793 | 0 | 0 | 0 | 7_8_13_1C_Cycle | -0.001619339 | 0.02167572 | 0 | -13.38553 | 0 | TRUE | -13.38553 | -13.4141
37 | 1082 | 31844.18 | 2013-07-05 21:10 | 1110.493 | 7 | 6 | -2.599731 | 3.156477 | 10.0348 | 10.6633 | 34.7331 | 32.96422 | -6.475394e-05 | 0.02529793 | 0 | 0 | 0 | 7_8_13_1C_Cycle | -0.001943111 | 0.02167576 | 0 | -11.15518 | 0 | TRUE | -11.15518 | -12.97322
38 | 1083 | 31874.19 | 2013-07-05 21:10 | 1140.509 | 7 | 6 | -2.599731 | 3.15502 | 10.0348 | 10.68497 | 34.7331 | 33.03262 | -3.22764e-05 | 0.02529793 | 0 | 0 | 0 | 7_8_13_1C_Cycle | -0.001457453 | 0.02167571 | 0 | -14.87233 | 0 | TRUE | -14.87233 | -12.5612
39 | 1084 | 31904.21 | 2013-07-05 21:11 | 1170.524 | 7 | 6 | -2.599731 | 3.153077 | 10.0348 | 10.70664 | 34.7331 | 33.10095 | -6.480201e-05 | 0.02529793 | 0 | 0 | 0 | 7_8_13_1C_Cycle | -0.00194335 | 0.02166444 | 0 | -11.14799 | 0 | TRUE | -11.14799 | -11.75341
40 | 1085 | 31934.22 | 2013-07-05 21:11 | 1200.539 | 7 | 6 | -2.599551 | 3.151134 | 10.0348 | 10.72833 | 34.7331 | 33.16931 | -6.435254e-05 | 0.02529793 | 0 | 0 | 0 | 7_8_13_1C_Cycle | -0.001943111 | 0.021687 | 0 | -11.16097 | 0 | TRUE | -11.16097 | -11.32717
41 | 1086 | 31964.24 | 2013-07-05 21:12 | 1230.554 | 7 | 6 | -2.599731 | 3.149028 | 10.0348 | 10.74999 | 34.7331 | 33.23755 | -9.657686e-05 | 0.02529793 | 0 | 0 | 0 | 7_8_13_1C_Cycle | -0.002105236 | 0.02166447 | 0 | -10.29076 | 0 | TRUE | -10.29076 | -11.16024
42 | 1087 | 31994.25 | 2013-07-05 21:12 | 1260.57 | 7 | 6 | -2.599731 | 3.147085 | 10.0348 | 10.77168 | 34.7331 | 33.30583 | -9.657627e-05 | 0.02529793 | 0 | 0 | 0 | 7_8_13_1C_Cycle | -0.001943111 | 0.02168702 | 0 | -11.16098 | 0 | TRUE | -11.16098 | -10.464
43 | 1088 | 32024.27 | 2013-07-05 21:13 | 1290.586 | 7 | 6 | -2.599911 | 3.14498 | 10.0348 | 10.79335 | 34.7331 | 33.37402 | -9.657611e-05 | 0.02529793 | 0 | 0 | 0 | 7_8_13_1C_Cycle | -0.002105236 | 0.02167567 | 0 | -10.29608 | 0 | TRUE | -10.29608 | -10.62871
44 | 1089 | 32054.29 | 2013-07-05 21:13 | 1320.601 | 7 | 6 | -2.599731 | 3.143037 | 10.0348 | 10.81502 | 34.7331 | 33.44213 | -6.455719e-05 | 0.02529793 | 0 | 0 | 0 | 7_8_13_1C_Cycle | -0.001943111 | 0.02166422 | 0 | -11.14924 | 0 | TRUE | -11.14924 | -10.32826
45 | 1090 | 32084.3 | 2013-07-05 21:14 | 1350.617 | 7 | 6 | -2.599731 | 3.14077 | 10.0348 | 10.8367 | 34.7331 | 33.51027 | -6.439944e-05 | 0.02529793 | 0 | 0 | 0 | 7_8_13_1C_Cycle | -0.002267122 | 0.02168731 | 0 | -9.566009 | 0 | TRUE | -9.566009 | -10.04999
46 | 1091 | 32114.32 | 2013-07-05 21:14 | 1380.632 | 7 | 6 | -2.599731 | 3.138503 | 10.0348 | 10.85838 | 34.7331 | 33.57832 | -6.460437e-05 | 0.02529793 | 0 | 0 | 0 | 7_8_13_1C_Cycle | -0.002267122 | 0.02167551 | 0 | -9.560801 | 0 | TRUE | -9.560801 | -9.458233
47 | 1092 | 32144.33 | 2013-07-05 21:15 | 1410.648 | 7 | 6 | -2.599911 | 3.136074 | 10.0348 | 10.88006 | 34.7331 | 33.64632 | -9.657757e-05 | 0.02529793 | 0 | 0 | 0 | 7_8_13_1C_Cycle | -0.002429008 | 0.0216759 | 0 | -8.923766 | 0 | TRUE | -8.923766 | -9.1915
48 | 1093 | 32174.35 | 2013-07-05 21:15 | 1440.662 | 7 | 6 | -2.599731 | 3.133645 | 10.0348 | 10.90172 | 34.7331 | 33.71424 | -9.717914e-05 | 0.02529793 | 0 | 0 | 0 | 7_8_13_1C_Cycle | -0.002429008 | 0.02166464 | 0 | -8.919128 | 0 | TRUE | -8.919128 | -8.723933
49 | 1094 | 32204.36 | 2013-07-05 21:16 | 1470.678 | 7 | 6 | -2.599731 | 3.131054 | 10.0348 | 10.92341 | 34.7331 | 33.78217 | -9.657918e-05 | 0.02529793 | 0 | 0 | 0 | 7_8_13_1C_Cycle | -0.002590895 | 0.02168698 | 0 | -8.370459 | 0 | TRUE | -8.370459 | -8.720976
50 | 1095 | 32234.38 | 2013-07-05 21:16 | 1500.693 | 7 | 6 | -2.599731 | 3.128625 | 10.0348 | 10.94507 | 34.7331 | 33.84998 | -9.657774e-05 | 0.02529793 | 0 | 0 | 0 | 7_8_13_1C_Cycle | -0.002429008 | 0.02166451 | 0 | -8.919076 | 0 | TRUE | -8.919076 | -8.377958
51 | 1096 | 32264.39 | 2013-07-05 21:17 | 1530.709 | 7 | 6 | -2.599731 | 3.125872 | 10.0348 | 10.96676 | 34.7331 | 33.9178 | -9.712989e-05 | 0.02529793 | 0 | 0 | 0 | 7_8_13_1C_Cycle | -0.002752781 | 0.02168706 | 0 | -7.878236 | 0 | TRUE | -7.878236 | -8.220888
52 | 1097 | 32294.41 | 2013-07-05 21:17 | 1560.725 | 7 | 6 | -2.599731 | 3.123281 | 10.0348 | 10.98843 | 34.7331 | 33.98553 | -9.682756e-05 | 0.02529793 | 0 | 0 | 0 | 7_8_13_1C_Cycle | -0.002590895 | 0.02167575 | 0 | -8.366126 | 0 | TRUE | -8.366126 | -7.975001
53 | 1098 | 32324.42 | 2013-07-05 21:18 | 1590.74 | 7 | 6 | -2.599731 | 3.120204 | 10.0348 | 11.01011 | 34.7331 | 34.05319 | -0.0001295559 | 0.02529793 | 0 | 0 | 0 | 7_8_13_1C_Cycle | -0.003076792 | 0.02167578 | 0 | -7.044929 | 0 | TRUE | -7.044929 | -7.659635
54 | 1099 | 32354.44 | 2013-07-05 21:18 | 1620.755 | 7 | 6 | -2.599551 | 3.117451 | 10.0348 | 11.03177 | 34.7331 | 34.12076 | -6.459837e-05 | 0.02529793 | 0 | 0 | 0 | 7_8_13_1C_Cycle | -0.002753019 | 0.02166448 | 0 | -7.869352 | 0 | TRUE | -7.869352 | -7.361525
55 | 1100 | 32384.46 | 2013-07-05 21:19 | 1650.771 | 7 | 6 | -2.599731 | 3.114375 | 10.0348 | 11.05346 | 34.7331 | 34.18834 | -9.682636e-05 | 0.02529793 | 0 | 0 | 0 | 7_8_13_1C_Cycle | -0.003076553 | 0.02168698 | 0 | -7.049115 | 0 | TRUE | -7.049115 | -7.180512
56 | 1101 | 32414.47 | 2013-07-05 21:19 | 1680.786 | 7 | 6 | -2.599911 | 3.111136 | 10.0348 | 11.07514 | 34.7331 | 34.25581 | -0.0001291089 | 0.02529793 | 0 | 0 | 0 | 7_8_13_1C_Cycle | -0.003238678 | 0.02167571 | 0 | -6.692765 | 0 | TRUE | -6.692765 | -6.908027
57 | 1102 | 32444.49 | 2013-07-05 21:20 | 1710.802 | 7 | 6 | -2.599731 | 3.108059 | 10.0348 | 11.09681 | 34.7331 | 34.32321 | -9.652917e-05 | 0.02529793 | 0 | 0 | 0 | 7_8_13_1C_Cycle | -0.003076792 | 0.02167582 | 0 | -7.044942 | 0 | TRUE | -7.044942 | -6.818392
58 | 1103 | 32474.5 | 2013-07-05 21:20 | 1740.817 | 7 | 6 | -2.599551 | 3.104658 | 10.0348 | 11.11848 | 34.7331 | 34.39051 | -9.657688e-05 | 0.02529793 | 0 | 0 | 0 | 7_8_13_1C_Cycle | -0.003400803 | 0.02166451 | 0 | -6.37041 | 0 | TRUE | -6.37041 | -6.442586
59 | 1104 | 32504.52 | 2013-07-05 21:21 | 1770.833 | 7 | 6 | -2.599911 | 3.101258 | 10.0348 | 11.14016 | 34.7331 | 34.4578 | -9.657795e-05 | 0.02529793 | 0 | 0 | 0 | 7_8_13_1C_Cycle | -0.003400564 | 0.02168706 | 0 | -6.37749 | 0 | TRUE | -6.37749 | -6.301956
60 | 1105 | 32534.53 | 2013-07-05 21:21 | 1800.848 | 7 | 6 | -2.599731 | 3.097695 | 10.0348 | 11.16184 | 34.7331 | 34.52498 | -9.653215e-05 | 0.02529793 | 0 | 0 | 0 | 7_8_13_1C_Cycle | -0.00356245 | 0.02167565 | 0 | -6.084477 | 0 | TRUE | -6.084477 | -6.019549
61 | 1106 | 32564.55 | 2013-07-05 21:22 | 1830.863 | 7 | 6 | -2.599911 | 3.093809 | 10.0348 | 11.1835 | 34.7331 | 34.59205 | -9.687654e-05 | 0.02529793 | 0 | 0 | 0 | 7_8_13_1C_Cycle | -0.003886461 | 0.02166465 | 0 | -5.57439 | 0 | TRUE | -5.57439 | -5.817523
62 | 1107 | 32594.55 | 2013-07-05 21:22 | 1860.864 | 7 | 6 | -2.599731 | 3.090084 | 10.0348 | 11.20518 | 34.7331 | 34.65907 | -9.657646e-05 | 0.02529793 | 0 | 0 | 0 | 7_8_13_1C_Cycle | -0.003724575 | 0.02167582 | 0 | -5.819677 | 0 | TRUE | -5.819677 | -5.683116
63 | 1108 | 32624.56 | 2013-07-05 21:23 | 1890.879 | 7 | 6 | -2.599731 | 3.086036 | 10.0348 | 11.22685 | 34.7331 | 34.72597 | -0.0001609281 | 0.02529793 | 0 | 0 | 0 | 7_8_13_1C_Cycle | -0.004048347 | 0.02166456 | 0 | -5.351457 | 0 | TRUE | -5.351457 | -5.561366
64 | 1109 | 32654.58 | 2013-07-05 21:23 | 1920.895 | 7 | 6 | -2.599551 | 3.082312 | 10.0348 | 11.24853 | 34.7331 | 34.79286 | -9.65294e-05 | 0.02529793 | 0 | 0 | 0 | 7_8_13_1C_Cycle | -0.003724337 | 0.02168712 | 0 | -5.823082 | 0 | TRUE | -5.823082 | -5.462828
65 | 1110 | 32684.59 | 2013-07-05 21:24 | 1950.909 | 7 | 6 | -2.599731 | 3.078101 | 10.0348 | 11.2702 | 34.7331 | 34.85959 | -0.0001291036 | 0.02529793 | 0 | 0 | 0 | 7_8_13_1C_Cycle | -0.004210234 | 0.02166457 | 0 | -5.145692 | 0 | TRUE | -5.145692 | -5.408683
66 | 1111 | 32714.61 | 2013-07-05 21:24 | 1980.925 | 7 | 6 | -2.599551 | 3.074053 | 10.0348 | 11.29188 | 34.7331 | 34.9263 | -0.0001609273 | 0.02529793 | 0 | 0 | 0 | 7_8_13_1C_Cycle | -0.004048347 | 0.02168712 | 0 | -5.35703 | 0 | TRUE | -5.35703 | -5.246801
67 | 1112 | 32744.63 | 2013-07-05 21:25 | 2010.941 | 7 | 6 | -2.599731 | 3.069681 | 10.0348 | 11.31356 | 34.7331 | 34.99289 | -0.0001614325 | 0.02529793 | 0 | 0 | 0 | 7_8_13_1C_Cycle | -0.004372358 | 0.02167573 | 0 | -4.957445 | 0 | TRUE | -4.957445 | -5.053805
68 | 1113 | 32774.64 | 2013-07-05 21:25 | 2040.956 | 7 | 6 | -2.599731 | 3.065309 | 10.0348 | 11.33522 | 34.7331 | 35.05934 | -0.000129159 | 0.02529793 | 0 | 0 | 0 | 7_8_13_1C_Cycle | -0.00437212 | 0.02166444 | 0 | -4.955133 | 0 | TRUE | -4.955133 | -4.773894
69 | 1114 | 32804.66 | 2013-07-05 21:26 | 2070.972 | 7 | 6 | -2.599911 | 3.060451 | 10.0348 | 11.35691 | 34.7331 | 35.12577 | -0.0001609314 | 0.02529793 | 0 | 0 | 0 | 7_8_13_1C_Cycle | -0.004858017 | 0.0216872 | 0 | -4.464209 | 0 | TRUE | -4.464209 | -4.531273
70 | 1115 | 32834.67 | 2013-07-05 21:26 | 2100.987 | 7 | 6 | -2.599911 | 3.055107 | 10.0348 | 11.37859 | 34.7331 | 35.19205 | -0.000226028 | 0.02529793 | 0 | 0 | 0 | 7_8_13_1C_Cycle | -0.005343914 | 0.02167586 | 0 | -4.056176 | 0 | TRUE | -4.056176 | -4.155844
71 | 1116 | 32864.69 | 2013-07-05 21:27 | 2131.002 | 7 | 6 | -2.599731 | 3.049601 | 10.0348 | 11.40025 | 34.7331 | 35.25818 | -0.0001937488 | 0.02529793 | 0 | 0 | 0 | 7_8_13_1C_Cycle | -0.0055058 | 0.02166458 | 0 | -3.934864 | 0 | TRUE | -3.934864 | -3.797608
72 | 1117 | 32894.7 | 2013-07-05 21:27 | 2161.018 | 7 | 6 | -2.599731 | 3.043123 | 10.0348 | 11.42194 | 34.7331 | 35.32425 | -0.0002591128 | 0.02529793 | 0 | 0 | 0 | 7_8_13_1C_Cycle | -0.006477356 | 0.02168706 | 0 | -3.348135 | 0 | TRUE | -3.348135 | -3.403379
73 | 1118 | 32924.72 | 2013-07-05 21:28 | 2191.034 | 7 | 6 | -2.599731 | 3.035999 | 10.0348 | 11.44361 | 34.7331 | 35.39014 | -0.0002590635 | 0.02529793 | 0 | 0 | 0 | 7_8_13_1C_Cycle | -0.007124901 | 0.02167591 | 0 | -3.042275 | 0 | TRUE | -3.042275 | -3.051841
74 | 1119 | 32954.73 | 2013-07-05 21:28 | 2221.048 | 7 | 6 | -2.599911 | 3.027902 | 10.0348 | 11.46528 | 34.7331 | 35.45583 | -0.0003238352 | 0.02529793 | 0 | 0 | 0 | 7_8_13_1C_Cycle | -0.008096695 | 0.02166453 | 0 | -2.675725 | 0 | TRUE | -2.675725 | -2.695679
75 | 1120 | 32984.75 | 2013-07-05 21:29 | 2251.064 | 7 | 6 | -2.599551 | 3.018833 | 10.0348 | 11.48697 | 34.7331 | 35.5214 | -0.0002896802 | 0.02529793 | 0 | 0 | 0 | 7_8_13_1C_Cycle | -0.009068489 | 0.02168704 | 0 | -2.391472 | 0 | TRUE | -2.391472 | -2.343018
76 | 1121 | 33014.76 | 2013-07-05 21:29 | 2281.08 | 7 | 6 | -2.599731 | 3.008146 | 10.0348 | 11.50864 | 34.7331 | 35.58672 | -0.0003886305 | 0.02529793 | 0 | 0 | 0 | 7_8_13_1C_Cycle | -0.01068759 | 0.02167587 | 0 | -2.028135 | 0 | TRUE | -2.028135 | -2.07437
77 | 1122 | 33044.78 | 2013-07-05 21:30 | 2311.095 | 7 | 6 | -2.599731 | 2.996163 | 10.0348 | 11.53031 | 34.7331 | 35.65176 | -0.0004506198 | 0.02529793 | 0 | 0 | 0 | 7_8_13_1C_Cycle | -0.01198316 | 0.02166463 | 0 | -1.807923 | 0 | TRUE | -1.807923 | -1.810501
78 | 1123 | 33074.8 | 2013-07-05 21:30 | 2341.111 | 7 | 6 | -2.599731 | 2.98256 | 10.0348 | 11.55199 | 34.7331 | 35.71659 | -0.0004827801 | 0.02529793 | 0 | 0 | 0 | 7_8_13_1C_Cycle | -0.01360226 | 0.02168715 | 0 | -1.594379 | 0 | TRUE | -1.594379 | -1.590855
79 | 1124 | 33104.81 | 2013-07-05 21:31 | 2371.126 | 7 | 6 | -2.599731 | 2.967177 | 10.0348 | 11.57367 | 34.7331 | 35.78108 | -0.0005488627 | 0.02529793 | 0 | 0 | 0 | 7_8_13_1C_Cycle | -0.01538372 | 0.02167559 | 0 | -1.408995 | 0 | TRUE | -1.408995 | -1.397633
80 | 1125 | 33134.83 | 2013-07-05 21:31 | 2401.142 | 7 | 6 | -2.599911 | 2.949526 | 10.0348 | 11.59535 | 34.7331 | 35.84521 | -0.0006437174 | 0.02529793 | 0 | 0 | 0 | 7_8_13_1C_Cycle | -0.01765084 | 0.0216759 | 0 | -1.228038 | 0 | TRUE | -1.228038 | -1.239455
81 | 1126 | 33164.84 | 2013-07-05 21:32 | 2431.157 | 7 | 6 | -2.599731 | 2.92977 | 10.0348 | 11.61702 | 34.7331 | 35.90893 | -0.0006800945 | 0.02529793 | 0 | 0 | 0 | 7_8_13_1C_Cycle | -0.01975608 | 0.02167581 | 0 | -1.097171 | 0 | TRUE | -1.097171 | -1.087994
82 | 1127 | 33194.86 | 2013-07-05 21:32 | 2461.173 | 7 | 6 | -2.599731 | 2.906937 | 10.0348 | 11.6387 | 34.7331 | 35.9722 | -0.0008071533 | 0.02529793 | 0 | 0 | 0 | 7_8_13_1C_Cycle | -0.02283263 | 0.02167582 | 0 | -0.9493352 | 0 | TRUE | -0.9493352 | -0.952276
83 | 1128 | 33224.87 | 2013-07-05 21:33 | 2491.188 | 7 | 6 | -2.599731 | 2.880866 | 10.0348 | 11.66036 | 34.7331 | 36.0349 | -0.0009011676 | 0.02529793 | 0 | 0 | 0 | 7_8_13_1C_Cycle | -0.02607131 | 0.02166456 | 0 | -0.8309734 | 0 | TRUE | -0.8309734 | -0.8287274
84 | 1129 | 33254.87 | 2013-07-05 21:33 | 2521.188 | 7 | 6 | -2.599911 | 2.850584 | 10.0348 | 11.68204 | 34.7331 | 36.09702 | -0.001097779 | 0.02529793 | 0 | 0 | 0 | 7_8_13_1C_Cycle | -0.03028178 | 0.02167563 | 0 | -0.7157976 | 0 | TRUE | -0.7157976 | -0.7156451
85 | 1130 | 33284.89 | 2013-07-05 21:34 | 2551.203 | 7 | 6 | -2.599731 | 2.814797 | 10.0348 | 11.70371 | 34.7331 | 36.15844 | -0.001319617 | 0.02529793 | 0 | 0 | 0 | 7_8_13_1C_Cycle | -0.03578734 | 0.02167599 | 0 | -0.6056887 | 0 | TRUE | -0.6056887 | -0.6074341
86 | 1131 | 33314.9 | 2013-07-05 21:34 | 2581.219 | 7 | 6 | -2.599731 | 2.772208 | 10.0348 | 11.72539 | 34.7331 | 36.21901 | -0.001582009 | 0.02529793 | 0 | 0 | 0 | 7_8_13_1C_Cycle | -0.04258871 | 0.02167575 | 0 | -0.5089552 | 0 | TRUE | -0.5089552 | -0.5086408
87 | 1132 | 33344.92 | 2013-07-05 21:35 | 2611.234 | 7 | 6 | -2.599731 | 2.719579 | 10.0348 | 11.74706 | 34.7331 | 36.27855 | -0.001969477 | 0.02529793 | 0 | 0 | 0 | 7_8_13_1C_Cycle | -0.05262852 | 0.02167575 | 0 | -0.4118632 | 0 | TRUE | -0.4118632 | -0.4100375
88 | 1133 | 33374.93 | 2013-07-05 21:35 | 2641.25 | 7 | 6 | -2.599731 | 2.651729 | 10.0348 | 11.76874 | 34.7331 | 36.3368 | -0.002299452 | 0.02529793 | 0 | 0 | 0 | 7_8_13_1C_Cycle | -0.06785011 | 0.02167587 | 0 | -0.3194669 | 0 | TRUE | -0.3194669 | -0.316178
89 | 1134 | 33404.95 | 2013-07-05 21:36 | 2671.265 | 7 | 6 | -2.599731 | 2.555864 | 10.0348 | 11.79042 | 34.7331 | 36.39331 | -0.003465366 | 0.02529793 | 0 | 0 | 0 | 7_8_13_1C_Cycle | -0.09586501 | 0.02167578 | 0 | -0.2261073 | 0 | TRUE | -0.2261073 | -0.2254036
90 | 1135 | 33434.96 | 2013-07-05 21:36 | 2701.281 | 7 | 6 | -2.599731 | 2.388425 | 10.0348 | 11.81209 | 34.7331 | 36.44712 | -0.006833601 | 0.02529793 | 0 | 0 | 0 | 7_8_13_1C_Cycle | -0.1674397 | 0.02167576 | 0 | -0.1294541 | 0 | TRUE | -0.1294541 | -0.1370585
91 | 1136 | 33464.18 | 2013-07-05 21:37 | 2730.499 | 7 | 6 | -2.599551 | 1.999459 | 10.0348 | 11.83319 | 34.7331 | 36.494 | -0.01622577 | 0.02529793 | 0 | 0 | 0 | 7_8_13_1C_Cycle | -0.3889654 | 0.02110036 | 0 | -0.05424739 | 0 | TRUE | -0.05424739 | -0.05048721
92 | 1142 | 33614.25 | 2013-07-05 21:39 | 30.0154 | 10 | 6 | 2.599744 | 2.921349 | 10.05647 | 11.83319 | 34.79443 | 36.494 | 0.004080725 | 0.04989315 | 0 | 0 | 0 | 7_8_13_1C_Cycle | 0.3635418 | 0 | 0.02167647 | 0 | 0.05962579 |  | 0.05962579 | 0.06378936
93 | 1143 | 33644.26 | 2013-07-05 21:40 | 60.03086 | 10 | 6 | 2.599744 | 3.022882 | 10.07815 | 11.83319 | 34.85894 | 36.494 | 0.00252614 | 0.04989315 | 0 | 0 | 0 | 7_8_13_1C_Cycle | 0.1015325 | 0 | 0.02167653 | 0 | 0.2134936 | TRUE | 0.2134936 | 0.2034263
94 | 1144 | 33674.28 | 2013-07-05 21:40 | 90.04615 | 10 | 6 | 2.600105 | 3.09138 | 10.09981 | 11.83319 | 34.92521 | 36.494 | 0.001781273 | 0.04989315 | 0 | 0 | 0 | 7_8_13_1C_Cycle | 0.06849813 | 0 | 0.02166504 | 0 | 0.3162865 | TRUE | 0.3162865 | 0.3190377
95 | 1145 | 33704.29 | 2013-07-05 21:41 | 120.0618 | 10 | 6 | 2.599924 | 3.144008 | 10.1215 | 11.83319 | 34.99285 | 36.494 | 0.001425028 | 0.04989315 | 0 | 0 | 0 | 7_8_13_1C_Cycle | 0.05262852 | 0 | 0.02168827 | 0 | 0.4121011 | TRUE | 0.4121011 | 0.4188543
96 | 1146 | 33734.31 | 2013-07-05 21:41 | 150.0773 | 10 | 6 | 2.599744 | 3.186435 | 10.14318 | 11.83319 | 35.06148 | 36.494 | 0.001291408 | 0.04989315 | 0 | 0 | 0 | 7_8_13_1C_Cycle | 0.04242682 | 0 | 0.02167673 | 0 | 0.5109205 | TRUE | 0.5109205 | 0.5111071
97 | 1147 | 33764.32 | 2013-07-05 21:42 | 180.0921 | 10 | 6 | 2.599744 | 3.222061 | 10.16484 | 11.83319 | 35.13091 | 36.494 | 0.001097706 | 0.04989315 | 0 | 0 | 0 | 7_8_13_1C_Cycle | 0.03562546 | 0 | 0.02166506 | 0 | 0.6081342 | TRUE | 0.6081342 | 0.5822401
98 | 1148 | 33794.34 | 2013-07-05 21:42 | 210.108 | 10 | 6 | 2.599924 | 3.252666 | 10.18653 | 11.83319 | 35.20113 | 36.494 | 0.0009656004 | 0.04989315 | 0 | 0 | 0 | 7_8_13_1C_Cycle | 0.03060532 | 0 | 0.02168723 | 0 | 0.7086099 | TRUE | 0.7086099 | 0.6139556
99 | 1149 | 33824.35 | 2013-07-05 21:43 | 240.1231 | 10 | 6 | 2.599924 | 3.279061 | 10.2082 | 11.83319 | 35.27189 | 36.494 | 0.0008368241 | 0.04989315 | 0 | 0 | 0 | 7_8_13_1C_Cycle | 0.02639532 | 0 | 0.02166518 | 0 | 0.8207964 | TRUE | 0.8207964 | 0.7259105
100 | 1150 | 33854.35 | 2013-07-05 21:43 | 270.1233 | 10 | 6 | 2.599924 | 3.301408 | 10.22987 | 11.83319 | 35.34322 | 36.494 | 0.0006801084 | 0.04989315 | 0 | 0 | 0 | 7_8_13_1C_Cycle | 0.02234697 | 0 | 0.02167671 | 0 | 0.9700067 | TRUE | 0.9700067 | 1.103157
101 | 1151 | 33884.37 | 2013-07-05 21:44 | 300.1382 | 10 | 6 | 2.599924 | 3.317116 | 10.25145 | 11.83319 | 35.41464 | 36.494 | 0.0004183927 | 0.04989315 | 0 | 0 | 0 | 7_8_13_1C_Cycle | 0.01570749 | 0 | 0.02157524 | 0 | 1.373564 | TRUE | 1.373564 | 1.782698
102 | 1152 | 33914.37 | 2013-07-05 21:44 | 330.1387 | 10 | 6 | 2.599924 | 3.325698 | 10.27321 | 11.83319 | 35.48694 | 36.494 | 0.0002253303 | 0.04989315 | 0 | 0 | 0 | 7_8_13_1C_Cycle | 0.008582592 | 0 | 0.02176707 | 0 | 2.536188 | TRUE | 2.536188 | 2.689235
103 | 1153 | 33944.39 | 2013-07-05 21:45 | 360.1542 | 10 | 6 | 2.599924 | 3.331204 | 10.29489 | 11.83319 | 35.5591 | 36.494 | 0.000129555 | 0.04989315 | 0 | 0 | 0 | 7_8_13_1C_Cycle | 0.0055058 | 0 | 0.02167675 | 0 | 3.937075 | TRUE | 3.937075 | 3.645216
104 | 1154 | 33974.4 | 2013-07-05 21:45 | 390.1692 | 10 | 6 | 2.599924 | 3.335738 | 10.31656 | 11.83319 | 35.63132 | 36.494 | 0.0001619299 | 0.04989315 | 0 | 0 | 0 | 7_8_13_1C_Cycle | 0.004534006 | 0 | 0.02166551 | 0 | 4.778447 | TRUE | 4.778447 | 4.499002
105 | 1155 | 34004.42 | 2013-07-05 21:46 | 420.1851 | 10 | 6 | 2.599924 | 3.339948 | 10.33825 | 11.83319 | 35.70371 | 36.494 | 0.0001291035 | 0.04989315 | 0 | 0 | 0 | 7_8_13_1C_Cycle | 0.004210234 | 0 | 0.021688 | 0 | 5.151259 | TRUE | 5.151259 | 5.079713
106 | 1156 | 34034.43 | 2013-07-05 21:46 | 450.2005 | 10 | 6 | 2.599744 | 3.344159 | 10.35992 | 11.83319 | 35.77615 | 36.494 | 0.0001937528 | 0.04989315 | 0 | 0 | 0 | 7_8_13_1C_Cycle | 0.004210472 | 0 | 0.0216767 | 0 | 5.148281 | TRUE | 5.148281 | 5.219487
107 | 1157 | 34064.45 | 2013-07-05 21:47 | 480.2159 | 10 | 6 | 2.599744 | 3.348369 | 10.3816 | 11.83319 | 35.84869 | 36.494 | 0.00016093 | 0.04989315 | 0 | 0 | 0 | 7_8_13_1C_Cycle | 0.004210234 | 0 | 0.02167673 | 0 | 5.148582 | TRUE | 5.148582 | 5.141522
108 | 1158 | 34094.46 | 2013-07-05 21:47 | 510.231 | 10 | 6 | 2.599744 | 3.352741 | 10.40326 | 11.83319 | 35.92128 | 36.494 | 9.713077e-05 | 0.04989315 | 0 | 0 | 0 | 7_8_13_1C_Cycle | 0.00437212 | 0 | 0.02166557 | 0 | 4.955392 | TRUE | 4.955392 | 4.937712
109 | 1159 | 34124.46 | 2013-07-05 21:48 | 540.2311 | 10 | 6 | 2.600105 | 3.357437 | 10.42494 | 11.83319 | 35.99401 | 36.494 | 0.0001291571 | 0.04989315 | 0 | 0 | 0 | 7_8_13_1C_Cycle | 0.004696131 | 0 | 0.02167639 | 0 | 4.615797 | TRUE | 4.615797 | 4.77569
110 | 1160 | 34154.48 | 2013-07-05 21:48 | 570.2462 | 10 | 6 | 2.599564 | 3.361972 | 10.44661 | 11.83319 | 36.06679 | 36.494 | 9.657723e-05 | 0.04989315 | 0 | 0 | 0 | 7_8_13_1C_Cycle | 0.004534245 | 0 | 0.02166472 | 0 | 4.778022 | TRUE | 4.778022 | 4.669433
111 | 1161 | 34184.48 | 2013-07-05 21:49 | 600.2465 | 10 | 6 | 2.599744 | 3.36683 | 10.46828 | 11.83319 | 36.13972 | 36.494 | 0.0001295566 | 0.04989315 | 0 | 0 | 0 | 7_8_13_1C_Cycle | 0.004858017 | 0 | 0.02167606 | 0 | 4.461915 | TRUE | 4.461915 | 4.625329
112 | 1162 | 34214.49 | 2013-07-05 21:49 | 630.262 | 10 | 6 | 2.599564 | 3.371364 | 10.48996 | 11.83319 | 36.21275 | 36.494 | 0.0001287533 | 0.04989315 | 0 | 0 | 0 | 7_8_13_1C_Cycle | 0.004534006 | 0 | 0.02167601 | 0 | 4.780764 | TRUE | 4.780764 | 4.659036
113 | 1163 | 34244.51 | 2013-07-05 21:50 | 660.2772 | 10 | 6 | 2.599924 | 3.375898 | 10.51163 | 11.83319 | 36.28588 | 36.494 | 0.0001614378 | 0.04989315 | 0 | 0 | 0 | 7_8_13_1C_Cycle | 0.004534245 | 0 | 0.02167619 | 0 | 4.780552 | TRUE | 4.780552 | 4.798022
114 | 1164 | 34274.51 | 2013-07-05 21:50 | 690.2772 | 10 | 6 | 2.599924 | 3.38027 | 10.5333 | 11.83319 | 36.35907 | 36.494 | 0.0001609306 | 0.04989315 | 0 | 0 | 0 | 7_8_13_1C_Cycle | 0.00437212 | 0 | 0.02166589 | 0 | 4.955466 | TRUE | 4.955466 | 5.037239
115 | 1165 | 34304.52 | 2013-07-05 21:51 | 720.2922 | 10 | 6 | 2.600105 | 3.38448 | 10.55497 | 11.83319 | 36.43235 | 36.494 | 0.0001609299 | 0.04989315 | 0 | 0 | 0 | 7_8_13_1C_Cycle | 0.004210234 | 0 | 0.02166584 | 0 | 5.145994 | TRUE | 5.145994 | 5.194984
116 | 1166 | 34334.52 | 2013-07-05 21:51 | 750.2924 | 10 | 6 | 2.599744 | 3.388367 | 10.57664 | 11.83319 | 36.50576 | 36.494 | 9.683162e-05 | 0.04989315 | 0 | 0 | 0 | 7_8_13_1C_Cycle | 0.003886461 | 0 | 0.02167701 | 0 | 5.577569 | TRUE | 5.577569 | 5.361748
117 | 1167 | 34364.54 | 2013-07-05 21:52 | 780.308 | 10 | 6 | 2.599744 | 3.392091 | 10.59832 | 11.83319 | 36.57925 | 36.494 | 6.439996e-05 | 0.04989315 | 0 | 0 | 0 | 7_8_13_1C_Cycle | 0.003724575 | 0 | 0.02167718 | 0 | 5.820041 | TRUE | 5.820041 | 5.649388
118 | 1168 | 34394.55 | 2013-07-05 21:52 | 810.3229 | 10 | 6 | 2.599924 | 3.39614 | 10.61999 | 11.83319 | 36.65279 | 36.494 | 0.0001287523 | 0.04989315 | 0 | 0 | 0 | 7_8_13_1C_Cycle | 0.004048347 | 0 | 0.02166593 | 0 | 5.351796 | TRUE | 5.351796 | 5.880648
119 | 1169 | 34424.57 | 2013-07-05 21:53 | 840.3388 | 10 | 6 | 2.599744 | 3.39954 | 10.64167 | 11.83319 | 36.72649 | 36.494 | 0.0001609308 | 0.04989315 | 0 | 0 | 0 | 7_8_13_1C_Cycle | 0.003400564 | 0 | 0.02168833 | 0 | 6.377861 | TRUE | 6.377861 | 6.06672
120 | 1170 | 34454.59 | 2013-07-05 21:53 | 870.3539 | 10 | 6 | 2.599744 | 3.402779 | 10.66334 | 11.83319 | 36.80018 | 36.494 | 9.657755e-05 | 0.04989315 | 0 | 0 | 0 | 7_8_13_1C_Cycle | 0.003238678 | 0 | 0.02166578 | 0 | 6.689699 | TRUE | 6.689699 | 6.499338
121 | 1171 | 34484.6 | 2013-07-05 21:54 | 900.3698 | 10 | 6 | 2.599924 | 3.406018 | 10.68503 | 11.83319 | 36.87401 | 36.494 | 0.0001291491 | 0.04989315 | 0 | 0 | 0 | 7_8_13_1C_Cycle | 0.003238678 | 0 | 0.02168845 | 0 | 6.696697 | TRUE | 6.696697 | 6.99657
122 | 1172 | 34514.62 | 2013-07-05 21:54 | 930.3853 | 10 | 6 | 2.599924 | 3.408932 | 10.70671 | 11.83319 | 36.94787 | 36.494 | 0.0001619335 | 0.04989315 | 0 | 0 | 0 | 7_8_13_1C_Cycle | 0.002914906 | 0 | 0.02167708 | 0 | 7.436633 | TRUE | 7.436633 | 7.696391
123 | 1173 | 34544.63 | 2013-07-05 21:55 | 960.4005 | 10 | 6 | 2.599744 | 3.411361 | 10.72838 | 11.83319 | 37.02179 | 36.494 | 6.460338e-05 | 0.04989315 | 0 | 0 | 0 | 7_8_13_1C_Cycle | 0.002429008 | 0 | 0.02167693 | 0 | 8.924187 | TRUE | 8.924187 | 8.460659
124 | 1174 | 34574.65 | 2013-07-05 21:55 | 990.4161 | 10 | 6 | 2.599924 | 3.41379 | 10.75006 | 11.83319 | 37.09577 | 36.494 | 0.0001287522 | 0.04989315 | 0 | 0 | 0 | 7_8_13_1C_Cycle | 0.002429008 | 0 | 0.02167719 | 0 | 8.924295 | TRUE | 8.924295 | 9.278466
125 | 1175 | 34604.66 | 2013-07-05 21:56 | 1020.431 | 10 | 6 | 2.599924 | 3.415895 | 10.77172 | 11.83319 | 37.16975 | 36.494 | 6.435321e-05 | 0.04989315 | 0 | 0 | 0 | 7_8_13_1C_Cycle | 0.002104998 | 0 | 0.02166582 | 0 | 10.29256 | TRUE | 10.29256 | 9.940454
126 | 1176 | 34634.68 | 2013-07-05 21:56 | 1050.447 | 10 | 6 | 2.599924 | 3.417839 | 10.79341 | 11.83319 | 37.24386 | 36.494 | 3.222347e-05 | 0.04989315 | 0 | 0 | 0 | 7_8_13_1C_Cycle | 0.00194335 | 0 | 0.02168841 | 0 | 11.16032 | TRUE | 11.16032 | 10.83917
127 | 1177 | 34664.69 | 2013-07-05 21:57 | 1080.462 | 10 | 6 | 2.599924 | 3.419782 | 10.81508 | 11.83319 | 37.31794 | 36.494 | 6.435251e-05 | 0.04989315 | 0 | 0 | 0 | 7_8_13_1C_Cycle | 0.001943111 | 0 | 0.02166581 | 0 | 11.15006 | TRUE | 11.15006 | 12.07402
128 | 1178 | 34694.69 | 2013-07-05 21:57 | 1110.462 | 10 | 6 | 2.599924 | 3.421563 | 10.83676 | 11.83319 | 37.39209 | 36.494 | 3.22776e-05 | 0.04989315 | 0 | 0 | 0 | 7_8_13_1C_Cycle | 0.001781225 | 0 | 0.02167704 | 0 | 12.16974 | TRUE | 12.16974 | 12.78468
129 | 1179 | 34724.71 | 2013-07-05 21:58 | 1140.478 | 10 | 6 | 2.599744 | 3.423021 | 10.85843 | 11.83319 | 37.46627 | 36.494 | 3.217622e-05 | 0.04989315 | 0 | 0 | 0 | 7_8_13_1C_Cycle | 0.001457453 | 0 | 0.02167718 | 0 | 14.87333 | TRUE | 14.87333 | 13.34575
130 | 1180 | 34754.72 | 2013-07-05 21:58 | 1170.493 | 10 | 6 | 2.599744 | 3.424478 | 10.8801 | 11.83319 | 37.54046 | 36.494 | 0 | 0.04989315 | 0 | 0 | 0 | 7_8_13_1C_Cycle | 0.001457453 | 0 | 0.02166584 | 0 | 14.86555 | TRUE | 14.86555 | 13.73014
131 | 1181 | 34784.74 | 2013-07-05 21:59 | 1200.509 | 10 | 6 | 2.600105 | 3.426259 | 10.90179 | 11.83319 | 37.61475 | 36.494 | 3.217654e-05 | 0.04989315 | 0 | 0 | 0 | 7_8_13_1C_Cycle | 0.001781225 | 0 | 0.02168832 | 0 | 12.17607 | TRUE | 12.17607 | 14.46408
132 | 1182 | 34814.75 | 2013-07-05 21:59 | 1230.524 | 10 | 6 | 2.599924 | 3.427717 | 10.92345 | 11.83319 | 37.68899 | 36.494 | 6.480214e-05 | 0.04989315 | 0 | 0 | 0 | 7_8_13_1C_Cycle | 0.001457453 | 0 | 0.02166585 | 0 | 14.86556 | TRUE | 14.86556 | 14.40938
133 | 1183 | 34844.77 | 2013-07-05 22:00 | 1260.54 | 10 | 6 | 2.599924 | 3.429174 | 10.94514 | 11.83319 | 37.76335 | 36.494 | 9.717851e-05 | 0.04989315 | 0 | 0 | 0 | 7_8_13_1C_Cycle | 0.001457453 | 0 | 0.02168837 | 0 | 14.88101 | TRUE | 14.88101 | 15.10619
134 | 1184 | 34874.79 | 2013-07-05 22:00 | 1290.554 | 10 | 6 | 2.599924 | 3.43047 | 10.96676 | 11.83319 | 37.8375 | 36.494 | 6.455045e-05 | 0.04989315 | 0 | 0 | 0 | 7_8_13_1C_Cycle | 0.001295328 | 0 | 0.02162073 | 0 | 16.69131 | TRUE | 16.69131 | 15.90064
135 | 1185 | 34904.79 | 2013-07-05 22:01 | 1320.555 | 10 | 6 | 2.600105 | 3.431927 | 10.98848 | 11.83319 | 37.91204 | 36.494 | 6.455038e-05 | 0.04989315 | 0 | 0 | 0 | 7_8_13_1C_Cycle | 0.001457453 | 0 | 0.02172223 | 0 | 14.90424 | TRUE | 14.90424 | 16.67889
136 | 1186 | 34934.8 | 2013-07-05 22:01 | 1350.57 | 10 | 6 | 2.599924 | 3.43306 | 11.01016 | 11.83319 | 37.98644 | 36.494 | 0 | 0.04989315 | 0 | 0 | 0 | 7_8_13_1C_Cycle | 0.001133442 | 0 | 0.02167693 | 0 | 19.12487 | TRUE | 19.12487 | 16.18244
137 | 1187 | 34964.8 | 2013-07-05 22:02 | 1380.57 | 10 | 6 | 2.599744 | 3.434518 | 11.03183 | 11.83319 | 38.06084 | 36.494 | 3.217582e-05 | 0.04989315 | 0 | 0 | 0 | 7_8_13_1C_Cycle | 0.001457453 | 0 | 0.02166598 | 0 | 14.86565 | TRUE | 14.86565 | 15.72778
138 | 1188 | 34994.82 | 2013-07-05 22:02 | 1410.585 | 10 | 6 | 2.599924 | 3.435975 | 11.05349 | 11.83319 | 38.13527 | 36.494 | 3.227502e-05 | 0.04989315 | 0 | 0 | 0 | 7_8_13_1C_Cycle | 0.001457453 | 0 | 0.02166583 | 0 | 14.86555 | TRUE | 14.86555 | 15.32244
139 | 1189 | 35024.83 | 2013-07-05 22:03 | 1440.601 | 10 | 6 | 2.600105 | 3.437595 | 11.07518 | 11.83319 | 38.20981 | 36.494 | 3.217775e-05 | 0.04989315 | 0 | 0 | 0 | 7_8_13_1C_Cycle | 0.001619339 | 0 | 0.02168827 | 0 | 13.39329 | TRUE | 13.39329 | 14.71721
140 | 1190 | 35054.83 | 2013-07-05 22:03 | 1470.601 | 10 | 6 | 2.599744 | 3.439052 | 11.09685 | 11.83319 | 38.28431 | 36.494 | 3.237713e-05 | 0.04989315 | 0 | 0 | 0 | 7_8_13_1C_Cycle | 0.001457453 | 0 | 0.02166599 | 0 | 14.86566 | TRUE | 14.86566 | 13.58941
141 | 1191 | 35084.85 | 2013-07-05 22:04 | 1500.616 | 10 | 6 | 2.599924 | 3.44051 | 11.11852 | 11.83319 | 38.35887 | 36.494 | 3.242431e-05 | 0.04989315 | 0 | 0 | 0 | 7_8_13_1C_Cycle | 0.001457453 | 0 | 0.02167712 | 0 | 14.87329 | TRUE | 14.87329 | 14.07608
142 | 1192 | 35114.86 | 2013-07-05 22:04 | 1530.632 | 10 | 6 | 2.599924 | 3.442291 | 11.1402 | 11.83319 | 38.43347 | 36.494 | 9.657789e-05 | 0.04989315 | 0 | 0 | 0 | 7_8_13_1C_Cycle | 0.001781225 | 0 | 0.0216771 | 0 | 12.16977 | TRUE | 12.16977 | 13.85788
143 | 1193 | 35144.88 | 2013-07-05 22:05 | 1560.647 | 10 | 6 | 2.599924 | 3.44391 | 11.16187 | 11.83319 | 38.50807 | 36.494 | 6.455135e-05 | 0.04989315 | 0 | 0 | 0 | 7_8_13_1C_Cycle | 0.001619339 | 0 | 0.02166583 | 0 | 13.37943 | TRUE | 13.37943 | 13.38809
144 | 1194 | 35174.89 | 2013-07-05 22:05 | 1590.663 | 10 | 6 | 2.599924 | 3.445368 | 11.18356 | 11.83319 | 38.58278 | 36.494 | 0 | 0.04989315 | 0 | 0 | 0 | 7_8_13_1C_Cycle | 0.001457453 | 0 | 0.02168836 | 0 | 14.88101 | TRUE | 14.88101 | 12.82507
145 | 1195 | 35204.91 | 2013-07-05 22:06 | 1620.678 | 10 | 6 | 2.599924 | 3.447311 | 11.20523 | 11.83319 | 38.65748 | 36.494 | 6.435355e-05 | 0.04989315 | 0 | 0 | 0 | 7_8_13_1C_Cycle | 0.001943111 | 0 | 0.02167706 | 0 | 11.15585 | TRUE | 11.15585 | 12.38722
146 | 1196 | 35234.91 | 2013-07-05 22:06 | 1650.678 | 10 | 6 | 2.599924 | 3.449254 | 11.2269 | 11.83319 | 38.73219 | 36.494 | 6.480178e-05 | 0.04989315 | 0 | 0 | 0 | 7_8_13_1C_Cycle | 0.00194335 | 0 | 0.02166595 | 0 | 11.14876 | TRUE | 11.14876 | 11.96575
147 | 1197 | 35264.92 | 2013-07-05 22:07 | 1680.693 | 10 | 6 | 2.599744 | 3.451035 | 11.24858 | 11.83319 | 38.80698 | 36.494 | 6.459904e-05 | 0.04989315 | 0 | 0 | 0 | 7_8_13_1C_Cycle | 0.001781225 | 0 | 0.02167654 | 0 | 12.16945 | TRUE | 12.16945 | 11.0719
148 | 1198 | 35294.94 | 2013-07-05 22:07 | 1710.709 | 10 | 6 | 2.599924 | 3.45314 | 11.27024 | 11.83319 | 38.88177 | 36.494 | 3.22763e-05 | 0.04989315 | 0 | 0 | 0 | 7_8_13_1C_Cycle | 0.002104998 | 0 | 0.02166496 | 0 | 10.29216 | TRUE | 10.29216 | 10.35397
149 | 1199 | 35324.96 | 2013-07-05 22:08 | 1740.724 | 10 | 6 | 2.599744 | 3.455407 | 11.29193 | 11.83319 | 38.95669 | 36.494 | 6.435301e-05 | 0.04989315 | 0 | 0 | 0 | 7_8_13_1C_Cycle | 0.002267122 | 0 | 0.02168757 | 0 | 9.566122 | TRUE | 9.566122 | 10.02345
150 | 1200 | 35354.97 | 2013-07-05 22:08 | 1770.739 | 10 | 6 | 2.599924 | 3.457675 | 11.31359 | 11.83319 | 39.03158 | 36.494 | 3.217658e-05 | 0.04989315 | 0 | 0 | 0 | 7_8_13_1C_Cycle | 0.002267122 | 0 | 0.02166505 | 0 | 9.556188 | TRUE | 9.556188 | 9.346945
151 | 1201 | 35384.99 | 2013-07-05 22:09 | 1800.755 | 10 | 6 | 2.599924 | 3.460104 | 11.33528 | 11.83319 | 39.1066 | 36.494 | 3.21764e-05 | 0.04989315 | 0 | 0 | 0 | 7_8_13_1C_Cycle | 0.002429008 | 0 | 0.0216884 | 0 | 8.928911 | TRUE | 8.928911 | 8.73645
152 | 1202 | 35415 | 2013-07-05 22:09 | 1830.771 | 10 | 6 | 2.599924 | 3.462856 | 11.35696 | 11.83319 | 39.18163 | 36.494 | 0.0001291129 | 0.04989315 | 0 | 0 | 0 | 7_8_13_1C_Cycle | 0.002752781 | 0 | 0.02167738 | 0 | 7.87472 | TRUE | 7.87472 | 8.459334
153 | 1203 | 35445.02 | 2013-07-05 22:10 | 1860.786 | 10 | 6 | 2.600105 | 3.465447 | 11.37864 | 11.83319 | 39.25672 | 36.494 | 9.717938e-05 | 0.04989315 | 0 | 0 | 0 | 7_8_13_1C_Cycle | 0.002591133 | 0 | 0.02167767 | 0 | 8.366095 | TRUE | 8.366095 | 8.101442
154 | 1204 | 35475.03 | 2013-07-05 22:10 | 1890.801 | 10 | 6 | 2.599924 | 3.4682 | 11.4003 | 11.83319 | 39.33184 | 36.494 | 9.687434e-05 | 0.04989315 | 0 | 0 | 0 | 7_8_13_1C_Cycle | 0.002752781 | 0 | 0.02166627 | 0 | 7.870683 | TRUE | 7.870683 | 7.5452
155 | 1205 | 35505.05 | 2013-07-05 22:11 | 1920.817 | 10 | 6 | 2.600105 | 3.471277 | 11.42199 | 11.83319 | 39.40709 | 36.494 | 9.717653e-05 | 0.04989315 | 0 | 0 | 0 | 7_8_13_1C_Cycle | 0.003076792 | 0 | 0.02168883 | 0 | 7.04917 | TRUE | 7.04917 | 7.166114
156 | 1206 | 35535.06 | 2013-07-05 22:11 | 1950.832 | 10 | 6 | 2.599924 | 3.474516 | 11.44367 | 11.83319 | 39.48238 | 36.494 | 9.657842e-05 | 0.04989315 | 0 | 0 | 0 | 7_8_13_1C_Cycle | 0.003238678 | 0 | 0.02167747 | 0 | 6.693308 | TRUE | 6.693308 | 6.756604
157 | 1207 | 35565.08 | 2013-07-05 22:12 | 1980.848 | 10 | 6 | 2.600285 | 3.47824 | 11.46534 | 11.83319 | 39.55769 | 36.494 | 0.0001287049 | 0.04989315 | 0 | 0 | 0 | 7_8_13_1C_Cycle | 0.003724337 | 0 | 0.02166638 | 0 | 5.817513 | TRUE | 5.817513 | 6.12276
158 | 1208 | 35595.08 | 2013-07-05 22:12 | 2010.848 | 10 | 6 | 2.600105 | 3.481803 | 11.48701 | 11.83319 | 39.63313 | 36.494 | 0.0001295562 | 0.04989315 | 0 | 0 | 0 | 7_8_13_1C_Cycle | 0.003562689 | 0 | 0.02167751 | 0 | 6.084592 | TRUE | 6.084592 | 5.650666
159 | 1209 | 35625.09 | 2013-07-05 22:13 | 2040.863 | 10 | 6 | 2.599924 | 3.486013 | 11.50868 | 11.83319 | 39.70862 | 36.494 | 0.0001291515 | 0.04989315 | 0 | 0 | 0 | 7_8_13_1C_Cycle | 0.004210234 | 0 | 0.02166631 | 0 | 5.146106 | TRUE | 5.146106 | 5.235006
160 | 1210 | 35655.11 | 2013-07-05 22:13 | 2070.879 | 10 | 6 | 2.600105 | 3.490709 | 11.53037 | 11.83319 | 39.78427 | 36.494 | 0.0001609281 | 0.04989315 | 0 | 0 | 0 | 7_8_13_1C_Cycle | 0.004696131 | 0 | 0.02168895 | 0 | 4.618472 | TRUE | 4.618472 | 4.778026
161 | 1211 | 35685.12 | 2013-07-05 22:14 | 2100.894 | 10 | 6 | 2.599924 | 3.495567 | 11.55203 | 11.83319 | 39.85996 | 36.494 | 0.0001943106 | 0.04989315 | 0 | 0 | 0 | 7_8_13_1C_Cycle | 0.004858017 | 0 | 0.02166634 | 0 | 4.459914 | TRUE | 4.459914 | 4.387398
162 | 1212 | 35715.14 | 2013-07-05 22:14 | 2130.91 | 10 | 6 | 2.600105 | 3.501073 | 11.57372 | 11.83319 | 39.93583 | 36.494 | 0.000226024 | 0.04989315 | 0 | 0 | 0 | 7_8_13_1C_Cycle | 0.0055058 | 0 | 0.02168887 | 0 | 3.939276 | TRUE | 3.939276 | 3.901037
163 | 1213 | 35745.16 | 2013-07-05 22:15 | 2160.925 | 10 | 6 | 2.599924 | 3.507226 | 11.59539 | 11.83319 | 40.01175 | 36.494 | 0.0002574571 | 0.04989315 | 0 | 0 | 0 | 7_8_13_1C_Cycle | 0.006153345 | 0 | 0.02166637 | 0 | 3.521072 | TRUE | 3.521072 | 3.576379
164 | 1214 | 35775.17 | 2013-07-05 22:15 | 2190.941 | 10 | 6 | 2.599924 | 3.513865 | 11.61708 | 11.83319 | 40.08789 | 36.494 | 0.0002252806 | 0.04989315 | 0 | 0 | 0 | 7_8_13_1C_Cycle | 0.006639242 | 0 | 0.02168896 | 0 | 3.266783 | TRUE | 3.266783 | 3.205732
165 | 1215 | 35805.19 | 2013-07-05 22:16 | 2220.956 | 10 | 6 | 2.599924 | 3.521638 | 11.63875 | 11.83319 | 40.16411 | 36.494 | 0.0002575059 | 0.04989315 | 0 | 0 | 0 | 7_8_13_1C_Cycle | 0.007772923 | 0 | 0.0216664 | 0 | 2.78742 | TRUE | 2.78742 | 2.826066
166 | 1216 | 35835.2 | 2013-07-05 22:16 | 2250.971 | 10 | 6 | 2.599924 | 3.530221 | 11.66043 | 11.83319 | 40.24058 | 36.494 | 0.0002896843 | 0.04989315 | 0 | 0 | 0 | 7_8_13_1C_Cycle | 0.008582592 | 0 | 0.02168898 | 0 | 2.52709 | TRUE | 2.52709 | 2.50247
167 | 1217 | 35865.22 | 2013-07-05 22:17 | 2280.987 | 10 | 6 | 2.599924 | 3.540261 | 11.68211 | 11.83319 | 40.31721 | 36.494 | 0.0003562431 | 0.04989315 | 0 | 0 | 0 | 7_8_13_1C_Cycle | 0.01003981 | 0 | 0.0216777 | 0 | 2.159175 | TRUE | 2.159175 | 2.19866
168 | 1218 | 35895.23 | 2013-07-05 22:17 | 2311.002 | 10 | 6 | 2.600105 | 3.551434 | 11.70379 | 11.83319 | 40.39408 | 36.494 | 0.0004197335 | 0.04989315 | 0 | 0 | 0 | 7_8_13_1C_Cycle | 0.01117349 | 0 | 0.02167781 | 0 | 1.940111 | TRUE | 1.940111 | 1.910356
169 | 1219 | 35925.25 | 2013-07-05 22:18 | 2341.017 | 10 | 6 | 2.600105 | 3.564551 | 11.72546 | 11.83319 | 40.47116 | 36.494 | 0.0004842836 | 0.04989315 | 0 | 0 | 0 | 7_8_13_1C_Cycle | 0.0131166 | 0 | 0.02166652 | 0 | 1.65184 | TRUE | 1.65184 | 1.67751
170 | 1220 | 35955.26 | 2013-07-05 22:18 | 2371.033 | 10 | 6 | 2.599924 | 3.579287 | 11.74715 | 11.83319 | 40.54863 | 36.494 | 0.0005149647 | 0.04989315 | 0 | 0 | 0 | 7_8_13_1C_Cycle | 0.01473594 | 0 | 0.02168907 | 0 | 1.471849 | TRUE | 1.471849 | 1.451657
171 | 1221 | 35985.28 | 2013-07-05 22:19 | 2401.048 | 10 | 6 | 2.600285 | 3.596614 | 11.76881 | 11.83319 | 40.62636 | 36.494 | 0.0006115416 | 0.04989315 | 0 | 0 | 0 | 7_8_13_1C_Cycle | 0.01732707 | 0 | 0.02166647 | 0 | 1.25044 | TRUE | 1.25044 | 1.260882
172 | 1222 | 36015.28 | 2013-07-05 22:19 | 2431.048 | 10 | 6 | 2.600105 | 3.616532 | 11.79049 | 11.83319 | 40.70454 | 36.494 | 0.0006780163 | 0.04989315 | 0 | 0 | 0 | 7_8_13_1C_Cycle | 0.01991773 | 0 | 0.02167756 | 0 | 1.088355 | TRUE | 1.088355 | 1.079141
173 | 1223 | 36045.3 | 2013-07-05 22:20 | 2461.064 | 10 | 6 | 2.600105 | 3.640174 | 11.81217 | 11.83319 | 40.78318 | 36.494 | 0.0008368611 | 0.04989315 | 0 | 0 | 0 | 7_8_13_1C_Cycle | 0.02364254 | 0 | 0.02167801 | 0 | 0.916907 | TRUE | 0.916907 | 0.9241706
174 | 1224 | 36075.31 | 2013-07-05 22:20 | 2491.079 | 10 | 6 | 2.600105 | 3.668027 | 11.83383 | 11.83319 | 40.86235 | 36.494 | 0.00102992 | 0.04989315 | 0 | 0 | 0 | 7_8_13_1C_Cycle | 0.02785254 | 0 | 0.02166644 | 0 | 0.7778982 | TRUE | 0.7778982 | 0.7767335
175 | 1225 | 36105.33 | 2013-07-05 22:21 | 2521.095 | 10 | 6 | 2.599924 | 3.701385 | 11.85552 | 11.83319 | 40.94225 | 36.494 | 0.001190859 | 0.04989315 | 0 | 0 | 0 | 7_8_13_1C_Cycle | 0.03335834 | 0 | 0.021689 | 0 | 0.6501825 | TRUE | 0.6501825 | 0.6493136
176 | 1226 | 36135.34 | 2013-07-05 22:21 | 2551.11 | 10 | 6 | 2.599924 | 3.74203 | 11.87719 | 11.83319 | 41.02287 | 36.494 | 0.001448373 | 0.04989315 | 0 | 0 | 0 | 7_8_13_1C_Cycle | 0.04064536 | 0 | 0.02166642 | 0 | 0.5330602 | TRUE | 0.5330602 | 0.5296461
177 | 1227 | 36165.34 | 2013-07-05 22:22 | 2581.11 | 10 | 6 | 2.599924 | 3.793202 | 11.89887 | 11.83319 | 41.10452 | 36.494 | 0.00190498 | 0.04989315 | 0 | 0 | 0 | 7_8_13_1C_Cycle | 0.0511713 | 0 | 0.02167747 | 0 | 0.4236256 | TRUE | 0.4236256 | 0.4207256
178 | 1228 | 36195.36 | 2013-07-05 22:22 | 2611.126 | 10 | 6 | 2.599924 | 3.859595 | 11.92054 | 11.83319 | 41.18744 | 36.494 | 0.002478371 | 0.04989315 | 0 | 0 | 0 | 7_8_13_1C_Cycle | 0.0663929 | 0 | 0.02167785 | 0 | 0.3265086 | TRUE | 0.3265086 | 0.3220422
179 | 1229 | 36225.37 | 2013-07-05 22:23 | 2641.141 | 10 | 6 | 2.599924 | 3.950763 | 11.94221 | 11.83319 | 41.272 | 36.494 | 0.003508246 | 0.04989315 | 0 | 0 | 0 | 7_8_13_1C_Cycle | 0.09116888 | 0 | 0.02166649 | 0 | 0.2376523 | TRUE | 0.2376523 | 0.2386656
180 | 1230 | 36255.39 | 2013-07-05 22:23 | 2671.157 | 10 | 6 | 2.599924 | 4.082092 | 11.9639 | 11.83319 | 41.35902 | 36.494 | 0.00511745 | 0.04989315 | 0 | 0 | 0 | 7_8_13_1C_Cycle | 0.1313283 | 0 | 0.02168902 | 0 | 0.1651511 | TRUE | 0.1651511 | 0.1733155
181 | 1231 | 36258.73 | 2013-07-05 22:23 | 2674.5 | 10 | 6 | 2.600105 | 4.100228 | 11.96632 | 11.83319 | 41.3689 | 36.494 | 0.005423835 | 0.04989315 | 0 | 0 | 0 | 7_8_13_1C_Cycle | 0.0181365 | 0 | 0.002414928 | 0 | 0.1331529 | TRUE | 0.1331529 | 0.128712