## Sheet1
| Data_Point | Test_Time(s) | Date_Time | Step_Time(s) | Step_Index | Cycle_Index | Current(A) | Voltage(V) | Charge_Capacity(Ah) | Discharge_Capacity(Ah) | Charge_Energy(Wh) | Discharge_Energy(Wh) | dV/dt(V/s) | Internal_Resistance(Ohm) | Is_FC_Data | AC_Impedance(Ohm) | ACI_Phase_Angle(Deg) | Battery_Label | dV | Discharge_dQ | Charge_dQ | Discharge_dQ/dV | Charge_dQ/dV | dv_close_to_zero | dQ/dV | Smoothed_dQ/dV
0 | 1454 | 42801.92 | 2013-07-06 00:12 | 30.01516 | 7 | 8 | -2.599911 | 3.248132 | 14.00323 | 13.82651 | 48.43248 | 42.66043 | -0.001872642 | 0.04920968 | 0 | 0 | 0 | 7_8_13_1C_Cycle | -0.6512983 | 0.02167507 | 0 | -0.03327978 | 0 | TRUE | -0.03327978 | 0.6818796
1 | 1455 | 42831.94 | 2013-07-06 00:13 | 60.03079 | 7 | 8 | -2.599731 | 3.227081 | 14.00323 | 13.84819 | 48.43248 | 42.73054 | -0.0003218627 | 0.04920968 | 0 | 0 | 0 | 7_8_13_1C_Cycle | -0.02105141 | 0.02167548 | 0 | -1.029645 | 0 | TRUE | -1.029645 | -2.200096
2 | 1456 | 42861.95 | 2013-07-06 00:13 | 90.04626 | 7 | 8 | -2.599551 | 3.222384 | 14.00323 | 13.86986 | 48.43248 | 42.80043 | -6.455254e-05 | 0.04920968 | 0 | 0 | 0 | 7_8_13_1C_Cycle | -0.004696131 | 0.02167545 | 0 | -4.615597 | 0 | TRUE | -4.615597 | -4.903568
3 | 1457 | 42891.97 | 2013-07-06 00:14 | 120.0613 | 7 | 8 | -2.599731 | 3.21947 | 14.00323 | 13.89153 | 48.43248 | 42.87021 | -9.657693e-05 | 0.04920968 | 0 | 0 | 0 | 7_8_13_1C_Cycle | -0.002914906 | 0.02166427 | 0 | -7.432238 | 0 | TRUE | -7.432238 | -7.280637
4 | 1458 | 42921.99 | 2013-07-06 00:14 | 150.0772 | 7 | 8 | -2.599731 | 3.217365 | 14.00323 | 13.91321 | 48.43248 | 42.94 | -3.217613e-05 | 0.04920968 | 0 | 0 | 0 | 7_8_13_1C_Cycle | -0.002104998 | 0.02168676 | 0 | -10.30251 | 0 | TRUE | -10.30251 | -9.183407
5 | 1459 | 42952 | 2013-07-06 00:15 | 180.0923 | 7 | 8 | -2.599551 | 3.215421 | 14.00323 | 13.93488 | 48.43248 | 43.00968 | -3.222389e-05 | 0.04920968 | 0 | 0 | 0 | 7_8_13_1C_Cycle | -0.00194335 | 0.02166418 | 0 | -11.14785 | 0 | TRUE | -11.14785 | -10.31507
6 | 1460 | 42982.02 | 2013-07-06 00:15 | 210.1081 | 7 | 8 | -2.599731 | 3.213154 | 14.00323 | 13.95657 | 48.43248 | 43.07939 | -3.217667e-05 | 0.04920968 | 0 | 0 | 0 | 7_8_13_1C_Cycle | -0.002266884 | 0.0216868 | 0 | -9.566788 | 0 | TRUE | -9.566788 | -10.52793
7 | 1461 | 43012.03 | 2013-07-06 00:16 | 240.1234 | 7 | 8 | -2.599551 | 3.211049 | 14.00323 | 13.97824 | 48.43248 | 43.14901 | -6.435498e-05 | 0.04920968 | 0 | 0 | 0 | 7_8_13_1C_Cycle | -0.002105236 | 0.02167539 | 0 | -10.29595 | 0 | TRUE | -10.29595 | -10.35834
8 | 1462 | 43042.05 | 2013-07-06 00:16 | 270.1391 | 7 | 8 | -2.599911 | 3.208782 | 14.00323 | 13.99992 | 48.43248 | 43.21859 | -6.439991e-05 | 0.04920968 | 0 | 0 | 0 | 7_8_13_1C_Cycle | -0.002267122 | 0.02167568 | 0 | -9.560879 | 0 | TRUE | -9.560879 | -10.10259
9 | 1463 | 43072.06 | 2013-07-06 00:17 | 300.154 | 7 | 8 | -2.599911 | 3.206677 | 14.00323 | 14.02158 | 48.43248 | 43.28808 | -6.435173e-05 | 0.04920968 | 0 | 0 | 0 | 7_8_13_1C_Cycle | -0.002104998 | 0.02166455 | 0 | -10.29196 | 0 | TRUE | -10.29196 | -9.957496
10 | 1464 | 43102.08 | 2013-07-06 00:17 | 330.17 | 7 | 8 | -2.599731 | 3.204572 | 14.00323 | 14.04327 | 48.43248 | 43.3576 | -6.435315e-05 | 0.04920968 | 0 | 0 | 0 | 7_8_13_1C_Cycle | -0.002105236 | 0.02168768 | 0 | -10.30178 | 0 | TRUE | -10.30178 | -10.03615
11 | 1465 | 43132.09 | 2013-07-06 00:18 | 360.185 | 7 | 8 | -2.599911 | 3.202466 | 14.00323 | 14.06493 | 48.43248 | 43.42701 | -6.440129e-05 | 0.04920968 | 0 | 0 | 0 | 7_8_13_1C_Cycle | -0.002105236 | 0.02166522 | 0 | -10.29111 | 0 | TRUE | -10.29111 | -10.05262
12 | 1466 | 43162.09 | 2013-07-06 00:18 | 390.1851 | 7 | 8 | -2.599731 | 3.2002 | 14.00323 | 14.08661 | 48.43248 | 43.4964 | -9.683287e-05 | 0.04920968 | 0 | 0 | 0 | 7_8_13_1C_Cycle | -0.002266884 | 0.02167643 | 0 | -9.562214 | 0 | TRUE | -9.562214 | -10.29336
13 | 1467 | 43192.11 | 2013-07-06 00:19 | 420.2007 | 7 | 8 | -2.599731 | 3.198094 | 14.00323 | 14.10829 | 48.43248 | 43.56575 | -9.717824e-05 | 0.04920968 | 0 | 0 | 0 | 7_8_13_1C_Cycle | -0.002105236 | 0.0216763 | 0 | -10.29638 | 0 | TRUE | -10.29638 | -10.35144
14 | 1468 | 43222.12 | 2013-07-06 00:19 | 450.2157 | 7 | 8 | -2.599731 | 3.196151 | 14.00323 | 14.12995 | 48.43248 | 43.63501 | -3.237709e-05 | 0.04920968 | 0 | 0 | 0 | 7_8_13_1C_Cycle | -0.001943111 | 0.02166395 | 0 | -11.1491 | 0 | TRUE | -11.1491 | -10.8496
15 | 1469 | 43252.14 | 2013-07-06 00:20 | 480.2316 | 7 | 8 | -2.599551 | 3.194208 | 14.00323 | 14.15164 | 48.43248 | 43.7043 | -6.440092e-05 | 0.04920968 | 0 | 0 | 0 | 7_8_13_1C_Cycle | -0.00194335 | 0.02168646 | 0 | -11.15932 | 0 | TRUE | -11.15932 | -10.77291
16 | 1470 | 43282.15 | 2013-07-06 00:20 | 510.2471 | 7 | 8 | -2.599551 | 3.192265 | 14.00323 | 14.17331 | 48.43248 | 43.77351 | -6.455393e-05 | 0.04920968 | 0 | 0 | 0 | 7_8_13_1C_Cycle | -0.001943111 | 0.0216752 | 0 | -11.15489 | 0 | TRUE | -11.15489 | -11.36283
17 | 1471 | 43312.17 | 2013-07-06 00:21 | 540.2626 | 7 | 8 | -2.599731 | 3.190484 | 14.00323 | 14.19499 | 48.43248 | 43.84269 | -6.475445e-05 | 0.04920968 | 0 | 0 | 0 | 7_8_13_1C_Cycle | -0.001781225 | 0.02167524 | 0 | -12.16873 | 0 | TRUE | -12.16873 | -11.85037
18 | 1472 | 43342.19 | 2013-07-06 00:21 | 570.278 | 7 | 8 | -2.599911 | 3.188378 | 14.00323 | 14.21666 | 48.43248 | 43.91182 | -9.6578e-05 | 0.04920968 | 0 | 0 | 0 | 7_8_13_1C_Cycle | -0.002105236 | 0.02167524 | 0 | -10.29587 | 0 | TRUE | -10.29587 | -12.21594
19 | 1473 | 43372.2 | 2013-07-06 00:22 | 600.2935 | 7 | 8 | -2.599551 | 3.186921 | 14.00323 | 14.23834 | 48.43248 | 43.98092 | -3.217665e-05 | 0.04920968 | 0 | 0 | 0 | 7_8_13_1C_Cycle | -0.001457453 | 0.02167525 | 0 | -14.87201 | 0 | TRUE | -14.87201 | -13.10383
20 | 1474 | 43402.22 | 2013-07-06 00:22 | 630.3086 | 7 | 8 | -2.599551 | 3.185302 | 14.00323 | 14.26 | 48.43248 | 44.04994 | -3.21765e-05 | 0.04920968 | 0 | 0 | 0 | 7_8_13_1C_Cycle | -0.001619339 | 0.02166395 | 0 | -13.37827 | 0 | TRUE | -13.37827 | -13.213
21 | 1475 | 43432.23 | 2013-07-06 00:23 | 660.3245 | 7 | 8 | -2.599731 | 3.183682 | 14.00323 | 14.28169 | 48.43248 | 44.119 | -6.459696e-05 | 0.04920968 | 0 | 0 | 0 | 7_8_13_1C_Cycle | -0.001619339 | 0.021687 | 0 | -13.3925 | 0 | TRUE | -13.3925 | -13.7687
22 | 1476 | 43462.25 | 2013-07-06 00:23 | 690.3394 | 7 | 8 | -2.599731 | 3.182225 | 14.00323 | 14.30335 | 48.43248 | 44.18796 | 0 | 0.04920968 | 0 | 0 | 0 | 7_8_13_1C_Cycle | -0.001457453 | 0.02166483 | 0 | -14.86486 | 0 | TRUE | -14.86486 | -14.50586
23 | 1477 | 43492.26 | 2013-07-06 00:24 | 720.3553 | 7 | 8 | -2.599911 | 3.180444 | 14.00323 | 14.32504 | 48.43248 | 44.25695 | -3.217681e-05 | 0.04920968 | 0 | 0 | 0 | 7_8_13_1C_Cycle | -0.001781225 | 0.02168733 | 0 | -12.17551 | 0 | TRUE | -12.17551 | -14.18527
24 | 1478 | 43522.28 | 2013-07-06 00:24 | 750.3704 | 7 | 8 | -2.599731 | 3.179148 | 14.00323 | 14.34671 | 48.43248 | 44.32584 | -3.217614e-05 | 0.04920968 | 0 | 0 | 0 | 7_8_13_1C_Cycle | -0.001295328 | 0.02166493 | 0 | -16.72543 | 0 | TRUE | -16.72543 | -14.33899
25 | 1479 | 43552.28 | 2013-07-06 00:25 | 780.3707 | 7 | 8 | -2.599551 | 3.177691 | 14.00323 | 14.36838 | 48.43248 | 44.39473 | 0 | 0.04920968 | 0 | 0 | 0 | 7_8_13_1C_Cycle | -0.001457453 | 0.02167611 | 0 | -14.8726 | 0 | TRUE | -14.8726 | -14.74851
26 | 1480 | 43582.29 | 2013-07-06 00:25 | 810.3862 | 7 | 8 | -2.599731 | 3.176071 | 14.00323 | 14.39006 | 48.43248 | 44.4636 | -6.475094e-05 | 0.04920968 | 0 | 0 | 0 | 7_8_13_1C_Cycle | -0.001619339 | 0.02167614 | 0 | -13.3858 | 0 | TRUE | -13.3858 | -14.95707
27 | 1481 | 43612.31 | 2013-07-06 00:26 | 840.4011 | 7 | 8 | -2.599731 | 3.174614 | 14.00323 | 14.41172 | 48.43248 | 44.53239 | -9.657536e-05 | 0.04920968 | 0 | 0 | 0 | 7_8_13_1C_Cycle | -0.001457453 | 0.02166453 | 0 | -14.86465 | 0 | TRUE | -14.86465 | -15.31601
28 | 1482 | 43642.33 | 2013-07-06 00:26 | 870.4171 | 7 | 8 | -2.599911 | 3.173318 | 14.00323 | 14.43341 | 48.43248 | 44.60123 | 0 | 0.04920968 | 0 | 0 | 0 | 7_8_13_1C_Cycle | -0.001295567 | 0.0216868 | 0 | -16.73924 | 0 | TRUE | -16.73924 | -14.9276
29 | 1483 | 43672.34 | 2013-07-06 00:27 | 900.4325 | 7 | 8 | -2.599731 | 3.171861 | 14.00323 | 14.45509 | 48.43248 | 44.66999 | -3.237673e-05 | 0.04920968 | 0 | 0 | 0 | 7_8_13_1C_Cycle | -0.001457214 | 0.0216754 | 0 | -14.87454 | 0 | TRUE | -14.87454 | -15.46308
30 | 1484 | 43702.36 | 2013-07-06 00:27 | 930.4476 | 7 | 8 | -2.599731 | 3.170404 | 14.00323 | 14.47675 | 48.43248 | 44.73869 | -6.455516e-05 | 0.04920968 | 0 | 0 | 0 | 7_8_13_1C_Cycle | -0.001457453 | 0.02166414 | 0 | -14.86438 | 0 | TRUE | -14.86438 | -15.29439
31 | 1485 | 43732.37 | 2013-07-06 00:28 | 960.4635 | 7 | 8 | -2.599731 | 3.168946 | 14.00323 | 14.49844 | 48.43248 | 44.80743 | -3.237686e-05 | 0.04920968 | 0 | 0 | 0 | 7_8_13_1C_Cycle | -0.001457453 | 0.02168682 | 0 | -14.87995 | 0 | TRUE | -14.87995 | -14.43962
32 | 1486 | 43762.39 | 2013-07-06 00:28 | 990.4789 | 7 | 8 | -2.599551 | 3.167489 | 14.00323 | 14.52011 | 48.43248 | 44.8761 | -3.227689e-05 | 0.04920968 | 0 | 0 | 0 | 7_8_13_1C_Cycle | -0.001457453 | 0.02167538 | 0 | -14.8721 | 0 | TRUE | -14.8721 | -14.15686
33 | 1487 | 43792.4 | 2013-07-06 00:29 | 1020.494 | 7 | 8 | -2.599911 | 3.165708 | 14.00323 | 14.54179 | 48.43248 | 44.94474 | -6.455171e-05 | 0.04920968 | 0 | 0 | 0 | 7_8_13_1C_Cycle | -0.001781225 | 0.02167553 | 0 | -12.16889 | 0 | TRUE | -12.16889 | -13.74366
34 | 1488 | 43822.42 | 2013-07-06 00:29 | 1050.509 | 7 | 8 | -2.599551 | 3.164088 | 14.00323 | 14.56345 | 48.43248 | 45.0133 | -3.237717e-05 | 0.04920968 | 0 | 0 | 0 | 7_8_13_1C_Cycle | -0.001619339 | 0.02166416 | 0 | -13.37839 | 0 | TRUE | -13.37839 | -13.38696
35 | 1489 | 43852.42 | 2013-07-06 00:30 | 1080.51 | 7 | 8 | -2.599551 | 3.162631 | 14.00323 | 14.58513 | 48.43248 | 45.08187 | -6.227098e-05 | 0.04920968 | 0 | 0 | 0 | 7_8_13_1C_Cycle | -0.001457453 | 0.02167555 | 0 | -14.87222 | 0 | TRUE | -14.87222 | -13.02777
36 | 1490 | 43882.43 | 2013-07-06 00:30 | 1110.525 | 7 | 8 | -2.599731 | 3.160688 | 14.00323 | 14.6068 | 48.43248 | 45.1504 | -9.71316e-05 | 0.04920968 | 0 | 0 | 0 | 7_8_13_1C_Cycle | -0.001943111 | 0.02167545 | 0 | -11.15502 | 0 | TRUE | -11.15502 | -12.95333
37 | 1491 | 43912.45 | 2013-07-06 00:31 | 1140.54 | 7 | 8 | -2.599551 | 3.159068 | 14.00323 | 14.62847 | 48.43248 | 45.21886 | -6.435271e-05 | 0.04920968 | 0 | 0 | 0 | 7_8_13_1C_Cycle | -0.001619339 | 0.02166416 | 0 | -13.3784 | 0 | TRUE | -13.3784 | -12.82828
38 | 1492 | 43942.46 | 2013-07-06 00:31 | 1170.556 | 7 | 8 | -2.599731 | 3.157287 | 14.00323 | 14.65015 | 48.43248 | 45.28735 | -6.435132e-05 | 0.04920968 | 0 | 0 | 0 | 7_8_13_1C_Cycle | -0.001781225 | 0.0216868 | 0 | -12.17522 | 0 | TRUE | -12.17522 | -11.99679
39 | 1493 | 43972.48 | 2013-07-06 00:32 | 1200.571 | 7 | 8 | -2.599731 | 3.155506 | 14.00323 | 14.67182 | 48.43248 | 45.35573 | -6.439976e-05 | 0.04920968 | 0 | 0 | 0 | 7_8_13_1C_Cycle | -0.001781464 | 0.02166416 | 0 | -12.16088 | 0 | TRUE | -12.16088 | -11.42157
40 | 1494 | 44002.5 | 2013-07-06 00:32 | 1230.587 | 7 | 8 | -2.599731 | 3.153401 | 14.00323 | 14.6935 | 48.43248 | 45.42414 | -9.713157e-05 | 0.04920968 | 0 | 0 | 0 | 7_8_13_1C_Cycle | -0.002104998 | 0.02168676 | 0 | -10.30251 | 0 | TRUE | -10.30251 | -11.3704
41 | 1495 | 44032.51 | 2013-07-06 00:33 | 1260.602 | 7 | 8 | -2.599731 | 3.151295 | 14.00323 | 14.71517 | 48.43248 | 45.49244 | -0.0001287516 | 0.04920968 | 0 | 0 | 0 | 7_8_13_1C_Cycle | -0.002105236 | 0.02166417 | 0 | -10.29062 | 0 | TRUE | -10.29062 | -10.60156
42 | 1496 | 44062.53 | 2013-07-06 00:33 | 1290.618 | 7 | 8 | -2.599731 | 3.149352 | 14.00323 | 14.73686 | 48.43248 | 45.56076 | -6.435536e-05 | 0.04920968 | 0 | 0 | 0 | 7_8_13_1C_Cycle | -0.001943111 | 0.02168666 | 0 | -11.16079 | 0 | TRUE | -11.16079 | -10.45917
43 | 1497 | 44092.54 | 2013-07-06 00:34 | 1320.633 | 7 | 8 | -2.599731 | 3.147247 | 14.00323 | 14.75852 | 48.43248 | 45.62896 | -6.459991e-05 | 0.04920968 | 0 | 0 | 0 | 7_8_13_1C_Cycle | -0.002105236 | 0.02166406 | 0 | -10.29056 | 0 | TRUE | -10.29056 | -10.19821
44 | 1498 | 44122.56 | 2013-07-06 00:34 | 1350.649 | 7 | 8 | -2.599731 | 3.14498 | 14.00323 | 14.78021 | 48.43248 | 45.69719 | -9.71792e-05 | 0.04920968 | 0 | 0 | 0 | 7_8_13_1C_Cycle | -0.002267122 | 0.02168672 | 0 | -9.565746 | 0 | TRUE | -9.565746 | -10.06315
45 | 1499 | 44152.57 | 2013-07-06 00:35 | 1380.664 | 7 | 8 | -2.599551 | 3.142875 | 14.00323 | 14.80188 | 48.43248 | 45.76534 | -3.227769e-05 | 0.04920968 | 0 | 0 | 0 | 7_8_13_1C_Cycle | -0.002104998 | 0.02167533 | 0 | -10.29708 | 0 | TRUE | -10.29708 | -9.665823
46 | 1500 | 44182.59 | 2013-07-06 00:35 | 1410.68 | 7 | 8 | -2.599731 | 3.140446 | 14.00323 | 14.82356 | 48.43248 | 45.83344 | -9.71305e-05 | 0.04920968 | 0 | 0 | 0 | 7_8_13_1C_Cycle | -0.002429008 | 0.02167564 | 0 | -8.923658 | 0 | TRUE | -8.923658 | -9.327357
47 | 1501 | 44212.6 | 2013-07-06 00:36 | 1440.695 | 7 | 8 | -2.599911 | 3.138017 | 14.00323 | 14.84522 | 48.43248 | 45.90144 | -6.435383e-05 | 0.04920968 | 0 | 0 | 0 | 7_8_13_1C_Cycle | -0.002429008 | 0.02166409 | 0 | -8.918902 | 0 | TRUE | -8.918902 | -9.055418
48 | 1502 | 44242.6 | 2013-07-06 00:36 | 1470.695 | 7 | 8 | -2.599731 | 3.135588 | 14.00323 | 14.8669 | 48.43248 | 45.96944 | -3.227797e-05 | 0.04920968 | 0 | 0 | 0 | 7_8_13_1C_Cycle | -0.002429008 | 0.02167586 | 0 | -8.923748 | 0 | TRUE | -8.923748 | -8.831343
49 | 1503 | 44272.62 | 2013-07-06 00:37 | 1500.711 | 7 | 8 | -2.599551 | 3.133159 | 14.00323 | 14.88857 | 48.43248 | 46.03738 | -9.652984e-05 | 0.04920968 | 0 | 0 | 0 | 7_8_13_1C_Cycle | -0.002429008 | 0.02167606 | 0 | -8.923829 | 0 | TRUE | -8.923829 | -8.597693
50 | 1504 | 44302.63 | 2013-07-06 00:37 | 1530.726 | 7 | 8 | -2.599731 | 3.130406 | 14.00323 | 14.91024 | 48.43248 | 46.10522 | -9.717923e-05 | 0.04920968 | 0 | 0 | 0 | 7_8_13_1C_Cycle | -0.002753019 | 0.02166424 | 0 | -7.869266 | 0 | TRUE | -7.869266 | -8.30763
51 | 1505 | 44332.65 | 2013-07-06 00:38 | 1560.741 | 7 | 8 | -2.599731 | 3.127815 | 14.00323 | 14.93192 | 48.43248 | 46.17308 | -6.460174e-05 | 0.04920968 | 0 | 0 | 0 | 7_8_13_1C_Cycle | -0.002590895 | 0.02168671 | 0 | -8.370356 | 0 | TRUE | -8.370356 | -8.0532
52 | 1506 | 44362.66 | 2013-07-06 00:38 | 1590.757 | 7 | 8 | -2.599731 | 3.125062 | 14.00323 | 14.9536 | 48.43248 | 46.24085 | -6.435237e-05 | 0.04920968 | 0 | 0 | 0 | 7_8_13_1C_Cycle | -0.002752781 | 0.02167564 | 0 | -7.874089 | 0 | TRUE | -7.874089 | -7.715642
53 | 1507 | 44392.68 | 2013-07-06 00:39 | 1620.772 | 7 | 8 | -2.599911 | 3.121824 | 14.00323 | 14.97526 | 48.43248 | 46.30851 | -9.6834e-05 | 0.04920968 | 0 | 0 | 0 | 7_8_13_1C_Cycle | -0.003238678 | 0.02166405 | 0 | -6.689163 | 0 | TRUE | -6.689163 | -7.395635
54 | 1508 | 44422.68 | 2013-07-06 00:39 | 1650.772 | 7 | 8 | -2.599551 | 3.119071 | 14.00323 | 14.99694 | 48.43248 | 46.37615 | -3.23227e-05 | 0.04920968 | 0 | 0 | 0 | 7_8_13_1C_Cycle | -0.002753019 | 0.02167568 | 0 | -7.873422 | 0 | TRUE | -7.873422 | -7.242475
55 | 1509 | 44452.7 | 2013-07-06 00:40 | 1680.787 | 7 | 8 | -2.599731 | 3.115832 | 14.00323 | 15.0186 | 48.43248 | 46.44369 | -9.657707e-05 | 0.04920968 | 0 | 0 | 0 | 7_8_13_1C_Cycle | -0.003238678 | 0.02166416 | 0 | -6.689197 | 0 | TRUE | -6.689197 | -6.905001
56 | 1510 | 44482.71 | 2013-07-06 00:40 | 1710.803 | 7 | 8 | -2.599731 | 3.112593 | 14.00323 | 15.04029 | 48.43248 | 46.51123 | -0.0001291502 | 0.04920968 | 0 | 0 | 0 | 7_8_13_1C_Cycle | -0.003238678 | 0.02168686 | 0 | -6.696208 | 0 | TRUE | -6.696208 | -6.723719
57 | 1511 | 44512.73 | 2013-07-06 00:41 | 1740.818 | 7 | 8 | -2.599551 | 3.109354 | 14.00323 | 15.06195 | 48.43248 | 46.57862 | -9.717882e-05 | 0.04920968 | 0 | 0 | 0 | 7_8_13_1C_Cycle | -0.003238678 | 0.02166419 | 0 | -6.689207 | 0 | TRUE | -6.689207 | -6.544981
58 | 1512 | 44542.73 | 2013-07-06 00:41 | 1770.818 | 7 | 8 | -2.599731 | 3.105792 | 14.00323 | 15.08363 | 48.43248 | 46.64598 | -0.0001287554 | 0.04920968 | 0 | 0 | 0 | 7_8_13_1C_Cycle | -0.00356245 | 0.02167539 | 0 | -6.084405 | 0 | TRUE | -6.084405 | -6.188104
59 | 1513 | 44572.74 | 2013-07-06 00:42 | 1800.834 | 7 | 8 | -2.599731 | 3.102229 | 14.00323 | 15.10531 | 48.43248 | 46.71326 | -0.0001291529 | 0.04920968 | 0 | 0 | 0 | 7_8_13_1C_Cycle | -0.003562689 | 0.02167561 | 0 | -6.084059 | 0 | TRUE | -6.084059 | -6.077137
60 | 1514 | 44602.76 | 2013-07-06 00:42 | 1830.849 | 7 | 8 | -2.599911 | 3.098505 | 14.00323 | 15.12697 | 48.43248 | 46.78043 | -0.0001619324 | 0.04920968 | 0 | 0 | 0 | 7_8_13_1C_Cycle | -0.003724337 | 0.0216642 | 0 | -5.816927 | 0 | TRUE | -5.816927 | -5.8656
61 | 1515 | 44632.77 | 2013-07-06 00:43 | 1860.865 | 7 | 8 | -2.599731 | 3.09478 | 14.00323 | 15.14866 | 48.43248 | 46.84759 | -0.0001287515 | 0.04920968 | 0 | 0 | 0 | 7_8_13_1C_Cycle | -0.003724575 | 0.0216868 | 0 | -5.822623 | 0 | TRUE | -5.822623 | -5.767529
62 | 1516 | 44662.79 | 2013-07-06 00:43 | 1890.88 | 7 | 8 | -2.599731 | 3.090894 | 14.00323 | 15.17033 | 48.43248 | 46.91462 | -0.0001291587 | 0.04920968 | 0 | 0 | 0 | 7_8_13_1C_Cycle | -0.003886461 | 0.02167536 | 0 | -5.577146 | 0 | TRUE | -5.577146 | -5.642425
63 | 1517 | 44692.8 | 2013-07-06 00:44 | 1920.896 | 7 | 8 | -2.599551 | 3.087008 | 14.00323 | 15.19201 | 48.43248 | 46.98158 | -0.0001291043 | 0.04920968 | 0 | 0 | 0 | 7_8_13_1C_Cycle | -0.003886223 | 0.0216755 | 0 | -5.577525 | 0 | TRUE | -5.577525 | -5.541403
64 | 1518 | 44722.82 | 2013-07-06 00:44 | 1950.911 | 7 | 8 | -2.599551 | 3.083121 | 14.00323 | 15.21368 | 48.43248 | 47.04845 | -9.652828e-05 | 0.04920968 | 0 | 0 | 0 | 7_8_13_1C_Cycle | -0.003886461 | 0.02167542 | 0 | -5.577162 | 0 | TRUE | -5.577162 | -5.411959
65 | 1519 | 44752.83 | 2013-07-06 00:45 | 1980.927 | 7 | 8 | -2.599551 | 3.078749 | 14.00323 | 15.23536 | 48.43248 | 47.11523 | -0.0001614266 | 0.04920968 | 0 | 0 | 0 | 7_8_13_1C_Cycle | -0.004372358 | 0.0216756 | 0 | -4.957417 | 0 | TRUE | -4.957417 | -5.288656
66 | 1520 | 44782.85 | 2013-07-06 00:45 | 2010.942 | 7 | 8 | -2.599551 | 3.074701 | 14.00323 | 15.25703 | 48.43248 | 47.18192 | -0.000128753 | 0.04920968 | 0 | 0 | 0 | 7_8_13_1C_Cycle | -0.004048347 | 0.02167545 | 0 | -5.354147 | 0 | TRUE | -5.354147 | -5.119126
67 | 1521 | 44812.87 | 2013-07-06 00:46 | 2040.958 | 7 | 8 | -2.599731 | 3.070167 | 14.00323 | 15.27871 | 48.43248 | 47.24851 | -0.0001614231 | 0.04920968 | 0 | 0 | 0 | 7_8_13_1C_Cycle | -0.004534006 | 0.02167554 | 0 | -4.78066 | 0 | TRUE | -4.78066 | -4.890676
68 | 1522 | 44842.88 | 2013-07-06 00:46 | 2070.973 | 7 | 8 | -2.599911 | 3.065632 | 14.00323 | 15.30038 | 48.43248 | 47.31501 | -0.0001614333 | 0.04920968 | 0 | 0 | 0 | 7_8_13_1C_Cycle | -0.004534245 | 0.02167535 | 0 | -4.780367 | 0 | TRUE | -4.780367 | -4.609101
69 | 1523 | 44872.9 | 2013-07-06 00:47 | 2100.988 | 7 | 8 | -2.599731 | 3.060451 | 14.00323 | 15.32205 | 48.43248 | 47.38137 | -0.0001614312 | 0.04920968 | 0 | 0 | 0 | 7_8_13_1C_Cycle | -0.005181789 | 0.0216643 | 0 | -4.180854 | 0 | TRUE | -4.180854 | -4.306814
70 | 1524 | 44902.9 | 2013-07-06 00:47 | 2130.989 | 7 | 8 | -2.599731 | 3.054945 | 14.00323 | 15.34372 | 48.43248 | 47.44765 | -0.0001937057 | 0.04920968 | 0 | 0 | 0 | 7_8_13_1C_Cycle | -0.0055058 | 0.02167545 | 0 | -3.936839 | 0 | TRUE | -3.936839 | -3.857458
71 | 1525 | 44932.91 | 2013-07-06 00:48 | 2161.003 | 7 | 8 | -2.599731 | 3.048629 | 14.00323 | 15.36539 | 48.43248 | 47.51377 | -0.0002253318 | 0.04920968 | 0 | 0 | 0 | 7_8_13_1C_Cycle | -0.00631547 | 0.02166421 | 0 | -3.43034 | 0 | TRUE | -3.43034 | -3.478957
72 | 1526 | 44962.93 | 2013-07-06 00:48 | 2191.019 | 7 | 8 | -2.599731 | 3.041504 | 14.00323 | 15.38708 | 48.43248 | 47.57981 | -0.0002582978 | 0.04920968 | 0 | 0 | 0 | 7_8_13_1C_Cycle | -0.007125139 | 0.02168683 | 0 | -3.043707 | 0 | TRUE | -3.043707 | -3.043459
73 | 1527 | 44992.94 | 2013-07-06 00:49 | 2221.035 | 7 | 8 | -2.599731 | 3.033407 | 14.00323 | 15.40875 | 48.43248 | 47.64565 | -0.0002896939 | 0.04920968 | 0 | 0 | 0 | 7_8_13_1C_Cycle | -0.008096695 | 0.02167548 | 0 | -2.677077 | 0 | TRUE | -2.677077 | -2.688971
74 | 1528 | 45022.96 | 2013-07-06 00:49 | 2251.05 | 7 | 8 | -2.599731 | 3.024177 | 14.00323 | 15.43043 | 48.43248 | 47.7113 | -0.0002896807 | 0.04920968 | 0 | 0 | 0 | 7_8_13_1C_Cycle | -0.009230137 | 0.02167559 | 0 | -2.34835 | 0 | TRUE | -2.34835 | -2.33843
75 | 1529 | 45052.97 | 2013-07-06 00:50 | 2281.065 | 7 | 8 | -2.599731 | 3.01349 | 14.00323 | 15.45209 | 48.43248 | 47.7767 | -0.000418389 | 0.04920968 | 0 | 0 | 0 | 7_8_13_1C_Cycle | -0.01068759 | 0.02166428 | 0 | -2.02705 | 0 | TRUE | -2.02705 | -2.054901
76 | 1530 | 45082.97 | 2013-07-06 00:50 | 2311.066 | 7 | 8 | -2.599911 | 3.001507 | 14.00323 | 15.47377 | 48.43248 | 47.8419 | -0.0004506135 | 0.04920968 | 0 | 0 | 0 | 7_8_13_1C_Cycle | -0.01198316 | 0.02167553 | 0 | -1.808833 | 0 | TRUE | -1.808833 | -1.801945
77 | 1531 | 45112.99 | 2013-07-06 00:51 | 2341.081 | 7 | 8 | -2.599731 | 2.987904 | 14.00323 | 15.49543 | 48.43248 | 47.90678 | -0.0004534242 | 0.04920968 | 0 | 0 | 0 | 7_8_13_1C_Cycle | -0.0136025 | 0.0216643 | 0 | -1.592671 | 0 | TRUE | -1.592671 | -1.586953
78 | 1532 | 45143 | 2013-07-06 00:51 | 2371.096 | 7 | 8 | -2.599731 | 2.972358 | 14.00323 | 15.51712 | 48.43248 | 47.97141 | -0.0005488578 | 0.04920968 | 0 | 0 | 0 | 7_8_13_1C_Cycle | -0.01554561 | 0.02168663 | 0 | -1.395033 | 0 | TRUE | -1.395033 | -1.397952
79 | 1533 | 45173.02 | 2013-07-06 00:52 | 2401.112 | 7 | 8 | -2.599551 | 2.95487 | 14.00323 | 15.53879 | 48.43248 | 48.03566 | -0.0006437117 | 0.04920968 | 0 | 0 | 0 | 7_8_13_1C_Cycle | -0.01748896 | 0.02167555 | 0 | -1.239385 | 0 | TRUE | -1.239385 | -1.23492
80 | 1534 | 45203.03 | 2013-07-06 00:52 | 2431.127 | 7 | 8 | -2.599551 | 2.934952 | 14.00323 | 15.56046 | 48.43248 | 48.09946 | -0.0007124866 | 0.04920968 | 0 | 0 | 0 | 7_8_13_1C_Cycle | -0.01991773 | 0.02166427 | 0 | -1.087688 | 0 | TRUE | -1.087688 | -1.082453
81 | 1535 | 45233.05 | 2013-07-06 00:53 | 2461.143 | 7 | 8 | -2.599731 | 2.911795 | 14.00323 | 15.58214 | 48.43248 | 48.16286 | -0.0008368218 | 0.04920968 | 0 | 0 | 0 | 7_8_13_1C_Cycle | -0.02315664 | 0.02168674 | 0 | -0.9365235 | 0 | TRUE | -0.9365235 | -0.9477374
82 | 1536 | 45263.07 | 2013-07-06 00:53 | 2491.158 | 7 | 8 | -2.599731 | 2.885724 | 14.00323 | 15.60381 | 48.43248 | 48.22567 | -0.0009334064 | 0.04920968 | 0 | 0 | 0 | 7_8_13_1C_Cycle | -0.02607131 | 0.02166417 | 0 | -0.8309583 | 0 | TRUE | -0.8309583 | -0.8251728
83 | 1537 | 45293.07 | 2013-07-06 00:54 | 2521.158 | 7 | 8 | -2.599731 | 2.85528 | 14.00323 | 15.62548 | 48.43248 | 48.2879 | -0.001065481 | 0.04920968 | 0 | 0 | 0 | 7_8_13_1C_Cycle | -0.03044367 | 0.02167546 | 0 | -0.7119858 | 0 | TRUE | -0.7119858 | -0.710393
84 | 1538 | 45323.08 | 2013-07-06 00:54 | 2551.174 | 7 | 8 | -2.599731 | 2.819493 | 14.00323 | 15.64716 | 48.43248 | 48.34941 | -0.001295457 | 0.04920968 | 0 | 0 | 0 | 7_8_13_1C_Cycle | -0.03578734 | 0.02167569 | 0 | -0.6056804 | 0 | TRUE | -0.6056804 | -0.6052599
85 | 1539 | 45353.1 | 2013-07-06 00:55 | 2581.189 | 7 | 8 | -2.599731 | 2.77658 | 14.00323 | 15.66882 | 48.43248 | 48.41005 | -0.001577131 | 0.04920968 | 0 | 0 | 0 | 7_8_13_1C_Cycle | -0.04291248 | 0.02166427 | 0 | -0.5048477 | 0 | TRUE | -0.5048477 | -0.507052
86 | 1540 | 45383.1 | 2013-07-06 00:55 | 2611.189 | 7 | 8 | -2.599731 | 2.723628 | 14.00323 | 15.6905 | 48.43248 | 48.46968 | -0.001969561 | 0.04920968 | 0 | 0 | 0 | 7_8_13_1C_Cycle | -0.05295253 | 0.02167538 | 0 | -0.4093362 | 0 | TRUE | -0.4093362 | -0.4067539
87 | 1541 | 45413.11 | 2013-07-06 00:56 | 2641.205 | 7 | 8 | -2.599731 | 2.654968 | 14.00323 | 15.71217 | 48.43248 | 48.52801 | -0.002623267 | 0.04920968 | 0 | 0 | 0 | 7_8_13_1C_Cycle | -0.06865978 | 0.02167561 | 0 | -0.3156959 | 0 | TRUE | -0.3156959 | -0.3127297
88 | 1542 | 45443.13 | 2013-07-06 00:56 | 2671.22 | 7 | 8 | -2.599731 | 2.55797 | 14.00323 | 15.73384 | 48.43248 | 48.58455 | -0.003853987 | 0.04920968 | 0 | 0 | 0 | 7_8_13_1C_Cycle | -0.09699845 | 0.02166409 | 0 | -0.2233447 | 0 | TRUE | -0.2233447 | -0.2221044
89 | 1543 | 45473.14 | 2013-07-06 00:57 | 2701.235 | 7 | 8 | -2.599731 | 2.38551 | 14.00323 | 15.75553 | 48.43248 | 48.63838 | -0.007821125 | 0.04920968 | 0 | 0 | 0 | 7_8_13_1C_Cycle | -0.1724598 | 0.0216868 | 0 | -0.1257498 | 0 | TRUE | -0.1257498 | -0.1342875
90 | 1544 | 45501.39 | 2013-07-06 00:57 | 2729.485 | 7 | 8 | -2.599731 | 1.999621 | 14.00323 | 15.77593 | 48.43248 | 48.68366 | -0.01841033 | 0.04920968 | 0 | 0 | 0 | 7_8_13_1C_Cycle | -0.3858885 | 0.02040049 | 0 | -0.05286628 | 0 | TRUE | -0.05286628 | -0.04868874
91 | 1550 | 45651.46 | 2013-07-06 01:00 | 30.01494 | 10 | 8 | 2.600105 | 2.916977 | 14.02489 | 15.77593 | 48.49367 | 48.68366 | 0.004602537 | 0.05059587 | 0 | 0 | 0 | 7_8_13_1C_Cycle | 0.3637035 | 0 | 0.02166579 | 0 | 0.05956994 |  | 0.05956994 | 0.06502367
92 | 1551 | 45681.46 | 2013-07-06 01:00 | 60.01522 | 10 | 8 | 2.599924 | 3.018996 | 14.04657 | 15.77593 | 48.5581 | 48.68366 | 0.002808971 | 0.05059587 | 0 | 0 | 0 | 7_8_13_1C_Cycle | 0.1020186 | 0 | 0.02167706 | 0 | 0.2124815 | TRUE | 0.2124815 | 0.2011681
93 | 1552 | 45711.47 | 2013-07-06 01:01 | 90.03087 | 10 | 8 | 2.599744 | 3.087817 | 14.06825 | 15.77593 | 48.62433 | 48.68366 | 0.001995557 | 0.05059587 | 0 | 0 | 0 | 7_8_13_1C_Cycle | 0.06882191 | 0 | 0.02167733 | 0 | 0.3149772 | TRUE | 0.3149772 | 0.3159621
94 | 1553 | 45741.49 | 2013-07-06 01:01 | 120.0462 | 10 | 8 | 2.599924 | 3.140608 | 14.08993 | 15.77593 | 48.69186 | 48.68366 | 0.001614316 | 0.05059587 | 0 | 0 | 0 | 7_8_13_1C_Cycle | 0.0527904 | 0 | 0.02167715 | 0 | 0.4106268 | TRUE | 0.4106268 | 0.4165743
95 | 1554 | 45771.5 | 2013-07-06 01:02 | 150.0613 | 10 | 8 | 2.600105 | 3.183358 | 14.11159 | 15.77593 | 48.76038 | 48.68366 | 0.00129151 | 0.05059587 | 0 | 0 | 0 | 7_8_13_1C_Cycle | 0.0427506 | 0 | 0.0216659 | 0 | 0.5067977 | TRUE | 0.5067977 | 0.5101733
96 | 1555 | 45801.52 | 2013-07-06 01:02 | 180.0772 | 10 | 8 | 2.599924 | 3.219146 | 14.13328 | 15.77593 | 48.82982 | 48.68366 | 0.001101144 | 0.05059587 | 0 | 0 | 0 | 7_8_13_1C_Cycle | 0.03578734 | 0 | 0.02168874 | 0 | 0.6060449 | TRUE | 0.6060449 | 0.5790794
97 | 1556 | 45831.53 | 2013-07-06 01:03 | 210.0925 | 10 | 8 | 2.600105 | 3.249751 | 14.15496 | 15.77593 | 48.89994 | 48.68366 | 0.001000862 | 0.05059587 | 0 | 0 | 0 | 7_8_13_1C_Cycle | 0.03060555 | 0 | 0.02167734 | 0 | 0.7082813 | TRUE | 0.7082813 | 0.6201816
98 | 1557 | 45861.55 | 2013-07-06 01:03 | 240.1081 | 10 | 8 | 2.599924 | 3.276147 | 14.17664 | 15.77593 | 48.97068 | 48.68366 | 0.0008420857 | 0.05059587 | 0 | 0 | 0 | 7_8_13_1C_Cycle | 0.02639532 | 0 | 0.02167746 | 0 | 0.8212613 | TRUE | 0.8212613 | 0.7171395
99 | 1558 | 45891.56 | 2013-07-06 01:04 | 270.1236 | 10 | 8 | 2.600105 | 3.298817 | 14.19831 | 15.77593 | 49.04195 | 48.68366 | 0.0007125369 | 0.05059587 | 0 | 0 | 0 | 7_8_13_1C_Cycle | 0.02267075 | 0 | 0.02167734 | 0 | 0.9561812 | TRUE | 0.9561812 | 1.083951
100 | 1559 | 45921.58 | 2013-07-06 01:04 | 300.1389 | 10 | 8 | 2.599924 | 3.314525 | 14.21999 | 15.77593 | 49.11365 | 48.68366 | 0.0003862196 | 0.05059587 | 0 | 0 | 0 | 7_8_13_1C_Cycle | 0.01570749 | 0 | 0.02167733 | 0 | 1.380063 | TRUE | 1.380063 | 1.757907
101 | 1560 | 45951.6 | 2013-07-06 01:05 | 330.1545 | 10 | 8 | 2.599924 | 3.323431 | 14.24167 | 15.77593 | 49.18561 | 48.68366 | 0.0002266884 | 0.05059587 | 0 | 0 | 0 | 7_8_13_1C_Cycle | 0.008906364 | 0 | 0.02167745 | 0 | 2.433928 | TRUE | 2.433928 | 2.643906
102 | 1561 | 45981.61 | 2013-07-06 01:05 | 360.17 | 10 | 8 | 2.599924 | 3.328937 | 14.26335 | 15.77593 | 49.25772 | 48.68366 | 6.480217e-05 | 0.05059587 | 0 | 0 | 0 | 7_8_13_1C_Cycle | 0.0055058 | 0 | 0.02167748 | 0 | 3.937209 | TRUE | 3.937209 | 3.651524
103 | 1562 | 46011.63 | 2013-07-06 01:06 | 390.1854 | 10 | 8 | 2.599924 | 3.333471 | 14.28502 | 15.77593 | 49.32993 | 48.68366 | 0.000129509 | 0.05059587 | 0 | 0 | 0 | 7_8_13_1C_Cycle | 0.004534006 | 0 | 0.02167741 | 0 | 4.781071 | TRUE | 4.781071 | 4.506479
104 | 1563 | 46041.64 | 2013-07-06 01:06 | 420.2009 | 10 | 8 | 2.600105 | 3.337682 | 14.3067 | 15.77593 | 49.40224 | 48.68366 | 0.0001619339 | 0.05059587 | 0 | 0 | 0 | 7_8_13_1C_Cycle | 0.004210472 | 0 | 0.02167742 | 0 | 5.148453 | TRUE | 5.148453 | 5.074088
105 | 1564 | 46071.66 | 2013-07-06 01:07 | 450.2163 | 10 | 8 | 2.599924 | 3.34173 | 14.32838 | 15.77593 | 49.47463 | 48.68366 | 9.717941e-05 | 0.05059587 | 0 | 0 | 0 | 7_8_13_1C_Cycle | 0.004048347 | 0 | 0.02167738 | 0 | 5.354625 | TRUE | 5.354625 | 5.275922
106 | 1565 | 46101.67 | 2013-07-06 01:07 | 480.2318 | 10 | 8 | 2.599924 | 3.346102 | 14.35005 | 15.77593 | 49.54712 | 48.68366 | 0.0001619339 | 0.05059587 | 0 | 0 | 0 | 7_8_13_1C_Cycle | 0.00437212 | 0 | 0.02167743 | 0 | 4.958106 | TRUE | 4.958106 | 5.136125
107 | 1566 | 46131.69 | 2013-07-06 01:08 | 510.2473 | 10 | 8 | 2.600105 | 3.350474 | 14.37173 | 15.77593 | 49.6197 | 48.68366 | 0.0001943111 | 0.05059587 | 0 | 0 | 0 | 7_8_13_1C_Cycle | 0.00437212 | 0 | 0.02167747 | 0 | 4.958114 | TRUE | 4.958114 | 4.922875
108 | 1567 | 46161.7 | 2013-07-06 01:08 | 540.2626 | 10 | 8 | 2.599924 | 3.355008 | 14.39341 | 15.77593 | 49.69238 | 48.68366 | 9.717941e-05 | 0.05059587 | 0 | 0 | 0 | 7_8_13_1C_Cycle | 0.004534245 | 0 | 0.02167729 | 0 | 4.780793 | TRUE | 4.780793 | 4.751264
109 | 1568 | 46191.72 | 2013-07-06 01:09 | 570.2782 | 10 | 8 | 2.599924 | 3.359866 | 14.41509 | 15.77593 | 49.76516 | 48.68366 | 0.0001619339 | 0.05059587 | 0 | 0 | 0 | 7_8_13_1C_Cycle | 0.004858017 | 0 | 0.02167761 | 0 | 4.462233 | TRUE | 4.462233 | 4.616033
110 | 1569 | 46221.73 | 2013-07-06 01:09 | 600.2937 | 10 | 8 | 2.600105 | 3.364563 | 14.43676 | 15.77593 | 49.83804 | 48.68366 | 0.0001619339 | 0.05059587 | 0 | 0 | 0 | 7_8_13_1C_Cycle | 0.004696131 | 0 | 0.02167749 | 0 | 4.616032 | TRUE | 4.616032 | 4.647796
111 | 1570 | 46251.75 | 2013-07-06 01:10 | 630.3092 | 10 | 8 | 2.599924 | 3.369097 | 14.45844 | 15.77593 | 49.91103 | 48.68366 | 9.713173e-05 | 0.05059587 | 0 | 0 | 0 | 7_8_13_1C_Cycle | 0.004534006 | 0 | 0.02167749 | 0 | 4.781089 | TRUE | 4.781089 | 4.704714
112 | 1571 | 46281.77 | 2013-07-06 01:10 | 660.3247 | 10 | 8 | 2.600105 | 3.373631 | 14.48012 | 15.77593 | 49.98411 | 48.68366 | 9.717941e-05 | 0.05059587 | 0 | 0 | 0 | 7_8_13_1C_Cycle | 0.004534245 | 0 | 0.02167743 | 0 | 4.780826 | TRUE | 4.780826 | 4.864761
113 | 1572 | 46311.78 | 2013-07-06 01:11 | 690.3401 | 10 | 8 | 2.599924 | 3.377841 | 14.5018 | 15.77593 | 50.05729 | 48.68366 | 9.713173e-05 | 0.05059587 | 0 | 0 | 0 | 7_8_13_1C_Cycle | 0.004210234 | 0 | 0.0216774 | 0 | 5.148741 | TRUE | 5.148741 | 5.016827
114 | 1573 | 46341.8 | 2013-07-06 01:11 | 720.3556 | 10 | 8 | 2.599924 | 3.382051 | 14.52347 | 15.77593 | 50.13056 | 48.68366 | 0.000128704 | 0.05059587 | 0 | 0 | 0 | 7_8_13_1C_Cycle | 0.004210234 | 0 | 0.02167738 | 0 | 5.148736 | TRUE | 5.148736 | 5.150735
115 | 1574 | 46371.81 | 2013-07-06 01:12 | 750.3711 | 10 | 8 | 2.599924 | 3.3861 | 14.54515 | 15.77593 | 50.20392 | 48.68366 | 0.000129108 | 0.05059587 | 0 | 0 | 0 | 7_8_13_1C_Cycle | 0.004048347 | 0 | 0.02167731 | 0 | 5.354607 | TRUE | 5.354607 | 5.289844
116 | 1575 | 46401.83 | 2013-07-06 01:12 | 780.3861 | 10 | 8 | 2.599924 | 3.390148 | 14.56682 | 15.77593 | 50.27732 | 48.68366 | 0.0001287056 | 0.05059587 | 0 | 0 | 0 | 7_8_13_1C_Cycle | 0.004048347 | 0 | 0.02166538 | 0 | 5.35166 | TRUE | 5.35166 | 5.55004
117 | 1576 | 46431.83 | 2013-07-06 01:13 | 810.3862 | 10 | 8 | 2.600105 | 3.393872 | 14.58849 | 15.77593 | 50.35085 | 48.68366 | 0.0001291552 | 0.05059587 | 0 | 0 | 0 | 7_8_13_1C_Cycle | 0.003724575 | 0 | 0.02167667 | 0 | 5.819905 | TRUE | 5.819905 | 5.727538
118 | 1577 | 46461.84 | 2013-07-06 01:13 | 840.4018 | 10 | 8 | 2.599924 | 3.397435 | 14.61017 | 15.77593 | 50.42445 | 48.68366 | 9.652868e-05 | 0.05059587 | 0 | 0 | 0 | 7_8_13_1C_Cycle | 0.00356245 | 0 | 0.02167677 | 0 | 6.084793 | TRUE | 6.084793 | 6.084814
119 | 1578 | 46491.86 | 2013-07-06 01:14 | 870.4167 | 10 | 8 | 2.600105 | 3.400674 | 14.63184 | 15.77593 | 50.4981 | 48.68366 | 0.0001287028 | 0.05059587 | 0 | 0 | 0 | 7_8_13_1C_Cycle | 0.003238678 | 0 | 0.02166557 | 0 | 6.689633 | TRUE | 6.689633 | 6.482846
120 | 1579 | 46521.86 | 2013-07-06 01:14 | 900.4171 | 10 | 8 | 2.600105 | 3.403912 | 14.65351 | 15.77593 | 50.57185 | 48.68366 | 9.713165e-05 | 0.05059587 | 0 | 0 | 0 | 7_8_13_1C_Cycle | 0.003238678 | 0 | 0.02167755 | 0 | 6.693334 | TRUE | 6.693334 | 7.129167
121 | 1580 | 46551.86 | 2013-07-06 01:15 | 930.4171 | 10 | 8 | 2.599744 | 3.406665 | 14.67518 | 15.77593 | 50.64563 | 48.68366 | 9.717799e-05 | 0.05059587 | 0 | 0 | 0 | 7_8_13_1C_Cycle | 0.002753019 | 0 | 0.02166658 | 0 | 7.870115 | TRUE | 7.870115 | 7.756571
122 | 1581 | 46581.87 | 2013-07-06 01:15 | 960.4324 | 10 | 8 | 2.599924 | 3.409256 | 14.69686 | 15.77593 | 50.71951 | 48.68366 | 3.217676e-05 | 0.05059587 | 0 | 0 | 0 | 7_8_13_1C_Cycle | 0.002590895 | 0 | 0.02167757 | 0 | 8.366827 | TRUE | 8.366827 | 8.417511
123 | 1582 | 46611.89 | 2013-07-06 01:16 | 990.4475 | 10 | 8 | 2.599744 | 3.411523 | 14.71852 | 15.77593 | 50.7934 | 48.68366 | 0 | 0.05059587 | 0 | 0 | 0 | 7_8_13_1C_Cycle | 0.002267122 | 0 | 0.02166641 | 0 | 9.55679 | TRUE | 9.55679 | 8.820559
124 | 1583 | 46641.89 | 2013-07-06 01:16 | 1020.448 | 10 | 8 | 2.599744 | 3.41379 | 14.7402 | 15.77593 | 50.86739 | 48.68366 | 3.222383e-05 | 0.05059587 | 0 | 0 | 0 | 7_8_13_1C_Cycle | 0.002267122 | 0 | 0.02167774 | 0 | 9.561788 | TRUE | 9.561788 | 10.136
125 | 1584 | 46671.9 | 2013-07-06 01:17 | 1050.463 | 10 | 8 | 2.600105 | 3.415895 | 14.76188 | 15.77593 | 50.94141 | 48.68366 | 6.435181e-05 | 0.05059587 | 0 | 0 | 0 | 7_8_13_1C_Cycle | 0.002104998 | 0 | 0.02167768 | 0 | 10.2982 | TRUE | 10.2982 | 10.71262
126 | 1585 | 46701.92 | 2013-07-06 01:17 | 1080.478 | 10 | 8 | 2.600105 | 3.417839 | 14.78356 | 15.77593 | 51.01548 | 48.68366 | 6.46032e-05 | 0.05059587 | 0 | 0 | 0 | 7_8_13_1C_Cycle | 0.00194335 | 0 | 0.02167754 | 0 | 11.15473 | TRUE | 11.15473 | 11.42972
127 | 1586 | 46731.94 | 2013-07-06 01:18 | 1110.494 | 10 | 8 | 2.599924 | 3.419296 | 14.80524 | 15.77593 | 51.08959 | 48.68366 | 0 | 0.05059587 | 0 | 0 | 0 | 7_8_13_1C_Cycle | 0.001457214 | 0 | 0.0216779 | 0 | 14.87626 | TRUE | 14.87626 | 12.63804
128 | 1587 | 46761.95 | 2013-07-06 01:18 | 1140.509 | 10 | 8 | 2.599924 | 3.421239 | 14.8269 | 15.77593 | 51.1637 | 48.68366 | 9.657579e-05 | 0.05059587 | 0 | 0 | 0 | 7_8_13_1C_Cycle | 0.00194335 | 0 | 0.02166643 | 0 | 11.14901 | TRUE | 11.14901 | 13.81556
129 | 1588 | 46791.97 | 2013-07-06 01:19 | 1170.525 | 10 | 8 | 2.600105 | 3.422697 | 14.84859 | 15.77593 | 51.23792 | 48.68366 | 9.687441e-05 | 0.05059587 | 0 | 0 | 0 | 7_8_13_1C_Cycle | 0.001457453 | 0 | 0.02168883 | 0 | 14.88132 | TRUE | 14.88132 | 14.46095
130 | 1589 | 46821.98 | 2013-07-06 01:19 | 1200.541 | 10 | 8 | 2.599924 | 3.423992 | 14.87027 | 15.77593 | 51.31213 | 48.68366 | 0 | 0.05059587 | 0 | 0 | 0 | 7_8_13_1C_Cycle | 0.001295328 | 0 | 0.02167743 | 0 | 16.73509 | TRUE | 16.73509 | 15.00438
131 | 1590 | 46852 | 2013-07-06 01:20 | 1230.556 | 10 | 8 | 2.599744 | 3.42545 | 14.89193 | 15.77593 | 51.38633 | 48.68366 | 3.237649e-05 | 0.05059587 | 0 | 0 | 0 | 7_8_13_1C_Cycle | 0.001457453 | 0 | 0.02166606 | 0 | 14.8657 | TRUE | 14.8657 | 15.6448
132 | 1591 | 46882.01 | 2013-07-06 01:20 | 1260.571 | 10 | 8 | 2.599744 | 3.426907 | 14.91362 | 15.77593 | 51.46064 | 48.68366 | 6.479646e-05 | 0.05059587 | 0 | 0 | 0 | 7_8_13_1C_Cycle | 0.001457453 | 0 | 0.02168872 | 0 | 14.88125 | TRUE | 14.88125 | 16.01587
133 | 1592 | 46912.03 | 2013-07-06 01:21 | 1290.587 | 10 | 8 | 2.599924 | 3.428202 | 14.9353 | 15.77593 | 51.53494 | 48.68366 | 0 | 0.05059587 | 0 | 0 | 0 | 7_8_13_1C_Cycle | 0.001295328 | 0 | 0.02167751 | 0 | 16.73515 | TRUE | 16.73515 | 15.75653
134 | 1593 | 46942.04 | 2013-07-06 01:21 | 1320.602 | 10 | 8 | 2.599744 | 3.429498 | 14.95697 | 15.77593 | 51.60923 | 48.68366 | 0 | 0.05059587 | 0 | 0 | 0 | 7_8_13_1C_Cycle | 0.001295567 | 0 | 0.02166613 | 0 | 16.72328 | TRUE | 16.72328 | 15.41248
135 | 1594 | 46972.06 | 2013-07-06 01:22 | 1350.618 | 10 | 8 | 2.600105 | 3.431117 | 14.97865 | 15.77593 | 51.68363 | 48.68366 | 6.45463e-05 | 0.05059587 | 0 | 0 | 0 | 7_8_13_1C_Cycle | 0.001619339 | 0 | 0.02168849 | 0 | 13.39342 | TRUE | 13.39342 | 15.92548
136 | 1595 | 47002.07 | 2013-07-06 01:22 | 1380.633 | 10 | 8 | 2.599924 | 3.432413 | 15.00033 | 15.77593 | 51.75802 | 48.68366 | 3.232681e-05 | 0.05059587 | 0 | 0 | 0 | 7_8_13_1C_Cycle | 0.001295567 | 0 | 0.02167715 | 0 | 16.73179 | TRUE | 16.73179 | 15.4804
137 | 1596 | 47032.09 | 2013-07-06 01:23 | 1410.649 | 10 | 8 | 2.600105 | 3.43387 | 15.02201 | 15.77593 | 51.83244 | 48.68366 | 3.217617e-05 | 0.05059587 | 0 | 0 | 0 | 7_8_13_1C_Cycle | 0.001457214 | 0 | 0.02167738 | 0 | 14.8759 | TRUE | 14.8759 | 15.43128
138 | 1597 | 47062.1 | 2013-07-06 01:23 | 1440.664 | 10 | 8 | 2.600105 | 3.435166 | 15.04368 | 15.77593 | 51.90685 | 48.68366 | 6.435221e-05 | 0.05059587 | 0 | 0 | 0 | 7_8_13_1C_Cycle | 0.001295567 | 0 | 0.02166605 | 0 | 16.72322 | TRUE | 16.72322 | 15.52304
139 | 1598 | 47092.11 | 2013-07-06 01:24 | 1470.664 | 10 | 8 | 2.599924 | 3.436785 | 15.06535 | 15.77593 | 51.98133 | 48.68366 | 6.47528e-05 | 0.05059587 | 0 | 0 | 0 | 7_8_13_1C_Cycle | 0.001619339 | 0 | 0.02167703 | 0 | 13.38635 | TRUE | 13.38635 | 15.32796
140 | 1599 | 47122.12 | 2013-07-06 01:24 | 1500.68 | 10 | 8 | 2.599744 | 3.438081 | 15.08703 | 15.77593 | 52.05584 | 48.68366 | 6.460142e-05 | 0.05059587 | 0 | 0 | 0 | 7_8_13_1C_Cycle | 0.001295567 | 0 | 0.02167634 | 0 | 16.73116 | TRUE | 16.73116 | 14.38302
141 | 1600 | 47152.14 | 2013-07-06 01:25 | 1530.695 | 10 | 8 | 2.599744 | 3.4397 | 15.10869 | 15.77593 | 52.13035 | 48.68366 | 3.222349e-05 | 0.05059587 | 0 | 0 | 0 | 7_8_13_1C_Cycle | 0.001619339 | 0 | 0.02166519 | 0 | 13.37903 | TRUE | 13.37903 | 14.15213
142 | 1601 | 47182.15 | 2013-07-06 01:25 | 1560.711 | 10 | 8 | 2.599924 | 3.441481 | 15.13038 | 15.77593 | 52.20496 | 48.68366 | 9.657402e-05 | 0.05059587 | 0 | 0 | 0 | 7_8_13_1C_Cycle | 0.001781225 | 0 | 0.02168768 | 0 | 12.17571 | TRUE | 12.17571 | 13.40385
143 | 1602 | 47212.17 | 2013-07-06 01:26 | 1590.725 | 10 | 8 | 2.599924 | 3.4431 | 15.15205 | 15.77593 | 52.27954 | 48.68366 | 9.657502e-05 | 0.05059587 | 0 | 0 | 0 | 7_8_13_1C_Cycle | 0.001619339 | 0 | 0.02166504 | 0 | 13.37894 | TRUE | 13.37894 | 12.99533
144 | 1603 | 47242.18 | 2013-07-06 01:26 | 1620.741 | 10 | 8 | 2.599744 | 3.44472 | 15.17373 | 15.77593 | 52.35423 | 48.68366 | 6.435293e-05 | 0.05059587 | 0 | 0 | 0 | 7_8_13_1C_Cycle | 0.001619339 | 0 | 0.02168754 | 0 | 13.39284 | TRUE | 13.39284 | 12.12477
145 | 1604 | 47272.2 | 2013-07-06 01:27 | 1650.757 | 10 | 8 | 2.600105 | 3.446663 | 15.19541 | 15.77593 | 52.42892 | 48.68366 | 6.475388e-05 | 0.05059587 | 0 | 0 | 0 | 7_8_13_1C_Cycle | 0.001943111 | 0 | 0.02167659 | 0 | 11.15561 | TRUE | 11.15561 | 11.93984
146 | 1605 | 47302.21 | 2013-07-06 01:27 | 1680.772 | 10 | 8 | 2.600105 | 3.448606 | 15.21709 | 15.77593 | 52.50365 | 48.68366 | 9.687984e-05 | 0.05059587 | 0 | 0 | 0 | 7_8_13_1C_Cycle | 0.00194335 | 0 | 0.02167699 | 0 | 11.15445 | TRUE | 11.15445 | 11.58022
147 | 1606 | 47332.23 | 2013-07-06 01:28 | 1710.788 | 10 | 8 | 2.599924 | 3.450549 | 15.23877 | 15.77593 | 52.57843 | 48.68366 | 6.455144e-05 | 0.05059587 | 0 | 0 | 0 | 7_8_13_1C_Cycle | 0.001943111 | 0 | 0.0216772 | 0 | 11.15592 | TRUE | 11.15592 | 10.86146
148 | 1607 | 47362.24 | 2013-07-06 01:28 | 1740.803 | 10 | 8 | 2.599924 | 3.452655 | 15.26044 | 15.77593 | 52.65324 | 48.68366 | 6.440153e-05 | 0.05059587 | 0 | 0 | 0 | 7_8_13_1C_Cycle | 0.002105236 | 0 | 0.02167702 | 0 | 10.29672 | TRUE | 10.29672 | 10.23886
149 | 1608 | 47392.26 | 2013-07-06 01:29 | 1770.818 | 10 | 8 | 2.599924 | 3.45476 | 15.28211 | 15.77593 | 52.72807 | 48.68366 | 6.435251e-05 | 0.05059587 | 0 | 0 | 0 | 7_8_13_1C_Cycle | 0.002104998 | 0 | 0.02166589 | 0 | 10.29259 | TRUE | 10.29259 | 9.871652
150 | 1609 | 47422.28 | 2013-07-06 01:29 | 1800.834 | 10 | 8 | 2.599744 | 3.457189 | 15.3038 | 15.77593 | 52.80303 | 48.68366 | 9.652966e-05 | 0.05059587 | 0 | 0 | 0 | 7_8_13_1C_Cycle | 0.002429008 | 0 | 0.02168846 | 0 | 8.928935 | TRUE | 8.928935 | 9.291789
151 | 1610 | 47452.29 | 2013-07-06 01:30 | 1830.849 | 10 | 8 | 2.599924 | 3.45978 | 15.32546 | 15.77593 | 52.87796 | 48.68366 | 0.0001287523 | 0.05059587 | 0 | 0 | 0 | 7_8_13_1C_Cycle | 0.002591133 | 0 | 0.02166591 | 0 | 8.361557 | TRUE | 8.361557 | 8.64335
152 | 1611 | 47482.31 | 2013-07-06 01:30 | 1860.865 | 10 | 8 | 2.599924 | 3.462371 | 15.34715 | 15.77593 | 52.95302 | 48.68366 | 9.717932e-05 | 0.05059587 | 0 | 0 | 0 | 7_8_13_1C_Cycle | 0.002590895 | 0 | 0.02168843 | 0 | 8.371021 | TRUE | 8.371021 | 8.166009
153 | 1612 | 47512.32 | 2013-07-06 01:31 | 1890.881 | 10 | 8 | 2.599924 | 3.465123 | 15.36883 | 15.77593 | 53.0281 | 48.68366 | 9.683076e-05 | 0.05059587 | 0 | 0 | 0 | 7_8_13_1C_Cycle | 0.002752781 | 0 | 0.02167712 | 0 | 7.874625 | TRUE | 7.874625 | 7.700829
154 | 1613 | 47542.34 | 2013-07-06 01:31 | 1920.896 | 10 | 8 | 2.599924 | 3.4682 | 15.39051 | 15.77593 | 53.10325 | 48.68366 | 9.687468e-05 | 0.05059587 | 0 | 0 | 0 | 7_8_13_1C_Cycle | 0.003076792 | 0 | 0.02167733 | 0 | 7.045432 | TRUE | 7.045432 | 7.302512
155 | 1614 | 47572.35 | 2013-07-06 01:32 | 1950.912 | 10 | 8 | 2.599744 | 3.471277 | 15.41218 | 15.77593 | 53.17846 | 48.68366 | 0.0001295537 | 0.05059587 | 0 | 0 | 0 | 7_8_13_1C_Cycle | 0.003076792 | 0 | 0.02167715 | 0 | 7.045376 | TRUE | 7.045376 | 6.857636
156 | 1615 | 47602.37 | 2013-07-06 01:32 | 1980.927 | 10 | 8 | 2.599564 | 3.474678 | 15.43385 | 15.77593 | 53.25371 | 48.68366 | 9.717894e-05 | 0.05059587 | 0 | 0 | 0 | 7_8_13_1C_Cycle | 0.003400564 | 0 | 0.02166594 | 0 | 6.371278 | TRUE | 6.371278 | 6.308999
157 | 1616 | 47632.37 | 2013-07-06 01:33 | 2010.927 | 10 | 8 | 2.600105 | 3.478564 | 15.45553 | 15.77593 | 53.32907 | 48.68366 | 0.0001614365 | 0.05059587 | 0 | 0 | 0 | 7_8_13_1C_Cycle | 0.003886461 | 0 | 0.02167697 | 0 | 5.57756 | TRUE | 5.57756 | 5.802379
158 | 1617 | 47662.37 | 2013-07-06 01:33 | 2040.927 | 10 | 8 | 2.599744 | 3.48245 | 15.47719 | 15.77593 | 53.40448 | 48.68366 | 0.0001295565 | 0.05059587 | 0 | 0 | 0 | 7_8_13_1C_Cycle | 0.003886461 | 0 | 0.02166607 | 0 | 5.574756 | TRUE | 5.574756 | 5.40175
159 | 1618 | 47692.38 | 2013-07-06 01:34 | 2070.942 | 10 | 8 | 2.600105 | 3.486984 | 15.49886 | 15.77593 | 53.47997 | 48.68366 | 0.0001609307 | 0.05059587 | 0 | 0 | 0 | 7_8_13_1C_Cycle | 0.004534006 | 0 | 0.02166586 | 0 | 4.778525 | TRUE | 4.778525 | 4.892403
160 | 1619 | 47722.38 | 2013-07-06 01:34 | 2100.942 | 10 | 8 | 2.599924 | 3.491843 | 15.52053 | 15.77593 | 53.55561 | 48.68366 | 0.0001943105 | 0.05059587 | 0 | 0 | 0 | 7_8_13_1C_Cycle | 0.004858017 | 0 | 0.02167721 | 0 | 4.462153 | TRUE | 4.462153 | 4.510386
161 | 1620 | 47752.4 | 2013-07-06 01:35 | 2130.958 | 10 | 8 | 2.599744 | 3.496862 | 15.54221 | 15.77593 | 53.63136 | 48.68366 | 0.0001287054 | 0.05059587 | 0 | 0 | 0 | 7_8_13_1C_Cycle | 0.005019903 | 0 | 0.02167724 | 0 | 4.318259 | TRUE | 4.318259 | 4.102291
162 | 1621 | 47782.41 | 2013-07-06 01:35 | 2160.973 | 10 | 8 | 2.599924 | 3.503016 | 15.56389 | 15.77593 | 53.70722 | 48.68366 | 0.0002260058 | 0.05059587 | 0 | 0 | 0 | 7_8_13_1C_Cycle | 0.006153584 | 0 | 0.02167685 | 0 | 3.522639 | TRUE | 3.522639 | 3.651179
163 | 1622 | 47812.43 | 2013-07-06 01:36 | 2190.988 | 10 | 8 | 2.600105 | 3.509493 | 15.58557 | 15.77593 | 53.78323 | 48.68366 | 0.000225284 | 0.05059587 | 0 | 0 | 0 | 7_8_13_1C_Cycle | 0.006477356 | 0 | 0.02167747 | 0 | 3.346654 | TRUE | 3.346654 | 3.299522
164 | 1623 | 47842.44 | 2013-07-06 01:36 | 2221.003 | 10 | 8 | 2.599924 | 3.517266 | 15.60723 | 15.77593 | 53.85935 | 48.68366 | 0.0002914899 | 0.05059587 | 0 | 0 | 0 | 7_8_13_1C_Cycle | 0.007772923 | 0 | 0.02166595 | 0 | 2.787363 | TRUE | 2.787363 | 2.901577
165 | 1624 | 47872.46 | 2013-07-06 01:37 | 2251.02 | 10 | 8 | 2.599924 | 3.525525 | 15.62892 | 15.77593 | 53.93572 | 48.68366 | 0.0002914894 | 0.05059587 | 0 | 0 | 0 | 7_8_13_1C_Cycle | 0.008258581 | 0 | 0.02168852 | 0 | 2.62618 | TRUE | 2.62618 | 2.536073
166 | 1625 | 47902.48 | 2013-07-06 01:37 | 2281.035 | 10 | 8 | 2.600105 | 3.535079 | 15.6506 | 15.77593 | 54.01224 | 48.68366 | 0.0003228788 | 0.05059587 | 0 | 0 | 0 | 7_8_13_1C_Cycle | 0.009554148 | 0 | 0.02167694 | 0 | 2.268851 | TRUE | 2.268851 | 2.268623
167 | 1626 | 47932.48 | 2013-07-06 01:38 | 2311.035 | 10 | 8 | 2.599924 | 3.546252 | 15.67226 | 15.77593 | 54.08895 | 48.68366 | 0.0004209923 | 0.05059587 | 0 | 0 | 0 | 7_8_13_1C_Cycle | 0.01117325 | 0 | 0.02166607 | 0 | 1.939102 | TRUE | 1.939102 | 1.967993
168 | 1627 | 47962.49 | 2013-07-06 01:38 | 2341.05 | 10 | 8 | 2.599924 | 3.558721 | 15.69393 | 15.77593 | 54.16591123 | 48.68366 | 0.0004534216 | 0.05059587 | 0 | 0 | 0 | 7_8_13_1C_Cycle | 0.01246905 | 0 | 0.02166591 | 0 | 1.737574 | TRUE | 1.737574 | 1.73007
169 | 1628 | 47992.51 | 2013-07-06 01:39 | 2371.066 | 10 | 8 | 2.599924 | 3.573295 | 15.71562 | 15.77593 | 54.24325 | 48.68366 | 0.0005149617 | 0.05059587 | 0 | 0 | 0 | 7_8_13_1C_Cycle | 0.01457405 | 0 | 0.02168844 | 0 | 1.488155 | TRUE | 1.488155 | 1.476835
170 | 1629 | 48022.52 | 2013-07-06 01:39 | 2401.081 | 10 | 8 | 2.600105 | 3.59046 | 15.73729 | 15.77593 | 54.32089 | 48.68366 | 0.0006457752 | 0.05059587 | 0 | 0 | 0 | 7_8_13_1C_Cycle | 0.01716495 | 0 | 0.02167688 | 0 | 1.262858 | TRUE | 1.262858 | 1.275231
171 | 1630 | 48052.54 | 2013-07-06 01:40 | 2431.096 | 10 | 8 | 2.599924 | 3.610216 | 15.75896 | 15.77593 | 54.39889 | 48.68366 | 0.0007103797 | 0.05059587 | 0 | 0 | 0 | 7_8_13_1C_Cycle | 0.01975608 | 0 | 0.02166596 | 0 | 1.096673 | TRUE | 1.096673 | 1.093629
172 | 1631 | 48082.55 | 2013-07-06 01:40 | 2461.112 | 10 | 8 | 2.600105 | 3.633859 | 15.78065 | 15.77593 | 54.47743 | 48.68366 | 0.0009013203 | 0.05059587 | 0 | 0 | 0 | 7_8_13_1C_Cycle | 0.0236423 | 0 | 0.02168852 | 0 | 0.9173609 | TRUE | 0.9173609 | 0.9233759
173 | 1632 | 48112.55 | 2013-07-06 01:41 | 2491.112 | 10 | 8 | 2.599924 | 3.661387 | 15.80232 | 15.77593 | 54.55645 | 48.68366 | 0.0009655825 | 0.05059587 | 0 | 0 | 0 | 7_8_13_1C_Cycle | 0.02752876 | 0 | 0.02166636 | 0 | 0.7870445 | TRUE | 0.7870445 | 0.7791405
174 | 1633 | 48142.55 | 2013-07-06 01:41 | 2521.112 | 10 | 8 | 2.599924 | 3.694908 | 15.82398 | 15.77593 | 54.63613 | 48.68366 | 0.00123062 | 0.05059587 | 0 | 0 | 0 | 7_8_13_1C_Cycle | 0.03352022 | 0 | 0.02166606 | 0 | 0.6463578 | TRUE | 0.6463578 | 0.6492665
175 | 1634 | 48172.57 | 2013-07-06 01:42 | 2551.127 | 10 | 8 | 2.599924 | 3.735553 | 15.84565 | 15.77593 | 54.71661 | 48.68366 | 0.001485122 | 0.05059587 | 0 | 0 | 0 | 7_8_13_1C_Cycle | 0.04064536 | 0 | 0.02166578 | 0 | 0.5330443 | TRUE | 0.5330443 | 0.5279585
176 | 1635 | 48202.57 | 2013-07-06 01:42 | 2581.127 | 10 | 8 | 2.599924 | 3.78721 | 15.86732 | 15.77593 | 54.79813 | 48.68366 | 0.001904873 | 0.05059587 | 0 | 0 | 0 | 7_8_13_1C_Cycle | 0.05165696 | 0 | 0.02167709 | 0 | 0.4196354 | TRUE | 0.4196354 | 0.4179409
177 | 1636 | 48232.58 | 2013-07-06 01:43 | 2611.143 | 10 | 8 | 2.599924 | 3.854575 | 15.889 | 15.77593 | 54.88092 | 48.68366 | 0.002518315 | 0.05059587 | 0 | 0 | 0 | 7_8_13_1C_Cycle | 0.06736469 | 0 | 0.02167731 | 0 | 0.3217905 | TRUE | 0.3217905 | 0.317825
178 | 1637 | 48262.6 | 2013-07-06 01:43 | 2641.158 | 10 | 8 | 2.599924 | 3.947039 | 15.91067 | 15.77593 | 54.96537 | 48.68366 | 0.00354045 | 0.05059587 | 0 | 0 | 0 | 7_8_13_1C_Cycle | 0.09246421 | 0 | 0.02166605 | 0 | 0.2343182 | TRUE | 0.2343182 | 0.2338308
179 | 1638 | 48292.61 | 2013-07-06 01:44 | 2671.173 | 10 | 8 | 2.600105 | 4.081282 | 15.93236 | 15.77593 | 55.05234 | 48.68366 | 0.005214173 | 0.05059587 | 0 | 0 | 0 | 7_8_13_1C_Cycle | 0.1342432 | 0 | 0.02168846 | 0 | 0.1615609 | TRUE | 0.1615609 | 0.1690802
180 | 1639 | 48296 | 2013-07-06 01:44 | 2674.564 | 10 | 8 | 2.600105 | 4.100067 | 15.9348 | 15.77593 | 55.06236 | 48.68366 | 0.005471599 | 0.05059587 | 0 | 0 | 0 | 7_8_13_1C_Cycle | 0.01878452 | 0 | 0.002448672 | 0 | 0.1303558 | TRUE | 0.1303558 | 0.126695