## Sheet1
| Data_Point | Test_Time(s) | Date_Time | Step_Time(s) | Step_Index | Cycle_Index | Current(A) | Voltage(V) | Charge_Capacity(Ah) | Discharge_Capacity(Ah) | Charge_Energy(Wh) | Discharge_Energy(Wh) | dV/dt(V/s) | Internal_Resistance(Ohm) | Is_FC_Data | AC_Impedance(Ohm) | ACI_Phase_Angle(Deg) | Battery_Label | dV | Discharge_dQ | Charge_dQ | Discharge_dQ/dV | Charge_dQ/dV | dv_close_to_zero | dQ/dV | Smoothed_dQ/dV
0 | 7397 | 244854.7 | 2010-09-30 10:14 | 30.01528 | 7 | 16 | -0.5503531 | 4.101898 | 17.13166 | 16.0787 | 68.07477 | 60.22645 | -0.0004211426 | 0.09253807 | 0 | 0 | 0 | CS2_33_10_04_10 | -0.08925724 | 0.004587132 | 0 | -0.05139226 | 0 |  | -0.05139226 | -0.06518271
1 | 7398 | 244884.7 | 2010-09-30 10:14 | 60.03054 | 7 | 16 | -0.5501732 | 4.088453 | 17.13166 | 16.08329 | 68.07477 | 60.24523 | -0.0002592087 | 0.09253807 | 0 | 0 | 0 | CS2_33_10_04_10 | -0.01344538 | 0.004587156 | 0 | -0.3411697 | 0 | TRUE | -0.3411697 | -0.3055206
2 | 7399 | 244914.7 | 2010-09-30 10:15 | 90.04578 | 7 | 16 | -0.5501732 | 4.078895 | 17.13166 | 16.08788 | 68.07477 | 60.26396 | -0.0002592087 | 0.09253807 | 0 | 0 | 0 | CS2_33_10_04_10 | -0.009557724 | 0.004587136 | 0 | -0.4799402 | 0 | TRUE | -0.4799402 | -0.5016439
3 | 7400 | 244944.7 | 2010-09-30 10:15 | 120.0612 | 7 | 16 | -0.5501732 | 4.071929 | 17.13166 | 16.09246 | 68.07477 | 60.28265 | -0.0001944542 | 0.09253807 | 0 | 0 | 0 | CS2_33_10_04_10 | -0.006965637 | 0.004587216 | 0 | -0.6585493 | 0 | TRUE | -0.6585493 | -0.658221
4 | 7401 | 244974.7 | 2010-09-30 10:16 | 150.0763 | 7 | 16 | -0.5501732 | 4.065936 | 17.13166 | 16.09705 | 68.07477 | 60.30132 | -0.0001619339 | 0.09253807 | 0 | 0 | 0 | CS2_33_10_04_10 | -0.005993366 | 0.00458717 | 0 | -0.7653746 | 0 | TRUE | -0.7653746 | -0.7799202
5 | 7402 | 245004.8 | 2010-09-30 10:16 | 180.0916 | 7 | 16 | -0.5499932 | 4.060752 | 17.13166 | 16.10164 | 68.07477 | 60.31996 | -0.000129509 | 0.09253807 | 0 | 0 | 0 | CS2_33_10_04_10 | -0.005183697 | 0.004587189 | 0 | -0.8849262 | 0 | TRUE | -0.8849262 | -0.861977
6 | 7403 | 245034.8 | 2010-09-30 10:17 | 210.1069 | 7 | 16 | -0.5501732 | 4.055892 | 17.13166 | 16.10622 | 68.07477 | 60.33857 | -9.717941e-05 | 0.09253807 | 0 | 0 | 0 | CS2_33_10_04_10 | -0.004859924 | 0.004587064 | 0 | -0.943855 | 0 | TRUE | -0.943855 | -0.9430975
7 | 7404 | 245064.8 | 2010-09-30 10:17 | 240.1221 | 7 | 16 | -0.5501732 | 4.051195 | 17.13166 | 16.11081 | 68.07477 | 60.35717 | -0.0001296043 | 0.09253807 | 0 | 0 | 0 | CS2_33_10_04_10 | -0.0046978 | 0.004587096 | 0 | -0.976435 | 0 | TRUE | -0.976435 | -0.986836
8 | 7405 | 245094.8 | 2010-09-30 10:18 | 270.1376 | 7 | 16 | -0.5501732 | 4.046659 | 17.13166 | 16.1154 | 68.07477 | 60.37574 | -9.717941e-05 | 0.09253807 | 0 | 0 | 0 | CS2_33_10_04_10 | -0.004535675 | 0.004587176 | 0 | -1.011355 | 0 | TRUE | -1.011355 | -1.027314
9 | 7406 | 245124.8 | 2010-09-30 10:18 | 300.1527 | 7 | 16 | -0.5503531 | 4.042447 | 17.13166 | 16.11999 | 68.07477 | 60.39429 | -3.242493e-05 | 0.09253807 | 0 | 0 | 0 | CS2_33_10_04_10 | -0.004211903 | 0.004587022 | 0 | -1.089062 | 0 | TRUE | -1.089062 | -1.058283
10 | 7407 | 245154.8 | 2010-09-30 10:19 | 330.168 | 7 | 16 | -0.5501732 | 4.038074 | 17.13166 | 16.12457 | 68.07477 | 60.41282 | -0.0001296043 | 0.09253807 | 0 | 0 | 0 | CS2_33_10_04_10 | -0.00437355 | 0.00458716 | 0 | -1.048841 | 0 | TRUE | -1.048841 | -1.088289
11 | 7408 | 245184.8 | 2010-09-30 10:19 | 360.1834 | 7 | 16 | -0.5501732 | 4.034024 | 17.13166 | 16.12916 | 68.07477 | 60.43134 | -9.717941e-05 | 0.09253807 | 0 | 0 | 0 | CS2_33_10_04_10 | -0.004049778 | 0.004587218 | 0 | -1.132709 | 0 | TRUE | -1.132709 | -1.108299
12 | 7409 | 245214.9 | 2010-09-30 10:20 | 390.1985 | 7 | 16 | -0.5501732 | 4.029974 | 17.13166 | 16.13375 | 68.07477 | 60.44983 | -9.717941e-05 | 0.09253807 | 0 | 0 | 0 | CS2_33_10_04_10 | -0.004049778 | 0.004587124 | 0 | -1.132685 | 0 | TRUE | -1.132685 | -1.125484
13 | 7410 | 245244.9 | 2010-09-30 10:20 | 420.2138 | 7 | 16 | -0.5501732 | 4.025924 | 17.13166 | 16.13833 | 68.07477 | 60.46831 | -0.000129509 | 0.09253807 | 0 | 0 | 0 | CS2_33_10_04_10 | -0.004049778 | 0.004587145 | 0 | -1.13269 | 0 | TRUE | -1.13269 | -1.138094
14 | 7411 | 245274.9 | 2010-09-30 10:21 | 450.2291 | 7 | 16 | -0.5499932 | 4.021874 | 17.13166 | 16.14292 | 68.07477 | 60.48677 | -0.000129509 | 0.09253807 | 0 | 0 | 0 | CS2_33_10_04_10 | -0.004049778 | 0.004587197 | 0 | -1.132703 | 0 | TRUE | -1.132703 | -1.157878
15 | 7412 | 245304.9 | 2010-09-30 10:21 | 480.2443 | 7 | 16 | -0.5499932 | 4.017986 | 17.13166 | 16.14751 | 68.07477 | 60.50521 | -9.717941e-05 | 0.09253807 | 0 | 0 | 0 | CS2_33_10_04_10 | -0.00388813 | 0.004587084 | 0 | -1.179766 | 0 | TRUE | -1.179766 | -1.162299
16 | 7413 | 245334.9 | 2010-09-30 10:22 | 510.2597 | 7 | 16 | -0.5501732 | 4.014099 | 17.13166 | 16.1521 | 68.07477 | 60.52363 | -0.0001296043 | 0.09253807 | 0 | 0 | 0 | CS2_33_10_04_10 | -0.003887653 | 0.004587164 | 0 | -1.179931 | 0 | TRUE | -1.179931 | -1.173343
17 | 7414 | 245364.9 | 2010-09-30 10:22 | 540.2748 | 7 | 16 | -0.5501732 | 4.010211 | 17.13166 | 16.15668 | 68.07477 | 60.54204 | -6.475449e-05 | 0.09253807 | 0 | 0 | 0 | CS2_33_10_04_10 | -0.003887653 | 0.004587257 | 0 | -1.179955 | 0 | TRUE | -1.179955 | -1.171555
18 | 7415 | 245395 | 2010-09-30 10:23 | 570.2902 | 7 | 16 | -0.5503531 | 4.006323 | 17.13166 | 16.16127 | 68.07477 | 60.56043 | -9.727478e-05 | 0.09253807 | 0 | 0 | 0 | CS2_33_10_04_10 | -0.00388813 | 0.004587241 | 0 | -1.179807 | 0 | TRUE | -1.179807 | -1.186016
19 | 7416 | 245425 | 2010-09-30 10:23 | 600.3054 | 7 | 16 | -0.5503531 | 4.002435 | 17.13166 | 16.16586 | 68.07477 | 60.57879 | -0.0001296043 | 0.09253807 | 0 | 0 | 0 | CS2_33_10_04_10 | -0.003887653 | 0.004587172 | 0 | -1.179933 | 0 | TRUE | -1.179933 | -1.201128
20 | 7417 | 245455 | 2010-09-30 10:24 | 630.3207 | 7 | 16 | -0.5501732 | 3.998547 | 17.13166 | 16.17044 | 68.07477 | 60.59715 | -9.722709e-05 | 0.09253807 | 0 | 0 | 0 | CS2_33_10_04_10 | -0.003887892 | 0.00458713 | 0 | -1.17985 | 0 | TRUE | -1.17985 | -1.203879
21 | 7418 | 245485 | 2010-09-30 10:24 | 660.3359 | 7 | 16 | -0.5503531 | 3.994984 | 17.13166 | 16.17503 | 68.07477 | 60.61548 | -6.480217e-05 | 0.09253807 | 0 | 0 | 0 | CS2_33_10_04_10 | -0.003563643 | 0.004587174 | 0 | -1.287215 | 0 | TRUE | -1.287215 | -1.230073
22 | 7419 | 245515 | 2010-09-30 10:25 | 690.3512 | 7 | 16 | -0.5499932 | 3.991258 | 17.13166 | 16.17962 | 68.07477 | 60.6338 | -6.475449e-05 | 0.09253807 | 0 | 0 | 0 | CS2_33_10_04_10 | -0.003725767 | 0.004587172 | 0 | -1.231202 | 0 | TRUE | -1.231202 | -1.223581
23 | 7420 | 245545 | 2010-09-30 10:25 | 720.3666 | 7 | 16 | -0.5501732 | 3.98737 | 17.13166 | 16.18421 | 68.07477 | 60.6521 | -9.717941e-05 | 0.09253807 | 0 | 0 | 0 | CS2_33_10_04_10 | -0.003887892 | 0.004587226 | 0 | -1.179875 | 0 | TRUE | -1.179875 | -1.223833
24 | 7421 | 245575 | 2010-09-30 10:26 | 750.3819 | 7 | 16 | -0.5501732 | 3.983806 | 17.13166 | 16.18879 | 68.07477 | 60.67038 | -6.480217e-05 | 0.09253807 | 0 | 0 | 0 | CS2_33_10_04_10 | -0.003563881 | 0.004587163 | 0 | -1.287126 | 0 | TRUE | -1.287126 | -1.23135
25 | 7422 | 245605.1 | 2010-09-30 10:26 | 780.397 | 7 | 16 | -0.5501732 | 3.979756 | 17.13166 | 16.19338 | 68.07477 | 60.68864 | -0.0001296043 | 0.09253807 | 0 | 0 | 0 | CS2_33_10_04_10 | -0.004049778 | 0.004587089 | 0 | -1.132677 | 0 | TRUE | -1.132677 | -1.227885
26 | 7423 | 245635.1 | 2010-09-30 10:27 | 810.4123 | 7 | 16 | -0.5503531 | 3.976192 | 17.13166 | 16.19797 | 68.07477 | 60.70689 | -9.722709e-05 | 0.09253807 | 0 | 0 | 0 | CS2_33_10_04_10 | -0.003563881 | 0.004587085 | 0 | -1.287104 | 0 | TRUE | -1.287104 | -1.236776
27 | 7424 | 245665.1 | 2010-09-30 10:27 | 840.4275 | 7 | 16 | -0.5501732 | 3.972629 | 17.13166 | 16.20255 | 68.07477 | 60.72512 | -6.480217e-05 | 0.09253807 | 0 | 0 | 0 | CS2_33_10_04_10 | -0.003563643 | 0.004587159 | 0 | -1.287211 | 0 | TRUE | -1.287211 | -1.248295
28 | 7425 | 245695.1 | 2010-09-30 10:28 | 870.4429 | 7 | 16 | -0.5501732 | 3.968903 | 17.13166 | 16.20714 | 68.07477 | 60.74334 | -9.717941e-05 | 0.09253807 | 0 | 0 | 0 | CS2_33_10_04_10 | -0.003725767 | 0.004587188 | 0 | -1.231206 | 0 | TRUE | -1.231206 | -1.255501
29 | 7426 | 245725.1 | 2010-09-30 10:28 | 900.4581 | 7 | 16 | -0.5501732 | 3.965177 | 17.13166 | 16.21173 | 68.07477 | 60.76153 | -9.722709e-05 | 0.09253807 | 0 | 0 | 0 | CS2_33_10_04_10 | -0.003726006 | 0.00458713 | 0 | -1.231112 | 0 | TRUE | -1.231112 | -1.270423
30 | 7427 | 245755.1 | 2010-09-30 10:29 | 930.4737 | 7 | 16 | -0.5501732 | 3.961613 | 17.13166 | 16.21632 | 68.07477 | 60.77971 | -6.480217e-05 | 0.09253807 | 0 | 0 | 0 | CS2_33_10_04_10 | -0.003563643 | 0.004587128 | 0 | -1.287202 | 0 | TRUE | -1.287202 | -1.255168
31 | 7428 | 245785.2 | 2010-09-30 10:29 | 960.4888 | 7 | 16 | -0.5501732 | 3.95805 | 17.13166 | 16.2209 | 68.07477 | 60.79788 | -6.480217e-05 | 0.09253807 | 0 | 0 | 0 | CS2_33_10_04_10 | -0.003563881 | 0.00458705 | 0 | -1.287094 | 0 | TRUE | -1.287094 | -1.261201
32 | 7429 | 245815.2 | 2010-09-30 10:30 | 990.504 | 7 | 16 | -0.5501732 | 3.954324 | 17.13166 | 16.22549 | 68.07477 | 60.81603 | -6.480217e-05 | 0.09253807 | 0 | 0 | 0 | CS2_33_10_04_10 | -0.003725767 | 0.004587134 | 0 | -1.231192 | 0 | TRUE | -1.231192 | -1.26897
33 | 7430 | 245845.2 | 2010-09-30 10:30 | 1020.519 | 7 | 16 | -0.5501732 | 3.95076 | 17.13166 | 16.23008 | 68.07477 | 60.83416 | -9.717941e-05 | 0.09253807 | 0 | 0 | 0 | CS2_33_10_04_10 | -0.003563881 | 0.004587192 | 0 | -1.287134 | 0 | TRUE | -1.287134 | -1.287949
34 | 7431 | 245875.2 | 2010-09-30 10:31 | 1050.535 | 7 | 16 | -0.5501732 | 3.947196 | 17.13166 | 16.23466 | 68.07477 | 60.85227 | -6.480217e-05 | 0.09253807 | 0 | 0 | 0 | CS2_33_10_04_10 | -0.003563881 | 0.004587114 | 0 | -1.287112 | 0 | TRUE | -1.287112 | -1.284638
35 | 7432 | 245905.2 | 2010-09-30 10:31 | 1080.55 | 7 | 16 | -0.5499932 | 3.943632 | 17.13166 | 16.23925 | 68.07477 | 60.87037 | -6.480217e-05 | 0.09253807 | 0 | 0 | 0 | CS2_33_10_04_10 | -0.003563643 | 0.004587097 | 0 | -1.287193 | 0 | TRUE | -1.287193 | -1.283051
36 | 7433 | 245935.2 | 2010-09-30 10:32 | 1110.565 | 7 | 16 | -0.5501732 | 3.94023 | 17.13166 | 16.24384 | 68.07477 | 60.88845 | -6.480217e-05 | 0.09253807 | 0 | 0 | 0 | CS2_33_10_04_10 | -0.003401995 | 0.00458716 | 0 | -1.348374 | 0 | TRUE | -1.348374 | -1.292933
37 | 7434 | 245965.2 | 2010-09-30 10:32 | 1140.58 | 7 | 16 | -0.5501732 | 3.936505 | 17.13166 | 16.24843 | 68.07477 | 60.90652 | -9.717941e-05 | 0.09253807 | 0 | 0 | 0 | CS2_33_10_04_10 | -0.003725767 | 0.004587114 | 0 | -1.231186 | 0 | TRUE | -1.231186 | -1.306322
38 | 7435 | 245995.3 | 2010-09-30 10:33 | 1170.596 | 7 | 16 | -0.5503531 | 3.932941 | 17.13166 | 16.25301 | 68.07477 | 60.92456 | -0.0001296043 | 0.09253807 | 0 | 0 | 0 | CS2_33_10_04_10 | -0.003563881 | 0.004587158 | 0 | -1.287124 | 0 | TRUE | -1.287124 | -1.293998
39 | 7436 | 246025.3 | 2010-09-30 10:33 | 1200.611 | 7 | 16 | -0.5503531 | 3.929539 | 17.13166 | 16.2576 | 68.07477 | 60.9426 | -9.717941e-05 | 0.09253807 | 0 | 0 | 0 | CS2_33_10_04_10 | -0.003401756 | 0.004587163 | 0 | -1.348469 | 0 | TRUE | -1.348469 | -1.304176
40 | 7437 | 246055.3 | 2010-09-30 10:34 | 1230.626 | 7 | 16 | -0.5499932 | 3.926137 | 17.13166 | 16.26219 | 68.07477 | 60.96062 | -6.480217e-05 | 0.09253807 | 0 | 0 | 0 | CS2_33_10_04_10 | -0.003401756 | 0.00458713 | 0 | -1.348459 | 0 | TRUE | -1.348459 | -1.314987
41 | 7438 | 246085.3 | 2010-09-30 10:34 | 1260.641 | 7 | 16 | -0.5501732 | 3.922411 | 17.13166 | 16.26677 | 68.07477 | 60.97862 | -0.0001295567 | 0.09253807 | 0 | 0 | 0 | CS2_33_10_04_10 | -0.003725767 | 0.004587206 | 0 | -1.231211 | 0 | TRUE | -1.231211 | -1.341213
42 | 7439 | 246115.3 | 2010-09-30 10:35 | 1290.657 | 7 | 16 | -0.5501732 | 3.919172 | 17.13166 | 16.27136 | 68.07477 | 60.9966 | -0.0001296043 | 0.09253807 | 0 | 0 | 0 | CS2_33_10_04_10 | -0.00323987 | 0.004587204 | 0 | -1.415861 | 0 | TRUE | -1.415861 | -1.343835
43 | 7440 | 246145.3 | 2010-09-30 10:35 | 1320.672 | 7 | 16 | -0.5503531 | 3.91577 | 17.13166 | 16.27595 | 68.07477 | 61.01457 | -9.717941e-05 | 0.09253807 | 0 | 0 | 0 | CS2_33_10_04_10 | -0.003401756 | 0.004587229 | 0 | -1.348488 | 0 | TRUE | -1.348488 | -1.338283
44 | 7441 | 246175.4 | 2010-09-30 10:36 | 1350.687 | 7 | 16 | -0.5503531 | 3.912368 | 17.13166 | 16.28054 | 68.07477 | 61.03253 | -9.722709e-05 | 0.09253807 | 0 | 0 | 0 | CS2_33_10_04_10 | -0.003401995 | 0.004587168 | 0 | -1.348376 | 0 | TRUE | -1.348376 | -1.356809
45 | 7442 | 246205.4 | 2010-09-30 10:36 | 1380.702 | 7 | 16 | -0.5501732 | 3.908966 | 17.13166 | 16.28512 | 68.07477 | 61.05047 | -9.717941e-05 | 0.09253807 | 0 | 0 | 0 | CS2_33_10_04_10 | -0.003401756 | 0.00458719 | 0 | -1.348477 | 0 | TRUE | -1.348477 | -1.354147
46 | 7443 | 246235.4 | 2010-09-30 10:37 | 1410.718 | 7 | 16 | -0.5501732 | 3.905564 | 17.13166 | 16.28971 | 68.07477 | 61.06839 | -0.0001296043 | 0.09253807 | 0 | 0 | 0 | CS2_33_10_04_10 | -0.003401756 | 0.004587152 | 0 | -1.348466 | 0 | TRUE | -1.348466 | -1.371711
47 | 7444 | 246265.4 | 2010-09-30 10:37 | 1440.733 | 7 | 16 | -0.5501732 | 3.902324 | 17.13166 | 16.2943 | 68.07477 | 61.0863 | -6.480217e-05 | 0.09253807 | 0 | 0 | 0 | CS2_33_10_04_10 | -0.00323987 | 0.004587234 | 0 | -1.41587 | 0 | TRUE | -1.41587 | -1.397471
48 | 7445 | 246295.4 | 2010-09-30 10:38 | 1470.748 | 7 | 16 | -0.5503531 | 3.898923 | 17.13166 | 16.29888 | 68.07477 | 61.10419 | -0.0001295567 | 0.09253807 | 0 | 0 | 0 | CS2_33_10_04_10 | -0.003401756 | 0.004587128 | 0 | -1.348459 | 0 | TRUE | -1.348459 | -1.420841
49 | 7446 | 246325.4 | 2010-09-30 10:38 | 1500.764 | 7 | 16 | -0.5499932 | 3.896007 | 17.13166 | 16.30347 | 68.07477 | 61.12207 | -6.480217e-05 | 0.09253807 | 0 | 0 | 0 | CS2_33_10_04_10 | -0.002915859 | 0.004587141 | 0 | -1.573169 | 0 | TRUE | -1.573169 | -1.415689
50 | 7447 | 246355.4 | 2010-09-30 10:39 | 1530.779 | 7 | 16 | -0.5501732 | 3.892605 | 17.13166 | 16.30806 | 68.07477 | 61.13993 | -6.480217e-05 | 0.09253807 | 0 | 0 | 0 | CS2_33_10_04_10 | -0.003401995 | 0.004587122 | 0 | -1.348363 | 0 | TRUE | -1.348363 | -1.429408
51 | 7448 | 246385.5 | 2010-09-30 10:39 | 1560.794 | 7 | 16 | -0.5501732 | 3.889365 | 17.13166 | 16.31265 | 68.07477 | 61.15778 | -9.717941e-05 | 0.09253807 | 0 | 0 | 0 | CS2_33_10_04_10 | -0.003239632 | 0.004587119 | 0 | -1.415939 | 0 | TRUE | -1.415939 | -1.408525
52 | 7449 | 246415.5 | 2010-09-30 10:40 | 1590.809 | 7 | 16 | -0.5501732 | 3.885963 | 17.13166 | 16.31723 | 68.07477 | 61.17561 | -6.480217e-05 | 0.09253807 | 0 | 0 | 0 | CS2_33_10_04_10 | -0.003401995 | 0.004587043 | 0 | -1.348339 | 0 | TRUE | -1.348339 | -1.406683
53 | 7450 | 246445.5 | 2010-09-30 10:40 | 1620.825 | 7 | 16 | -0.5501732 | 3.882885 | 17.13166 | 16.32182 | 68.07477 | 61.19343 | -3.237724e-05 | 0.09253807 | 0 | 0 | 0 | CS2_33_10_04_10 | -0.003077745 | 0.00458715 | 0 | -1.490425 | 0 | TRUE | -1.490425 | -1.402074
54 | 7451 | 246475.5 | 2010-09-30 10:41 | 1650.84 | 7 | 16 | -0.5503531 | 3.879484 | 17.13166 | 16.32641 | 68.07477 | 61.21124 | -0.0001295567 | 0.09253807 | 0 | 0 | 0 | CS2_33_10_04_10 | -0.003401756 | 0.004587108 | 0 | -1.348453 | 0 | TRUE | -1.348453 | -1.434034
55 | 7452 | 246505.5 | 2010-09-30 10:41 | 1680.855 | 7 | 16 | -0.5503531 | 3.876406 | 17.13166 | 16.33099 | 68.07477 | 61.22903 | -9.722709e-05 | 0.09253807 | 0 | 0 | 0 | CS2_33_10_04_10 | -0.003077984 | 0.004587184 | 0 | -1.490321 | 0 | TRUE | -1.490321 | -1.442793
56 | 7453 | 246535.5 | 2010-09-30 10:42 | 1710.871 | 7 | 16 | -0.5501732 | 3.873328 | 17.13166 | 16.33558 | 68.07477 | 61.2468 | -6.480217e-05 | 0.09253807 | 0 | 0 | 0 | CS2_33_10_04_10 | -0.003077745 | 0.004587155 | 0 | -1.490427 | 0 | TRUE | -1.490427 | -1.454395
57 | 7454 | 246565.6 | 2010-09-30 10:42 | 1740.886 | 7 | 16 | -0.5503531 | 3.870088 | 17.13166 | 16.34017 | 68.07477 | 61.26456 | -9.717941e-05 | 0.09253807 | 0 | 0 | 0 | CS2_33_10_04_10 | -0.00323987 | 0.004587254 | 0 | -1.415876 | 0 | TRUE | -1.415876 | -1.47454
58 | 7455 | 246595.6 | 2010-09-30 10:43 | 1770.901 | 7 | 16 | -0.5498133 | 3.86701 | 17.13166 | 16.34476 | 68.07477 | 61.28231 | -9.717941e-05 | 0.09253807 | 0 | 0 | 0 | CS2_33_10_04_10 | -0.003077745 | 0.004587149 | 0 | -1.490425 | 0 | TRUE | -1.490425 | -1.487792
59 | 7456 | 246625.6 | 2010-09-30 10:43 | 1800.916 | 7 | 16 | -0.5501732 | 3.863932 | 17.13166 | 16.34934 | 68.07477 | 61.30004 | -6.480217e-05 | 0.09253807 | 0 | 0 | 0 | CS2_33_10_04_10 | -0.003077984 | 0.004587238 | 0 | -1.490338 | 0 | TRUE | -1.490338 | -1.496391
60 | 7457 | 246655.6 | 2010-09-30 10:44 | 1830.932 | 7 | 16 | -0.5501732 | 3.861017 | 17.13166 | 16.35393 | 68.07477 | 61.31776 | -3.242493e-05 | 0.09253807 | 0 | 0 | 0 | CS2_33_10_04_10 | -0.002915859 | 0.004587122 | 0 | -1.573163 | 0 | TRUE | -1.573163 | -1.491543
61 | 7458 | 246685.6 | 2010-09-30 10:44 | 1860.947 | 7 | 16 | -0.5501732 | 3.857777 | 17.13166 | 16.35852 | 68.07477 | 61.33546 | -9.722709e-05 | 0.09253807 | 0 | 0 | 0 | CS2_33_10_04_10 | -0.00323987 | 0.004587264 | 0 | -1.415879 | 0 | TRUE | -1.415879 | -1.501764
62 | 7459 | 246715.6 | 2010-09-30 10:45 | 1890.965 | 7 | 16 | -0.5501732 | 3.854861 | 17.13166 | 16.36311 | 68.07477 | 61.35315 | -3.242493e-05 | 0.09253807 | 0 | 0 | 0 | CS2_33_10_04_10 | -0.002915859 | 0.004587616 | 0 | -1.573332 | 0 | TRUE | -1.573332 | -1.502157
63 | 7460 | 246745.6 | 2010-09-30 10:45 | 1920.977 | 7 | 16 | -0.5501732 | 3.851621 | 17.13166 | 16.36769 | 68.07477 | 61.37082 | -6.475449e-05 | 0.09253807 | 0 | 0 | 0 | CS2_33_10_04_10 | -0.003239632 | 0.004586673 | 0 | -1.415801 | 0 | TRUE | -1.415801 | -1.521525
64 | 7461 | 246775.7 | 2010-09-30 10:46 | 1950.993 | 7 | 16 | -0.5503531 | 3.848705 | 17.13166 | 16.37228 | 68.07477 | 61.38849 | -9.717941e-05 | 0.09253807 | 0 | 0 | 0 | CS2_33_10_04_10 | -0.002915859 | 0.004587198 | 0 | -1.573189 | 0 | TRUE | -1.573189 | -1.521872
65 | 7462 | 246805.7 | 2010-09-30 10:46 | 1981.008 | 7 | 16 | -0.5501732 | 3.845789 | 17.13166 | 16.37687 | 68.07477 | 61.40613 | -6.480217e-05 | 0.09253807 | 0 | 0 | 0 | CS2_33_10_04_10 | -0.002915859 | 0.004587184 | 0 | -1.573184 | 0 | TRUE | -1.573184 | -1.538524
66 | 7463 | 246835.7 | 2010-09-30 10:47 | 2011.023 | 7 | 16 | -0.5499932 | 3.842874 | 17.13166 | 16.38145 | 68.07477 | 61.42377 | -6.480217e-05 | 0.09253807 | 0 | 0 | 0 | CS2_33_10_04_10 | -0.002915859 | 0.004587229 | 0 | -1.5732 | 0 | TRUE | -1.5732 | -1.557417
67 | 7464 | 246865.7 | 2010-09-30 10:47 | 2041.039 | 7 | 16 | -0.5501732 | 3.839796 | 17.13166 | 16.38604 | 68.07477 | 61.44139 | -6.480217e-05 | 0.09253807 | 0 | 0 | 0 | CS2_33_10_04_10 | -0.003077984 | 0.004587303 | 0 | -1.49036 | 0 | TRUE | -1.49036 | -1.568529
68 | 7465 | 246895.7 | 2010-09-30 10:48 | 2071.054 | 7 | 16 | -0.5499932 | 3.83688 | 17.13166 | 16.39063 | 68.07477 | 61.459 | -9.722709e-05 | 0.09253807 | 0 | 0 | 0 | CS2_33_10_04_10 | -0.002915859 | 0.004587132 | 0 | -1.573166 | 0 | TRUE | -1.573166 | -1.567093
69 | 7466 | 246925.7 | 2010-09-30 10:48 | 2101.069 | 7 | 16 | -0.5501732 | 3.834126 | 17.13166 | 16.39522 | 68.07477 | 61.47659 | -3.237724e-05 | 0.09253807 | 0 | 0 | 0 | CS2_33_10_04_10 | -0.002753735 | 0.004587159 | 0 | -1.665796 | 0 | TRUE | -1.665796 | -1.579127
70 | 7467 | 246955.7 | 2010-09-30 10:49 | 2131.084 | 7 | 16 | -0.5499932 | 3.831048 | 17.13166 | 16.3998 | 68.07477 | 61.49417 | -6.480217e-05 | 0.09253807 | 0 | 0 | 0 | CS2_33_10_04_10 | -0.003077984 | 0.004587219 | 0 | -1.490332 | 0 | TRUE | -1.490332 | -1.581906
71 | 7468 | 246985.8 | 2010-09-30 10:49 | 2161.1 | 7 | 16 | -0.5501732 | 3.828294 | 17.13166 | 16.40439 | 68.07477 | 61.51174 | -6.480217e-05 | 0.09253807 | 0 | 0 | 0 | CS2_33_10_04_10 | -0.002753735 | 0.00458725 | 0 | -1.665829 | 0 | TRUE | -1.665829 | -1.606244
72 | 7469 | 247015.8 | 2010-09-30 10:50 | 2191.115 | 7 | 16 | -0.5501732 | 3.825378 | 17.13166 | 16.40898 | 68.07477 | 61.52929 | -6.480217e-05 | 0.09253807 | 0 | 0 | 0 | CS2_33_10_04_10 | -0.002915859 | 0.004587306 | 0 | -1.573226 | 0 | TRUE | -1.573226 | -1.584236
73 | 7470 | 247045.8 | 2010-09-30 10:50 | 2221.13 | 7 | 16 | -0.5501732 | 3.822463 | 17.13166 | 16.41356 | 68.07477 | 61.54683 | -6.480217e-05 | 0.09253807 | 0 | 0 | 0 | CS2_33_10_04_10 | -0.002915859 | 0.00458719 | 0 | -1.573186 | 0 | TRUE | -1.573186 | -1.608949
74 | 7471 | 247075.8 | 2010-09-30 10:51 | 2251.145 | 7 | 16 | -0.5501732 | 3.819709 | 17.13166 | 16.41815 | 68.07477 | 61.56436 | -3.242493e-05 | 0.09253807 | 0 | 0 | 0 | CS2_33_10_04_10 | -0.002753973 | 0.004587186 | 0 | -1.665661 | 0 | TRUE | -1.665661 | -1.634749
75 | 7472 | 247105.8 | 2010-09-30 10:51 | 2281.161 | 7 | 16 | -0.5503531 | 3.816793 | 17.13166 | 16.42274 | 68.07477 | 61.58188 | -9.717941e-05 | 0.09253807 | 0 | 0 | 0 | CS2_33_10_04_10 | -0.002915621 | 0.004587239 | 0 | -1.573332 | 0 | TRUE | -1.573332 | -1.629565
76 | 7473 | 247135.8 | 2010-09-30 10:52 | 2311.176 | 7 | 16 | -0.5501732 | 3.814201 | 17.13166 | 16.42733 | 68.07477 | 61.59938 | -3.242493e-05 | 0.09253807 | 0 | 0 | 0 | CS2_33_10_04_10 | -0.002592087 | 0.004587217 | 0 | -1.769701 | 0 | TRUE | -1.769701 | -1.642385
77 | 7474 | 247165.9 | 2010-09-30 10:52 | 2341.191 | 7 | 16 | -0.5499932 | 3.811285 | 17.13166 | 16.43191 | 68.07477 | 61.61687 | -6.480217e-05 | 0.09253807 | 0 | 0 | 0 | CS2_33_10_04_10 | -0.002915859 | 0.004587168 | 0 | -1.573179 | 0 | TRUE | -1.573179 | -1.673937
78 | 7475 | 247195.9 | 2010-09-30 10:53 | 2371.207 | 7 | 16 | -0.5501732 | 3.808531 | 17.13166 | 16.4365 | 68.07477 | 61.63434 | -9.717941e-05 | 0.09253807 | 0 | 0 | 0 | CS2_33_10_04_10 | -0.002753735 | 0.004587215 | 0 | -1.665816 | 0 | TRUE | -1.665816 | -1.658568
79 | 7476 | 247225.9 | 2010-09-30 10:53 | 2401.222 | 7 | 16 | -0.5501732 | 3.805777 | 17.13166 | 16.44109 | 68.07477 | 61.65181 | -6.480217e-05 | 0.09253807 | 0 | 0 | 0 | CS2_33_10_04_10 | -0.002753973 | 0.004587206 | 0 | -1.665668 | 0 | TRUE | -1.665668 | -1.679828
80 | 7477 | 247255.9 | 2010-09-30 10:54 | 2431.237 | 7 | 16 | -0.5501732 | 3.803185 | 17.13166 | 16.44567 | 68.07477 | 61.66926 | -6.480217e-05 | 0.09253807 | 0 | 0 | 0 | CS2_33_10_04_10 | -0.002591848 | 0.004587172 | 0 | -1.769846 | 0 | TRUE | -1.769846 | -1.653032
81 | 7478 | 247285.9 | 2010-09-30 10:54 | 2461.253 | 7 | 16 | -0.5501732 | 3.80027 | 17.13166 | 16.45026 | 68.07477 | 61.6867 | -9.722709e-05 | 0.09253807 | 0 | 0 | 0 | CS2_33_10_04_10 | -0.002915859 | 0.004587233 | 0 | -1.573201 | 0 | TRUE | -1.573201 | -1.703183
82 | 7479 | 247315.9 | 2010-09-30 10:55 | 2491.268 | 7 | 16 | -0.5501732 | 3.797678 | 17.13166 | 16.45485 | 68.07477 | 61.70413 | -6.480217e-05 | 0.09253807 | 0 | 0 | 0 | CS2_33_10_04_10 | -0.002591848 | 0.004587153 | 0 | -1.769839 | 0 | TRUE | -1.769839 | -1.722605
83 | 7480 | 247345.9 | 2010-09-30 10:55 | 2521.283 | 7 | 16 | -0.5503531 | 3.794924 | 17.13166 | 16.45944 | 68.07477 | 61.72154 | -0.0001296043 | 0.09253807 | 0 | 0 | 0 | CS2_33_10_04_10 | -0.002753735 | 0.004587237 | 0 | -1.665824 | 0 | TRUE | -1.665824 | -1.747111
84 | 7481 | 247376 | 2010-09-30 10:56 | 2551.298 | 7 | 16 | -0.5501732 | 3.792494 | 17.13166 | 16.46402 | 68.07477 | 61.73894 | -6.480217e-05 | 0.09253807 | 0 | 0 | 0 | CS2_33_10_04_10 | -0.002429962 | 0.004587112 | 0 | -1.88773 | 0 | TRUE | -1.88773 | -1.763732
85 | 7482 | 247406 | 2010-09-30 10:56 | 2581.314 | 7 | 16 | -0.5501732 | 3.789902 | 17.13166 | 16.46861 | 68.07477 | 61.75634 | -3.242493e-05 | 0.09253807 | 0 | 0 | 0 | CS2_33_10_04_10 | -0.002591848 | 0.004587278 | 0 | -1.769887 | 0 | TRUE | -1.769887 | -1.787012
86 | 7483 | 247436 | 2010-09-30 10:57 | 2611.329 | 7 | 16 | -0.5503531 | 3.78731 | 17.13166 | 16.4732 | 68.07477 | 61.77371 | -3.242493e-05 | 0.09253807 | 0 | 0 | 0 | CS2_33_10_04_10 | -0.002591848 | 0.004587217 | 0 | -1.769863 | 0 | TRUE | -1.769863 | -1.800065
87 | 7484 | 247466 | 2010-09-30 10:57 | 2641.344 | 7 | 16 | -0.5501732 | 3.784719 | 17.13166 | 16.47779 | 68.07477 | 61.79108 | -3.237724e-05 | 0.09253807 | 0 | 0 | 0 | CS2_33_10_04_10 | -0.002591848 | 0.004587212 | 0 | -1.769861 | 0 | TRUE | -1.769861 | -1.777079
88 | 7485 | 247496 | 2010-09-30 10:58 | 2671.359 | 7 | 16 | -0.5501732 | 3.782127 | 17.13166 | 16.48237 | 68.07477 | 61.80844 | -3.237724e-05 | 0.09253807 | 0 | 0 | 0 | CS2_33_10_04_10 | -0.002591848 | 0.004587176 | 0 | -1.769847 | 0 | TRUE | -1.769847 | -1.784478
89 | 7486 | 247526 | 2010-09-30 10:58 | 2701.375 | 7 | 16 | -0.5499932 | 3.779697 | 17.13166 | 16.48696 | 68.07477 | 61.82578 | -3.242493e-05 | 0.09253807 | 0 | 0 | 0 | CS2_33_10_04_10 | -0.002429962 | 0.004587257 | 0 | -1.887789 | 0 | TRUE | -1.887789 | -1.79539
90 | 7487 | 247556.1 | 2010-09-30 10:59 | 2731.39 | 7 | 16 | -0.5501732 | 3.776943 | 17.13166 | 16.49155 | 68.07477 | 61.84311 | -0.0001296043 | 0.09253807 | 0 | 0 | 0 | CS2_33_10_04_10 | -0.002753735 | 0.004587289 | 0 | -1.665843 | 0 | TRUE | -1.665843 | -1.822302
91 | 7488 | 247586.1 | 2010-09-30 10:59 | 2761.405 | 7 | 16 | -0.5503531 | 3.774675 | 17.13166 | 16.49613 | 68.07477 | 61.86043 | -6.475449e-05 | 0.09253807 | 0 | 0 | 0 | CS2_33_10_04_10 | -0.002267838 | 0.004587293 | 0 | -2.022761 | 0 | TRUE | -2.022761 | -1.877289
92 | 7489 | 247616.1 | 2010-09-30 11:00 | 2791.42 | 7 | 16 | -0.5503531 | 3.772083 | 17.13166 | 16.50072 | 68.07477 | 61.87774 | -9.717941e-05 | 0.09253807 | 0 | 0 | 0 | CS2_33_10_04_10 | -0.002591848 | 0.004587204 | 0 | -1.769858 | 0 | TRUE | -1.769858 | -1.916748
93 | 7490 | 247646.1 | 2010-09-30 11:00 | 2821.436 | 7 | 16 | -0.5501732 | 3.769815 | 17.13166 | 16.50531 | 68.07477 | 61.89504 | -6.480217e-05 | 0.09253807 | 0 | 0 | 0 | CS2_33_10_04_10 | -0.002268076 | 0.004587172 | 0 | -2.022495 | 0 | TRUE | -2.022495 | -1.923261
94 | 7491 | 247676.1 | 2010-09-30 11:01 | 2851.451 | 7 | 16 | -0.5501732 | 3.767547 | 17.13166 | 16.5099 | 68.07477 | 61.91233 | -3.242493e-05 | 0.09253807 | 0 | 0 | 0 | CS2_33_10_04_10 | -0.002267838 | 0.004587185 | 0 | -2.022713 | 0 | TRUE | -2.022713 | -1.943999
95 | 7492 | 247706.1 | 2010-09-30 11:01 | 2881.466 | 7 | 16 | -0.5501732 | 3.765118 | 17.13166 | 16.51448 | 68.07477 | 61.9296 | -3.237724e-05 | 0.09253807 | 0 | 0 | 0 | CS2_33_10_04_10 | -0.002429724 | 0.004587183 | 0 | -1.887944 | 0 | TRUE | -1.887944 | -1.950817
96 | 7493 | 247736.1 | 2010-09-30 11:02 | 2911.481 | 7 | 16 | -0.5501732 | 3.762688 | 17.13166 | 16.51907 | 68.07477 | 61.94687 | -6.480217e-05 | 0.09253807 | 0 | 0 | 0 | CS2_33_10_04_10 | -0.002429962 | 0.00458729 | 0 | -1.887803 | 0 | TRUE | -1.887803 | -1.991854
97 | 7494 | 247766.2 | 2010-09-30 11:02 | 2941.497 | 7 | 16 | -0.5503531 | 3.76042 | 17.13166 | 16.52366 | 68.07477 | 61.96413 | -9.717941e-05 | 0.09253807 | 0 | 0 | 0 | CS2_33_10_04_10 | -0.002267838 | 0.004587254 | 0 | -2.022744 | 0 | TRUE | -2.022744 | -2.000102
98 | 7495 | 247796.2 | 2010-09-30 11:03 | 2971.512 | 7 | 16 | -0.5503531 | 3.758314 | 17.13166 | 16.52824 | 68.07477 | 61.98137 | -6.480217e-05 | 0.09253807 | 0 | 0 | 0 | CS2_33_10_04_10 | -0.002105951 | 0.004587289 | 0 | -2.17825 | 0 | TRUE | -2.17825 | -2.053035
99 | 7496 | 247826.2 | 2010-09-30 11:03 | 3001.527 | 7 | 16 | -0.5501732 | 3.756046 | 17.13166 | 16.53283 | 68.07477 | 61.99861 | -6.480217e-05 | 0.09253807 | 0 | 0 | 0 | CS2_33_10_04_10 | -0.002267838 | 0.00458726 | 0 | -2.022746 | 0 | TRUE | -2.022746 | -2.121077
100 | 7497 | 247856.2 | 2010-09-30 11:04 | 3031.543 | 7 | 16 | -0.5501732 | 3.75394 | 17.13166 | 16.53742 | 68.07477 | 62.01583 | -3.237724e-05 | 0.09253807 | 0 | 0 | 0 | CS2_33_10_04_10 | -0.002105951 | 0.004587275 | 0 | -2.178244 | 0 | TRUE | -2.178244 | -2.158807
101 | 7498 | 247886.2 | 2010-09-30 11:04 | 3061.558 | 7 | 16 | -0.5501732 | 3.751834 | 17.13166 | 16.54201 | 68.07477 | 62.03305 | -6.480217e-05 | 0.09253807 | 0 | 0 | 0 | CS2_33_10_04_10 | -0.002105951 | 0.004587271 | 0 | -2.178242 | 0 | TRUE | -2.178242 | -2.166247
102 | 7499 | 247916.2 | 2010-09-30 11:05 | 3091.573 | 7 | 16 | -0.5501732 | 3.749728 | 17.13166 | 16.54659 | 68.07477 | 62.05025 | -3.237724e-05 | 0.09253807 | 0 | 0 | 0 | CS2_33_10_04_10 | -0.002105713 | 0.00458721 | 0 | -2.178459 | 0 | TRUE | -2.178459 | -2.152549
103 | 7500 | 247946.3 | 2010-09-30 11:05 | 3121.588 | 7 | 16 | -0.5501732 | 3.747622 | 17.13166 | 16.55118 | 68.07477 | 62.06745 | -3.237724e-05 | 0.09253807 | 0 | 0 | 0 | CS2_33_10_04_10 | -0.002105951 | 0.004587274 | 0 | -2.178243 | 0 | TRUE | -2.178243 | -2.167699
104 | 7501 | 247976.3 | 2010-09-30 11:06 | 3151.619 | 7 | 16 | -0.5501732 | 3.745517 | 17.13166 | 16.55577 | 68.07477 | 62.08464 | -6.480217e-05 | 0.09253807 | 0 | 0 | 0 | CS2_33_10_04_10 | -0.002105951 | 0.004589655 | 0 | -2.179374 | 0 | TRUE | -2.179374 | -2.247374
105 | 7502 | 248006.3 | 2010-09-30 11:06 | 3181.635 | 7 | 16 | -0.5503531 | 3.743411 | 17.13166 | 16.56036 | 68.07477 | 62.10182 | -6.480217e-05 | 0.09253807 | 0 | 0 | 0 | CS2_33_10_04_10 | -0.002105951 | 0.004587249 | 0 | -2.178231 | 0 | TRUE | -2.178231 | -2.24242
106 | 7503 | 248036.3 | 2010-09-30 11:07 | 3211.65 | 7 | 16 | -0.5503531 | 3.741467 | 17.13166 | 16.56495 | 68.07477 | 62.11899 | -6.480217e-05 | 0.09253807 | 0 | 0 | 0 | CS2_33_10_04_10 | -0.001943827 | 0.004587247 | 0 | -2.359905 | 0 | TRUE | -2.359905 | -2.298618
107 | 7504 | 248066.3 | 2010-09-30 11:07 | 3241.665 | 7 | 16 | -0.5501732 | 3.739685 | 17.13166 | 16.56953 | 68.07477 | 62.13615 | -3.242493e-05 | 0.09253807 | 0 | 0 | 0 | CS2_33_10_04_10 | -0.00178194 | 0.004587205 | 0 | -2.574275 | 0 | TRUE | -2.574275 | -2.346963
108 | 7505 | 248096.3 | 2010-09-30 11:08 | 3271.68 | 7 | 16 | -0.5501732 | 3.737417 | 17.13166 | 16.57412 | 68.07477 | 62.1533 | -6.480217e-05 | 0.09253807 | 0 | 0 | 0 | CS2_33_10_04_10 | -0.002267838 | 0.004587246 | 0 | -2.02274 | 0 | TRUE | -2.02274 | -2.336492
109 | 7506 | 248126.4 | 2010-09-30 11:08 | 3301.696 | 7 | 16 | -0.5501732 | 3.735635 | 17.13166 | 16.57871 | 68.07477 | 62.17044 | -6.480217e-05 | 0.09253807 | 0 | 0 | 0 | CS2_33_10_04_10 | -0.00178194 | 0.004587189 | 0 | -2.574266 | 0 | TRUE | -2.574266 | -2.417223
110 | 7507 | 248156.4 | 2010-09-30 11:09 | 3331.711 | 7 | 16 | -0.5501732 | 3.733691 | 17.13166 | 16.58329 | 68.07477 | 62.18757 | -6.480217e-05 | 0.09253807 | 0 | 0 | 0 | CS2_33_10_04_10 | -0.001943827 | 0.00458733 | 0 | -2.359948 | 0 | TRUE | -2.359948 | -2.402774
111 | 7508 | 248186.4 | 2010-09-30 11:09 | 3361.726 | 7 | 16 | -0.5501732 | 3.731747 | 17.13166 | 16.58788 | 68.07477 | 62.20469 | -3.242493e-05 | 0.09253807 | 0 | 0 | 0 | CS2_33_10_04_10 | -0.001944065 | 0.004587206 | 0 | -2.359595 | 0 | TRUE | -2.359595 | -2.475325
112 | 7509 | 248216.4 | 2010-09-30 11:10 | 3391.741 | 7 | 16 | -0.5501732 | 3.730127 | 17.13166 | 16.59247 | 68.07477 | 62.22181 | -6.480217e-05 | 0.09253807 | 0 | 0 | 0 | CS2_33_10_04_10 | -0.001619816 | 0.004587192 | 0 | -2.831922 | 0 | TRUE | -2.831922 | -2.596828
113 | 7510 | 248246.4 | 2010-09-30 11:10 | 3421.742 | 7 | 16 | -0.5501732 | 3.728184 | 17.13166 | 16.59705 | 68.07477 | 62.2389 | -6.480217e-05 | 0.09253807 | 0 | 0 | 0 | CS2_33_10_04_10 | -0.001943827 | 0.004584834 | 0 | -2.358664 | 0 | TRUE | -2.358664 | -2.590335
114 | 7511 | 248276.4 | 2010-09-30 11:11 | 3451.756 | 7 | 16 | -0.5501732 | 3.726563 | 17.13166 | 16.60164 | 68.07477 | 62.256 | -3.242493e-05 | 0.09253807 | 0 | 0 | 0 | CS2_33_10_04_10 | -0.001620054 | 0.004587039 | 0 | -2.83141 | 0 | TRUE | -2.83141 | -2.616187
115 | 7512 | 248306.4 | 2010-09-30 11:11 | 3481.772 | 7 | 16 | -0.5501732 | 3.724782 | 17.13166 | 16.60623 | 68.07477 | 62.27309 | -6.480217e-05 | 0.09253807 | 0 | 0 | 0 | CS2_33_10_04_10 | -0.00178194 | 0.004587196 | 0 | -2.57427 | 0 | TRUE | -2.57427 | -2.668266
116 | 7513 | 248336.5 | 2010-09-30 11:12 | 3511.787 | 7 | 16 | -0.5501732 | 3.723 | 17.13166 | 16.61081 | 68.07477 | 62.29017 | -3.237724e-05 | 0.09253807 | 0 | 0 | 0 | CS2_33_10_04_10 | -0.001781702 | 0.004587204 | 0 | -2.574619 | 0 | TRUE | -2.574619 | -2.61171
117 | 7514 | 248366.5 | 2010-09-30 11:12 | 3541.802 | 7 | 16 | -0.5501732 | 3.721218 | 17.13166 | 16.6154 | 68.07477 | 62.30725 | 0 | 0.09253807 | 0 | 0 | 0 | CS2_33_10_04_10 | -0.00178194 | 0.004587121 | 0 | -2.574228 | 0 | TRUE | -2.574228 | -2.610047
118 | 7515 | 248396.5 | 2010-09-30 11:13 | 3571.817 | 7 | 16 | -0.5499932 | 3.719598 | 17.13166 | 16.61999 | 68.07477 | 62.32431 | 0 | 0.09253807 | 0 | 0 | 0 | CS2_33_10_04_10 | -0.001620054 | 0.004587225 | 0 | -2.831525 | 0 | TRUE | -2.831525 | -2.558769
119 | 7516 | 248426.5 | 2010-09-30 11:13 | 3601.833 | 7 | 16 | -0.5499932 | 3.717654 | 17.13166 | 16.62458 | 68.07477 | 62.34137 | -6.480217e-05 | 0.09253807 | 0 | 0 | 0 | CS2_33_10_04_10 | -0.001943827 | 0.004587219 | 0 | -2.359891 | 0 | TRUE | -2.359891 | -2.638765
120 | 7517 | 248456.5 | 2010-09-30 11:14 | 3631.848 | 7 | 16 | -0.5503531 | 3.715872 | 17.13166 | 16.62916 | 68.07477 | 62.35842 | -6.480217e-05 | 0.09253807 | 0 | 0 | 0 | CS2_33_10_04_10 | -0.00178194 | 0.004587242 | 0 | -2.574296 | 0 | TRUE | -2.574296 | -2.647799
121 | 7518 | 248486.5 | 2010-09-30 11:14 | 3661.863 | 7 | 16 | -0.5503531 | 3.714252 | 17.13166 | 16.63375 | 68.07477 | 62.37546 | -6.480217e-05 | 0.09253807 | 0 | 0 | 0 | CS2_33_10_04_10 | -0.001619816 | 0.004587212 | 0 | -2.831934 | 0 | TRUE | -2.831934 | -2.607497
122 | 7519 | 248516.5 | 2010-09-30 11:15 | 3691.879 | 7 | 16 | -0.5501732 | 3.712632 | 17.13166 | 16.63834 | 68.07477 | 62.3925 | -3.242493e-05 | 0.09253807 | 0 | 0 | 0 | CS2_33_10_04_10 | -0.001620054 | 0.004587199 | 0 | -2.831509 | 0 | TRUE | -2.831509 | -2.785288
123 | 7520 | 248546.6 | 2010-09-30 11:15 | 3721.894 | 7 | 16 | -0.5499932 | 3.71085 | 17.13166 | 16.64293 | 68.07477 | 62.40952 | -6.480217e-05 | 0.09253807 | 0 | 0 | 0 | CS2_33_10_04_10 | -0.00178194 | 0.004587191 | 0 | -2.574267 | 0 | TRUE | -2.574267 | -2.855614
124 | 7521 | 248576.6 | 2010-09-30 11:16 | 3751.909 | 7 | 16 | -0.5503531 | 3.70923 | 17.13166 | 16.64751 | 68.07477 | 62.42654 | -3.237724e-05 | 0.09253807 | 0 | 0 | 0 | CS2_33_10_04_10 | -0.001619816 | 0.004587215 | 0 | -2.831936 | 0 | TRUE | -2.831936 | -2.899825
125 | 7522 | 248606.6 | 2010-09-30 11:16 | 3781.924 | 7 | 16 | -0.5499932 | 3.707934 | 17.13166 | 16.6521 | 68.07477 | 62.44356 | 0 | 0.09253807 | 0 | 0 | 0 | CS2_33_10_04_10 | -0.001296043 | 0.004587232 | 0 | -3.539412 | 0 | TRUE | -3.539412 | -2.911902
126 | 7523 | 248636.6 | 2010-09-30 11:17 | 3811.943 | 7 | 16 | -0.5501732 | 3.705991 | 17.13166 | 16.65669 | 68.07477 | 62.46056 | -6.480217e-05 | 0.09253807 | 0 | 0 | 0 | CS2_33_10_04_10 | -0.001943827 | 0.004587774 | 0 | -2.360176 | 0 | TRUE | -2.360176 | -2.906095
127 | 7524 | 248666.6 | 2010-09-30 11:17 | 3841.955 | 7 | 16 | -0.5499932 | 3.704533 | 17.13166 | 16.66127 | 68.07477 | 62.47756 | 0 | 0.09253807 | 0 | 0 | 0 | CS2_33_10_04_10 | -0.00145793 | 0.004586813 | 0 | -3.146114 | 0 | TRUE | -3.146114 | -2.935182
128 | 7525 | 248696.6 | 2010-09-30 11:18 | 3871.97 | 7 | 16 | -0.5501732 | 3.702913 | 17.13166 | 16.66586 | 68.07477 | 62.49455 | -3.237724e-05 | 0.09253807 | 0 | 0 | 0 | CS2_33_10_04_10 | -0.001619816 | 0.004587291 | 0 | -2.831983 | 0 | TRUE | -2.831983 | -2.912096
129 | 7526 | 248726.7 | 2010-09-30 11:18 | 3901.986 | 7 | 16 | -0.5503531 | 3.701293 | 17.13166 | 16.67045 | 68.07477 | 62.51153 | -3.242493e-05 | 0.09253807 | 0 | 0 | 0 | CS2_33_10_04_10 | -0.001620054 | 0.004587314 | 0 | -2.83158 | 0 | TRUE | -2.83158 | -2.961053
130 | 7527 | 248756.7 | 2010-09-30 11:19 | 3932.001 | 7 | 16 | -0.5501732 | 3.699835 | 17.13166 | 16.67504 | 68.07477 | 62.52851 | -6.480217e-05 | 0.09253807 | 0 | 0 | 0 | CS2_33_10_04_10 | -0.00145793 | 0.004587201 | 0 | -3.14638 | 0 | TRUE | -3.14638 | -3.020825
131 | 7528 | 248786.7 | 2010-09-30 11:19 | 3962.016 | 7 | 16 | -0.5501732 | 3.698377 | 17.13166 | 16.67962 | 68.07477 | 62.54547 | 0 | 0.09253807 | 0 | 0 | 0 | CS2_33_10_04_10 | -0.00145793 | 0.004587335 | 0 | -3.146472 | 0 | TRUE | -3.146472 | -3.030123
132 | 7529 | 248816.7 | 2010-09-30 11:20 | 3992.031 | 7 | 16 | -0.5501732 | 3.696919 | 17.13166 | 16.68421 | 68.07477 | 62.56244 | 0 | 0.09253807 | 0 | 0 | 0 | CS2_33_10_04_10 | -0.00145793 | 0.004587326 | 0 | -3.146466 | 0 | TRUE | -3.146466 | -3.033837
133 | 7530 | 248846.7 | 2010-09-30 11:20 | 4022.047 | 7 | 16 | -0.5505331 | 3.695137 | 17.13166 | 16.6888 | 68.07477 | 62.57939 | -6.475449e-05 | 0.09253807 | 0 | 0 | 0 | CS2_33_10_04_10 | -0.001781702 | 0.004587276 | 0 | -2.574659 | 0 | TRUE | -2.574659 | -3.091618
134 | 7531 | 248876.7 | 2010-09-30 11:21 | 4052.062 | 7 | 16 | -0.5499932 | 3.693841 | 17.13166 | 16.69339 | 68.07477 | 62.59634 | -6.480217e-05 | 0.09253807 | 0 | 0 | 0 | CS2_33_10_04_10 | -0.001296043 | 0.004587213 | 0 | -3.539397 | 0 | TRUE | -3.539397 | -3.070214
135 | 7532 | 248906.7 | 2010-09-30 11:21 | 4082.077 | 7 | 16 | -0.5501732 | 3.692221 | 17.13166 | 16.69797 | 68.07477 | 62.61328 | -6.475449e-05 | 0.09253807 | 0 | 0 | 0 | CS2_33_10_04_10 | -0.001619816 | 0.004587267 | 0 | -2.831968 | 0 | TRUE | -2.831968 | -3.205818
136 | 7533 | 248936.8 | 2010-09-30 11:22 | 4112.092 | 7 | 16 | -0.5501732 | 3.690925 | 17.13166 | 16.70256 | 68.07477 | 62.63022 | -3.242493e-05 | 0.09253807 | 0 | 0 | 0 | CS2_33_10_04_10 | -0.001296043 | 0.004587353 | 0 | -3.539506 | 0 | TRUE | -3.539506 | -3.195181
137 | 7534 | 248966.8 | 2010-09-30 11:22 | 4142.108 | 7 | 16 | -0.5501732 | 3.689467 | 17.13166 | 16.70715 | 68.07477 | 62.64714 | -3.242493e-05 | 0.09253807 | 0 | 0 | 0 | CS2_33_10_04_10 | -0.00145793 | 0.004587346 | 0 | -3.14648 | 0 | TRUE | -3.14648 | -3.302356
138 | 7535 | 248996.8 | 2010-09-30 11:23 | 4172.123 | 7 | 16 | -0.5501732 | 3.688172 | 17.13166 | 16.71173 | 68.07477 | 62.66407 | -3.237724e-05 | 0.09253807 | 0 | 0 | 0 | CS2_33_10_04_10 | -0.001295805 | 0.004587343 | 0 | -3.540149 | 0 | TRUE | -3.540149 | -3.279355
139 | 7536 | 249026.8 | 2010-09-30 11:23 | 4202.138 | 7 | 16 | -0.5501732 | 3.686552 | 17.13166 | 16.71632 | 68.07477 | 62.68098 | -9.717941e-05 | 0.09253807 | 0 | 0 | 0 | CS2_33_10_04_10 | -0.001620054 | 0.004587373 | 0 | -2.831617 | 0 | TRUE | -2.831617 | -3.411991
140 | 7538 | 249086.8 | 2010-09-30 11:24 | 4262.169 | 7 | 16 | -0.5501732 | 3.684122 | 17.13166 | 16.7255 | 68.07477 | 62.71479 | -3.237724e-05 | 0.09253807 | 0 | 0 | 0 | CS2_33_10_04_10 | -0.002429724 | 0.009174467 | 0 | -3.77593 | 0 | TRUE | -3.77593 | -3.410686
141 | 7539 | 249116.8 | 2010-09-30 11:25 | 4292.184 | 7 | 16 | -0.5499932 | 3.682826 | 17.13166 | 16.73008 | 68.07477 | 62.73169 | 0 | 0.09253807 | 0 | 0 | 0 | CS2_33_10_04_10 | -0.001296043 | 0.004587131 | 0 | -3.539335 | 0 | TRUE | -3.539335 | -3.465074
142 | 7540 | 249146.9 | 2010-09-30 11:25 | 4322.199 | 7 | 16 | -0.5501732 | 3.68153 | 17.13166 | 16.73467 | 68.07477 | 62.74858 | -3.242493e-05 | 0.09253807 | 0 | 0 | 0 | CS2_33_10_04_10 | -0.001296043 | 0.004587249 | 0 | -3.539426 | 0 | TRUE | -3.539426 | -3.521225
143 | 7541 | 249176.9 | 2010-09-30 11:26 | 4352.215 | 7 | 16 | -0.5501732 | 3.680234 | 17.13166 | 16.73926 | 68.07477 | 62.76547 | -6.480217e-05 | 0.09253807 | 0 | 0 | 0 | CS2_33_10_04_10 | -0.001295805 | 0.004587406 | 0 | -3.540198 | 0 | TRUE | -3.540198 | -3.734379
144 | 7542 | 249206.9 | 2010-09-30 11:26 | 4382.23 | 7 | 16 | -0.5501732 | 3.678938 | 17.13166 | 16.74385 | 68.07477 | 62.78235 | -6.480217e-05 | 0.09253807 | 0 | 0 | 0 | CS2_33_10_04_10 | -0.001296043 | 0.004587376 | 0 | -3.539524 | 0 | TRUE | -3.539524 | -3.72196
145 | 7543 | 249236.9 | 2010-09-30 11:27 | 4412.245 | 7 | 16 | -0.5501732 | 3.677804 | 17.13166 | 16.74843 | 68.07477 | 62.79922 | 0 | 0.09253807 | 0 | 0 | 0 | CS2_33_10_04_10 | -0.001133919 | 0.004587399 | 0 | -4.045615 | 0 | TRUE | -4.045615 | -3.74134
146 | 7544 | 249266.9 | 2010-09-30 11:27 | 4442.26 | 7 | 16 | -0.5503531 | 3.67667 | 17.13166 | 16.75302 | 68.07477 | 62.81609 | 0 | 0.09253807 | 0 | 0 | 0 | CS2_33_10_04_10 | -0.001133919 | 0.004587443 | 0 | -4.045654 | 0 | TRUE | -4.045654 | -3.771976
147 | 7545 | 249296.9 | 2010-09-30 11:28 | 4472.276 | 7 | 16 | -0.5501732 | 3.675374 | 17.13166 | 16.75761 | 68.07477 | 62.83295 | -3.237724e-05 | 0.09253807 | 0 | 0 | 0 | CS2_33_10_04_10 | -0.001295805 | 0.004587442 | 0 | -3.540225 | 0 | TRUE | -3.540225 | -3.859516
148 | 7546 | 249327 | 2010-09-30 11:28 | 4502.291 | 7 | 16 | -0.5501732 | 3.674078 | 17.13166 | 16.7622 | 68.07477 | 62.84981 | -6.480217e-05 | 0.09253807 | 0 | 0 | 0 | CS2_33_10_04_10 | -0.001296043 | 0.004587407 | 0 | -3.539547 | 0 | TRUE | -3.539547 | -3.813586
149 | 7547 | 249357 | 2010-09-30 11:29 | 4532.306 | 7 | 16 | -0.5503531 | 3.672944 | 17.13166 | 16.76678 | 68.07477 | 62.86666 | -3.237724e-05 | 0.09253807 | 0 | 0 | 0 | CS2_33_10_04_10 | -0.001133919 | 0.00458737 | 0 | -4.04559 | 0 | TRUE | -4.04559 | -3.728309
150 | 7549 | 249417 | 2010-09-30 11:30 | 4592.337 | 7 | 16 | -0.5501732 | 3.670676 | 17.13166 | 16.77596 | 68.07477 | 62.90035 | -3.237724e-05 | 0.09253807 | 0 | 0 | 0 | CS2_33_10_04_10 | -0.002267838 | 0.009174953 | 0 | -4.045683 | 0 | TRUE | -4.045683 | -3.801749
151 | 7550 | 249447 | 2010-09-30 11:30 | 4622.352 | 7 | 16 | -0.5501732 | 3.66938 | 17.13166 | 16.78055 | 68.07477 | 62.91719 | -3.242493e-05 | 0.09253807 | 0 | 0 | 0 | CS2_33_10_04_10 | -0.001296043 | 0.00458748 | 0 | -3.539604 | 0 | TRUE | -3.539604 | -4.002956
152 | 7552 | 249507 | 2010-09-30 11:31 | 4682.383 | 7 | 16 | -0.5505331 | 3.667113 | 17.13166 | 16.78972 | 68.07477 | 62.95084 | -3.242493e-05 | 0.09253807 | 0 | 0 | 0 | CS2_33_10_04_10 | -0.002267838 | 0.009174381 | 0 | -4.045431 | 0 | TRUE | -4.045431 | -4.098598
153 | 7554 | 249567.1 | 2010-09-30 11:32 | 4742.413 | 7 | 16 | -0.5501732 | 3.665007 | 17.13166 | 16.79889 | 68.07477 | 62.98448 | -3.242493e-05 | 0.09253807 | 0 | 0 | 0 | CS2_33_10_04_10 | -0.002105951 | 0.009174269 | 0 | -4.356354 | 0 | TRUE | -4.356354 | -4.112291
154 | 7556 | 249627.1 | 2010-09-30 11:33 | 4802.444 | 7 | 16 | -0.5503531 | 3.662901 | 17.13166 | 16.80807 | 68.07477 | 63.01809 | -3.237724e-05 | 0.09253807 | 0 | 0 | 0 | CS2_33_10_04_10 | -0.002105713 | 0.00917483 | 0 | -4.357114 | 0 | TRUE | -4.357114 | -4.166981
155 | 7557 | 249657.1 | 2010-09-30 11:34 | 4832.459 | 7 | 16 | -0.5501732 | 3.661767 | 17.13166 | 16.81266 | 68.07477 | 63.03489 | -3.237724e-05 | 0.09253807 | 0 | 0 | 0 | CS2_33_10_04_10 | -0.001133919 | 0.004587419 | 0 | -4.045632 | 0 | TRUE | -4.045632 | -4.216702
156 | 7558 | 249687.1 | 2010-09-30 11:34 | 4862.474 | 7 | 16 | -0.5503531 | 3.660633 | 17.13166 | 16.81724 | 68.07477 | 63.05169 | 0 | 0.09253807 | 0 | 0 | 0 | CS2_33_10_04_10 | -0.001134157 | 0.004587482 | 0 | -4.044838 | 0 | TRUE | -4.044838 | -4.116853
157 | 7560 | 249747.2 | 2010-09-30 11:35 | 4922.505 | 7 | 16 | -0.5501732 | 3.658365 | 17.13166 | 16.82642 | 68.07477 | 63.08527 | -3.242493e-05 | 0.09253807 | 0 | 0 | 0 | CS2_33_10_04_10 | -0.002267838 | 0.009174723 | 0 | -4.045582 | 0 | TRUE | -4.045582 | -4.082066
158 | 7562 | 249807.2 | 2010-09-30 11:36 | 4982.535 | 7 | 16 | -0.5503531 | 3.656097 | 17.13166 | 16.83559 | 68.07477 | 63.11882 | -3.237724e-05 | 0.09253807 | 0 | 0 | 0 | CS2_33_10_04_10 | -0.002267838 | 0.009174824 | 0 | -4.045627 | 0 | TRUE | -4.045627 | -3.9865
159 | 7563 | 249837.2 | 2010-09-30 11:37 | 5012.551 | 7 | 16 | -0.5503531 | 3.654963 | 17.13166 | 16.84018 | 68.07477 | 63.13559 | -3.237724e-05 | 0.09253807 | 0 | 0 | 0 | CS2_33_10_04_10 | -0.001133919 | 0.004587418 | 0 | -4.045632 | 0 | TRUE | -4.045632 | -4.006089
160 | 7564 | 249867.2 | 2010-09-30 11:37 | 5042.566 | 7 | 16 | -0.5501732 | 3.653829 | 17.13166 | 16.84477 | 68.07477 | 63.15235 | 0 | 0.09253807 | 0 | 0 | 0 | CS2_33_10_04_10 | -0.001133919 | 0.004587432 | 0 | -4.045645 | 0 | TRUE | -4.045645 | -3.942794
161 | 7565 | 249897.2 | 2010-09-30 11:38 | 5072.581 | 7 | 16 | -0.5501732 | 3.652533 | 17.13166 | 16.84936 | 68.07477 | 63.16911 | -3.242493e-05 | 0.09253807 | 0 | 0 | 0 | CS2_33_10_04_10 | -0.001296043 | 0.004587482 | 0 | -3.539605 | 0 | TRUE | -3.539605 | -3.800413
162 | 7566 | 249927.3 | 2010-09-30 11:38 | 5102.596 | 7 | 16 | -0.5503531 | 3.651399 | 17.13166 | 16.85394 | 68.07477 | 63.18587 | -3.242493e-05 | 0.09253807 | 0 | 0 | 0 | CS2_33_10_04_10 | -0.001133919 | 0.004587444 | 0 | -4.045655 | 0 | TRUE | -4.045655 | -3.723769
163 | 7567 | 249957.3 | 2010-09-30 11:39 | 5132.612 | 7 | 16 | -0.5501732 | 3.650104 | 17.13166 | 16.85853 | 68.07477 | 63.20262 | -3.237724e-05 | 0.09253807 | 0 | 0 | 0 | CS2_33_10_04_10 | -0.001295805 | 0.004587484 | 0 | -3.540258 | 0 | TRUE | -3.540258 | -3.794541
164 | 7568 | 249987.3 | 2010-09-30 11:39 | 5162.627 | 7 | 16 | -0.5501732 | 3.648808 | 17.13166 | 16.86312 | 68.07477 | 63.21936 | -3.242493e-05 | 0.09253807 | 0 | 0 | 0 | CS2_33_10_04_10 | -0.001296043 | 0.004587408 | 0 | -3.539548 | 0 | TRUE | -3.539548 | -3.794773
165 | 7569 | 250017.3 | 2010-09-30 11:40 | 5192.642 | 7 | 16 | -0.5501732 | 3.647674 | 17.13166 | 16.86771 | 68.07477 | 63.23609 | 0 | 0.09253807 | 0 | 0 | 0 | CS2_33_10_04_10 | -0.001133919 | 0.004587316 | 0 | -4.045542 | 0 | TRUE | -4.045542 | -3.76341
166 | 7570 | 250047.3 | 2010-09-30 11:40 | 5222.657 | 7 | 16 | -0.5501732 | 3.64654 | 17.13166 | 16.87229 | 68.07477 | 63.25282 | 0 | 0.09253807 | 0 | 0 | 0 | CS2_33_10_04_10 | -0.001133919 | 0.004587312 | 0 | -4.045539 | 0 | TRUE | -4.045539 | -3.559044
167 | 7571 | 250077.3 | 2010-09-30 11:41 | 5252.673 | 7 | 16 | -0.5501732 | 3.645082 | 17.13166 | 16.87688 | 68.07477 | 63.26955 | 0 | 0.09253807 | 0 | 0 | 0 | CS2_33_10_04_10 | -0.00145793 | 0.004587357 | 0 | -3.146487 | 0 | TRUE | -3.146487 | -3.548884
168 | 7572 | 250107.4 | 2010-09-30 11:41 | 5282.688 | 7 | 16 | -0.5501732 | 3.643624 | 17.13166 | 16.88147 | 68.07477 | 63.28627 | 0 | 0.09253807 | 0 | 0 | 0 | CS2_33_10_04_10 | -0.00145793 | 0.004587424 | 0 | -3.146533 | 0 | TRUE | -3.146533 | -3.364338
169 | 7573 | 250137.4 | 2010-09-30 11:42 | 5312.703 | 7 | 16 | -0.5503531 | 3.642166 | 17.13166 | 16.88605 | 68.07477 | 63.30298 | -6.480217e-05 | 0.09253807 | 0 | 0 | 0 | CS2_33_10_04_10 | -0.00145793 | 0.004587339 | 0 | -3.146475 | 0 | TRUE | -3.146475 | -3.158038
170 | 7574 | 250167.4 | 2010-09-30 11:42 | 5342.719 | 7 | 16 | -0.5501732 | 3.64087 | 17.13166 | 16.89064 | 68.07477 | 63.31968 | 0 | 0.09253807 | 0 | 0 | 0 | CS2_33_10_04_10 | -0.001296043 | 0.004587365 | 0 | -3.539515 | 0 | TRUE | -3.539515 | -3.163133
171 | 7575 | 250197.4 | 2010-09-30 11:43 | 5372.734 | 7 | 16 | -0.5503531 | 3.63925 | 17.13166 | 16.89523 | 68.07477 | 63.33638 | -6.480217e-05 | 0.09253807 | 0 | 0 | 0 | CS2_33_10_04_10 | -0.001619816 | 0.004587363 | 0 | -2.832028 | 0 | TRUE | -2.832028 | -3.110373
172 | 7576 | 250227.4 | 2010-09-30 11:43 | 5402.749 | 7 | 16 | -0.5503531 | 3.637792 | 17.13166 | 16.89982 | 68.07477 | 63.35307 | -3.242493e-05 | 0.09253807 | 0 | 0 | 0 | CS2_33_10_04_10 | -0.00145793 | 0.004587337 | 0 | -3.146474 | 0 | TRUE | -3.146474 | -3.058538
173 | 7577 | 250257.4 | 2010-09-30 11:44 | 5432.764 | 7 | 16 | -0.5501732 | 3.636334 | 17.13166 | 16.9044 | 68.07477 | 63.36976 | 0 | 0.09253807 | 0 | 0 | 0 | CS2_33_10_04_10 | -0.00145793 | 0.004587324 | 0 | -3.146465 | 0 | TRUE | -3.146465 | -2.970176
174 | 7578 | 250287.4 | 2010-09-30 11:44 | 5462.78 | 7 | 16 | -0.5503531 | 3.63439 | 17.13166 | 16.90899 | 68.07477 | 63.38643 | -6.480217e-05 | 0.09253807 | 0 | 0 | 0 | CS2_33_10_04_10 | -0.001943827 | 0.004587346 | 0 | -2.359956 | 0 | TRUE | -2.359956 | -2.798554
175 | 7579 | 250317.5 | 2010-09-30 11:45 | 5492.795 | 7 | 16 | -0.5501732 | 3.632932 | 17.13166 | 16.91358 | 68.07477 | 63.4031 | 0 | 0.09253807 | 0 | 0 | 0 | CS2_33_10_04_10 | -0.00145793 | 0.004587356 | 0 | -3.146486 | 0 | TRUE | -3.146486 | -2.761526
176 | 7580 | 250347.5 | 2010-09-30 11:45 | 5522.81 | 7 | 16 | -0.5501732 | 3.63115 | 17.13166 | 16.91817 | 68.07477 | 63.41976 | 0 | 0.09253807 | 0 | 0 | 0 | CS2_33_10_04_10 | -0.00178194 | 0.004587388 | 0 | -2.574378 | 0 | TRUE | -2.574378 | -2.627417
177 | 7581 | 250377.5 | 2010-09-30 11:46 | 5552.825 | 7 | 16 | -0.5499932 | 3.629207 | 17.13166 | 16.92275 | 68.07477 | 63.43642 | -6.480217e-05 | 0.09253807 | 0 | 0 | 0 | CS2_33_10_04_10 | -0.001943827 | 0.004587288 | 0 | -2.359927 | 0 | TRUE | -2.359927 | -2.526949
178 | 7582 | 250407.5 | 2010-09-30 11:46 | 5582.841 | 7 | 16 | -0.5501732 | 3.627425 | 17.13166 | 16.92734 | 68.07477 | 63.45306 | 0 | 0.09253807 | 0 | 0 | 0 | CS2_33_10_04_10 | -0.00178194 | 0.004587348 | 0 | -2.574355 | 0 | TRUE | -2.574355 | -2.47338
179 | 7583 | 250437.5 | 2010-09-30 11:47 | 5612.856 | 7 | 16 | -0.5501732 | 3.625481 | 17.13166 | 16.93193 | 68.07477 | 63.46969 | -3.242493e-05 | 0.09253807 | 0 | 0 | 0 | CS2_33_10_04_10 | -0.001944065 | 0.00458731 | 0 | -2.359648 | 0 | TRUE | -2.359648 | -2.310276
180 | 7584 | 250467.5 | 2010-09-30 11:47 | 5642.871 | 7 | 16 | -0.5499932 | 3.623375 | 17.13166 | 16.93652 | 68.07477 | 63.48632 | -6.480217e-05 | 0.09253807 | 0 | 0 | 0 | CS2_33_10_04_10 | -0.002105713 | 0.004587347 | 0 | -2.178524 | 0 | TRUE | -2.178524 | -2.259211
181 | 7585 | 250497.6 | 2010-09-30 11:48 | 5672.887 | 7 | 16 | -0.5503531 | 3.621269 | 17.13166 | 16.9411 | 68.07477 | 63.50294 | -6.480217e-05 | 0.09253807 | 0 | 0 | 0 | CS2_33_10_04_10 | -0.002105951 | 0.004587385 | 0 | -2.178296 | 0 | TRUE | -2.178296 | -2.172171
182 | 7586 | 250527.6 | 2010-09-30 11:48 | 5702.902 | 7 | 16 | -0.5501732 | 3.619163 | 17.13166 | 16.94569 | 68.07477 | 63.51954 | -6.480217e-05 | 0.09253807 | 0 | 0 | 0 | CS2_33_10_04_10 | -0.002105951 | 0.004587385 | 0 | -2.178296 | 0 | TRUE | -2.178296 | -2.096348
183 | 7587 | 250557.6 | 2010-09-30 11:49 | 5732.92 | 7 | 16 | -0.5501732 | 3.616733 | 17.13166 | 16.95028 | 68.07477 | 63.53614 | -6.480217e-05 | 0.09253807 | 0 | 0 | 0 | CS2_33_10_04_10 | -0.002429724 | 0.004587877 | 0 | -1.88823 | 0 | TRUE | -1.88823 | -2.031109
184 | 7588 | 250587.6 | 2010-09-30 11:49 | 5762.932 | 7 | 16 | -0.5503531 | 3.614465 | 17.13166 | 16.95486 | 68.07477 | 63.55273 | -6.480217e-05 | 0.09253807 | 0 | 0 | 0 | CS2_33_10_04_10 | -0.002268076 | 0.004586888 | 0 | -2.02237 | 0 | TRUE | -2.02237 | -1.969636
185 | 7589 | 250617.6 | 2010-09-30 11:50 | 5792.948 | 7 | 16 | -0.5501732 | 3.612197 | 17.13166 | 16.95945 | 68.07477 | 63.5693 | 0 | 0.09253807 | 0 | 0 | 0 | CS2_33_10_04_10 | -0.002267838 | 0.004587437 | 0 | -2.022824 | 0 | TRUE | -2.022824 | -1.870488
186 | 7590 | 250647.6 | 2010-09-30 11:50 | 5822.963 | 7 | 16 | -0.5501732 | 3.609444 | 17.13166 | 16.96404 | 68.07477 | 63.58587 | -6.480217e-05 | 0.09253807 | 0 | 0 | 0 | CS2_33_10_04_10 | -0.002753735 | 0.004587387 | 0 | -1.665879 | 0 | TRUE | -1.665879 | -1.80699
187 | 7591 | 250677.6 | 2010-09-30 11:51 | 5852.978 | 7 | 16 | -0.5501732 | 3.606852 | 17.13166 | 16.96863 | 68.07477 | 63.60242 | -6.480217e-05 | 0.09253807 | 0 | 0 | 0 | CS2_33_10_04_10 | -0.002591848 | 0.004587336 | 0 | -1.769909 | 0 | TRUE | -1.769909 | -1.751447
188 | 7592 | 250707.7 | 2010-09-30 11:51 | 5882.993 | 7 | 16 | -0.5505331 | 3.604098 | 17.13166 | 16.97321 | 68.07477 | 63.61896 | -6.480217e-05 | 0.09253807 | 0 | 0 | 0 | CS2_33_10_04_10 | -0.002753973 | 0.004587269 | 0 | -1.665691 | 0 | TRUE | -1.665691 | -1.71717
189 | 7593 | 250737.7 | 2010-09-30 11:52 | 5913.009 | 7 | 16 | -0.5503531 | 3.601506 | 17.13166 | 16.9778 | 68.07477 | 63.63549 | -6.480217e-05 | 0.09253807 | 0 | 0 | 0 | CS2_33_10_04_10 | -0.002591848 | 0.004587378 | 0 | -1.769925 | 0 | TRUE | -1.769925 | -1.705542
190 | 7594 | 250767.7 | 2010-09-30 11:52 | 5943.024 | 7 | 16 | -0.5501732 | 3.598752 | 17.13166 | 16.98239 | 68.07477 | 63.652 | -9.717941e-05 | 0.09253807 | 0 | 0 | 0 | CS2_33_10_04_10 | -0.002753735 | 0.004587473 | 0 | -1.66591 | 0 | TRUE | -1.66591 | -1.754662
191 | 7595 | 250797.7 | 2010-09-30 11:53 | 5973.039 | 7 | 16 | -0.5501732 | 3.596322 | 17.13166 | 16.98698 | 68.07477 | 63.66851 | -6.480217e-05 | 0.09253807 | 0 | 0 | 0 | CS2_33_10_04_10 | -0.002429962 | 0.004587481 | 0 | -1.887882 | 0 | TRUE | -1.887882 | -1.715774
192 | 7596 | 250827.7 | 2010-09-30 11:53 | 6003.055 | 7 | 16 | -0.5501732 | 3.593568 | 17.13166 | 16.99156 | 68.07477 | 63.685 | -9.722709e-05 | 0.09253807 | 0 | 0 | 0 | CS2_33_10_04_10 | -0.002753973 | 0.004587384 | 0 | -1.665733 | 0 | TRUE | -1.665733 | -1.737598
193 | 7597 | 250857.7 | 2010-09-30 11:54 | 6033.07 | 7 | 16 | -0.5501732 | 3.590976 | 17.13166 | 16.99615 | 68.07477 | 63.70148 | -3.242493e-05 | 0.09253807 | 0 | 0 | 0 | CS2_33_10_04_10 | -0.002591848 | 0.004587436 | 0 | -1.769948 | 0 | TRUE | -1.769948 | -1.792869
194 | 7598 | 250887.7 | 2010-09-30 11:54 | 6063.085 | 7 | 16 | -0.5503531 | 3.588223 | 17.13166 | 17.00074 | 68.07477 | 63.71794 | -0.0001296043 | 0.09253807 | 0 | 0 | 0 | CS2_33_10_04_10 | -0.002753735 | 0.004587394 | 0 | -1.665881 | 0 | TRUE | -1.665881 | -1.83341
195 | 7599 | 250917.8 | 2010-09-30 11:55 | 6093.1 | 7 | 16 | -0.5501732 | 3.585955 | 17.13166 | 17.00533 | 68.07477 | 63.7344 | -6.480217e-05 | 0.09253807 | 0 | 0 | 0 | CS2_33_10_04_10 | -0.002267838 | 0.004587403 | 0 | -2.02281 | 0 | TRUE | -2.02281 | -1.868853
196 | 7600 | 250947.8 | 2010-09-30 11:55 | 6123.116 | 7 | 16 | -0.5499932 | 3.583687 | 17.13166 | 17.00991 | 68.07477 | 63.75084 | -3.242493e-05 | 0.09253807 | 0 | 0 | 0 | CS2_33_10_04_10 | -0.002268076 | 0.004587395 | 0 | -2.022593 | 0 | TRUE | -2.022593 | -1.888374
197 | 7601 | 250977.8 | 2010-09-30 11:56 | 6153.131 | 7 | 16 | -0.5501732 | 3.581095 | 17.13166 | 17.0145 | 68.07477 | 63.76728 | -6.480217e-05 | 0.09253807 | 0 | 0 | 0 | CS2_33_10_04_10 | -0.002591848 | 0.004587425 | 0 | -1.769943 | 0 | TRUE | -1.769943 | -1.892029
198 | 7602 | 251007.8 | 2010-09-30 11:56 | 6183.146 | 7 | 16 | -0.5501732 | 3.578665 | 17.13166 | 17.01909 | 68.07477 | 63.7837 | -3.237724e-05 | 0.09253807 | 0 | 0 | 0 | CS2_33_10_04_10 | -0.002429724 | 0.004587355 | 0 | -1.888015 | 0 | TRUE | -1.888015 | -1.874688
199 | 7603 | 251037.8 | 2010-09-30 11:57 | 6213.161 | 7 | 16 | -0.5503531 | 3.575911 | 17.13166 | 17.02368 | 68.07477 | 63.80011 | -9.722709e-05 | 0.09253807 | 0 | 0 | 0 | CS2_33_10_04_10 | -0.002753973 | 0.004587459 | 0 | -1.66576 | 0 | TRUE | -1.66576 | -1.779236
200 | 7604 | 251067.8 | 2010-09-30 11:57 | 6243.177 | 7 | 16 | -0.5501732 | 3.573482 | 17.13166 | 17.02826 | 68.07477 | 63.81651 | -9.717941e-05 | 0.09253807 | 0 | 0 | 0 | CS2_33_10_04_10 | -0.002429724 | 0.004587389 | 0 | -1.888029 | 0 | TRUE | -1.888029 | -1.747123
201 | 7605 | 251097.9 | 2010-09-30 11:58 | 6273.192 | 7 | 16 | -0.5501732 | 3.570728 | 17.13166 | 17.03285 | 68.07477 | 63.8329 | -9.717941e-05 | 0.09253807 | 0 | 0 | 0 | CS2_33_10_04_10 | -0.002753973 | 0.004587449 | 0 | -1.665757 | 0 | TRUE | -1.665757 | -1.695941
202 | 7606 | 251127.9 | 2010-09-30 11:58 | 6303.207 | 7 | 16 | -0.5503531 | 3.567812 | 17.13166 | 17.03744 | 68.07477 | 63.84927 | -9.717941e-05 | 0.09253807 | 0 | 0 | 0 | CS2_33_10_04_10 | -0.002915859 | 0.004587428 | 0 | -1.573268 | 0 | TRUE | -1.573268 | -1.599428
203 | 7607 | 251157.9 | 2010-09-30 11:59 | 6333.223 | 7 | 16 | -0.5501732 | 3.564896 | 17.13166 | 17.04203 | 68.07477 | 63.86563 | -6.480217e-05 | 0.09253807 | 0 | 0 | 0 | CS2_33_10_04_10 | -0.002915859 | 0.004587368 | 0 | -1.573247 | 0 | TRUE | -1.573247 | -1.508762
204 | 7608 | 251187.9 | 2010-09-30 11:59 | 6363.238 | 7 | 16 | -0.5501732 | 3.561332 | 17.13166 | 17.04661 | 68.07477 | 63.88198 | -0.0001296043 | 0.09253807 | 0 | 0 | 0 | CS2_33_10_04_10 | -0.003563881 | 0.00458731 | 0 | -1.287167 | 0 | TRUE | -1.287167 | -1.364466
205 | 7609 | 251217.9 | 2010-09-30 12:00 | 6393.253 | 7 | 16 | -0.5503531 | 3.557768 | 17.13166 | 17.0512 | 68.07477 | 63.89831 | -9.717941e-05 | 0.09253807 | 0 | 0 | 0 | CS2_33_10_04_10 | -0.003563643 | 0.004587328 | 0 | -1.287258 | 0 | TRUE | -1.287258 | -1.25688
206 | 7610 | 251247.9 | 2010-09-30 12:00 | 6423.268 | 7 | 16 | -0.5503531 | 3.553719 | 17.13166 | 17.05579 | 68.07477 | 63.91462 | -6.480217e-05 | 0.09253807 | 0 | 0 | 0 | CS2_33_10_04_10 | -0.004049778 | 0.004587398 | 0 | -1.132753 | 0 | TRUE | -1.132753 | -1.129019
207 | 7611 | 251277.9 | 2010-09-30 12:01 | 6453.284 | 7 | 16 | -0.5501732 | 3.549183 | 17.13166 | 17.06037 | 68.07477 | 63.93091 | -9.722709e-05 | 0.09253807 | 0 | 0 | 0 | CS2_33_10_04_10 | -0.004535913 | 0.004587468 | 0 | -1.011366 | 0 | TRUE | -1.011366 | -1.006533
208 | 7612 | 251308 | 2010-09-30 12:01 | 6483.299 | 7 | 16 | -0.5501732 | 3.543999 | 17.13166 | 17.06496 | 68.07477 | 63.94718 | -0.0001296043 | 0.09253807 | 0 | 0 | 0 | CS2_33_10_04_10 | -0.005183697 | 0.004587424 | 0 | -0.8849714 | 0 | TRUE | -0.8849714 | -0.904764
209 | 7613 | 251338 | 2010-09-30 12:02 | 6513.314 | 7 | 16 | -0.5499932 | 3.538167 | 17.13166 | 17.06955 | 68.07477 | 63.96342 | -0.0001619816 | 0.09253807 | 0 | 0 | 0 | CS2_33_10_04_10 | -0.005831718 | 0.004587334 | 0 | -0.7866178 | 0 | TRUE | -0.7866178 | -0.7840675
210 | 7614 | 251368 | 2010-09-30 12:02 | 6543.329 | 7 | 16 | -0.5501732 | 3.531688 | 17.13166 | 17.07414 | 68.07477 | 63.97964 | -0.0001295567 | 0.09253807 | 0 | 0 | 0 | CS2_33_10_04_10 | -0.006479502 | 0.004587404 | 0 | -0.7079872 | 0 | TRUE | -0.7079872 | -0.6863763
211 | 7615 | 251398 | 2010-09-30 12:03 | 6573.345 | 7 | 16 | -0.5503531 | 3.523588 | 17.13166 | 17.07872 | 68.07477 | 63.99582 | -0.0002592087 | 0.09253807 | 0 | 0 | 0 | CS2_33_10_04_10 | -0.008099794 | 0.004587455 | 0 | -0.5663668 | 0 | TRUE | -0.5663668 | -0.5951552
212 | 7616 | 251428 | 2010-09-30 12:03 | 6603.36 | 7 | 16 | -0.5503531 | 3.514841 | 17.13166 | 17.08331 | 68.07477 | 64.01197 | -0.000259161 | 0.09253807 | 0 | 0 | 0 | CS2_33_10_04_10 | -0.008747339 | 0.00458738 | 0 | -0.5244314 | 0 | TRUE | -0.5244314 | -0.5101937
213 | 7617 | 251458 | 2010-09-30 12:04 | 6633.375 | 7 | 16 | -0.5501732 | 3.504149 | 17.13166 | 17.0879 | 68.07477 | 64.02807 | -0.0003240108 | 0.09253807 | 0 | 0 | 0 | CS2_33_10_04_10 | -0.01069164 | 0.004587405 | 0 | -0.4290645 | 0 | TRUE | -0.4290645 | -0.4299002
214 | 7618 | 251488.1 | 2010-09-30 12:04 | 6663.391 | 7 | 16 | -0.5503531 | 3.491514 | 17.13166 | 17.09249 | 68.07477 | 64.04411 | -0.0003239632 | 0.09253807 | 0 | 0 | 0 | CS2_33_10_04_10 | -0.01263523 | 0.00458744 | 0 | -0.3630674 | 0 | TRUE | -0.3630674 | -0.3579373
215 | 7619 | 251518.1 | 2010-09-30 12:05 | 6693.406 | 7 | 16 | -0.5503531 | 3.475801 | 17.13166 | 17.09707 | 68.07477 | 64.0601 | -0.0004535675 | 0.09253807 | 0 | 0 | 0 | CS2_33_10_04_10 | -0.01571321 | 0.004587419 | 0 | -0.2919465 | 0 | TRUE | -0.2919465 | -0.3004345
216 | 7620 | 251548.1 | 2010-09-30 12:05 | 6723.421 | 7 | 16 | -0.5499932 | 3.45701 | 17.13166 | 17.10166 | 68.07477 | 64.076 | -0.0005507469 | 0.09253807 | 0 | 0 | 0 | CS2_33_10_04_10 | -0.01879096 | 0.004587357 | 0 | -0.2441257 | 0 | TRUE | -0.2441257 | -0.243138
217 | 7621 | 251578.1 | 2010-09-30 12:06 | 6753.436 | 7 | 16 | -0.5503531 | 3.434169 | 17.13166 | 17.10625 | 68.07477 | 64.09181 | -0.000647974 | 0.09253807 | 0 | 0 | 0 | CS2_33_10_04_10 | -0.02284098 | 0.004587371 | 0 | -0.2008395 | 0 | TRUE | -0.2008395 | -0.2019379
218 | 7622 | 251608.1 | 2010-09-30 12:06 | 6783.452 | 7 | 16 | -0.5503531 | 3.406792 | 17.13166 | 17.11084 | 68.07477 | 64.1075 | -0.0008099556 | 0.09253807 | 0 | 0 | 0 | CS2_33_10_04_10 | -0.02737641 | 0.004587428 | 0 | -0.1675686 | 0 | TRUE | -0.1675686 | -0.1675924
219 | 7623 | 251638.1 | 2010-09-30 12:07 | 6813.467 | 7 | 16 | -0.5503531 | 3.374394 | 17.13166 | 17.11542 | 68.07477 | 64.12306 | -0.0009395599 | 0.09253807 | 0 | 0 | 0 | CS2_33_10_04_10 | -0.03239846 | 0.004587409 | 0 | -0.1415934 | 0 | TRUE | -0.1415934 | -0.1413869
220 | 7624 | 251668.1 | 2010-09-30 12:07 | 6843.482 | 7 | 16 | -0.5501732 | 3.336164 | 17.13166 | 17.12001 | 68.07477 | 64.13845 | -0.001069164 | 0.09253807 | 0 | 0 | 0 | CS2_33_10_04_10 | -0.03822994 | 0.004587493 | 0 | -0.1199974 | 0 | TRUE | -0.1199974 | -0.1231685
221 | 7625 | 251698.2 | 2010-09-30 12:08 | 6873.497 | 7 | 16 | -0.5501732 | 3.290158 | 17.13166 | 17.1246 | 68.07477 | 64.15365 | -0.0012959 | 0.09253807 | 0 | 0 | 0 | CS2_33_10_04_10 | -0.04600549 | 0.004587379 | 0 | -0.09971373 | 0 | TRUE | -0.09971373 | -0.0952171
222 | 7626 | 251728.2 | 2010-09-30 12:08 | 6903.513 | 7 | 16 | -0.5501732 | 3.234271 | 17.13166 | 17.12919 | 68.07477 | 64.16862 | -0.001619911 | 0.09253807 | 0 | 0 | 0 | CS2_33_10_04_10 | -0.05588722 | 0.00458733 | 0 | -0.0820819 | 0 | TRUE | -0.0820819 | -0.07342495
223 | 7627 | 251758.2 | 2010-09-30 12:09 | 6933.528 | 7 | 16 | -0.5503531 | 3.164453 | 17.13166 | 17.13377 | 68.07477 | 64.18331 | -0.002105856 | 0.09253807 | 0 | 0 | 0 | CS2_33_10_04_10 | -0.06981826 | 0.004587392 | 0 | -0.06570477 | 0 | TRUE | -0.06570477 | -0.05533518
224 | 7635 | 251903.3 | 2010-09-30 12:11 | 5.01567 | 9 | 16 | -0.002233554 | 3.130435 | 17.13166 | 17.14601 | 68.07477 | 64.21993 | 0.0008423805 | 0.09578501 | 0 | 0 | 0 | CS2_33_10_04_10 | 0.4307358 | 3.004388e-06 | 1.736556e-08 | 6.975012e-06 | 4.031604e-08 | TRUE | 6.975012e-06 | -0.04049617
225 | 7628 | 251788.2 | 2010-09-30 12:09 | 6963.543 | 7 | 16 | -0.5501732 | 3.069364 | 17.13166 | 17.13836 | 68.07477 | 64.19762 | -0.003045463 | 0.09253807 | 0 | 0 | 0 | CS2_33_10_04_10 | -0.0950892 | 0.004587389 | 0 | -0.04824301 | 0 | TRUE | -0.04824301 | -0.02941261
226 | 7629 | 251808 | 2010-09-30 12:09 | 6983.309 | 7 | 16 | -0.5503531 | 2.969091 | 17.13166 | 17.14138 | 68.07477 | 64.20675 | -0.004892158 | 0.09253807 | 0 | 0 | 0 | CS2_33_10_04_10 | -0.1002729 | 0.003020903 | 0 | -0.03012682 | 0 | TRUE | -0.03012682 | -0.02498837
227 | 7630 | 251821.2 | 2010-09-30 12:10 | 6996.559 | 7 | 16 | -0.5501732 | 2.86898 | 17.13166 | 17.14341 | 68.07477 | 64.21267 | -0.006674051 | 0.09253807 | 0 | 0 | 0 | CS2_33_10_04_10 | -0.1001108 | 0.002025052 | 0 | -0.02022812 | 0 | TRUE | -0.02022812 | -0.02223511
228 | 7631 | 251831.7 | 2010-09-30 12:10 | 7006.996 | 7 | 16 | -0.5503531 | 2.768545 | 17.13166 | 17.145 | 68.07477 | 64.21717 | -0.008099603 | 0.09253807 | 0 | 0 | 0 | CS2_33_10_04_10 | -0.1004348 | 0.001595166 | 0 | -0.0158826 | 0 | TRUE | -0.0158826 | -0.01909384
229 | 7632 | 251838.3 | 2010-09-30 12:10 | 7013.59 | 7 | 16 | -0.5503531 | 2.699699 | 17.13166 | 17.14601 | 68.07477 | 64.21992 | -0.008391189 | 0.09253807 | 0 | 0 | 0 | CS2_33_10_04_10 | -0.06884646 | 0.001007759 | 0 | -0.01463777 | 0 | TRUE | -0.01463777 | -0.01350561
230 | 7164 | 236169.2 | 2010-09-30 07:49 | 30.01523 | 2 | 16 | 0.5500248 | 3.430605 | 16.06551 | 16.07411 | 63.82884 | 60.20758 | 0.002494669 | 0.09578501 | 0 | 0 | 0 | CS2_33_10_04_10 | 0.2246823 | 0 | 0.004584527 | 0 | 0.02040449 |  | 0.02040449 | 0.02240116
231 | 7165 | 236199.2 | 2010-09-30 07:49 | 60.03042 | 2 | 16 | 0.5500248 | 3.505445 | 16.0701 | 16.07411 | 63.84475 | 60.20758 | 0.001717091 | 0.09578501 | 0 | 0 | 0 | CS2_33_10_04_10 | 0.07484007 | 0 | 0.004584596 | 0 | 0.06125857 | TRUE | 0.06125857 | 0.05705998
232 | 7166 | 236229.3 | 2010-09-30 07:50 | 90.04576 | 2 | 16 | 0.5500248 | 3.559388 | 16.07468 | 16.07411 | 63.86095 | 60.20758 | 0.001295948 | 0.09578501 | 0 | 0 | 0 | CS2_33_10_04_10 | 0.05394316 | 0 | 0.004584732 | 0 | 0.08499191 | TRUE | 0.08499191 | 0.08539862
233 | 7167 | 236259.3 | 2010-09-30 07:50 | 120.0609 | 2 | 16 | 0.5500248 | 3.602154 | 16.07927 | 16.07411 | 63.87737 | 60.20758 | 0.001069164 | 0.09578501 | 0 | 0 | 0 | CS2_33_10_04_10 | 0.04276586 | 0 | 0.004584868 | 0 | 0.1072086 | TRUE | 0.1072086 | 0.1093355
234 | 7168 | 236289.3 | 2010-09-30 07:51 | 150.0763 | 2 | 16 | 0.5502048 | 3.63763 | 16.08385 | 16.07411 | 63.89397 | 60.20758 | 0.0009071827 | 0.09578501 | 0 | 0 | 0 | CS2_33_10_04_10 | 0.03547621 | 0 | 0.004584766 | 0 | 0.1292349 | TRUE | 0.1292349 | 0.1307889
235 | 7169 | 236319.3 | 2010-09-30 07:51 | 180.0915 | 2 | 16 | 0.5500248 | 3.667761 | 16.08844 | 16.07411 | 63.91071 | 60.20758 | 0.0007775783 | 0.09578501 | 0 | 0 | 0 | CS2_33_10_04_10 | 0.03013039 | 0 | 0.004584606 | 0 | 0.1521589 | TRUE | 0.1521589 | 0.1514204
236 | 7170 | 236349.3 | 2010-09-30 07:52 | 210.1098 | 2 | 16 | 0.5498449 | 3.693679 | 16.09302 | 16.07411 | 63.92759 | 60.20758 | 0.000647974 | 0.09578501 | 0 | 0 | 0 | CS2_33_10_04_10 | 0.02591872 | 0 | 0.004585111 | 0 | 0.1769034 | TRUE | 0.1769034 | 0.1729077
237 | 7171 | 236379.3 | 2010-09-30 07:52 | 240.122 | 2 | 16 | 0.5500248 | 3.716844 | 16.09761 | 16.07411 | 63.94458 | 60.20758 | 0.0005831718 | 0.09578501 | 0 | 0 | 0 | CS2_33_10_04_10 | 0.02316475 | 0 | 0.004584122 | 0 | 0.1978922 | TRUE | 0.1978922 | 0.1894739
238 | 7172 | 236409.4 | 2010-09-30 07:53 | 270.1373 | 2 | 16 | 0.5498449 | 3.736769 | 16.10219 | 16.07411 | 63.96166 | 60.20758 | 0.0004859447 | 0.09578501 | 0 | 0 | 0 | CS2_33_10_04_10 | 0.01992488 | 0 | 0.004584629 | 0 | 0.2300957 | TRUE | 0.2300957 | 0.1956962
239 | 7173 | 236439.4 | 2010-09-30 07:53 | 300.1525 | 2 | 16 | 0.5496649 | 3.754102 | 16.10677 | 16.07411 | 63.97884 | 60.20758 | 0.0003887653 | 0.09578501 | 0 | 0 | 0 | CS2_33_10_04_10 | 0.01733303 | 0 | 0.004584556 | 0 | 0.2644982 | TRUE | 0.2644982 | 0.2224642
240 | 7174 | 236469.4 | 2010-09-30 07:54 | 330.1679 | 2 | 16 | 0.5498449 | 3.768195 | 16.11136 | 16.07411 | 63.99608 | 60.20758 | 0.0003240108 | 0.09578501 | 0 | 0 | 0 | CS2_33_10_04_10 | 0.0140934 | 0 | 0.004584611 | 0 | 0.325302 | TRUE | 0.325302 | 0.3593907
241 | 7175 | 236499.4 | 2010-09-30 07:54 | 360.1832 | 2 | 16 | 0.5500248 | 3.777591 | 16.11594 | 16.07411 | 64.01338 | 60.20758 | 0.0001944065 | 0.09578501 | 0 | 0 | 0 | CS2_33_10_04_10 | 0.009395599 | 0 | 0.004584551 | 0 | 0.4879467 | TRUE | 0.4879467 | 0.6447708
242 | 7176 | 236529.4 | 2010-09-30 07:55 | 390.1984 | 2 | 16 | 0.5500248 | 3.782613 | 16.12053 | 16.07411 | 64.03071 | 60.20758 | 9.717941e-05 | 0.09578501 | 0 | 0 | 0 | CS2_33_10_04_10 | 0.005021572 | 0 | 0.004584566 | 0 | 0.9129742 | TRUE | 0.9129742 | 1.054298
243 | 7177 | 236559.4 | 2010-09-30 07:55 | 420.2137 | 2 | 16 | 0.5498449 | 3.785528 | 16.12511 | 16.07411 | 64.04806 | 60.20758 | 9.717941e-05 | 0.09578501 | 0 | 0 | 0 | CS2_33_10_04_10 | 0.002915859 | 0 | 0.004584606 | 0 | 1.5723 | TRUE | 1.5723 | 1.471933
244 | 7178 | 236589.4 | 2010-09-30 07:56 | 450.2289 | 2 | 16 | 0.5498449 | 3.787796 | 16.1297 | 16.07411 | 64.06542 | 60.20758 | 6.475449e-05 | 0.09578501 | 0 | 0 | 0 | CS2_33_10_04_10 | 0.002267838 | 0 | 0.004584599 | 0 | 2.021573 | TRUE | 2.021573 | 1.826954
245 | 7179 | 236619.5 | 2010-09-30 07:56 | 480.2442 | 2 | 16 | 0.5500248 | 3.789902 | 16.13428 | 16.07411 | 64.08279 | 60.20758 | 3.237724e-05 | 0.09578501 | 0 | 0 | 0 | CS2_33_10_04_10 | 0.002105951 | 0 | 0.004584604 | 0 | 2.176975 | TRUE | 2.176975 | 2.057601
246 | 7180 | 236649.5 | 2010-09-30 07:57 | 510.2596 | 2 | 16 | 0.5498449 | 3.79217 | 16.13887 | 16.07411 | 64.10017 | 60.20758 | 3.237724e-05 | 0.09578501 | 0 | 0 | 0 | CS2_33_10_04_10 | 0.002267838 | 0 | 0.004584573 | 0 | 2.021561 | TRUE | 2.021561 | 2.143663
247 | 7181 | 236679.5 | 2010-09-30 07:57 | 540.2747 | 2 | 16 | 0.5498449 | 3.794438 | 16.14345 | 16.07411 | 64.11756 | 60.20758 | 6.480217e-05 | 0.09578501 | 0 | 0 | 0 | CS2_33_10_04_10 | 0.002268076 | 0 | 0.004584567 | 0 | 2.021346 | TRUE | 2.021346 | 2.08043
248 | 7182 | 236709.5 | 2010-09-30 07:58 | 570.2899 | 2 | 16 | 0.5500248 | 3.796706 | 16.14804 | 16.07411 | 64.13496 | 60.20758 | 6.480217e-05 | 0.09578501 | 0 | 0 | 0 | CS2_33_10_04_10 | 0.002267838 | 0 | 0.004584584 | 0 | 2.021567 | TRUE | 2.021567 | 2.008173
249 | 7183 | 236739.5 | 2010-09-30 07:58 | 600.3052 | 2 | 16 | 0.5498449 | 3.798974 | 16.15262 | 16.07411 | 64.15238 | 60.20758 | 3.242493e-05 | 0.09578501 | 0 | 0 | 0 | CS2_33_10_04_10 | 0.002267838 | 0 | 0.0045847 | 0 | 2.021617 | TRUE | 2.021617 | 1.988125
250 | 7184 | 236769.5 | 2010-09-30 07:59 | 630.3205 | 2 | 16 | 0.5498449 | 3.801404 | 16.1572 | 16.07411 | 64.1698 | 60.20758 | 6.480217e-05 | 0.09578501 | 0 | 0 | 0 | CS2_33_10_04_10 | 0.002429962 | 0 | 0.004584551 | 0 | 1.886676 | TRUE | 1.886676 | 1.978906
251 | 7185 | 236799.5 | 2010-09-30 07:59 | 660.3359 | 2 | 16 | 0.5496649 | 3.803672 | 16.16179 | 16.07411 | 64.18723 | 60.20758 | 6.480217e-05 | 0.09578501 | 0 | 0 | 0 | CS2_33_10_04_10 | 0.002267838 | 0 | 0.004584413 | 0 | 2.021491 | TRUE | 2.021491 | 1.967251
252 | 7186 | 236829.6 | 2010-09-30 08:00 | 690.351 | 2 | 16 | 0.5498449 | 3.805939 | 16.16637 | 16.07411 | 64.20468 | 60.20758 | 6.480217e-05 | 0.09578501 | 0 | 0 | 0 | CS2_33_10_04_10 | 0.002267838 | 0 | 0.0045844 | 0 | 2.021485 | TRUE | 2.021485 | 1.97949
253 | 7187 | 236859.6 | 2010-09-30 08:00 | 720.3663 | 2 | 16 | 0.5500248 | 3.808369 | 16.17096 | 16.07411 | 64.22213 | 60.20758 | 6.480217e-05 | 0.09578501 | 0 | 0 | 0 | CS2_33_10_04_10 | 0.002429962 | 0 | 0.004584584 | 0 | 1.886689 | TRUE | 1.886689 | 1.993716
254 | 7188 | 236889.6 | 2010-09-30 08:01 | 750.3816 | 2 | 16 | 0.5498449 | 3.810637 | 16.17554 | 16.07411 | 64.23959 | 60.20758 | 3.242493e-05 | 0.09578501 | 0 | 0 | 0 | CS2_33_10_04_10 | 0.002267838 | 0 | 0.004584621 | 0 | 2.021583 | TRUE | 2.021583 | 1.950062
255 | 7189 | 236919.6 | 2010-09-30 08:01 | 780.3968 | 2 | 16 | 0.5496649 | 3.812905 | 16.18013 | 16.07411 | 64.25707 | 60.20758 | 6.480217e-05 | 0.09578501 | 0 | 0 | 0 | CS2_33_10_04_10 | 0.002267838 | 0 | 0.004584641 | 0 | 2.021592 | TRUE | 2.021592 | 1.966494
256 | 7190 | 236949.6 | 2010-09-30 08:02 | 810.4121 | 2 | 16 | 0.5498449 | 3.815335 | 16.18471 | 16.07411 | 64.27456 | 60.20758 | 6.480217e-05 | 0.09578501 | 0 | 0 | 0 | CS2_33_10_04_10 | 0.002429962 | 0 | 0.004584684 | 0 | 1.886731 | TRUE | 1.886731 | 1.947513
257 | 7191 | 236979.6 | 2010-09-30 08:02 | 840.4274 | 2 | 16 | 0.5498449 | 3.817927 | 16.1893 | 16.07411 | 64.29205 | 60.20758 | 0.0001296043 | 0.09578501 | 0 | 0 | 0 | CS2_33_10_04_10 | 0.002591848 | 0 | 0.004584586 | 0 | 1.768848 | TRUE | 1.768848 | 1.931013
258 | 7192 | 237009.7 | 2010-09-30 08:03 | 870.4426 | 2 | 16 | 0.5498449 | 3.820033 | 16.19388 | 16.07411 | 64.30956 | 60.20758 | 6.480217e-05 | 0.09578501 | 0 | 0 | 0 | CS2_33_10_04_10 | 0.002105713 | 0 | 0.004584561 | 0 | 2.177201 | TRUE | 2.177201 | 1.864216
259 | 7193 | 237039.7 | 2010-09-30 08:03 | 900.4579 | 2 | 16 | 0.5500248 | 3.822787 | 16.19847 | 16.07411 | 64.32708 | 60.20758 | 6.480217e-05 | 0.09578501 | 0 | 0 | 0 | CS2_33_10_04_10 | 0.002753973 | 0 | 0.004584568 | 0 | 1.664711 | TRUE | 1.664711 | 1.8234
260 | 7194 | 237069.7 | 2010-09-30 08:04 | 930.4732 | 2 | 16 | 0.5498449 | 3.825378 | 16.20305 | 16.07411 | 64.34461 | 60.20758 | 9.717941e-05 | 0.09578501 | 0 | 0 | 0 | CS2_33_10_04_10 | 0.002591848 | 0 | 0.004584646 | 0 | 1.768871 | TRUE | 1.768871 | 1.769318
261 | 7195 | 237099.7 | 2010-09-30 08:04 | 960.4885 | 2 | 16 | 0.5498449 | 3.828132 | 16.20764 | 16.07411 | 64.36216 | 60.20758 | 6.475449e-05 | 0.09578501 | 0 | 0 | 0 | CS2_33_10_04_10 | 0.002753735 | 0 | 0.004584594 | 0 | 1.664864 | TRUE | 1.664864 | 1.67891
262 | 7196 | 237129.7 | 2010-09-30 08:05 | 990.5037 | 2 | 16 | 0.5498449 | 3.830886 | 16.21222 | 16.07411 | 64.37972 | 60.20758 | 3.237724e-05 | 0.09578501 | 0 | 0 | 0 | CS2_33_10_04_10 | 0.002753973 | 0 | 0.004584537 | 0 | 1.664699 | TRUE | 1.664699 | 1.575542
263 | 7197 | 237159.7 | 2010-09-30 08:05 | 1020.519 | 2 | 16 | 0.5498449 | 3.833964 | 16.2168 | 16.07411 | 64.39729 | 60.20758 | 9.717941e-05 | 0.09578501 | 0 | 0 | 0 | CS2_33_10_04_10 | 0.003077745 | 0 | 0.004584638 | 0 | 1.489609 | TRUE | 1.489609 | 1.581839
264 | 7198 | 237189.7 | 2010-09-30 08:06 | 1050.534 | 2 | 16 | 0.5500248 | 3.837042 | 16.22139 | 16.07411 | 64.41487 | 60.20758 | 6.480217e-05 | 0.09578501 | 0 | 0 | 0 | CS2_33_10_04_10 | 0.003077984 | 0 | 0.004584609 | 0 | 1.489484 | TRUE | 1.489484 | 1.511657
265 | 7199 | 237219.8 | 2010-09-30 08:06 | 1080.549 | 2 | 16 | 0.5498449 | 3.839958 | 16.22597 | 16.07411 | 64.43247 | 60.20758 | 3.242493e-05 | 0.09578501 | 0 | 0 | 0 | CS2_33_10_04_10 | 0.002915859 | 0 | 0.004584547 | 0 | 1.57228 | TRUE | 1.57228 | 1.497792
266 | 7200 | 237249.8 | 2010-09-30 08:07 | 1110.565 | 2 | 16 | 0.5496649 | 3.843035 | 16.23056 | 16.07411 | 64.45008 | 60.20758 | 6.480217e-05 | 0.09578501 | 0 | 0 | 0 | CS2_33_10_04_10 | 0.003077745 | 0 | 0.004584538 | 0 | 1.489577 | TRUE | 1.489577 | 1.481998
267 | 7201 | 237279.8 | 2010-09-30 08:07 | 1140.58 | 2 | 16 | 0.5500248 | 3.846275 | 16.23514 | 16.07411 | 64.46771 | 60.20758 | 9.717941e-05 | 0.09578501 | 0 | 0 | 0 | CS2_33_10_04_10 | 0.00323987 | 0 | 0.004584568 | 0 | 1.415047 | TRUE | 1.415047 | 1.501324
268 | 7202 | 237309.8 | 2010-09-30 08:08 | 1170.595 | 2 | 16 | 0.5498449 | 3.849191 | 16.23973 | 16.07411 | 64.48535 | 60.20758 | 9.717941e-05 | 0.09578501 | 0 | 0 | 0 | CS2_33_10_04_10 | 0.002915859 | 0 | 0.004584558 | 0 | 1.572284 | TRUE | 1.572284 | 1.517285
269 | 7203 | 237339.8 | 2010-09-30 08:08 | 1200.611 | 2 | 16 | 0.5496649 | 3.852269 | 16.24431 | 16.07411 | 64.503 | 60.20758 | 9.717941e-05 | 0.09578501 | 0 | 0 | 0 | CS2_33_10_04_10 | 0.003077745 | 0 | 0.004584533 | 0 | 1.489575 | TRUE | 1.489575 | 1.496714
270 | 7204 | 237369.8 | 2010-09-30 08:09 | 1230.626 | 2 | 16 | 0.5498449 | 3.855185 | 16.2489 | 16.07411 | 64.52067 | 60.20758 | 6.480217e-05 | 0.09578501 | 0 | 0 | 0 | CS2_33_10_04_10 | 0.002915859 | 0 | 0.004584553 | 0 | 1.572282 | TRUE | 1.572282 | 1.548865
271 | 7205 | 237399.9 | 2010-09-30 08:09 | 1260.641 | 2 | 16 | 0.5498449 | 3.858101 | 16.25348 | 16.07411 | 64.53835 | 60.20758 | 6.480217e-05 | 0.09578501 | 0 | 0 | 0 | CS2_33_10_04_10 | 0.002915859 | 0 | 0.004584535 | 0 | 1.572276 | TRUE | 1.572276 | 1.578013
272 | 7206 | 237429.9 | 2010-09-30 08:10 | 1290.656 | 2 | 16 | 0.5500248 | 3.861179 | 16.25807 | 16.07411 | 64.55604 | 60.20758 | 6.480217e-05 | 0.09578501 | 0 | 0 | 0 | CS2_33_10_04_10 | 0.003077984 | 0 | 0.004584529 | 0 | 1.489459 | TRUE | 1.489459 | 1.579793
273 | 7207 | 237459.9 | 2010-09-30 08:10 | 1320.672 | 2 | 16 | 0.5500248 | 3.86377 | 16.26265 | 16.07411 | 64.57375 | 60.20758 | 3.242493e-05 | 0.09578501 | 0 | 0 | 0 | CS2_33_10_04_10 | 0.002591848 | 0 | 0.004584466 | 0 | 1.768802 | TRUE | 1.768802 | 1.638235
274 | 7208 | 237489.9 | 2010-09-30 08:11 | 1350.687 | 2 | 16 | 0.5496649 | 3.866686 | 16.26723 | 16.07411 | 64.59147 | 60.20758 | 6.480217e-05 | 0.09578501 | 0 | 0 | 0 | CS2_33_10_04_10 | 0.002915859 | 0 | 0.00458449 | 0 | 1.57226 | TRUE | 1.57226 | 1.587564
275 | 7209 | 237519.9 | 2010-09-30 08:11 | 1380.702 | 2 | 16 | 0.5498449 | 3.86944 | 16.27182 | 16.07411 | 64.60921 | 60.20758 | 6.480217e-05 | 0.09578501 | 0 | 0 | 0 | CS2_33_10_04_10 | 0.002753735 | 0 | 0.004584535 | 0 | 1.664843 | TRUE | 1.664843 | 1.688921
276 | 7210 | 237549.9 | 2010-09-30 08:12 | 1410.718 | 2 | 16 | 0.5498449 | 3.872032 | 16.2764 | 16.07411 | 64.62695 | 60.20758 | 6.480217e-05 | 0.09578501 | 0 | 0 | 0 | CS2_33_10_04_10 | 0.002591848 | 0 | 0.004584499 | 0 | 1.768814 | TRUE | 1.768814 | 1.743632
277 | 7211 | 237579.9 | 2010-09-30 08:12 | 1440.719 | 2 | 16 | 0.5500248 | 3.874948 | 16.28099 | 16.07411 | 64.6447 | 60.20758 | 0.0001619816 | 0.09578501 | 0 | 0 | 0 | CS2_33_10_04_10 | 0.002915859 | 0 | 0.004582293 | 0 | 1.571507 | TRUE | 1.571507 | 1.84528
278 | 7212 | 237609.9 | 2010-09-30 08:13 | 1470.733 | 2 | 16 | 0.5498449 | 3.876892 | 16.28557 | 16.07411 | 64.66247 | 60.20758 | 6.480217e-05 | 0.09578501 | 0 | 0 | 0 | CS2_33_10_04_10 | 0.001944065 | 0 | 0.004584349 | 0 | 2.358125 | TRUE | 2.358125 | 1.96357
279 | 7213 | 237640 | 2010-09-30 08:13 | 1500.748 | 2 | 16 | 0.5498449 | 3.879322 | 16.29015 | 16.07411 | 64.68025 | 60.20758 | 9.717941e-05 | 0.09578501 | 0 | 0 | 0 | CS2_33_10_04_10 | 0.002429724 | 0 | 0.004584467 | 0 | 1.886826 | TRUE | 1.886826 | 2.071841
280 | 7214 | 237670 | 2010-09-30 08:14 | 1530.763 | 2 | 16 | 0.5498449 | 3.881265 | 16.29474 | 16.07411 | 64.69804 | 60.20758 | 3.237724e-05 | 0.09578501 | 0 | 0 | 0 | CS2_33_10_04_10 | 0.001943827 | 0 | 0.004584584 | 0 | 2.358535 | TRUE | 2.358535 | 2.204957
281 | 7215 | 237700 | 2010-09-30 08:14 | 1560.778 | 2 | 16 | 0.5498449 | 3.883371 | 16.29932 | 16.07411 | 64.71584 | 60.20758 | 6.480217e-05 | 0.09578501 | 0 | 0 | 0 | CS2_33_10_04_10 | 0.002105951 | 0 | 0.004584488 | 0 | 2.17692 | TRUE | 2.17692 | 2.374247
282 | 7216 | 237730 | 2010-09-30 08:15 | 1590.793 | 2 | 16 | 0.5498449 | 3.885153 | 16.30391 | 16.07411 | 64.73364 | 60.20758 | 6.480217e-05 | 0.09578501 | 0 | 0 | 0 | CS2_33_10_04_10 | 0.00178194 | 0 | 0.004584558 | 0 | 2.57279 | TRUE | 2.57279 | 2.549526
283 | 7217 | 237760 | 2010-09-30 08:15 | 1620.809 | 2 | 16 | 0.5498449 | 3.886773 | 16.30849 | 16.07411 | 64.75146 | 60.20758 | 6.475449e-05 | 0.09578501 | 0 | 0 | 0 | CS2_33_10_04_10 | 0.001619816 | 0 | 0.004584585 | 0 | 2.830313 | TRUE | 2.830313 | 2.814115
284 | 7218 | 237790 | 2010-09-30 08:16 | 1650.824 | 2 | 16 | 0.5498449 | 3.888231 | 16.31308 | 16.07411 | 64.76928 | 60.20758 | 3.237724e-05 | 0.09578501 | 0 | 0 | 0 | CS2_33_10_04_10 | 0.00145793 | 0 | 0.004584619 | 0 | 3.144609 | TRUE | 3.144609 | 3.13717
285 | 7219 | 237820.1 | 2010-09-30 08:16 | 1680.839 | 2 | 16 | 0.5498449 | 3.889527 | 16.31766 | 16.07411 | 64.78711 | 60.20758 | 0 | 0.09578501 | 0 | 0 | 0 | CS2_33_10_04_10 | 0.001296043 | 0 | 0.00458453 | 0 | 3.537328 | TRUE | 3.537328 | 3.437964
286 | 7220 | 237850.1 | 2010-09-30 08:17 | 1710.855 | 2 | 16 | 0.5498449 | 3.890823 | 16.32225 | 16.07411 | 64.80495 | 60.20758 | 3.242493e-05 | 0.09578501 | 0 | 0 | 0 | CS2_33_10_04_10 | 0.001296043 | 0 | 0.004584594 | 0 | 3.537377 | TRUE | 3.537377 | 3.749906
287 | 7222 | 237910.1 | 2010-09-30 08:18 | 1770.885 | 2 | 16 | 0.5498449 | 3.892929 | 16.33142 | 16.07411 | 64.84063 | 60.20758 | 6.480217e-05 | 0.09578501 | 0 | 0 | 0 | CS2_33_10_04_10 | 0.002105713 | 0 | 0.009169123 | 0 | 4.354403 | TRUE | 4.354403 | 4.106544
288 | 7223 | 237940.1 | 2010-09-30 08:18 | 1800.9 | 2 | 16 | 0.5498449 | 3.894063 | 16.336 | 16.07411 | 64.85848 | 60.20758 | 3.237724e-05 | 0.09578501 | 0 | 0 | 0 | CS2_33_10_04_10 | 0.001133919 | 0 | 0.004584485 | 0 | 4.043045 | TRUE | 4.043045 | 4.508195
289 | 7228 | 238090.2 | 2010-09-30 08:21 | 1950.977 | 2 | 16 | 0.5500248 | 3.898761 | 16.35892 | 16.07411 | 64.9478 | 60.20758 | 6.480217e-05 | 0.09578501 | 0 | 0 | 0 | CS2_33_10_04_10 | 0.0046978 | 0 | 0.02292307 | 0 | 4.879534 | TRUE | 4.879534 | 4.50737
290 | 7237 | 238360.3 | 2010-09-30 08:25 | 2221.098 | 2 | 16 | 0.5500248 | 3.907184 | 16.40018 | 16.07411 | 65.10882 | 60.20758 | 3.237724e-05 | 0.09578501 | 0 | 0 | 0 | CS2_33_10_04_10 | 0.008423567 | 0 | 0.04125874 | 0 | 4.898013 | TRUE | 4.898013 | 4.660803
291 | 7239 | 238420.3 | 2010-09-30 08:26 | 2281.129 | 2 | 16 | 0.5498449 | 3.909128 | 16.40935 | 16.07411 | 65.14466 | 60.20758 | 6.475449e-05 | 0.09578501 | 0 | 0 | 0 | CS2_33_10_04_10 | 0.001943827 | 0 | 0.009169191 | 0 | 4.717083 | TRUE | 4.717083 | 4.612634
292 | 7240 | 238450.4 | 2010-09-30 08:27 | 2311.144 | 2 | 16 | 0.5500248 | 3.910424 | 16.41394 | 16.07411 | 65.16258 | 60.20758 | 9.717941e-05 | 0.09578501 | 0 | 0 | 0 | CS2_33_10_04_10 | 0.001296043 | 0 | 0.004584568 | 0 | 3.537357 | TRUE | 3.537357 | 4.513095
293 | 7242 | 238510.4 | 2010-09-30 08:28 | 2371.175 | 2 | 16 | 0.5498449 | 3.912206 | 16.4231 | 16.07411 | 65.19844 | 60.20758 | 0 | 0.09578501 | 0 | 0 | 0 | CS2_33_10_04_10 | 0.00178194 | 0 | 0.009169138 | 0 | 5.145592 | TRUE | 5.145592 | 4.264979
294 | 7243 | 238540.4 | 2010-09-30 08:28 | 2401.19 | 2 | 16 | 0.5500248 | 3.91334 | 16.42769 | 16.07411 | 65.21638 | 60.20758 | 6.480217e-05 | 0.09578501 | 0 | 0 | 0 | CS2_33_10_04_10 | 0.001133919 | 0 | 0.004584561 | 0 | 4.043112 | TRUE | 4.043112 | 4.181561
295 | 7246 | 238630.4 | 2010-09-30 08:30 | 2491.236 | 2 | 16 | 0.5498449 | 3.916904 | 16.44144 | 16.07411 | 65.27022 | 60.20758 | 9.722709e-05 | 0.09578501 | 0 | 0 | 0 | CS2_33_10_04_10 | 0.003563881 | 0 | 0.0137537 | 0 | 3.859191 | TRUE | 3.859191 | 4.0597
296 | 7249 | 238720.5 | 2010-09-30 08:31 | 2581.282 | 2 | 16 | 0.5500248 | 3.920305 | 16.4552 | 16.07411 | 65.32412 | 60.20758 | 6.480217e-05 | 0.09578501 | 0 | 0 | 0 | CS2_33_10_04_10 | 0.003401756 | 0 | 0.01375373 | 0 | 4.043126 | TRUE | 4.043126 | 4.109216
297 | 7252 | 238810.5 | 2010-09-30 08:33 | 2671.328 | 2 | 16 | 0.5500248 | 3.923707 | 16.46895 | 16.07411 | 65.37806 | 60.20758 | 3.237724e-05 | 0.09578501 | 0 | 0 | 0 | CS2_33_10_04_10 | 0.003401756 | 0 | 0.01375369 | 0 | 4.043115 | TRUE | 4.043115 | 3.739154
298 | 7253 | 238840.6 | 2010-09-30 08:33 | 2701.343 | 2 | 16 | 0.5498449 | 3.925003 | 16.47353 | 16.07411 | 65.39605 | 60.20758 | 3.242493e-05 | 0.09578501 | 0 | 0 | 0 | CS2_33_10_04_10 | 0.001296043 | 0 | 0.004584578 | 0 | 3.537365 | TRUE | 3.537365 | 3.797013
299 | 7254 | 238870.6 | 2010-09-30 08:34 | 2731.358 | 2 | 16 | 0.5498449 | 3.926137 | 16.47812 | 16.07411 | 65.41404 | 60.20758 | 3.242493e-05 | 0.09578501 | 0 | 0 | 0 | CS2_33_10_04_10 | 0.001133919 | 0 | 0.004584561 | 0 | 4.043112 | TRUE | 4.043112 | 3.782633
300 | 7255 | 238900.6 | 2010-09-30 08:34 | 2761.373 | 2 | 16 | 0.5498449 | 3.927595 | 16.4827 | 16.07411 | 65.43205 | 60.20758 | 0 | 0.09578501 | 0 | 0 | 0 | CS2_33_10_04_10 | 0.00145793 | 0 | 0.004584563 | 0 | 3.144571 | TRUE | 3.144571 | 3.634476
301 | 7256 | 238930.6 | 2010-09-30 08:35 | 2791.388 | 2 | 16 | 0.5498449 | 3.928729 | 16.48729 | 16.07411 | 65.45006 | 60.20758 | 3.237724e-05 | 0.09578501 | 0 | 0 | 0 | CS2_33_10_04_10 | 0.001133919 | 0 | 0.004584577 | 0 | 4.043127 | TRUE | 4.043127 | 3.583667
302 | 7257 | 238960.6 | 2010-09-30 08:35 | 2821.404 | 2 | 16 | 0.5498449 | 3.930025 | 16.49187 | 16.07411 | 65.46807 | 60.20758 | 0 | 0.09578501 | 0 | 0 | 0 | CS2_33_10_04_10 | 0.001295805 | 0 | 0.004584563 | 0 | 3.538004 | TRUE | 3.538004 | 3.540174
303 | 7258 | 238990.6 | 2010-09-30 08:36 | 2851.419 | 2 | 16 | 0.5498449 | 3.931483 | 16.49646 | 16.07411 | 65.48609 | 60.20758 | 3.237724e-05 | 0.09578501 | 0 | 0 | 0 | CS2_33_10_04_10 | 0.00145793 | 0 | 0.00458457 | 0 | 3.144575 | TRUE | 3.144575 | 3.362617
304 | 7259 | 239020.6 | 2010-09-30 08:36 | 2881.434 | 2 | 16 | 0.5500248 | 3.932779 | 16.50104 | 16.07411 | 65.50412 | 60.20758 | 0 | 0.09578501 | 0 | 0 | 0 | CS2_33_10_04_10 | 0.001296043 | 0 | 0.004584538 | 0 | 3.537334 | TRUE | 3.537334 | 3.418225
305 | 7260 | 239050.7 | 2010-09-30 08:37 | 2911.45 | 2 | 16 | 0.5498449 | 3.934237 | 16.50563 | 16.07411 | 65.52215 | 60.20758 | 6.480217e-05 | 0.09578501 | 0 | 0 | 0 | CS2_33_10_04_10 | 0.00145793 | 0 | 0.004584612 | 0 | 3.144605 | TRUE | 3.144605 | 3.190128
306 | 7261 | 239080.7 | 2010-09-30 08:37 | 2941.465 | 2 | 16 | 0.5498449 | 3.935695 | 16.51021 | 16.07411 | 65.54019 | 60.20758 | 3.237724e-05 | 0.09578501 | 0 | 0 | 0 | CS2_33_10_04_10 | 0.00145793 | 0 | 0.004584536 | 0 | 3.144552 | TRUE | 3.144552 | 3.237805
307 | 7262 | 239110.7 | 2010-09-30 08:38 | 2971.48 | 2 | 16 | 0.5498449 | 3.93699 | 16.5148 | 16.07411 | 65.55824 | 60.20758 | 3.237724e-05 | 0.09578501 | 0 | 0 | 0 | CS2_33_10_04_10 | 0.001295805 | 0 | 0.004584528 | 0 | 3.537977 | TRUE | 3.537977 | 3.261717
308 | 7263 | 239140.7 | 2010-09-30 08:38 | 3001.495 | 2 | 16 | 0.5498449 | 3.938611 | 16.51938 | 16.07411 | 65.57629 | 60.20758 | 6.480217e-05 | 0.09578501 | 0 | 0 | 0 | CS2_33_10_04_10 | 0.001620054 | 0 | 0.004584571 | 0 | 2.829887 | TRUE | 2.829887 | 3.241027
309 | 7264 | 239170.7 | 2010-09-30 08:39 | 3031.511 | 2 | 16 | 0.5498449 | 3.939906 | 16.52397 | 16.07411 | 65.59435 | 60.20758 | 3.237724e-05 | 0.09578501 | 0 | 0 | 0 | CS2_33_10_04_10 | 0.001295805 | 0 | 0.004584583 | 0 | 3.53802 | TRUE | 3.53802 | 3.247399
310 | 7265 | 239200.7 | 2010-09-30 08:39 | 3061.526 | 2 | 16 | 0.5498449 | 3.941364 | 16.52855 | 16.07411 | 65.61242 | 60.20758 | 6.475449e-05 | 0.09578501 | 0 | 0 | 0 | CS2_33_10_04_10 | 0.00145793 | 0 | 0.004584488 | 0 | 3.144519 | TRUE | 3.144519 | 3.099368
311 | 7266 | 239230.8 | 2010-09-30 08:40 | 3091.541 | 2 | 16 | 0.5500248 | 3.942822 | 16.53313 | 16.07411 | 65.63049 | 60.20758 | 3.237724e-05 | 0.09578501 | 0 | 0 | 0 | CS2_33_10_04_10 | 0.00145793 | 0 | 0.004584555 | 0 | 3.144566 | TRUE | 3.144566 | 3.053335
312 | 7267 | 239260.8 | 2010-09-30 08:40 | 3121.556 | 2 | 16 | 0.5502048 | 3.944442 | 16.53772 | 16.07411 | 65.64857 | 60.20758 | 6.480217e-05 | 0.09578501 | 0 | 0 | 0 | CS2_33_10_04_10 | 0.001620054 | 0 | 0.0045846 | 0 | 2.829905 | TRUE | 2.829905 | 3.138072
313 | 7268 | 239290.8 | 2010-09-30 08:41 | 3151.572 | 2 | 16 | 0.5498449 | 3.946062 | 16.5423 | 16.07411 | 65.66666 | 60.20758 | 9.717941e-05 | 0.09578501 | 0 | 0 | 0 | CS2_33_10_04_10 | 0.001619816 | 0 | 0.0045846 | 0 | 2.830322 | TRUE | 2.830322 | 3.056372
314 | 7269 | 239320.8 | 2010-09-30 08:41 | 3181.587 | 2 | 16 | 0.5498449 | 3.947358 | 16.54689 | 16.07411 | 65.68475 | 60.20758 | 3.242493e-05 | 0.09578501 | 0 | 0 | 0 | CS2_33_10_04_10 | 0.001296043 | 0 | 0.004584583 | 0 | 3.537369 | TRUE | 3.537369 | 3.046198
315 | 7270 | 239350.8 | 2010-09-30 08:42 | 3211.602 | 2 | 16 | 0.5498449 | 3.948816 | 16.55147 | 16.07411 | 65.70285 | 60.20758 | 3.242493e-05 | 0.09578501 | 0 | 0 | 0 | CS2_33_10_04_10 | 0.00145793 | 0 | 0.004584648 | 0 | 3.144629 | TRUE | 3.144629 | 3.089647
316 | 7271 | 239380.8 | 2010-09-30 08:42 | 3241.618 | 2 | 16 | 0.5498449 | 3.950436 | 16.55606 | 16.07411 | 65.72096 | 60.20758 | 0 | 0.09578501 | 0 | 0 | 0 | CS2_33_10_04_10 | 0.001619816 | 0 | 0.0045846 | 0 | 2.830322 | TRUE | 2.830322 | 3.060626
317 | 7272 | 239410.8 | 2010-09-30 08:43 | 3271.633 | 2 | 16 | 0.5498449 | 3.952056 | 16.56064 | 16.07411 | 65.73907 | 60.20758 | 3.242493e-05 | 0.09578501 | 0 | 0 | 0 | CS2_33_10_04_10 | 0.001620054 | 0 | 0.004584594 | 0 | 2.829901 | TRUE | 2.829901 | 2.927589
318 | 7273 | 239440.9 | 2010-09-30 08:43 | 3301.648 | 2 | 16 | 0.5498449 | 3.953514 | 16.56523 | 16.07411 | 65.7572 | 60.20758 | 3.242493e-05 | 0.09578501 | 0 | 0 | 0 | CS2_33_10_04_10 | 0.00145793 | 0 | 0.00458463 | 0 | 3.144617 | TRUE | 3.144617 | 2.824119
319 | 7274 | 239470.9 | 2010-09-30 08:44 | 3331.663 | 2 | 16 | 0.5498449 | 3.955296 | 16.56981 | 16.07411 | 65.77533 | 60.20758 | 3.237724e-05 | 0.09578501 | 0 | 0 | 0 | CS2_33_10_04_10 | 0.001781702 | 0 | 0.004584592 | 0 | 2.573153 | TRUE | 2.573153 | 2.885825
320 | 7275 | 239500.9 | 2010-09-30 08:44 | 3361.679 | 2 | 16 | 0.5498449 | 3.956916 | 16.5744 | 16.07411 | 65.79346 | 60.20758 | 6.480217e-05 | 0.09578501 | 0 | 0 | 0 | CS2_33_10_04_10 | 0.001620054 | 0 | 0.004584537 | 0 | 2.829867 | TRUE | 2.829867 | 2.881019
321 | 7276 | 239530.9 | 2010-09-30 08:45 | 3391.694 | 2 | 16 | 0.5498449 | 3.958374 | 16.57898 | 16.07411 | 65.81161 | 60.20758 | 0 | 0.09578501 | 0 | 0 | 0 | CS2_33_10_04_10 | 0.00145793 | 0 | 0.004584551 | 0 | 3.144563 | TRUE | 3.144563 | 2.842645
322 | 7277 | 239560.9 | 2010-09-30 08:45 | 3421.709 | 2 | 16 | 0.5498449 | 3.959993 | 16.58356 | 16.07411 | 65.82976 | 60.20758 | 3.237724e-05 | 0.09578501 | 0 | 0 | 0 | CS2_33_10_04_10 | 0.001619816 | 0 | 0.00458463 | 0 | 2.83034 | TRUE | 2.83034 | 2.822687
323 | 7278 | 239590.9 | 2010-09-30 08:46 | 3451.724 | 2 | 16 | 0.5498449 | 3.961775 | 16.58815 | 16.07411 | 65.84792 | 60.20758 | 3.237724e-05 | 0.09578501 | 0 | 0 | 0 | CS2_33_10_04_10 | 0.00178194 | 0 | 0.004584578 | 0 | 2.572801 | TRUE | 2.572801 | 2.825251
324 | 7279 | 239621 | 2010-09-30 08:46 | 3481.74 | 2 | 16 | 0.5498449 | 3.963395 | 16.59273 | 16.07411 | 65.86608 | 60.20758 | 3.242493e-05 | 0.09578501 | 0 | 0 | 0 | CS2_33_10_04_10 | 0.001620054 | 0 | 0.004584579 | 0 | 2.829892 | TRUE | 2.829892 | 2.788547
325 | 7280 | 239651 | 2010-09-30 08:47 | 3511.755 | 2 | 16 | 0.5498449 | 3.965015 | 16.59732 | 16.07411 | 65.88426 | 60.20758 | 0 | 0.09578501 | 0 | 0 | 0 | CS2_33_10_04_10 | 0.001619816 | 0 | 0.004584603 | 0 | 2.830324 | TRUE | 2.830324 | 2.6408
326 | 7281 | 239681 | 2010-09-30 08:47 | 3541.77 | 2 | 16 | 0.5500248 | 3.966797 | 16.6019 | 16.07411 | 65.90244 | 60.20758 | 3.242493e-05 | 0.09578501 | 0 | 0 | 0 | CS2_33_10_04_10 | 0.00178194 | 0 | 0.004584622 | 0 | 2.572825 | TRUE | 2.572825 | 2.731107
327 | 7282 | 239711 | 2010-09-30 08:48 | 3571.785 | 2 | 16 | 0.5498449 | 3.968417 | 16.60649 | 16.07411 | 65.92063 | 60.20758 | 3.237724e-05 | 0.09578501 | 0 | 0 | 0 | CS2_33_10_04_10 | 0.001619816 | 0 | 0.004584615 | 0 | 2.830331 | TRUE | 2.830331 | 2.73104
328 | 7283 | 239741 | 2010-09-30 08:48 | 3601.801 | 2 | 16 | 0.5498449 | 3.970361 | 16.61107 | 16.07411 | 65.93883 | 60.20758 | 6.480217e-05 | 0.09578501 | 0 | 0 | 0 | CS2_33_10_04_10 | 0.001944065 | 0 | 0.004584547 | 0 | 2.358227 | TRUE | 2.358227 | 2.687419
329 | 7284 | 239771 | 2010-09-30 08:49 | 3631.816 | 2 | 16 | 0.5498449 | 3.971819 | 16.61566 | 16.07411 | 65.95703 | 60.20758 | -3.237724e-05 | 0.09578501 | 0 | 0 | 0 | CS2_33_10_04_10 | 0.00145793 | 0 | 0.00458465 | 0 | 3.14463 | TRUE | 3.14463 | 2.602287
330 | 7285 | 239801 | 2010-09-30 08:49 | 3661.832 | 2 | 16 | 0.5498449 | 3.973763 | 16.62024 | 16.07411 | 65.97525 | 60.20758 | 3.242493e-05 | 0.09578501 | 0 | 0 | 0 | CS2_33_10_04_10 | 0.001943827 | 0 | 0.004584652 | 0 | 2.35857 | TRUE | 2.35857 | 2.610573
331 | 7286 | 239831.1 | 2010-09-30 08:50 | 3691.847 | 2 | 16 | 0.5498449 | 3.975545 | 16.62483 | 16.07411 | 65.99347 | 60.20758 | 3.242493e-05 | 0.09578501 | 0 | 0 | 0 | CS2_33_10_04_10 | 0.00178194 | 0 | 0.004584588 | 0 | 2.572806 | TRUE | 2.572806 | 2.612243
332 | 7287 | 239861.1 | 2010-09-30 08:50 | 3721.862 | 2 | 16 | 0.5498449 | 3.977489 | 16.62941 | 16.07411 | 66.0117 | 60.20758 | 6.480217e-05 | 0.09578501 | 0 | 0 | 0 | CS2_33_10_04_10 | 0.001943827 | 0 | 0.004584657 | 0 | 2.358573 | TRUE | 2.358573 | 2.572302
333 | 7288 | 239891.1 | 2010-09-30 08:51 | 3751.877 | 2 | 16 | 0.5496649 | 3.979108 | 16.634 | 16.07411 | 66.02994 | 60.20758 | 3.237724e-05 | 0.09578501 | 0 | 0 | 0 | CS2_33_10_04_10 | 0.001619816 | 0 | 0.004584623 | 0 | 2.830336 | TRUE | 2.830336 | 2.47618
334 | 7289 | 239921.1 | 2010-09-30 08:51 | 3781.892 | 2 | 16 | 0.5500248 | 3.98089 | 16.63858 | 16.07411 | 66.04819 | 60.20758 | 6.480217e-05 | 0.09578501 | 0 | 0 | 0 | CS2_33_10_04_10 | 0.00178194 | 0 | 0.004584688 | 0 | 2.572863 | TRUE | 2.572863 | 2.53027
335 | 7290 | 239951.1 | 2010-09-30 08:52 | 3811.908 | 2 | 16 | 0.5498449 | 3.982996 | 16.64316 | 16.07411 | 66.06644 | 60.20758 | 6.480217e-05 | 0.09578501 | 0 | 0 | 0 | CS2_33_10_04_10 | 0.002105951 | 0 | 0.00458448 | 0 | 2.176917 | TRUE | 2.176917 | 2.472549
336 | 7291 | 239981.1 | 2010-09-30 08:52 | 3841.923 | 2 | 16 | 0.5500248 | 3.984778 | 16.64775 | 16.07411 | 66.08471 | 60.20758 | 6.480217e-05 | 0.09578501 | 0 | 0 | 0 | CS2_33_10_04_10 | 0.00178194 | 0 | 0.004584548 | 0 | 2.572784 | TRUE | 2.572784 | 2.452093
337 | 7292 | 240011.2 | 2010-09-30 08:53 | 3871.938 | 2 | 16 | 0.5500248 | 3.986722 | 16.65233 | 16.07411 | 66.10298 | 60.20758 | 3.237724e-05 | 0.09578501 | 0 | 0 | 0 | CS2_33_10_04_10 | 0.001943827 | 0 | 0.004584726 | 0 | 2.358609 | TRUE | 2.358609 | 2.353537
338 | 7293 | 240041.2 | 2010-09-30 08:53 | 3901.954 | 2 | 16 | 0.5498449 | 3.988666 | 16.65692 | 16.07411 | 66.12126 | 60.20758 | 6.475449e-05 | 0.09578501 | 0 | 0 | 0 | CS2_33_10_04_10 | 0.001943827 | 0 | 0.004584734 | 0 | 2.358613 | TRUE | 2.358613 | 2.303084
339 | 7294 | 240071.2 | 2010-09-30 08:54 | 3931.969 | 2 | 16 | 0.5500248 | 3.99061 | 16.6615 | 16.07411 | 66.13956 | 60.20758 | 9.722709e-05 | 0.09578501 | 0 | 0 | 0 | CS2_33_10_04_10 | 0.001944065 | 0 | 0.004584727 | 0 | 2.358319 | TRUE | 2.358319 | 2.344466
340 | 7295 | 240101.2 | 2010-09-30 08:54 | 3961.984 | 2 | 16 | 0.5498449 | 3.992716 | 16.66609 | 16.07411 | 66.15786 | 60.20758 | 6.480217e-05 | 0.09578501 | 0 | 0 | 0 | CS2_33_10_04_10 | 0.002105951 | 0 | 0.004584735 | 0 | 2.177037 | TRUE | 2.177037 | 2.306125
341 | 7296 | 240131.2 | 2010-09-30 08:55 | 3991.999 | 2 | 16 | 0.5500248 | 3.994822 | 16.67067 | 16.07411 | 66.17617 | 60.20758 | 9.717941e-05 | 0.09578501 | 0 | 0 | 0 | CS2_33_10_04_10 | 0.002105713 | 0 | 0.004584638 | 0 | 2.177238 | TRUE | 2.177238 | 2.28525
342 | 7297 | 240161.2 | 2010-09-30 08:55 | 4022.015 | 2 | 16 | 0.5498449 | 3.996603 | 16.67526 | 16.07411 | 66.19448 | 60.20758 | 3.237724e-05 | 0.09578501 | 0 | 0 | 0 | CS2_33_10_04_10 | 0.00178194 | 0 | 0.004584759 | 0 | 2.572902 | TRUE | 2.572902 | 2.229954
343 | 7298 | 240191.2 | 2010-09-30 08:56 | 4052.03 | 2 | 16 | 0.5498449 | 3.998709 | 16.67984 | 16.07411 | 66.21281 | 60.20758 | 3.242493e-05 | 0.09578501 | 0 | 0 | 0 | CS2_33_10_04_10 | 0.002105951 | 0 | 0.00458463 | 0 | 2.176988 | TRUE | 2.176988 | 2.227764
344 | 7299 | 240221.3 | 2010-09-30 08:56 | 4082.045 | 2 | 16 | 0.5498449 | 4.000978 | 16.68443 | 16.07411 | 66.23115 | 60.20758 | 3.242493e-05 | 0.09578501 | 0 | 0 | 0 | CS2_33_10_04_10 | 0.002268076 | 0 | 0.004584695 | 0 | 2.021403 | TRUE | 2.021403 | 2.24894
345 | 7300 | 240251.3 | 2010-09-30 08:57 | 4112.063 | 2 | 16 | 0.5500248 | 4.003083 | 16.68901 | 16.07411 | 66.2495 | 60.20758 | 9.717941e-05 | 0.09578501 | 0 | 0 | 0 | CS2_33_10_04_10 | 0.002105713 | 0 | 0.004585188 | 0 | 2.177499 | TRUE | 2.177499 | 2.19766
346 | 7301 | 240281.3 | 2010-09-30 08:57 | 4142.076 | 2 | 16 | 0.5498449 | 4.005027 | 16.6936 | 16.07411 | 66.26786 | 60.20758 | 3.242493e-05 | 0.09578501 | 0 | 0 | 0 | CS2_33_10_04_10 | 0.001944065 | 0 | 0.004584263 | 0 | 2.358081 | TRUE | 2.358081 | 2.134973
347 | 7302 | 240311.3 | 2010-09-30 08:58 | 4172.091 | 2 | 16 | 0.5498449 | 4.007133 | 16.69818 | 16.07411 | 66.28622 | 60.20758 | 0 | 0.09578501 | 0 | 0 | 0 | CS2_33_10_04_10 | 0.002105713 | 0 | 0.004584732 | 0 | 2.177283 | TRUE | 2.177283 | 2.187891
348 | 7303 | 240341.3 | 2010-09-30 08:58 | 4202.106 | 2 | 16 | 0.5498449 | 4.009401 | 16.70277 | 16.07411 | 66.3046 | 60.20758 | 3.242493e-05 | 0.09578501 | 0 | 0 | 0 | CS2_33_10_04_10 | 0.002267838 | 0 | 0.004584678 | 0 | 2.021608 | TRUE | 2.021608 | 2.172712
349 | 7304 | 240371.3 | 2010-09-30 08:59 | 4232.121 | 2 | 16 | 0.5500248 | 4.011507 | 16.70735 | 16.07411 | 66.32299 | 60.20758 | 3.232956e-05 | 0.09578501 | 0 | 0 | 0 | CS2_33_10_04_10 | 0.002105713 | 0 | 0.004584725 | 0 | 2.177279 | TRUE | 2.177279 | 2.13958
350 | 7305 | 240401.4 | 2010-09-30 08:59 | 4262.137 | 2 | 16 | 0.5498449 | 4.013613 | 16.71194 | 16.07411 | 66.34138 | 60.20758 | 3.242493e-05 | 0.09578501 | 0 | 0 | 0 | CS2_33_10_04_10 | 0.00210619 | 0 | 0.004584726 | 0 | 2.176787 | TRUE | 2.176787 | 2.08866
351 | 7306 | 240431.4 | 2010-09-30 09:00 | 4292.152 | 2 | 16 | 0.5500248 | 4.015881 | 16.71652 | 16.07411 | 66.35979 | 60.20758 | 3.242493e-05 | 0.09578501 | 0 | 0 | 0 | CS2_33_10_04_10 | 0.002267838 | 0 | 0.004584725 | 0 | 2.021628 | TRUE | 2.021628 | 2.115823
352 | 7307 | 240461.4 | 2010-09-30 09:00 | 4322.167 | 2 | 16 | 0.5498449 | 4.017986 | 16.7211 | 16.07411 | 66.37821 | 60.20758 | 6.475449e-05 | 0.09578501 | 0 | 0 | 0 | CS2_33_10_04_10 | 0.002105713 | 0 | 0.004584722 | 0 | 2.177278 | TRUE | 2.177278 | 2.135481
353 | 7308 | 240491.4 | 2010-09-30 09:01 | 4352.182 | 2 | 16 | 0.5498449 | 4.020254 | 16.72569 | 16.07411 | 66.39663 | 60.20758 | 3.232956e-05 | 0.09578501 | 0 | 0 | 0 | CS2_33_10_04_10 | 0.002267838 | 0 | 0.004584801 | 0 | 2.021662 | TRUE | 2.021662 | 2.08138
354 | 7309 | 240521.4 | 2010-09-30 09:01 | 4382.198 | 2 | 16 | 0.5496649 | 4.02236 | 16.73027 | 16.07411 | 66.41507 | 60.20758 | 6.484985e-05 | 0.09578501 | 0 | 0 | 0 | CS2_33_10_04_10 | 0.00210619 | 0 | 0.004584782 | 0 | 2.176813 | TRUE | 2.176813 | 2.062939
355 | 7310 | 240551.4 | 2010-09-30 09:02 | 4412.213 | 2 | 16 | 0.5498449 | 4.024628 | 16.73486 | 16.07411 | 66.43352 | 60.20758 | 6.484985e-05 | 0.09578501 | 0 | 0 | 0 | CS2_33_10_04_10 | 0.002267838 | 0 | 0.004584716 | 0 | 2.021625 | TRUE | 2.021625 | 2.013492
356 | 7311 | 240581.4 | 2010-09-30 09:02 | 4442.228 | 2 | 16 | 0.5498449 | 4.027058 | 16.73944 | 16.07411 | 66.45198 | 60.20758 | 6.484985e-05 | 0.09578501 | 0 | 0 | 0 | CS2_33_10_04_10 | 0.002429962 | 0 | 0.004584785 | 0 | 1.886772 | TRUE | 1.886772 | 1.998158
357 | 7312 | 240611.5 | 2010-09-30 09:03 | 4472.243 | 2 | 16 | 0.5498449 | 4.029326 | 16.74403 | 16.07411 | 66.47044 | 60.20758 | 3.242493e-05 | 0.09578501 | 0 | 0 | 0 | CS2_33_10_04_10 | 0.002267838 | 0 | 0.004584719 | 0 | 2.021626 | TRUE | 2.021626 | 2.009041
358 | 7313 | 240641.5 | 2010-09-30 09:03 | 4502.259 | 2 | 16 | 0.5498449 | 4.031756 | 16.74861 | 16.07411 | 66.48892 | 60.20758 | 3.242493e-05 | 0.09578501 | 0 | 0 | 0 | CS2_33_10_04_10 | 0.002429962 | 0 | 0.004584717 | 0 | 1.886744 | TRUE | 1.886744 | 1.948613
359 | 7314 | 240671.5 | 2010-09-30 09:04 | 4532.274 | 2 | 16 | 0.5496649 | 4.033862 | 16.7532 | 16.07411 | 66.50741 | 60.20758 | 6.484985e-05 | 0.09578501 | 0 | 0 | 0 | CS2_33_10_04_10 | 0.002105713 | 0 | 0.004584761 | 0 | 2.177296 | TRUE | 2.177296 | 1.959774
360 | 7315 | 240701.5 | 2010-09-30 09:04 | 4562.289 | 2 | 16 | 0.5496649 | 4.036292 | 16.75778 | 16.07411 | 66.52591 | 60.20758 | 3.242493e-05 | 0.09578501 | 0 | 0 | 0 | CS2_33_10_04_10 | 0.002429962 | 0 | 0.004584744 | 0 | 1.886755 | TRUE | 1.886755 | 1.968833
361 | 7316 | 240731.5 | 2010-09-30 09:05 | 4592.305 | 2 | 16 | 0.5500248 | 4.038883 | 16.76237 | 16.07411 | 66.54442 | 60.20758 | 9.717941e-05 | 0.09578501 | 0 | 0 | 0 | CS2_33_10_04_10 | 0.00259161 | 0 | 0.004584724 | 0 | 1.769064 | TRUE | 1.769064 | 1.928562
362 | 7317 | 240761.5 | 2010-09-30 09:05 | 4622.32 | 2 | 16 | 0.5498449 | 4.041151 | 16.76695 | 16.07411 | 66.56295 | 60.20758 | 6.475449e-05 | 0.09578501 | 0 | 0 | 0 | CS2_33_10_04_10 | 0.002267838 | 0 | 0.00458473 | 0 | 2.021631 | TRUE | 2.021631 | 1.884248
363 | 7318 | 240791.5 | 2010-09-30 09:06 | 4652.335 | 2 | 16 | 0.5498449 | 4.043581 | 16.77154 | 16.07411 | 66.58148 | 60.20758 | 3.242493e-05 | 0.09578501 | 0 | 0 | 0 | CS2_33_10_04_10 | 0.002429962 | 0 | 0.004584764 | 0 | 1.886763 | TRUE | 1.886763 | 1.824547
364 | 7319 | 240821.6 | 2010-09-30 09:06 | 4682.35 | 2 | 16 | 0.5498449 | 4.046173 | 16.77612 | 16.07411 | 66.60002 | 60.20758 | 6.484985e-05 | 0.09578501 | 0 | 0 | 0 | CS2_33_10_04_10 | 0.002592087 | 0 | 0.004584728 | 0 | 1.76874 | TRUE | 1.76874 | 1.864912
365 | 7320 | 240851.6 | 2010-09-30 09:07 | 4712.366 | 2 | 16 | 0.5500248 | 4.048765 | 16.78071 | 16.07411 | 66.61858 | 60.20758 | 9.717941e-05 | 0.09578501 | 0 | 0 | 0 | CS2_33_10_04_10 | 0.00259161 | 0 | 0.004584774 | 0 | 1.769083 | TRUE | 1.769083 | 1.845268
366 | 7321 | 240881.6 | 2010-09-30 09:07 | 4742.381 | 2 | 16 | 0.5498449 | 4.051195 | 16.78529 | 16.07411 | 66.63715 | 60.20758 | 6.475449e-05 | 0.09578501 | 0 | 0 | 0 | CS2_33_10_04_10 | 0.002429962 | 0 | 0.004584706 | 0 | 1.88674 | TRUE | 1.88674 | 1.802623
367 | 7322 | 240911.6 | 2010-09-30 09:08 | 4772.396 | 2 | 16 | 0.5498449 | 4.053625 | 16.78988 | 16.07411 | 66.65573 | 60.20758 | 3.242493e-05 | 0.09578501 | 0 | 0 | 0 | CS2_33_10_04_10 | 0.002429962 | 0 | 0.004584792 | 0 | 1.886775 | TRUE | 1.886775 | 1.77451
368 | 7323 | 240941.6 | 2010-09-30 09:08 | 4802.411 | 2 | 16 | 0.5498449 | 4.056378 | 16.79446 | 16.07411 | 66.67432 | 60.20758 | 9.717941e-05 | 0.09578501 | 0 | 0 | 0 | CS2_33_10_04_10 | 0.002753735 | 0 | 0.004584724 | 0 | 1.664911 | TRUE | 1.664911 | 1.788828
369 | 7324 | 240971.6 | 2010-09-30 09:09 | 4832.427 | 2 | 16 | 0.5500248 | 4.05897 | 16.79905 | 16.07411 | 66.69292 | 60.20758 | 6.484985e-05 | 0.09578501 | 0 | 0 | 0 | CS2_33_10_04_10 | 0.002592087 | 0 | 0.004584794 | 0 | 1.768766 | TRUE | 1.768766 | 1.760898
370 | 7325 | 241001.7 | 2010-09-30 09:09 | 4862.442 | 2 | 16 | 0.5498449 | 4.061724 | 16.80363 | 16.07411 | 66.71154 | 60.20758 | 6.484985e-05 | 0.09578501 | 0 | 0 | 0 | CS2_33_10_04_10 | 0.002753735 | 0 | 0.004584788 | 0 | 1.664935 | TRUE | 1.664935 | 1.749053
371 | 7326 | 241031.7 | 2010-09-30 09:10 | 4892.457 | 2 | 16 | 0.5500248 | 4.064154 | 16.80821 | 16.07411 | 66.73017 | 60.20758 | 6.484985e-05 | 0.09578501 | 0 | 0 | 0 | CS2_33_10_04_10 | 0.002429962 | 0 | 0.004584828 | 0 | 1.88679 | TRUE | 1.88679 | 1.730873
372 | 7327 | 241061.7 | 2010-09-30 09:10 | 4922.473 | 2 | 16 | 0.5498449 | 4.066908 | 16.8128 | 16.07411 | 66.74881 | 60.20758 | 6.475449e-05 | 0.09578501 | 0 | 0 | 0 | CS2_33_10_04_10 | 0.002753735 | 0 | 0.004584797 | 0 | 1.664938 | TRUE | 1.664938 | 1.72226
373 | 7328 | 241091.7 | 2010-09-30 09:11 | 4952.488 | 2 | 16 | 0.5498449 | 4.0695 | 16.81738 | 16.07411 | 66.76746 | 60.20758 | 3.242493e-05 | 0.09578501 | 0 | 0 | 0 | CS2_33_10_04_10 | 0.002592087 | 0 | 0.004584696 | 0 | 1.768728 | TRUE | 1.768728 | 1.712549
374 | 7329 | 241121.7 | 2010-09-30 09:11 | 4982.503 | 2 | 16 | 0.5498449 | 4.072416 | 16.82197 | 16.07411 | 66.78612 | 60.20758 | 9.727478e-05 | 0.09578501 | 0 | 0 | 0 | CS2_33_10_04_10 | 0.002915859 | 0 | 0.004584781 | 0 | 1.57236 | TRUE | 1.57236 | 1.69939
375 | 7330 | 241151.7 | 2010-09-30 09:12 | 5012.518 | 2 | 16 | 0.5502048 | 4.07517 | 16.82655 | 16.07411 | 66.8048 | 60.20758 | 9.717941e-05 | 0.09578501 | 0 | 0 | 0 | CS2_33_10_04_10 | 0.002753735 | 0 | 0.004584809 | 0 | 1.664942 | TRUE | 1.664942 | 1.652171
376 | 7331 | 241181.7 | 2010-09-30 09:12 | 5042.534 | 2 | 16 | 0.5500248 | 4.077761 | 16.83114 | 16.07411 | 66.82349 | 60.20758 | 3.232956e-05 | 0.09578501 | 0 | 0 | 0 | CS2_33_10_04_10 | 0.00259161 | 0 | 0.00458474 | 0 | 1.76907 | TRUE | 1.76907 | 1.639317
377 | 7332 | 241211.8 | 2010-09-30 09:13 | 5072.549 | 2 | 16 | 0.5498449 | 4.080677 | 16.83572 | 16.07411 | 66.84219 | 60.20758 | 9.717941e-05 | 0.09578501 | 0 | 0 | 0 | CS2_33_10_04_10 | 0.002915859 | 0 | 0.004584809 | 0 | 1.57237 | TRUE | 1.57237 | 1.613344
378 | 7333 | 241241.8 | 2010-09-30 09:13 | 5102.564 | 2 | 16 | 0.5498449 | 4.083593 | 16.84031 | 16.07411 | 66.86091 | 60.20758 | 6.475449e-05 | 0.09578501 | 0 | 0 | 0 | CS2_33_10_04_10 | 0.002915859 | 0 | 0.004584747 | 0 | 1.572349 | TRUE | 1.572349 | 1.639904
379 | 7334 | 241271.8 | 2010-09-30 09:14 | 5132.579 | 2 | 16 | 0.5500248 | 4.086509 | 16.84489 | 16.07411 | 66.87964 | 60.20758 | 9.717941e-05 | 0.09578501 | 0 | 0 | 0 | CS2_33_10_04_10 | 0.002915859 | 0 | 0.004584781 | 0 | 1.57236 | TRUE | 1.57236 | 1.608073
380 | 7335 | 241301.8 | 2010-09-30 09:14 | 5162.595 | 2 | 16 | 0.5498449 | 4.089262 | 16.84948 | 16.07411 | 66.89838 | 60.20758 | 6.475449e-05 | 0.09578501 | 0 | 0 | 0 | CS2_33_10_04_10 | 0.002753735 | 0 | 0.004584695 | 0 | 1.664901 | TRUE | 1.664901 | 1.59326
381 | 7336 | 241331.8 | 2010-09-30 09:15 | 5192.61 | 2 | 16 | 0.5498449 | 4.092017 | 16.85406 | 16.07411 | 66.91713 | 60.20758 | 3.242493e-05 | 0.09578501 | 0 | 0 | 0 | CS2_33_10_04_10 | 0.002754211 | 0 | 0.004584725 | 0 | 1.664624 | TRUE | 1.664624 | 1.593237
382 | 7337 | 241361.8 | 2010-09-30 09:15 | 5222.625 | 2 | 16 | 0.5500248 | 4.095094 | 16.85865 | 16.07411 | 66.9359 | 60.20758 | 6.475449e-05 | 0.09578501 | 0 | 0 | 0 | CS2_33_10_04_10 | 0.003077507 | 0 | 0.004584802 | 0 | 1.489778 | TRUE | 1.489778 | 1.574473
383 | 7338 | 241391.9 | 2010-09-30 09:16 | 5252.64 | 2 | 16 | 0.5498449 | 4.09801 | 16.86323 | 16.07411 | 66.95468 | 60.20758 | 9.717941e-05 | 0.09578501 | 0 | 0 | 0 | CS2_33_10_04_10 | 0.002915859 | 0 | 0.004584669 | 0 | 1.572322 | TRUE | 1.572322 | 1.569173
384 | 7339 | 241421.9 | 2010-09-30 09:16 | 5282.657 | 2 | 16 | 0.5500248 | 4.101088 | 16.86782 | 16.07411 | 66.97348 | 60.20758 | 9.717941e-05 | 0.09578501 | 0 | 0 | 0 | CS2_33_10_04_10 | 0.003077984 | 0 | 0.004584942 | 0 | 1.489593 | TRUE | 1.489593 | 1.532401
385 | 7340 | 241451.9 | 2010-09-30 09:17 | 5312.671 | 2 | 16 | 0.5498449 | 4.104004 | 16.8724 | 16.07411 | 66.99228 | 60.20758 | 6.475449e-05 | 0.09578501 | 0 | 0 | 0 | CS2_33_10_04_10 | 0.002915859 | 0 | 0.00458452 | 0 | 1.572271 | TRUE | 1.572271 | 1.515545
386 | 7341 | 241481.9 | 2010-09-30 09:17 | 5342.686 | 2 | 16 | 0.5498449 | 4.10692 | 16.87699 | 16.07411 | 67.01111 | 60.20758 | 6.475449e-05 | 0.09578501 | 0 | 0 | 0 | CS2_33_10_04_10 | 0.002915859 | 0 | 0.004584758 | 0 | 1.572352 | TRUE | 1.572352 | 1.524397
387 | 7342 | 241511.9 | 2010-09-30 09:18 | 5372.702 | 2 | 16 | 0.5500248 | 4.11016 | 16.88157 | 16.07411 | 67.02994 | 60.20758 | 9.727478e-05 | 0.09578501 | 0 | 0 | 0 | CS2_33_10_04_10 | 0.003240108 | 0 | 0.004584743 | 0 | 1.414997 | TRUE | 1.414997 | 1.484306
388 | 7343 | 241541.9 | 2010-09-30 09:18 | 5402.717 | 2 | 16 | 0.5498449 | 4.113237 | 16.88616 | 16.07411 | 67.04879 | 60.20758 | 9.717941e-05 | 0.09578501 | 0 | 0 | 0 | CS2_33_10_04_10 | 0.003077507 | 0 | 0.004584633 | 0 | 1.489723 | TRUE | 1.489723 | 1.496499
389 | 7344 | 241571.9 | 2010-09-30 09:19 | 5432.732 | 2 | 16 | 0.5498449 | 4.116315 | 16.89074 | 16.07411 | 67.06766 | 60.20758 | 6.484985e-05 | 0.09578501 | 0 | 0 | 0 | CS2_33_10_04_10 | 0.003077984 | 0 | 0.004584662 | 0 | 1.489501 | TRUE | 1.489501 | 1.462496
390 | 7345 | 241602 | 2010-09-30 09:19 | 5462.747 | 2 | 16 | 0.5500248 | 4.119555 | 16.89532 | 16.07411 | 67.08654 | 60.20758 | 9.717941e-05 | 0.09578501 | 0 | 0 | 0 | CS2_33_10_04_10 | 0.003239632 | 0 | 0.004584708 | 0 | 1.415194 | TRUE | 1.415194 | 1.47241
391 | 7346 | 241632 | 2010-09-30 09:20 | 5492.763 | 2 | 16 | 0.5496649 | 4.122471 | 16.89991 | 16.07411 | 67.10543 | 60.20758 | 3.232956e-05 | 0.09578501 | 0 | 0 | 0 | CS2_33_10_04_10 | 0.002915859 | 0 | 0.004584768 | 0 | 1.572356 | TRUE | 1.572356 | 1.454647
392 | 7347 | 241662 | 2010-09-30 09:20 | 5522.778 | 2 | 16 | 0.5500248 | 4.125873 | 16.90449 | 16.07411 | 67.12434 | 60.20758 | 6.475449e-05 | 0.09578501 | 0 | 0 | 0 | CS2_33_10_04_10 | 0.003401756 | 0 | 0.004584762 | 0 | 1.347763 | TRUE | 1.347763 | 1.432588
393 | 7348 | 241692 | 2010-09-30 09:21 | 5552.793 | 2 | 16 | 0.5496649 | 4.128951 | 16.90908 | 16.07411 | 67.14327 | 60.20758 | 6.475449e-05 | 0.09578501 | 0 | 0 | 0 | CS2_33_10_04_10 | 0.003077984 | 0 | 0.004584769 | 0 | 1.489536 | TRUE | 1.489536 | 1.426786
394 | 7349 | 241722 | 2010-09-30 09:21 | 5582.809 | 2 | 16 | 0.5500248 | 4.132514 | 16.91366 | 16.07411 | 67.1622 | 60.20758 | 9.717941e-05 | 0.09578501 | 0 | 0 | 0 | CS2_33_10_04_10 | 0.003563881 | 0 | 0.004584852 | 0 | 1.286477 | TRUE | 1.286477 | 1.411142
395 | 7350 | 241752 | 2010-09-30 09:22 | 5612.824 | 2 | 16 | 0.5500248 | 4.135592 | 16.91825 | 16.07411 | 67.18116 | 60.20758 | 6.484985e-05 | 0.09578501 | 0 | 0 | 0 | CS2_33_10_04_10 | 0.003077984 | 0 | 0.004584679 | 0 | 1.489507 | TRUE | 1.489507 | 1.403647
396 | 7351 | 241782.1 | 2010-09-30 09:22 | 5642.839 | 2 | 16 | 0.5496649 | 4.138832 | 16.92283 | 16.07411 | 67.20013 | 60.20758 | 6.475449e-05 | 0.09578501 | 0 | 0 | 0 | CS2_33_10_04_10 | 0.003239632 | 0 | 0.004584769 | 0 | 1.415213 | TRUE | 1.415213 | 1.400625
397 | 7352 | 241812.1 | 2010-09-30 09:23 | 5672.854 | 2 | 16 | 0.5498449 | 4.142234 | 16.92742 | 16.07411 | 67.21911 | 60.20758 | 3.232956e-05 | 0.09578501 | 0 | 0 | 0 | CS2_33_10_04_10 | 0.003401756 | 0 | 0.004584731 | 0 | 1.347754 | TRUE | 1.347754 | 1.366821
398 | 7353 | 241842.1 | 2010-09-30 09:23 | 5702.87 | 2 | 16 | 0.5498449 | 4.145474 | 16.932 | 16.07411 | 67.23811 | 60.20758 | 3.242493e-05 | 0.09578501 | 0 | 0 | 0 | CS2_33_10_04_10 | 0.003240108 | 0 | 0.004584794 | 0 | 1.415013 | TRUE | 1.415013 | 1.363096
399 | 7354 | 241872.1 | 2010-09-30 09:24 | 5732.885 | 2 | 16 | 0.5500248 | 4.149199 | 16.93659 | 16.07411 | 67.25712 | 60.20758 | 0.0001296043 | 0.09578501 | 0 | 0 | 0 | CS2_33_10_04_10 | 0.003725529 | 0 | 0.004584782 | 0 | 1.230639 | TRUE | 1.230639 | 1.330306
400 | 7355 | 241902.1 | 2010-09-30 09:24 | 5762.9 | 2 | 16 | 0.5498449 | 4.152601 | 16.94117 | 16.07411 | 67.27615 | 60.20758 | 0.000129509 | 0.09578501 | 0 | 0 | 0 | CS2_33_10_04_10 | 0.003401756 | 0 | 0.004584725 | 0 | 1.347752 | TRUE | 1.347752 | 1.327392
401 | 7356 | 241932.1 | 2010-09-30 09:25 | 5792.915 | 2 | 16 | 0.5500248 | 4.156003 | 16.94576 | 16.07411 | 67.2952 | 60.20758 | 9.727478e-05 | 0.09578501 | 0 | 0 | 0 | CS2_33_10_04_10 | 0.003402233 | 0 | 0.004584709 | 0 | 1.347559 | TRUE | 1.347559 | 1.317962
402 | 7357 | 241962.1 | 2010-09-30 09:25 | 5822.931 | 2 | 16 | 0.5498449 | 4.159405 | 16.95034 | 16.07411 | 67.31426 | 60.20758 | 6.484985e-05 | 0.09578501 | 0 | 0 | 0 | CS2_33_10_04_10 | 0.003401756 | 0 | 0.004584665 | 0 | 1.347735 | TRUE | 1.347735 | 1.32047
403 | 7358 | 241992.2 | 2010-09-30 09:26 | 5852.946 | 2 | 16 | 0.5498449 | 4.162969 | 16.95493 | 16.07411 | 67.33334 | 60.20758 | 9.727478e-05 | 0.09578501 | 0 | 0 | 0 | CS2_33_10_04_10 | 0.003563881 | 0 | 0.00458471 | 0 | 1.286438 | TRUE | 1.286438 | 1.331941
404 | 7359 | 242022.2 | 2010-09-30 09:26 | 5882.961 | 2 | 16 | 0.5498449 | 4.166533 | 16.95951 | 16.07411 | 67.35243 | 60.20758 | 9.717941e-05 | 0.09578501 | 0 | 0 | 0 | CS2_33_10_04_10 | 0.003563404 | 0 | 0.004584713 | 0 | 1.28661 | TRUE | 1.28661 | 1.296438
405 | 7360 | 242052.2 | 2010-09-30 09:27 | 5912.976 | 2 | 16 | 0.5498449 | 4.169935 | 16.9641 | 16.07411 | 67.37154 | 60.20758 | 6.484985e-05 | 0.09578501 | 0 | 0 | 0 | CS2_33_10_04_10 | 0.003402233 | 0 | 0.004584731 | 0 | 1.347565 | TRUE | 1.347565 | 1.27217
406 | 7361 | 242082.2 | 2010-09-30 09:27 | 5942.992 | 2 | 16 | 0.5498449 | 4.17366 | 16.96868 | 16.07411 | 67.39067 | 60.20758 | 9.717941e-05 | 0.09578501 | 0 | 0 | 0 | CS2_33_10_04_10 | 0.003725529 | 0 | 0.004584763 | 0 | 1.230634 | TRUE | 1.230634 | 1.271586
407 | 7362 | 242112.2 | 2010-09-30 09:28 | 5973.007 | 2 | 16 | 0.5498449 | 4.177386 | 16.97327 | 16.07411 | 67.40981 | 60.20758 | 0.0001296043 | 0.09578501 | 0 | 0 | 0 | CS2_33_10_04_10 | 0.003726006 | 0 | 0.004584754 | 0 | 1.230474 | TRUE | 1.230474 | 1.289534
408 | 7363 | 242142.2 | 2010-09-30 09:28 | 6003.022 | 2 | 16 | 0.5498449 | 4.18095 | 16.97785 | 16.07411 | 67.42897 | 60.20758 | 9.727478e-05 | 0.09578501 | 0 | 0 | 0 | CS2_33_10_04_10 | 0.003563881 | 0 | 0.004584699 | 0 | 1.286434 | TRUE | 1.286434 | 1.280546
409 | 7364 | 242172.3 | 2010-09-30 09:29 | 6033.04 | 2 | 16 | 0.5500248 | 4.184352 | 16.98244 | 16.07411 | 67.44815 | 60.20758 | 6.484985e-05 | 0.09578501 | 0 | 0 | 0 | CS2_33_10_04_10 | 0.003401756 | 0 | 0.004585163 | 0 | 1.347881 | TRUE | 1.347881 | 1.262294
410 | 7365 | 242202.3 | 2010-09-30 09:29 | 6063.053 | 2 | 16 | 0.5496649 | 4.187916 | 16.98702 | 16.07411 | 67.46734 | 60.20758 | 9.727478e-05 | 0.09578501 | 0 | 0 | 0 | CS2_33_10_04_10 | 0.003563881 | 0 | 0.004584178 | 0 | 1.286288 | TRUE | 1.286288 | 1.333409
411 | 7366 | 242232.3 | 2010-09-30 09:30 | 6093.068 | 2 | 16 | 0.5498449 | 4.191803 | 16.9916 | 16.07411 | 67.48655 | 60.20758 | 9.717941e-05 | 0.09578501 | 0 | 0 | 0 | CS2_33_10_04_10 | 0.003887653 | 0 | 0.004584683 | 0 | 1.179293 | TRUE | 1.179293 | 1.332278
412 | 7367 | 242262.3 | 2010-09-30 09:30 | 6123.083 | 2 | 16 | 0.5498449 | 4.195529 | 16.99619 | 16.07411 | 67.50578 | 60.20758 | 9.717941e-05 | 0.09578501 | 0 | 0 | 0 | CS2_33_10_04_10 | 0.003725529 | 0 | 0.004584524 | 0 | 1.23057 | TRUE | 1.23057 | 1.248294
413 | 7368 | 242292.3 | 2010-09-30 09:31 | 6153.083 | 2 | 16 | 0.5498449 | 4.199093 | 17.00077 | 16.07411 | 67.52501 | 60.20758 | 6.475449e-05 | 0.09578501 | 0 | 0 | 0 | CS2_33_10_04_10 | 0.003563881 | 0 | 0.004582288 | 0 | 1.285758 | TRUE | 1.285758 | 1.043847
414 | 7374 | 242416.5 | 2010-09-30 09:33 | 2.636581313e-06 | 4 | 16 | 0.9849575 | 4.200227 | 17.00141 | 16.07411 | 67.52771 | 60.20758 | 0 | 0.09578501 | 0 | 0 | 0 | CS2_33_10_04_10 | 0.001133919 | 0 | 0.00064191 | 0 | 0.5660988 | TRUE | 0.5660988 | 0.6813252