## Sheet1
| Data_Point | Test_Time(s) | Date_Time | Step_Time(s) | Step_Index | Cycle_Index | Current(A) | Voltage(V) | Charge_Capacity(Ah) | Discharge_Capacity(Ah) | Charge_Energy(Wh) | Discharge_Energy(Wh) | dV/dt(V/s) | Internal_Resistance(Ohm) | Is_FC_Data | AC_Impedance(Ohm) | ACI_Phase_Angle(Deg) | Battery_Label | dV | Discharge_dQ | Charge_dQ | Discharge_dQ/dV | Charge_dQ/dV | dv_close_to_zero | dQ/dV | Smoothed_dQ/dV
0 | 722 | 24816.18 | 2010-09-27 21:06 | 30.01533 | 7 | 2 | -0.5501732 | 4.107892 | 2.160674 | 1.089514 | 8.600782 | 4.082106 | -0.000421238 | 0.08994065 | 0 | 0 | 0 | CS2_33_10_04_10 | -0.08374977 | 0.004586927 | 0 | -0.05476942 | 0 |  | -0.05476942 | -0.0732245
1 | 723 | 24846.2 | 2010-09-27 21:06 | 60.03067 | 7 | 2 | -0.5501732 | 4.095418 | 2.160674 | 1.094101 | 8.600782 | 4.100918 | -0.0002592087 | 0.08994065 | 0 | 0 | 0 | CS2_33_10_04_10 | -0.01247311 | 0.004586973 | 0 | -0.367749 | 0 | TRUE | -0.367749 | -0.330985
2 | 724 | 24876.21 | 2010-09-27 21:07 | 90.04602 | 7 | 2 | -0.5503531 | 4.086671 | 2.160674 | 1.098688 | 8.600782 | 4.119682 | -0.0002592087 | 0.08994065 | 0 | 0 | 0 | CS2_33_10_04_10 | -0.008747578 | 0.004586965 | 0 | -0.5243698 | 0 | TRUE | -0.5243698 | -0.5376916
3 | 725 | 24906.23 | 2010-09-27 21:07 | 120.0616 | 7 | 2 | -0.5501732 | 4.080191 | 2.160674 | 1.103275 | 8.600782 | 4.138413 | -0.0001296043 | 0.08994065 | 0 | 0 | 0 | CS2_33_10_04_10 | -0.00647974 | 0.004586943 | 0 | -0.70789 | 0 | TRUE | -0.70789 | -0.6991794
4 | 726 | 24936.24 | 2010-09-27 21:08 | 150.0767 | 7 | 2 | -0.5501732 | 4.074522 | 2.160674 | 1.107861 | 8.600782 | 4.157115 | -0.0001296043 | 0.08994065 | 0 | 0 | 0 | CS2_33_10_04_10 | -0.005669594 | 0.004586928 | 0 | -0.8090399 | 0 | TRUE | -0.8090399 | -0.8212836
5 | 727 | 24966.26 | 2010-09-27 21:08 | 180.092 | 7 | 2 | -0.5501732 | 4.069338 | 2.160674 | 1.112448 | 8.600782 | 4.175793 | -0.0001619339 | 0.08994065 | 0 | 0 | 0 | CS2_33_10_04_10 | -0.005183697 | 0.004586986 | 0 | -0.8848871 | 0 | TRUE | -0.8848871 | -0.8923324
6 | 728 | 24996.27 | 2010-09-27 21:09 | 210.1073 | 7 | 2 | -0.5501732 | 4.06464 | 2.160674 | 1.117035 | 8.600782 | 4.194448 | -0.0001620293 | 0.08994065 | 0 | 0 | 0 | CS2_33_10_04_10 | -0.0046978 | 0.004587025 | 0 | -0.97642 | 0 | TRUE | -0.97642 | -0.9764553
7 | 729 | 25026.29 | 2010-09-27 21:09 | 240.1227 | 7 | 2 | -0.5501732 | 4.060266 | 2.160674 | 1.121622 | 8.600782 | 4.213083 | -0.0001296043 | 0.08994065 | 0 | 0 | 0 | CS2_33_10_04_10 | -0.004374027 | 0.00458693 | 0 | -1.048674 | 0 | TRUE | -1.048674 | -1.02881
8 | 730 | 25056.3 | 2010-09-27 21:10 | 270.138 | 7 | 2 | -0.5501732 | 4.05573 | 2.160674 | 1.126209 | 8.600782 | 4.231697 | -0.0001296043 | 0.08994065 | 0 | 0 | 0 | CS2_33_10_04_10 | -0.004535675 | 0.004586943 | 0 | -1.011303 | 0 | TRUE | -1.011303 | -1.069435
9 | 731 | 25086.32 | 2010-09-27 21:10 | 300.1534 | 7 | 2 | -0.5501732 | 4.051843 | 2.160674 | 1.130796 | 8.600782 | 4.250292 | -6.475449e-05 | 0.08994065 | 0 | 0 | 0 | CS2_33_10_04_10 | -0.003887653 | 0.004586893 | 0 | -1.179862 | 0 | TRUE | -1.179862 | -1.107895
10 | 732 | 25116.34 | 2010-09-27 21:11 | 330.1687 | 7 | 2 | -0.5501732 | 4.047631 | 2.160674 | 1.135383 | 8.600782 | 4.268867 | -0.0001296043 | 0.08994065 | 0 | 0 | 0 | CS2_33_10_04_10 | -0.004211903 | 0.004586976 | 0 | -1.089051 | 0 | TRUE | -1.089051 | -1.120215
11 | 733 | 25146.35 | 2010-09-27 21:11 | 360.1841 | 7 | 2 | -0.5501732 | 4.043581 | 2.160674 | 1.13997 | 8.600782 | 4.287425 | -9.717941e-05 | 0.08994065 | 0 | 0 | 0 | CS2_33_10_04_10 | -0.004049778 | 0.00458713 | 0 | -1.132687 | 0 | TRUE | -1.132687 | -1.14344
12 | 734 | 25176.37 | 2010-09-27 21:12 | 390.1993 | 7 | 2 | -0.5499932 | 4.039693 | 2.160674 | 1.144557 | 8.600782 | 4.305964 | -6.475449e-05 | 0.08994065 | 0 | 0 | 0 | CS2_33_10_04_10 | -0.003887653 | 0.004587047 | 0 | -1.179901 | 0 | TRUE | -1.179901 | -1.166448
13 | 735 | 25206.38 | 2010-09-27 21:12 | 420.2147 | 7 | 2 | -0.5503531 | 4.035644 | 2.160674 | 1.149144 | 8.600782 | 4.324485 | -9.717941e-05 | 0.08994065 | 0 | 0 | 0 | CS2_33_10_04_10 | -0.004049778 | 0.004587069 | 0 | -1.132672 | 0 | TRUE | -1.132672 | -1.166342
14 | 736 | 25236.4 | 2010-09-27 21:13 | 450.23 | 7 | 2 | -0.5499932 | 4.031918 | 2.160674 | 1.153732 | 8.600782 | 4.342988 | -6.484985e-05 | 0.08994065 | 0 | 0 | 0 | CS2_33_10_04_10 | -0.003726006 | 0.004587039 | 0 | -1.231087 | 0 | TRUE | -1.231087 | -1.177579
15 | 737 | 25266.41 | 2010-09-27 21:13 | 480.2454 | 7 | 2 | -0.5501732 | 4.02803 | 2.160674 | 1.158318 | 8.600782 | 4.361472 | -9.717941e-05 | 0.08994065 | 0 | 0 | 0 | CS2_33_10_04_10 | -0.003887653 | 0.004586968 | 0 | -1.179881 | 0 | TRUE | -1.179881 | -1.198947
16 | 738 | 25296.43 | 2010-09-27 21:14 | 510.2607 | 7 | 2 | -0.5501732 | 4.024142 | 2.160674 | 1.162906 | 8.600782 | 4.37994 | -6.475449e-05 | 0.08994065 | 0 | 0 | 0 | CS2_33_10_04_10 | -0.003887653 | 0.004587129 | 0 | -1.179922 | 0 | TRUE | -1.179922 | -1.196212
17 | 739 | 25326.44 | 2010-09-27 21:14 | 540.276 | 7 | 2 | -0.5499932 | 4.020254 | 2.160674 | 1.167493 | 8.600782 | 4.39839 | -0.0001296043 | 0.08994065 | 0 | 0 | 0 | CS2_33_10_04_10 | -0.00388813 | 0.004587024 | 0 | -1.179751 | 0 | TRUE | -1.179751 | -1.202798
18 | 740 | 25356.46 | 2010-09-27 21:15 | 570.2914 | 7 | 2 | -0.5499932 | 4.01669 | 2.160674 | 1.17208 | 8.600782 | 4.416822 | -6.484985e-05 | 0.08994065 | 0 | 0 | 0 | CS2_33_10_04_10 | -0.003563881 | 0.004586969 | 0 | -1.287071 | 0 | TRUE | -1.287071 | -1.198651
19 | 741 | 25386.47 | 2010-09-27 21:15 | 600.307 | 7 | 2 | -0.5503531 | 4.01264 | 2.160674 | 1.176667 | 8.600782 | 4.435237 | -9.727478e-05 | 0.08994065 | 0 | 0 | 0 | CS2_33_10_04_10 | -0.004049778 | 0.00458713 | 0 | -1.132687 | 0 | TRUE | -1.132687 | -1.206881
20 | 742 | 25416.49 | 2010-09-27 21:16 | 630.3221 | 7 | 2 | -0.5501732 | 4.008915 | 2.160674 | 1.181254 | 8.600782 | 4.453635 | -9.717941e-05 | 0.08994065 | 0 | 0 | 0 | CS2_33_10_04_10 | -0.003725529 | 0.004586967 | 0 | -1.231226 | 0 | TRUE | -1.231226 | -1.217442
21 | 743 | 25446.5 | 2010-09-27 21:16 | 660.3376 | 7 | 2 | -0.5501732 | 4.005189 | 2.160674 | 1.185841 | 8.600782 | 4.472016 | -9.717941e-05 | 0.08994065 | 0 | 0 | 0 | CS2_33_10_04_10 | -0.003726006 | 0.004587073 | 0 | -1.231097 | 0 | TRUE | -1.231097 | -1.240112
22 | 744 | 25476.52 | 2010-09-27 21:17 | 690.3529 | 7 | 2 | -0.5501732 | 4.001463 | 2.160674 | 1.190428 | 8.600782 | 4.490379 | -0.0001296043 | 0.08994065 | 0 | 0 | 0 | CS2_33_10_04_10 | -0.003725529 | 0.004587007 | 0 | -1.231236 | 0 | TRUE | -1.231236 | -1.228867
23 | 745 | 25506.53 | 2010-09-27 21:17 | 720.3681 | 7 | 2 | -0.5501732 | 3.9979 | 2.160674 | 1.195015 | 8.600782 | 4.508726 | -9.717941e-05 | 0.08994065 | 0 | 0 | 0 | CS2_33_10_04_10 | -0.003563881 | 0.004587016 | 0 | -1.287084 | 0 | TRUE | -1.287084 | -1.270585
24 | 746 | 25536.55 | 2010-09-27 21:18 | 750.3835 | 7 | 2 | -0.5501732 | 3.994336 | 2.160674 | 1.199602 | 8.600782 | 4.527055 | -6.480217e-05 | 0.08994065 | 0 | 0 | 0 | CS2_33_10_04_10 | -0.003563881 | 0.004587017 | 0 | -1.287085 | 0 | TRUE | -1.287085 | -1.252551
25 | 747 | 25566.57 | 2010-09-27 21:18 | 780.3987 | 7 | 2 | -0.5499932 | 3.990448 | 2.160674 | 1.204189 | 8.600782 | 4.545368 | -9.722709e-05 | 0.08994065 | 0 | 0 | 0 | CS2_33_10_04_10 | -0.003887892 | 0.004587012 | 0 | -1.17982 | 0 | TRUE | -1.17982 | -1.261349
26 | 748 | 25596.58 | 2010-09-27 21:19 | 810.4141 | 7 | 2 | -0.5499932 | 3.987046 | 2.160674 | 1.208776 | 8.600782 | 4.563664 | -3.242493e-05 | 0.08994065 | 0 | 0 | 0 | CS2_33_10_04_10 | -0.003401756 | 0.004587057 | 0 | -1.348438 | 0 | TRUE | -1.348438 | -1.282084
27 | 749 | 25626.6 | 2010-09-27 21:19 | 840.4299 | 7 | 2 | -0.5499932 | 3.983158 | 2.160674 | 1.213363 | 8.600782 | 4.581944 | -9.722709e-05 | 0.08994065 | 0 | 0 | 0 | CS2_33_10_04_10 | -0.003887892 | 0.004587135 | 0 | -1.179851 | 0 | TRUE | -1.179851 | -1.249186
28 | 750 | 25656.61 | 2010-09-27 21:20 | 870.4449 | 7 | 2 | -0.5499932 | 3.979756 | 2.160674 | 1.21795 | 8.600782 | 4.600207 | -6.480217e-05 | 0.08994065 | 0 | 0 | 0 | CS2_33_10_04_10 | -0.003401756 | 0.004586932 | 0 | -1.348401 | 0 | TRUE | -1.348401 | -1.263262
29 | 751 | 25686.63 | 2010-09-27 21:20 | 900.4602 | 7 | 2 | -0.5499932 | 3.976192 | 2.160674 | 1.222537 | 8.600782 | 4.618453 | -3.242493e-05 | 0.08994065 | 0 | 0 | 0 | CS2_33_10_04_10 | -0.003563881 | 0.004586955 | 0 | -1.287067 | 0 | TRUE | -1.287067 | -1.282419
30 | 752 | 25716.64 | 2010-09-27 21:21 | 930.4754 | 7 | 2 | -0.5503531 | 3.972143 | 2.160674 | 1.227124 | 8.600782 | 4.636682 | -0.0001296043 | 0.08994065 | 0 | 0 | 0 | CS2_33_10_04_10 | -0.004049778 | 0.004586832 | 0 | -1.132613 | 0 | TRUE | -1.132613 | -1.281098
31 | 753 | 25746.66 | 2010-09-27 21:21 | 960.4908 | 7 | 2 | -0.5499932 | 3.968903 | 2.160674 | 1.231711 | 8.600782 | 4.654894848 | -3.237724e-05 | 0.08994065 | 0 | 0 | 0 | CS2_33_10_04_10 | -0.003239632 | 0.004587036 | 0 | -1.415913 | 0 | TRUE | -1.415913 | -1.293941
32 | 754 | 25776.67 | 2010-09-27 21:22 | 990.5061 | 7 | 2 | -0.5501732 | 3.965339 | 2.160674 | 1.236298 | 8.600782 | 4.673091 | -6.480217e-05 | 0.08994065 | 0 | 0 | 0 | CS2_33_10_04_10 | -0.003563881 | 0.004586916 | 0 | -1.287056 | 0 | TRUE | -1.287056 | -1.270513
33 | 755 | 25806.69 | 2010-09-27 21:22 | 1020.521 | 7 | 2 | -0.5503531 | 3.961775 | 2.160674 | 1.240885 | 8.600782 | 4.691272 | -6.480217e-05 | 0.08994065 | 0 | 0 | 0 | CS2_33_10_04_10 | -0.003563881 | 0.004586958 | 0 | -1.287068 | 0 | TRUE | -1.287068 | -1.278401
34 | 756 | 25836.7 | 2010-09-27 21:23 | 1050.537 | 7 | 2 | -0.5501732 | 3.95805 | 2.160674 | 1.245472 | 8.600782 | 4.709436 | -0.0001296043 | 0.08994065 | 0 | 0 | 0 | CS2_33_10_04_10 | -0.003725767 | 0.004586944 | 0 | -1.231141 | 0 | TRUE | -1.231141 | -1.312796
35 | 757 | 25866.72 | 2010-09-27 21:23 | 1080.552 | 7 | 2 | -0.5501732 | 3.954486 | 2.160674 | 1.250059 | 8.600782 | 4.727584 | -0.0001296043 | 0.08994065 | 0 | 0 | 0 | CS2_33_10_04_10 | -0.003563881 | 0.004586996 | 0 | -1.287079 | 0 | TRUE | -1.287079 | -1.292785
36 | 758 | 25896.73 | 2010-09-27 21:24 | 1110.568 | 7 | 2 | -0.5501732 | 3.951084 | 2.160674 | 1.254646 | 8.600782 | 4.745716 | -0.0001296043 | 0.08994065 | 0 | 0 | 0 | CS2_33_10_04_10 | -0.003401756 | 0.004587015 | 0 | -1.348425 | 0 | TRUE | -1.348425 | -1.321529
37 | 759 | 25926.75 | 2010-09-27 21:24 | 1140.583 | 7 | 2 | -0.5501732 | 3.947844 | 2.160674 | 1.259233 | 8.600782 | 4.763832 | -6.480217e-05 | 0.08994065 | 0 | 0 | 0 | CS2_33_10_04_10 | -0.00323987 | 0.004587001 | 0 | -1.415798 | 0 | TRUE | -1.415798 | -1.344957
38 | 760 | 25956.76 | 2010-09-27 21:25 | 1170.598 | 7 | 2 | -0.5499932 | 3.94428 | 2.160674 | 1.26382 | 8.600782 | 4.781932 | -9.722709e-05 | 0.08994065 | 0 | 0 | 0 | CS2_33_10_04_10 | -0.003563881 | 0.004586926 | 0 | -1.287059 | 0 | TRUE | -1.287059 | -1.351734
39 | 761 | 25986.78 | 2010-09-27 21:25 | 1200.613 | 7 | 2 | -0.5499932 | 3.940878 | 2.160674 | 1.268406 | 8.600782 | 4.800016 | -6.480217e-05 | 0.08994065 | 0 | 0 | 0 | CS2_33_10_04_10 | -0.003401756 | 0.004586877 | 0 | -1.348385 | 0 | TRUE | -1.348385 | -1.33456
40 | 762 | 26016.8 | 2010-09-27 21:26 | 1230.629 | 7 | 2 | -0.5499932 | 3.937477 | 2.160674 | 1.272993 | 8.600782 | 4.818085 | -6.480217e-05 | 0.08994065 | 0 | 0 | 0 | CS2_33_10_04_10 | -0.003401756 | 0.004587071 | 0 | -1.348442 | 0 | TRUE | -1.348442 | -1.331974
41 | 763 | 26046.81 | 2010-09-27 21:26 | 1260.647 | 7 | 2 | -0.5499932 | 3.933913 | 2.160674 | 1.277581 | 8.600782 | 4.83614 | -9.717941e-05 | 0.08994065 | 0 | 0 | 0 | CS2_33_10_04_10 | -0.003563881 | 0.004587544 | 0 | -1.287233 | 0 | TRUE | -1.287233 | -1.33435
42 | 764 | 26076.83 | 2010-09-27 21:27 | 1290.66 | 7 | 2 | -0.5501732 | 3.930511 | 2.160674 | 1.282168 | 8.600782 | 4.854176 | -0.0001296043 | 0.08994065 | 0 | 0 | 0 | CS2_33_10_04_10 | -0.003401756 | 0.004586852 | 0 | -1.348377 | 0 | TRUE | -1.348377 | -1.360875
43 | 765 | 26106.84 | 2010-09-27 21:27 | 1320.675 | 7 | 2 | -0.5501732 | 3.927271 | 2.160674 | 1.286755 | 8.600782 | 4.872199 | -9.717941e-05 | 0.08994065 | 0 | 0 | 0 | CS2_33_10_04_10 | -0.00323987 | 0.004587227 | 0 | -1.415868 | 0 | TRUE | -1.415868 | -1.330902
44 | 766 | 26136.84 | 2010-09-27 21:28 | 1350.675 | 7 | 2 | -0.5501732 | 3.923869 | 2.160674 | 1.29134 | 8.600782 | 4.890197 | -3.237724e-05 | 0.08994065 | 0 | 0 | 0 | CS2_33_10_04_10 | -0.003401756 | 0.004584884 | 0 | -1.347799 | 0 | TRUE | -1.347799 | -1.357295
45 | 767 | 26166.84 | 2010-09-27 21:28 | 1380.676 | 7 | 2 | -0.5501732 | 3.920467 | 2.160674 | 1.295925 | 8.600782 | 4.90818 | -9.722709e-05 | 0.08994065 | 0 | 0 | 0 | CS2_33_10_04_10 | -0.003401995 | 0.004584942 | 0 | -1.347722 | 0 | TRUE | -1.347722 | -1.386625
46 | 768 | 26196.86 | 2010-09-27 21:29 | 1410.69 | 7 | 2 | -0.5503531 | 3.916904 | 2.160674 | 1.300512 | 8.600782 | 4.926156 | -0.0001295567 | 0.08994065 | 0 | 0 | 0 | CS2_33_10_04_10 | -0.003563643 | 0.004586965 | 0 | -1.287156 | 0 | TRUE | -1.287156 | -1.404606
47 | 769 | 26226.87 | 2010-09-27 21:29 | 1440.705 | 7 | 2 | -0.5501732 | 3.913988 | 2.160674 | 1.305099 | 8.600782 | 4.944117 | -9.717941e-05 | 0.08994065 | 0 | 0 | 0 | CS2_33_10_04_10 | -0.002915859 | 0.004587179 | 0 | -1.573183 | 0 | TRUE | -1.573183 | -1.399478
48 | 770 | 26256.89 | 2010-09-27 21:30 | 1470.72 | 7 | 2 | -0.5499932 | 3.910748 | 2.160674 | 1.309686 | 8.600782 | 4.962063 | -6.480217e-05 | 0.08994065 | 0 | 0 | 0 | CS2_33_10_04_10 | -0.00323987 | 0.004587209 | 0 | -1.415862 | 0 | TRUE | -1.415862 | -1.432231
49 | 771 | 26286.9 | 2010-09-27 21:30 | 1500.736 | 7 | 2 | -0.5501732 | 3.907508 | 2.160674 | 1.314274 | 8.600782 | 4.979995 | -6.480217e-05 | 0.08994065 | 0 | 0 | 0 | CS2_33_10_04_10 | -0.00323987 | 0.00458724 | 0 | -1.415872 | 0 | TRUE | -1.415872 | -1.426773
50 | 772 | 26316.92 | 2010-09-27 21:31 | 1530.751 | 7 | 2 | -0.5503531 | 3.904106 | 2.160674 | 1.318861 | 8.600782 | 4.997911 | -6.480217e-05 | 0.08994065 | 0 | 0 | 0 | CS2_33_10_04_10 | -0.003401756 | 0.004587219 | 0 | -1.348485 | 0 | TRUE | -1.348485 | -1.430437
51 | 773 | 26346.93 | 2010-09-27 21:31 | 1560.766 | 7 | 2 | -0.5501732 | 3.901028 | 2.160674 | 1.323448 | 8.600782 | 5.015812 | -9.722709e-05 | 0.08994065 | 0 | 0 | 0 | CS2_33_10_04_10 | -0.003077984 | 0.004587126 | 0 | -1.490302 | 0 | TRUE | -1.490302 | -1.394894
52 | 774 | 26376.95 | 2010-09-27 21:32 | 1590.782 | 7 | 2 | -0.5501732 | 3.897627 | 2.160674 | 1.328035 | 8.600782 | 5.033699 | -9.717941e-05 | 0.08994065 | 0 | 0 | 0 | CS2_33_10_04_10 | -0.003401756 | 0.004587204 | 0 | -1.348481 | 0 | TRUE | -1.348481 | -1.419847
53 | 775 | 26406.96 | 2010-09-27 21:32 | 1620.797 | 7 | 2 | -0.5501732 | 3.894549 | 2.160674 | 1.332622 | 8.600782 | 5.051572 | -6.480217e-05 | 0.08994065 | 0 | 0 | 0 | CS2_33_10_04_10 | -0.003077745 | 0.004587199 | 0 | -1.490441 | 0 | TRUE | -1.490441 | -1.437953
54 | 776 | 26436.98 | 2010-09-27 21:33 | 1650.812 | 7 | 2 | -0.5503531 | 3.891309 | 2.160674 | 1.337209 | 8.600782 | 5.06943 | -9.717941e-05 | 0.08994065 | 0 | 0 | 0 | CS2_33_10_04_10 | -0.00323987 | 0.004587194 | 0 | -1.415858 | 0 | TRUE | -1.415858 | -1.452769
55 | 777 | 26466.99 | 2010-09-27 21:33 | 1680.828 | 7 | 2 | -0.5501732 | 3.888231 | 2.160674 | 1.341797 | 8.600782 | 5.087273 | -9.722709e-05 | 0.08994065 | 0 | 0 | 0 | CS2_33_10_04_10 | -0.003077984 | 0.004587211 | 0 | -1.49033 | 0 | TRUE | -1.49033 | -1.47618
56 | 778 | 26497.01 | 2010-09-27 21:34 | 1710.843 | 7 | 2 | -0.5503531 | 3.885153 | 2.160674 | 1.346384 | 8.600782 | 5.105102 | -9.717941e-05 | 0.08994065 | 0 | 0 | 0 | CS2_33_10_04_10 | -0.003077745 | 0.004587154 | 0 | -1.490427 | 0 | TRUE | -1.490427 | -1.500188
57 | 779 | 26527.02 | 2010-09-27 21:34 | 1740.858 | 7 | 2 | -0.5499932 | 3.882076 | 2.160674 | 1.350971 | 8.600782 | 5.122917 | -9.717941e-05 | 0.08994065 | 0 | 0 | 0 | CS2_33_10_04_10 | -0.003077745 | 0.004587208 | 0 | -1.490444 | 0 | TRUE | -1.490444 | -1.492646
58 | 780 | 26557.04 | 2010-09-27 21:35 | 1770.874 | 7 | 2 | -0.5501732 | 3.87916 | 2.160674 | 1.355558 | 8.600782 | 5.140717 | -3.237724e-05 | 0.08994065 | 0 | 0 | 0 | CS2_33_10_04_10 | -0.002915859 | 0.00458724 | 0 | -1.573204 | 0 | TRUE | -1.573204 | -1.5009
59 | 781 | 26587.06 | 2010-09-27 21:35 | 1800.889 | 7 | 2 | -0.5501732 | 3.87592 | 2.160674 | 1.360145 | 8.600782 | 5.158504 | -6.480217e-05 | 0.08994065 | 0 | 0 | 0 | CS2_33_10_04_10 | -0.00323987 | 0.004587206 | 0 | -1.415861 | 0 | TRUE | -1.415861 | -1.483207
60 | 782 | 26617.07 | 2010-09-27 21:36 | 1830.904 | 7 | 2 | -0.5501732 | 3.872842 | 2.160674 | 1.364733 | 8.600782 | 5.176276 | -9.722709e-05 | 0.08994065 | 0 | 0 | 0 | CS2_33_10_04_10 | -0.003077984 | 0.004587234 | 0 | -1.490337 | 0 | TRUE | -1.490337 | -1.484457
61 | 783 | 26647.09 | 2010-09-27 21:36 | 1860.92 | 7 | 2 | -0.5501732 | 3.869764 | 2.160674 | 1.36932 | 8.600782 | 5.194035 | -6.480217e-05 | 0.08994065 | 0 | 0 | 0 | CS2_33_10_04_10 | -0.003077745 | 0.004587295 | 0 | -1.490472 | 0 | TRUE | -1.490472 | -1.501854
62 | 784 | 26677.1 | 2010-09-27 21:37 | 1890.935 | 7 | 2 | -0.5503531 | 3.866686 | 2.160674 | 1.373907 | 8.600782 | 5.21178 | -6.480217e-05 | 0.08994065 | 0 | 0 | 0 | CS2_33_10_04_10 | -0.003077745 | 0.004587263 | 0 | -1.490462 | 0 | TRUE | -1.490462 | -1.495764
63 | 785 | 26707.12 | 2010-09-27 21:37 | 1920.95 | 7 | 2 | -0.5501732 | 3.86377 | 2.160674 | 1.378495 | 8.600782 | 5.229512 | -6.480217e-05 | 0.08994065 | 0 | 0 | 0 | CS2_33_10_04_10 | -0.002915859 | 0.004587269 | 0 | -1.573214 | 0 | TRUE | -1.573214 | -1.540806
64 | 786 | 26737.13 | 2010-09-27 21:38 | 1950.966 | 7 | 2 | -0.5501732 | 3.860855 | 2.160674 | 1.383082 | 8.600782 | 5.247229 | -6.480217e-05 | 0.08994065 | 0 | 0 | 0 | CS2_33_10_04_10 | -0.002915859 | 0.004587267 | 0 | -1.573213 | 0 | TRUE | -1.573213 | -1.558026
65 | 787 | 26767.15 | 2010-09-27 21:38 | 1980.981 | 7 | 2 | -0.5501732 | 3.857777 | 2.160674 | 1.387669 | 8.600782 | 5.264933 | -0.0001296043 | 0.08994065 | 0 | 0 | 0 | CS2_33_10_04_10 | -0.003077984 | 0.004587241 | 0 | -1.49034 | 0 | TRUE | -1.49034 | -1.576207
66 | 788 | 26797.16 | 2010-09-27 21:39 | 2010.996 | 7 | 2 | -0.5501732 | 3.855023 | 2.160674 | 1.392256 | 8.600782 | 5.282624 | -6.480217e-05 | 0.08994065 | 0 | 0 | 0 | CS2_33_10_04_10 | -0.002753735 | 0.00458729 | 0 | -1.665843 | 0 | TRUE | -1.665843 | -1.576612
67 | 789 | 26827.18 | 2010-09-27 21:39 | 2041.012 | 7 | 2 | -0.5499932 | 3.852107 | 2.160674 | 1.396844 | 8.600782 | 5.300301 | -6.480217e-05 | 0.08994065 | 0 | 0 | 0 | CS2_33_10_04_10 | -0.002915859 | 0.004587189 | 0 | -1.573186 | 0 | TRUE | -1.573186 | -1.586457
68 | 790 | 26857.19 | 2010-09-27 21:40 | 2071.027 | 7 | 2 | -0.5501732 | 3.849191 | 2.160674 | 1.401431 | 8.600782 | 5.317964 | -6.480217e-05 | 0.08994065 | 0 | 0 | 0 | CS2_33_10_04_10 | -0.002915859 | 0.004587258 | 0 | -1.57321 | 0 | TRUE | -1.57321 | -1.590988
69 | 791 | 26887.21 | 2010-09-27 21:40 | 2101.043 | 7 | 2 | -0.5501732 | 3.846275 | 2.160674 | 1.406018 | 8.600782 | 5.335614 | -6.480217e-05 | 0.08994065 | 0 | 0 | 0 | CS2_33_10_04_10 | -0.002915859 | 0.004587111 | 0 | -1.573159 | 0 | TRUE | -1.573159 | -1.60515
70 | 792 | 26917.22 | 2010-09-27 21:41 | 2131.058 | 7 | 2 | -0.5501732 | 3.843521 | 2.160674 | 1.410605 | 8.600782 | 5.353251 | -6.480217e-05 | 0.08994065 | 0 | 0 | 0 | CS2_33_10_04_10 | -0.002753973 | 0.004587042 | 0 | -1.665609 | 0 | TRUE | -1.665609 | -1.609611
71 | 793 | 26947.24 | 2010-09-27 21:41 | 2161.073 | 7 | 2 | -0.5501732 | 3.840605 | 2.160674 | 1.415192 | 8.600782 | 5.370875 | -6.480217e-05 | 0.08994065 | 0 | 0 | 0 | CS2_33_10_04_10 | -0.002915859 | 0.004587292 | 0 | -1.573221 | 0 | TRUE | -1.573221 | -1.614218
72 | 794 | 26977.25 | 2010-09-27 21:42 | 2191.088 | 7 | 2 | -0.5501732 | 3.837852 | 2.160674 | 1.41978 | 8.600782 | 5.388487 | -9.717941e-05 | 0.08994065 | 0 | 0 | 0 | CS2_33_10_04_10 | -0.002753735 | 0.004587318 | 0 | -1.665853 | 0 | TRUE | -1.665853 | -1.64602
73 | 795 | 27007.27 | 2010-09-27 21:42 | 2221.104 | 7 | 2 | -0.5501732 | 3.835098 | 2.160674 | 1.424367 | 8.600782 | 5.406085 | -3.242493e-05 | 0.08994065 | 0 | 0 | 0 | CS2_33_10_04_10 | -0.002753973 | 0.004587257 | 0 | -1.665687 | 0 | TRUE | -1.665687 | -1.63942
74 | 796 | 27037.29 | 2010-09-27 21:43 | 2251.119 | 7 | 2 | -0.5503531 | 3.832182 | 2.160674 | 1.428954 | 8.600782 | 5.423671 | -9.717941e-05 | 0.08994065 | 0 | 0 | 0 | CS2_33_10_04_10 | -0.002915621 | 0.004587283 | 0 | -1.573347 | 0 | TRUE | -1.573347 | -1.651549
75 | 797 | 27067.3 | 2010-09-27 21:43 | 2281.134 | 7 | 2 | -0.5501732 | 3.82959 | 2.160674 | 1.433541 | 8.600782 | 5.441244 | -6.480217e-05 | 0.08994065 | 0 | 0 | 0 | CS2_33_10_04_10 | -0.002592087 | 0.004587323 | 0 | -1.769741 | 0 | TRUE | -1.769741 | -1.6751
76 | 798 | 27097.32 | 2010-09-27 21:44 | 2311.15 | 7 | 2 | -0.5503531 | 3.826674 | 2.160674 | 1.438129 | 8.600782 | 5.458805 | -6.480217e-05 | 0.08994065 | 0 | 0 | 0 | CS2_33_10_04_10 | -0.002915859 | 0.00458739 | 0 | -1.573255 | 0 | TRUE | -1.573255 | -1.665748
77 | 799 | 27127.33 | 2010-09-27 21:44 | 2341.165 | 7 | 2 | -0.5501732 | 3.824082 | 2.160674 | 1.442716 | 8.600782 | 5.476354 | -3.242493e-05 | 0.08994065 | 0 | 0 | 0 | CS2_33_10_04_10 | -0.002591848 | 0.004587513 | 0 | -1.769977 | 0 | TRUE | -1.769977 | -1.689074
78 | 800 | 27157.35 | 2010-09-27 21:45 | 2371.18 | 7 | 2 | -0.5501732 | 3.821329 | 2.160674 | 1.447304 | 8.600782 | 5.493891 | -6.480217e-05 | 0.08994065 | 0 | 0 | 0 | CS2_33_10_04_10 | -0.002753735 | 0.004587577 | 0 | -1.665948 | 0 | TRUE | -1.665948 | -1.706866
79 | 801 | 27187.36 | 2010-09-27 21:45 | 2401.196 | 7 | 2 | -0.5503531 | 3.818575 | 2.160674 | 1.451891 | 8.600782 | 5.511415 | -6.480217e-05 | 0.08994065 | 0 | 0 | 0 | CS2_33_10_04_10 | -0.002753973 | 0.004587544 | 0 | -1.665791 | 0 | TRUE | -1.665791 | -1.683249
80 | 802 | 27217.38 | 2010-09-27 21:46 | 2431.211 | 7 | 2 | -0.5501732 | 3.815983 | 2.160674 | 1.456479 | 8.600782 | 5.528927 | -3.242493e-05 | 0.08994065 | 0 | 0 | 0 | CS2_33_10_04_10 | -0.002591848 | 0.004587498 | 0 | -1.769971 | 0 | TRUE | -1.769971 | -1.70399
81 | 803 | 27247.39 | 2010-09-27 21:46 | 2461.227 | 7 | 2 | -0.5501732 | 3.813229 | 2.160674 | 1.461066 | 8.600782 | 5.546425 | -6.480217e-05 | 0.08994065 | 0 | 0 | 0 | CS2_33_10_04_10 | -0.002753735 | 0.004587231 | 0 | -1.665822 | 0 | TRUE | -1.665822 | -1.695072
82 | 804 | 27277.41 | 2010-09-27 21:47 | 2491.242 | 7 | 2 | -0.5501732 | 3.810475 | 2.160674 | 1.465653 | 8.600782 | 5.563911 | -6.480217e-05 | 0.08994065 | 0 | 0 | 0 | CS2_33_10_04_10 | -0.002753973 | 0.004587295 | 0 | -1.665701 | 0 | TRUE | -1.665701 | -1.722098
83 | 805 | 27307.42 | 2010-09-27 21:47 | 2521.257 | 7 | 2 | -0.5501732 | 3.807883 | 2.160674 | 1.470241 | 8.600782 | 5.581385 | -6.480217e-05 | 0.08994065 | 0 | 0 | 0 | CS2_33_10_04_10 | -0.002591848 | 0.004587303 | 0 | -1.769897 | 0 | TRUE | -1.769897 | -1.737471
84 | 806 | 27337.44 | 2010-09-27 21:48 | 2551.273 | 7 | 2 | -0.5501732 | 3.805291 | 2.160674 | 1.474828 | 8.600782 | 5.598846 | -6.480217e-05 | 0.08994065 | 0 | 0 | 0 | CS2_33_10_04_10 | -0.002591848 | 0.004587313 | 0 | -1.7699 | 0 | TRUE | -1.7699 | -1.746073
85 | 807 | 27367.45 | 2010-09-27 21:48 | 2581.288 | 7 | 2 | -0.5501732 | 3.8027 | 2.160674 | 1.479416 | 8.600782 | 5.616298 | -6.480217e-05 | 0.08994065 | 0 | 0 | 0 | CS2_33_10_04_10 | -0.002591848 | 0.004587859 | 0 | -1.770111 | 0 | TRUE | -1.770111 | -1.78266
86 | 808 | 27397.47 | 2010-09-27 21:49 | 2611.303 | 7 | 2 | -0.5503531 | 3.800108 | 2.160674 | 1.484004 | 8.600782 | 5.633738 | -3.237724e-05 | 0.08994065 | 0 | 0 | 0 | CS2_33_10_04_10 | -0.002591848 | 0.004587979 | 0 | -1.770157 | 0 | TRUE | -1.770157 | -1.750267
87 | 809 | 27427.49 | 2010-09-27 21:49 | 2641.319 | 7 | 2 | -0.5501732 | 3.797516 | 2.160674 | 1.488592 | 8.600782 | 5.651166 | -6.480217e-05 | 0.08994065 | 0 | 0 | 0 | CS2_33_10_04_10 | -0.002591848 | 0.004587834 | 0 | -1.770101 | 0 | TRUE | -1.770101 | -1.767897
88 | 810 | 27457.5 | 2010-09-27 21:50 | 2671.334 | 7 | 2 | -0.5501732 | 3.794924 | 2.160674 | 1.49318 | 8.600782 | 5.668583 | -6.480217e-05 | 0.08994065 | 0 | 0 | 0 | CS2_33_10_04_10 | -0.002591848 | 0.004588023 | 0 | -1.770174 | 0 | TRUE | -1.770174 | -1.765534
89 | 811 | 27487.52 | 2010-09-27 21:50 | 2701.349 | 7 | 2 | -0.5503531 | 3.79217 | 2.160674 | 1.497768 | 8.600782 | 5.685988 | -9.722709e-05 | 0.08994065 | 0 | 0 | 0 | CS2_33_10_04_10 | -0.002753973 | 0.004587989 | 0 | -1.665953 | 0 | TRUE | -1.665953 | -1.827439
90 | 812 | 27517.53 | 2010-09-27 21:51 | 2731.365 | 7 | 2 | -0.5501732 | 3.789902 | 2.160674 | 1.502356 | 8.600782 | 5.703381 | -3.242493e-05 | 0.08994065 | 0 | 0 | 0 | CS2_33_10_04_10 | -0.002267838 | 0.004587972 | 0 | -2.02306 | 0 | TRUE | -2.02306 | -1.835959
91 | 813 | 27547.55 | 2010-09-27 21:51 | 2761.38 | 7 | 2 | -0.5501732 | 3.78731 | 2.160674 | 1.506943 | 8.600782 | 5.720762 | -6.480217e-05 | 0.08994065 | 0 | 0 | 0 | CS2_33_10_04_10 | -0.002591848 | 0.004587546 | 0 | -1.76999 | 0 | TRUE | -1.76999 | -1.837235
92 | 814 | 27577.56 | 2010-09-27 21:52 | 2791.395 | 7 | 2 | -0.5499932 | 3.785043 | 2.160674 | 1.511531 | 8.600782 | 5.738129 | -3.237724e-05 | 0.08994065 | 0 | 0 | 0 | CS2_33_10_04_10 | -0.002267838 | 0.004587266 | 0 | -2.022749 | 0 | TRUE | -2.022749 | -1.871091
93 | 815 | 27607.58 | 2010-09-27 21:52 | 2821.411 | 7 | 2 | -0.5499932 | 3.782289 | 2.160674 | 1.516118 | 8.600782 | 5.755486 | -9.722709e-05 | 0.08994065 | 0 | 0 | 0 | CS2_33_10_04_10 | -0.002753973 | 0.004587247 | 0 | -1.665683 | 0 | TRUE | -1.665683 | -1.881631
94 | 816 | 27637.59 | 2010-09-27 21:53 | 2851.426 | 7 | 2 | -0.5501732 | 3.779859 | 2.160674 | 1.520705 | 8.600782 | 5.772831 | -6.480217e-05 | 0.08994065 | 0 | 0 | 0 | CS2_33_10_04_10 | -0.002429724 | 0.004587163 | 0 | -1.887936 | 0 | TRUE | -1.887936 | -1.8667
95 | 817 | 27667.61 | 2010-09-27 21:53 | 2881.441 | 7 | 2 | -0.5503531 | 3.777591 | 2.160674 | 1.525292 | 8.600782 | 5.790165 | -6.475449e-05 | 0.08994065 | 0 | 0 | 0 | CS2_33_10_04_10 | -0.002267838 | 0.004587184 | 0 | -2.022713 | 0 | TRUE | -2.022713 | -1.922379
96 | 818 | 27697.62 | 2010-09-27 21:54 | 2911.457 | 7 | 2 | -0.5503531 | 3.775161 | 2.160674 | 1.529879 | 8.600782 | 5.807487 | -6.480217e-05 | 0.08994065 | 0 | 0 | 0 | CS2_33_10_04_10 | -0.002429962 | 0.004587186 | 0 | -1.88776 | 0 | TRUE | -1.88776 | -1.943845
97 | 819 | 27727.64 | 2010-09-27 21:54 | 2941.472 | 7 | 2 | -0.5503531 | 3.772893 | 2.160674 | 1.534467 | 8.600782 | 5.824799 | -3.237724e-05 | 0.08994065 | 0 | 0 | 0 | CS2_33_10_04_10 | -0.002267838 | 0.004587227 | 0 | -2.022732 | 0 | TRUE | -2.022732 | -2.015437
98 | 820 | 27757.65 | 2010-09-27 21:55 | 2971.487 | 7 | 2 | -0.5499932 | 3.770625 | 2.160674 | 1.539054 | 8.600782 | 5.842101 | -3.237724e-05 | 0.08994065 | 0 | 0 | 0 | CS2_33_10_04_10 | -0.002267838 | 0.004587258 | 0 | -2.022745 | 0 | TRUE | -2.022745 | -2.012162
99 | 821 | 27787.67 | 2010-09-27 21:55 | 3001.503 | 7 | 2 | -0.5499932 | 3.768357 | 2.160674 | 1.543641 | 8.600782 | 5.859392 | -3.242493e-05 | 0.08994065 | 0 | 0 | 0 | CS2_33_10_04_10 | -0.002268076 | 0.004587286 | 0 | -2.022545 | 0 | TRUE | -2.022545 | -1.983895
100 | 822 | 27817.68 | 2010-09-27 21:56 | 3031.518 | 7 | 2 | -0.5501732 | 3.766089 | 2.160674 | 1.548228 | 8.600782 | 5.876673 | -6.480217e-05 | 0.08994065 | 0 | 0 | 0 | CS2_33_10_04_10 | -0.002267838 | 0.004587275 | 0 | -2.022753 | 0 | TRUE | -2.022753 | -2.041231
101 | 823 | 27847.7 | 2010-09-27 21:56 | 3061.533 | 7 | 2 | -0.5501732 | 3.763822 | 2.160674 | 1.552816 | 8.600782 | 5.893944 | -3.237724e-05 | 0.08994065 | 0 | 0 | 0 | CS2_33_10_04_10 | -0.002267838 | 0.004587289 | 0 | -2.022759 | 0 | TRUE | -2.022759 | -2.074885
102 | 824 | 27877.72 | 2010-09-27 21:57 | 3091.549 | 7 | 2 | -0.5503531 | 3.761554 | 2.160674 | 1.557403 | 8.600782 | 5.911205 | -6.480217e-05 | 0.08994065 | 0 | 0 | 0 | CS2_33_10_04_10 | -0.002267838 | 0.004587233 | 0 | -2.022734 | 0 | TRUE | -2.022734 | -2.106539
103 | 825 | 27907.73 | 2010-09-27 21:57 | 3121.564 | 7 | 2 | -0.5501732 | 3.75961 | 2.160674 | 1.56199 | 8.600782 | 5.928455 | -3.242493e-05 | 0.08994065 | 0 | 0 | 0 | CS2_33_10_04_10 | -0.001944065 | 0.004587195 | 0 | -2.359589 | 0 | TRUE | -2.359589 | -2.177742
104 | 826 | 27937.75 | 2010-09-27 21:58 | 3151.579 | 7 | 2 | -0.5501732 | 3.757504 | 2.160674 | 1.566577 | 8.600782 | 5.945697 | -9.717941e-05 | 0.08994065 | 0 | 0 | 0 | CS2_33_10_04_10 | -0.002105713 | 0.004587224 | 0 | -2.178466 | 0 | TRUE | -2.178466 | -2.193852
105 | 827 | 27967.76 | 2010-09-27 21:58 | 3181.595 | 7 | 2 | -0.5501732 | 3.755398 | 2.160674 | 1.571165 | 8.600782 | 5.962929 | -6.480217e-05 | 0.08994065 | 0 | 0 | 0 | CS2_33_10_04_10 | -0.002105951 | 0.004587312 | 0 | -2.178261 | 0 | TRUE | -2.178261 | -2.244109
106 | 828 | 27997.78 | 2010-09-27 21:59 | 3211.61 | 7 | 2 | -0.5503531 | 3.753454 | 2.160674 | 1.575752 | 8.600782 | 5.980151 | -3.237724e-05 | 0.08994065 | 0 | 0 | 0 | CS2_33_10_04_10 | -0.001943827 | 0.004587309 | 0 | -2.359937 | 0 | TRUE | -2.359937 | -2.340696
107 | 829 | 28027.79 | 2010-09-27 21:59 | 3241.628 | 7 | 2 | -0.5501732 | 3.751348 | 2.160674 | 1.58034 | 8.600782 | 5.997366 | -6.480217e-05 | 0.08994065 | 0 | 0 | 0 | CS2_33_10_04_10 | -0.002105951 | 0.004587581 | 0 | -2.178389 | 0 | TRUE | -2.178389 | -2.347171
108 | 830 | 28057.81 | 2010-09-27 22:00 | 3271.641 | 7 | 2 | -0.5499932 | 3.749566 | 2.160674 | 1.584926 | 8.600782 | 6.014569 | -3.242493e-05 | 0.08994065 | 0 | 0 | 0 | CS2_33_10_04_10 | -0.00178194 | 0.004586884 | 0 | -2.574095 | 0 | TRUE | -2.574095 | -2.354201
109 | 831 | 28087.82 | 2010-09-27 22:00 | 3301.657 | 7 | 2 | -0.5499932 | 3.747784 | 2.160674 | 1.589514 | 8.600782 | 6.031765 | 0 | 0.08994065 | 0 | 0 | 0 | CS2_33_10_04_10 | -0.00178194 | 0.004587287 | 0 | -2.574321 | 0 | TRUE | -2.574321 | -2.43677
110 | 832 | 28117.84 | 2010-09-27 22:01 | 3331.671 | 7 | 2 | -0.5501732 | 3.745678 | 2.160674 | 1.594101 | 8.600782 | 6.048951 | -6.480217e-05 | 0.08994065 | 0 | 0 | 0 | CS2_33_10_04_10 | -0.002105951 | 0.004587139 | 0 | -2.178179 | 0 | TRUE | -2.178179 | -2.448932
111 | 833 | 28147.85 | 2010-09-27 22:01 | 3361.687 | 7 | 2 | -0.5503531 | 3.743735 | 2.160674 | 1.598688 | 8.600782 | 6.066129 | -6.480217e-05 | 0.08994065 | 0 | 0 | 0 | CS2_33_10_04_10 | -0.001943827 | 0.004587302 | 0 | -2.359934 | 0 | TRUE | -2.359934 | -2.506456
112 | 834 | 28177.87 | 2010-09-27 22:02 | 3391.702 | 7 | 2 | -0.5503531 | 3.742115 | 2.160674 | 1.603275 | 8.600782 | 6.083299 | 0 | 0.08994065 | 0 | 0 | 0 | CS2_33_10_04_10 | -0.001619816 | 0.004587245 | 0 | -2.831955 | 0 | TRUE | -2.831955 | -2.436574
113 | 835 | 28207.88 | 2010-09-27 22:02 | 3421.717 | 7 | 2 | -0.5501732 | 3.740171 | 2.160674 | 1.607863 | 8.600782 | 6.100459 | -6.480217e-05 | 0.08994065 | 0 | 0 | 0 | CS2_33_10_04_10 | -0.001944065 | 0.004587206 | 0 | -2.359595 | 0 | TRUE | -2.359595 | -2.49894
114 | 836 | 28237.9 | 2010-09-27 22:03 | 3451.733 | 7 | 2 | -0.5503531 | 3.738389 | 2.160674 | 1.61245 | 8.600782 | 6.117612 | 0 | 0.08994065 | 0 | 0 | 0 | CS2_33_10_04_10 | -0.001781702 | 0.004587292 | 0 | -2.574668 | 0 | TRUE | -2.574668 | -2.532025
115 | 837 | 28267.91 | 2010-09-27 22:03 | 3481.748 | 7 | 2 | -0.5503531 | 3.736445 | 2.160674 | 1.617037 | 8.600782 | 6.134756 | -9.722709e-05 | 0.08994065 | 0 | 0 | 0 | CS2_33_10_04_10 | -0.001944065 | 0.004587183 | 0 | -2.359583 | 0 | TRUE | -2.359583 | -2.613302
116 | 838 | 28297.93 | 2010-09-27 22:04 | 3511.764 | 7 | 2 | -0.5501732 | 3.734825 | 2.160674 | 1.621624 | 8.600782 | 6.151893 | -3.237724e-05 | 0.08994065 | 0 | 0 | 0 | CS2_33_10_04_10 | -0.001619816 | 0.004587238 | 0 | -2.831951 | 0 | TRUE | -2.831951 | -2.669616
117 | 839 | 28327.95 | 2010-09-27 22:04 | 3541.779 | 7 | 2 | -0.5499932 | 3.733043 | 2.160674 | 1.626212 | 8.600782 | 6.169021 | -3.237724e-05 | 0.08994065 | 0 | 0 | 0 | CS2_33_10_04_10 | -0.00178194 | 0.004587285 | 0 | -2.57432 | 0 | TRUE | -2.57432 | -2.715172
118 | 840 | 28357.96 | 2010-09-27 22:05 | 3571.794 | 7 | 2 | -0.5501732 | 3.731585 | 2.160674 | 1.630799 | 8.600782 | 6.186141 | 0 | 0.08994065 | 0 | 0 | 0 | CS2_33_10_04_10 | -0.00145793 | 0.004587149 | 0 | -3.146345 | 0 | TRUE | -3.146345 | -2.730225
119 | 841 | 28387.98 | 2010-09-27 22:05 | 3601.81 | 7 | 2 | -0.5499932 | 3.729803 | 2.160674 | 1.635386 | 8.600782 | 6.203254 | -3.242493e-05 | 0.08994065 | 0 | 0 | 0 | CS2_33_10_04_10 | -0.00178194 | 0.004587258 | 0 | -2.574305 | 0 | TRUE | -2.574305 | -2.684465
120 | 842 | 28417.99 | 2010-09-27 22:06 | 3631.825 | 7 | 2 | -0.5503531 | 3.727859 | 2.160674 | 1.639973 | 8.600782 | 6.220359 | -3.237724e-05 | 0.08994065 | 0 | 0 | 0 | CS2_33_10_04_10 | -0.001943827 | 0.004587215 | 0 | -2.359889 | 0 | TRUE | -2.359889 | -2.687552
121 | 843 | 28448.01 | 2010-09-27 22:06 | 3661.84 | 7 | 2 | -0.5503531 | 3.726239 | 2.160674 | 1.64456 | 8.600782 | 6.237456 | -3.242493e-05 | 0.08994065 | 0 | 0 | 0 | CS2_33_10_04_10 | -0.001620054 | 0.004587217 | 0 | -2.831521 | 0 | TRUE | -2.831521 | -2.697843
122 | 844 | 28478.02 | 2010-09-27 22:07 | 3691.856 | 7 | 2 | -0.5501732 | 3.724458 | 2.160674 | 1.649148 | 8.600782 | 6.254545 | -9.717941e-05 | 0.08994065 | 0 | 0 | 0 | CS2_33_10_04_10 | -0.001781702 | 0.004587235 | 0 | -2.574636 | 0 | TRUE | -2.574636 | -2.672277
123 | 845 | 28508.04 | 2010-09-27 22:07 | 3721.871 | 7 | 2 | -0.5501732 | 3.723 | 2.160674 | 1.653735 | 8.600782 | 6.271628 | -3.237724e-05 | 0.08994065 | 0 | 0 | 0 | CS2_33_10_04_10 | -0.00145793 | 0.004587471 | 0 | -3.146566 | 0 | TRUE | -3.146566 | -2.758084
124 | 846 | 28538.05 | 2010-09-27 22:08 | 3751.886 | 7 | 2 | -0.5503531 | 3.721218 | 2.160674 | 1.658323 | 8.600782 | 6.288703 | -3.237724e-05 | 0.08994065 | 0 | 0 | 0 | CS2_33_10_04_10 | -0.00178194 | 0.004587491 | 0 | -2.574436 | 0 | TRUE | -2.574436 | -2.858241
125 | 847 | 28568.07 | 2010-09-27 22:08 | 3781.902 | 7 | 2 | -0.5503531 | 3.719598 | 2.160674 | 1.66291 | 8.600782 | 6.305771 | -6.480217e-05 | 0.08994065 | 0 | 0 | 0 | CS2_33_10_04_10 | -0.001620054 | 0.004587566 | 0 | -2.831736 | 0 | TRUE | -2.831736 | -2.833725
126 | 848 | 28598.08 | 2010-09-27 22:09 | 3811.917 | 7 | 2 | -0.5503531 | 3.717978 | 2.160674 | 1.667498 | 8.600782 | 6.322831 | -6.480217e-05 | 0.08994065 | 0 | 0 | 0 | CS2_33_10_04_10 | -0.001619816 | 0.004587484 | 0 | -2.832102 | 0 | TRUE | -2.832102 | -2.923486
127 | 849 | 28628.1 | 2010-09-27 22:09 | 3841.932 | 7 | 2 | -0.5501732 | 3.71652 | 2.160674 | 1.672085 | 8.600782 | 6.339883 | -3.237724e-05 | 0.08994065 | 0 | 0 | 0 | CS2_33_10_04_10 | -0.00145793 | 0.00458722 | 0 | -3.146393 | 0 | TRUE | -3.146393 | -2.856728
128 | 850 | 28658.11 | 2010-09-27 22:10 | 3871.948 | 7 | 2 | -0.5501732 | 3.7149 | 2.160674 | 1.676672 | 8.600782 | 6.356928 | -6.480217e-05 | 0.08994065 | 0 | 0 | 0 | CS2_33_10_04_10 | -0.001620054 | 0.004587242 | 0 | -2.831536 | 0 | TRUE | -2.831536 | -3.045279
129 | 851 | 28688.13 | 2010-09-27 22:10 | 3901.963 | 7 | 2 | -0.5501732 | 3.713442 | 2.160674 | 1.681259 | 8.600782 | 6.373966 | 0 | 0.08994065 | 0 | 0 | 0 | CS2_33_10_04_10 | -0.001457691 | 0.004587199 | 0 | -3.146893 | 0 | TRUE | -3.146893 | -3.084833
130 | 852 | 28718.14 | 2010-09-27 22:11 | 3931.978 | 7 | 2 | -0.5499932 | 3.711822 | 2.160674 | 1.685847 | 8.600782 | 6.390996 | -6.480217e-05 | 0.08994065 | 0 | 0 | 0 | CS2_33_10_04_10 | -0.001620054 | 0.004587198 | 0 | -2.831509 | 0 | TRUE | -2.831509 | -3.061307
131 | 853 | 28748.16 | 2010-09-27 22:11 | 3961.994 | 7 | 2 | -0.5499932 | 3.710526 | 2.160674 | 1.690434 | 8.600782 | 6.40802 | -3.237724e-05 | 0.08994065 | 0 | 0 | 0 | CS2_33_10_04_10 | -0.001295805 | 0.004587231 | 0 | -3.540062 | 0 | TRUE | -3.540062 | -3.02763
132 | 854 | 28778.18 | 2010-09-27 22:12 | 3992.009 | 7 | 2 | -0.5501732 | 3.708906 | 2.160674 | 1.695021 | 8.600782 | 6.425036 | -3.242493e-05 | 0.08994065 | 0 | 0 | 0 | CS2_33_10_04_10 | -0.001620054 | 0.00458718 | 0 | -2.831498 | 0 | TRUE | -2.831498 | -3.059965
133 | 855 | 28808.19 | 2010-09-27 22:12 | 4022.024 | 7 | 2 | -0.5501732 | 3.707287 | 2.160674 | 1.699608 | 8.600782 | 6.442046 | -6.480217e-05 | 0.08994065 | 0 | 0 | 0 | CS2_33_10_04_10 | -0.001619816 | 0.004587194 | 0 | -2.831923 | 0 | TRUE | -2.831923 | -3.004052
134 | 856 | 28838.21 | 2010-09-27 22:13 | 4052.04 | 7 | 2 | -0.5501732 | 3.705829 | 2.160674 | 1.704195 | 8.600782 | 6.459049 | -6.480217e-05 | 0.08994065 | 0 | 0 | 0 | CS2_33_10_04_10 | -0.00145793 | 0.004587161 | 0 | -3.146353 | 0 | TRUE | -3.146353 | -3.060216
135 | 857 | 28868.22 | 2010-09-27 22:13 | 4082.055 | 7 | 2 | -0.5501732 | 3.704371 | 2.160674 | 1.708782 | 8.600782 | 6.476045 | -6.480217e-05 | 0.08994065 | 0 | 0 | 0 | CS2_33_10_04_10 | -0.00145793 | 0.004587169 | 0 | -3.146358 | 0 | TRUE | -3.146358 | -3.157237
136 | 858 | 28898.24 | 2010-09-27 22:14 | 4112.07 | 7 | 2 | -0.5501732 | 3.702913 | 2.160674 | 1.71337 | 8.600782 | 6.493034 | -3.237724e-05 | 0.08994065 | 0 | 0 | 0 | CS2_33_10_04_10 | -0.00145793 | 0.004587179 | 0 | -3.146365 | 0 | TRUE | -3.146365 | -3.213438
137 | 859 | 28928.25 | 2010-09-27 22:14 | 4142.086 | 7 | 2 | -0.5501732 | 3.701617 | 2.160674 | 1.717957 | 8.600782 | 6.510017 | 0 | 0.08994065 | 0 | 0 | 0 | CS2_33_10_04_10 | -0.001296043 | 0.004587214 | 0 | -3.539399 | 0 | TRUE | -3.539399 | -3.368678
138 | 860 | 28958.27 | 2010-09-27 22:15 | 4172.101 | 7 | 2 | -0.5501732 | 3.700321 | 2.160674 | 1.722544 | 8.600782 | 6.526993 | -3.237724e-05 | 0.08994065 | 0 | 0 | 0 | CS2_33_10_04_10 | -0.001295805 | 0.004587124 | 0 | -3.53998 | 0 | TRUE | -3.53998 | -3.381182
139 | 861 | 28988.28 | 2010-09-27 22:15 | 4202.117 | 7 | 2 | -0.5501732 | 3.698701 | 2.160674 | 1.727131 | 8.600782 | 6.543963 | -6.480217e-05 | 0.08994065 | 0 | 0 | 0 | CS2_33_10_04_10 | -0.001620054 | 0.004587152 | 0 | -2.83148 | 0 | TRUE | -2.83148 | -3.458348
140 | 862 | 29018.3 | 2010-09-27 22:16 | 4232.132 | 7 | 2 | -0.5499932 | 3.697567 | 2.160674 | 1.731718 | 8.600782 | 6.560928 | 0 | 0.08994065 | 0 | 0 | 0 | CS2_33_10_04_10 | -0.001133919 | 0.00458726 | 0 | -4.045493 | 0 | TRUE | -4.045493 | -3.377408
141 | 863 | 29048.31 | 2010-09-27 22:16 | 4262.147 | 7 | 2 | -0.5501732 | 3.696109 | 2.160674 | 1.736306 | 8.600782 | 6.577885 | -3.242493e-05 | 0.08994065 | 0 | 0 | 0 | CS2_33_10_04_10 | -0.00145793 | 0.004587176 | 0 | -3.146363 | 0 | TRUE | -3.146363 | -3.438033
142 | 864 | 29078.33 | 2010-09-27 22:17 | 4292.163 | 7 | 2 | -0.5501732 | 3.694813 | 2.160674 | 1.740893 | 8.600782 | 6.594837 | 0 | 0.08994065 | 0 | 0 | 0 | CS2_33_10_04_10 | -0.001295805 | 0.004587177 | 0 | -3.540021 | 0 | TRUE | -3.540021 | -3.413919
143 | 865 | 29108.34 | 2010-09-27 22:17 | 4322.178 | 7 | 2 | -0.5503531 | 3.693355 | 2.160674 | 1.74548 | 8.600782 | 6.611782 | -6.480217e-05 | 0.08994065 | 0 | 0 | 0 | CS2_33_10_04_10 | -0.00145793 | 0.004587273 | 0 | -3.14643 | 0 | TRUE | -3.14643 | -3.504531
144 | 866 | 29138.36 | 2010-09-27 22:18 | 4352.193 | 7 | 2 | -0.5501732 | 3.692221 | 2.160674 | 1.750067 | 8.600782 | 6.628722 | -3.237724e-05 | 0.08994065 | 0 | 0 | 0 | CS2_33_10_04_10 | -0.001133919 | 0.0045872 | 0 | -4.04544 | 0 | TRUE | -4.04544 | -3.566975
145 | 867 | 29168.37 | 2010-09-27 22:18 | 4382.209 | 7 | 2 | -0.5501732 | 3.690763 | 2.160674 | 1.754654 | 8.600782 | 6.645655 | -3.237724e-05 | 0.08994065 | 0 | 0 | 0 | CS2_33_10_04_10 | -0.00145793 | 0.004587246 | 0 | -3.146411 | 0 | TRUE | -3.146411 | -3.706457
146 | 868 | 29198.39 | 2010-09-27 22:19 | 4412.224 | 7 | 2 | -0.5501732 | 3.68963 | 2.160674 | 1.759242 | 8.600782 | 6.662583 | -3.237724e-05 | 0.08994065 | 0 | 0 | 0 | CS2_33_10_04_10 | -0.001133919 | 0.004587187 | 0 | -4.045428 | 0 | TRUE | -4.045428 | -3.644158
147 | 869 | 29228.41 | 2010-09-27 22:19 | 4442.239 | 7 | 2 | -0.5501732 | 3.688495 | 2.160674 | 1.763829 | 8.600782 | 6.679505 | -3.242493e-05 | 0.08994065 | 0 | 0 | 0 | CS2_33_10_04_10 | -0.001134157 | 0.004587261 | 0 | -4.044643 | 0 | TRUE | -4.044643 | -3.65142
148 | 870 | 29258.42 | 2010-09-27 22:20 | 4472.255 | 7 | 2 | -0.5503531 | 3.687037 | 2.160674 | 1.768416 | 8.600782 | 6.696422 | -6.480217e-05 | 0.08994065 | 0 | 0 | 0 | CS2_33_10_04_10 | -0.00145793 | 0.004587223 | 0 | -3.146395 | 0 | TRUE | -3.146395 | -3.707755
149 | 871 | 29288.44 | 2010-09-27 22:20 | 4502.27 | 7 | 2 | -0.5503531 | 3.685742 | 2.160674 | 1.773003 | 8.600782 | 6.713333 | -6.480217e-05 | 0.08994065 | 0 | 0 | 0 | CS2_33_10_04_10 | -0.001295805 | 0.004587252 | 0 | -3.540079 | 0 | TRUE | -3.540079 | -3.809665
150 | 872 | 29318.45 | 2010-09-27 22:21 | 4532.285 | 7 | 2 | -0.5501732 | 3.684608 | 2.160674 | 1.77759 | 8.600782 | 6.730237 | -6.480217e-05 | 0.08994065 | 0 | 0 | 0 | CS2_33_10_04_10 | -0.001133919 | 0.004586911 | 0 | -4.045185 | 0 | TRUE | -4.045185 | -3.762665
151 | 874 | 29378.48 | 2010-09-27 22:22 | 4592.316 | 7 | 2 | -0.5501732 | 3.682502 | 2.160674 | 1.786764 | 8.600782 | 6.76403 | 0 | 0.08994065 | 0 | 0 | 0 | CS2_33_10_04_10 | -0.002105951 | 0.009174055 | 0 | -4.356252 | 0 | TRUE | -4.356252 | -3.91262
152 | 875 | 29408.5 | 2010-09-27 22:22 | 4622.331 | 7 | 2 | -0.5501732 | 3.681206 | 2.160674 | 1.791351 | 8.600782 | 6.780918 | -3.237724e-05 | 0.08994065 | 0 | 0 | 0 | CS2_33_10_04_10 | -0.001295805 | 0.00458702 | 0 | -3.5399 | 0 | TRUE | -3.5399 | -3.947843
153 | 876 | 29438.51 | 2010-09-27 22:23 | 4652.347 | 7 | 2 | -0.5501732 | 3.680072 | 2.160674 | 1.795938 | 8.600782 | 6.797801 | -3.242493e-05 | 0.08994065 | 0 | 0 | 0 | CS2_33_10_04_10 | -0.001134157 | 0.004586972 | 0 | -4.044388 | 0 | TRUE | -4.044388 | -3.980947
154 | 877 | 29468.53 | 2010-09-27 22:23 | 4682.362 | 7 | 2 | -0.5503531 | 3.678938 | 2.160674 | 1.800525 | 8.600782 | 6.814679 | -3.242493e-05 | 0.08994065 | 0 | 0 | 0 | CS2_33_10_04_10 | -0.001133919 | 0.004586982 | 0 | -4.045247 | 0 | TRUE | -4.045247 | -3.974223
155 | 878 | 29498.54 | 2010-09-27 22:24 | 4712.378 | 7 | 2 | -0.5501732 | 3.677642 | 2.160674 | 1.805112 | 8.600782 | 6.831552 | -3.237724e-05 | 0.08994065 | 0 | 0 | 0 | CS2_33_10_04_10 | -0.001295805 | 0.004587023 | 0 | -3.539902 | 0 | TRUE | -3.539902 | -4.014599
156 | 880 | 29558.57 | 2010-09-27 22:25 | 4772.408 | 7 | 2 | -0.5499932 | 3.675698 | 2.160674 | 1.814286 | 8.600782 | 6.865282 | -6.475449e-05 | 0.08994065 | 0 | 0 | 0 | CS2_33_10_04_10 | -0.001943827 | 0.009173865 | 0 | -4.719487 | 0 | TRUE | -4.719487 | -4.116755
157 | 881 | 29588.59 | 2010-09-27 22:25 | 4802.423 | 7 | 2 | -0.5501732 | 3.674564 | 2.160674 | 1.818873 | 8.600782 | 6.882139 | -3.242493e-05 | 0.08994065 | 0 | 0 | 0 | CS2_33_10_04_10 | -0.001134157 | 0.004586964 | 0 | -4.044381 | 0 | TRUE | -4.044381 | -4.136272
158 | 882 | 29618.61 | 2010-09-27 22:26 | 4832.439 | 7 | 2 | -0.5501732 | 3.67343 | 2.160674 | 1.82346 | 8.600782 | 6.898992 | -3.242493e-05 | 0.08994065 | 0 | 0 | 0 | CS2_33_10_04_10 | -0.001133919 | 0.004587069 | 0 | -4.045324 | 0 | TRUE | -4.045324 | -4.180789
159 | 884 | 29678.64 | 2010-09-27 22:27 | 4892.469 | 7 | 2 | -0.5501732 | 3.671162 | 2.160674 | 1.832634 | 8.600782 | 6.932683 | -6.480217e-05 | 0.08994065 | 0 | 0 | 0 | CS2_33_10_04_10 | -0.002267838 | 0.009174093 | 0 | -4.045304 | 0 | TRUE | -4.045304 | -4.176367
160 | 886 | 29738.67 | 2010-09-27 22:28 | 4952.5 | 7 | 2 | -0.5501732 | 3.669056 | 2.160674 | 1.841808 | 8.600782 | 6.966353 | -3.242493e-05 | 0.08994065 | 0 | 0 | 0 | CS2_33_10_04_10 | -0.002105951 | 0.009173998 | 0 | -4.356225 | 0 | TRUE | -4.356225 | -4.082189
161 | 887 | 29768.68 | 2010-09-27 22:28 | 4982.516 | 7 | 2 | -0.5501732 | 3.667922 | 2.160674 | 1.846395 | 8.600782 | 6.983181 | -6.480217e-05 | 0.08994065 | 0 | 0 | 0 | CS2_33_10_04_10 | -0.001133919 | 0.004587022 | 0 | -4.045283 | 0 | TRUE | -4.045283 | -4.216529
162 | 889 | 29828.71 | 2010-09-27 22:29 | 5042.546 | 7 | 2 | -0.5503531 | 3.665655 | 2.160674 | 1.855569 | 8.600782 | 7.01682 | -3.242493e-05 | 0.08994065 | 0 | 0 | 0 | CS2_33_10_04_10 | -0.002267838 | 0.009173951 | 0 | -4.045242 | 0 | TRUE | -4.045242 | -4.139843
163 | 891 | 29888.74 | 2010-09-27 22:30 | 5102.577 | 7 | 2 | -0.5501732 | 3.663549 | 2.160674 | 1.864743 | 8.600782 | 7.05044 | -3.242493e-05 | 0.08994065 | 0 | 0 | 0 | CS2_33_10_04_10 | -0.002105951 | 0.009174022 | 0 | -4.356236 | 0 | TRUE | -4.356236 | -4.05828
164 | 893 | 29948.78 | 2010-09-27 22:31 | 5162.61 | 7 | 2 | -0.5501732 | 3.661281 | 2.160674 | 1.873918 | 8.600782 | 7.08404 | -3.242493e-05 | 0.08994065 | 0 | 0 | 0 | CS2_33_10_04_10 | -0.002267838 | 0.009174452 | 0 | -4.045462 | 0 | TRUE | -4.045462 | -4.053207
165 | 894 | 29978.79 | 2010-09-27 22:32 | 5192.623 | 7 | 2 | -0.5503531 | 3.659985 | 2.160674 | 1.878504 | 8.600782 | 7.10083 | -3.237724e-05 | 0.08994065 | 0 | 0 | 0 | CS2_33_10_04_10 | -0.001295805 | 0.00458664 | 0 | -3.539606 | 0 | TRUE | -3.539606 | -3.959973
166 | 895 | 30008.8 | 2010-09-27 22:32 | 5222.639 | 7 | 2 | -0.5501732 | 3.658851 | 2.160674 | 1.883091 | 8.600782 | 7.117615 | -3.237724e-05 | 0.08994065 | 0 | 0 | 0 | CS2_33_10_04_10 | -0.001133919 | 0.004586991 | 0 | -4.045255 | 0 | TRUE | -4.045255 | -3.809349
167 | 896 | 30038.82 | 2010-09-27 22:33 | 5252.654 | 7 | 2 | -0.5499932 | 3.657717 | 2.160674 | 1.887678 | 8.600782 | 7.134396 | 0 | 0.08994065 | 0 | 0 | 0 | CS2_33_10_04_10 | -0.001134157 | 0.004587038 | 0 | -4.044446 | 0 | TRUE | -4.044446 | -3.687011
168 | 897 | 30068.84 | 2010-09-27 22:33 | 5282.669 | 7 | 2 | -0.5501732 | 3.656259 | 2.160674 | 1.892265 | 8.600782 | 7.15117 | 0 | 0.08994065 | 0 | 0 | 0 | CS2_33_10_04_10 | -0.00145793 | 0.004587047 | 0 | -3.146275 | 0 | TRUE | -3.146275 | -3.60848
169 | 898 | 30098.85 | 2010-09-27 22:34 | 5312.684 | 7 | 2 | -0.5501732 | 3.654963 | 2.160674 | 1.896853 | 8.600782 | 7.167938 | -6.480217e-05 | 0.08994065 | 0 | 0 | 0 | CS2_33_10_04_10 | -0.001295805 | 0.004587076 | 0 | -3.539943 | 0 | TRUE | -3.539943 | -3.50905
170 | 899 | 30128.87 | 2010-09-27 22:34 | 5342.7 | 7 | 2 | -0.5501732 | 3.653667 | 2.160674 | 1.90144 | 8.600782 | 7.184701 | -3.242493e-05 | 0.08994065 | 0 | 0 | 0 | CS2_33_10_04_10 | -0.001296043 | 0.00458698 | 0 | -3.539218 | 0 | TRUE | -3.539218 | -3.311377
171 | 900 | 30158.88 | 2010-09-27 22:35 | 5372.715 | 7 | 2 | -0.5499932 | 3.652209 | 2.160674 | 1.906027 | 8.600782 | 7.201457 | -6.480217e-05 | 0.08994065 | 0 | 0 | 0 | CS2_33_10_04_10 | -0.00145793 | 0.004587095 | 0 | -3.146307 | 0 | TRUE | -3.146307 | -3.251525
172 | 901 | 30188.9 | 2010-09-27 22:35 | 5402.73 | 7 | 2 | -0.5501732 | 3.650751 | 2.160674 | 1.910614 | 8.600782 | 7.218207 | -6.480217e-05 | 0.08994065 | 0 | 0 | 0 | CS2_33_10_04_10 | -0.00145793 | 0.004586989 | 0 | -3.146235 | 0 | TRUE | -3.146235 | -3.245985
173 | 902 | 30218.91 | 2010-09-27 22:36 | 5432.746 | 7 | 2 | -0.5501732 | 3.649293 | 2.160674 | 1.915201 | 8.600782 | 7.23495 | -3.242493e-05 | 0.08994065 | 0 | 0 | 0 | CS2_33_10_04_10 | -0.00145793 | 0.004587014 | 0 | -3.146252 | 0 | TRUE | -3.146252 | -3.090755
174 | 903 | 30248.93 | 2010-09-27 22:36 | 5462.761 | 7 | 2 | -0.5499932 | 3.647835 | 2.160674 | 1.919788 | 8.600782 | 7.251685 | 0 | 0.08994065 | 0 | 0 | 0 | CS2_33_10_04_10 | -0.00145793 | 0.00458697 | 0 | -3.146222 | 0 | TRUE | -3.146222 | -3.036332
175 | 904 | 30278.94 | 2010-09-27 22:37 | 5492.777 | 7 | 2 | -0.5501732 | 3.646216 | 2.160674 | 1.924375 | 8.600782 | 7.268414 | 0 | 0.08994065 | 0 | 0 | 0 | CS2_33_10_04_10 | -0.001619816 | 0.00458697 | 0 | -2.831785 | 0 | TRUE | -2.831785 | -2.963081
176 | 905 | 30308.96 | 2010-09-27 22:37 | 5522.792 | 7 | 2 | -0.5499932 | 3.644596 | 2.160674 | 1.928962 | 8.600782 | 7.285135 | 0 | 0.08994065 | 0 | 0 | 0 | CS2_33_10_04_10 | -0.001619816 | 0.004587012 | 0 | -2.831811 | 0 | TRUE | -2.831811 | -2.790375
177 | 906 | 30338.97 | 2010-09-27 22:38 | 5552.807 | 7 | 2 | -0.5499932 | 3.642976 | 2.160674 | 1.933549 | 8.600782 | 7.301848 | -3.242493e-05 | 0.08994065 | 0 | 0 | 0 | CS2_33_10_04_10 | -0.001620054 | 0.004586934 | 0 | -2.831346 | 0 | TRUE | -2.831346 | -2.675936
178 | 907 | 30368.99 | 2010-09-27 22:38 | 5582.823 | 7 | 2 | -0.5501732 | 3.641032 | 2.160674 | 1.938136 | 8.600782 | 7.318554 | -9.717941e-05 | 0.08994065 | 0 | 0 | 0 | CS2_33_10_04_10 | -0.001943827 | 0.00458703 | 0 | -2.359794 | 0 | TRUE | -2.359794 | -2.532013
179 | 908 | 30399 | 2010-09-27 22:39 | 5612.838 | 7 | 2 | -0.5503531 | 3.639088 | 2.160674 | 1.942723 | 8.600782 | 7.335251 | -9.717941e-05 | 0.08994065 | 0 | 0 | 0 | CS2_33_10_04_10 | -0.001943827 | 0.004587019 | 0 | -2.359788 | 0 | TRUE | -2.359788 | -2.475193
180 | 909 | 30429.02 | 2010-09-27 22:39 | 5642.853 | 7 | 2 | -0.5501732 | 3.637306 | 2.160674 | 1.94731 | 8.600782 | 7.35194 | -6.480217e-05 | 0.08994065 | 0 | 0 | 0 | CS2_33_10_04_10 | -0.00178194 | 0.004587014 | 0 | -2.574168 | 0 | TRUE | -2.574168 | -2.367976
181 | 910 | 30459.04 | 2010-09-27 22:40 | 5672.869 | 7 | 2 | -0.5501732 | 3.6352 | 2.160674 | 1.951897 | 8.600782 | 7.36862 | -3.237724e-05 | 0.08994065 | 0 | 0 | 0 | CS2_33_10_04_10 | -0.002105951 | 0.004586996 | 0 | -2.178111 | 0 | TRUE | -2.178111 | -2.273911
182 | 911 | 30489.05 | 2010-09-27 22:40 | 5702.884 | 7 | 2 | -0.5501732 | 3.633256 | 2.160674 | 1.956484 | 8.600782 | 7.38529 | 0 | 0.08994065 | 0 | 0 | 0 | CS2_33_10_04_10 | -0.001943827 | 0.004586988 | 0 | -2.359772 | 0 | TRUE | -2.359772 | -2.240202
183 | 912 | 30519.07 | 2010-09-27 22:41 | 5732.899 | 7 | 2 | -0.5503531 | 3.630989 | 2.160674 | 1.961071 | 8.600782 | 7.40195 | -6.475449e-05 | 0.08994065 | 0 | 0 | 0 | CS2_33_10_04_10 | -0.002267838 | 0.004587008 | 0 | -2.022635 | 0 | TRUE | -2.022635 | -2.134519
184 | 913 | 30549.08 | 2010-09-27 22:41 | 5762.915 | 7 | 2 | -0.5505331 | 3.628721 | 2.160674 | 1.965658 | 8.600782 | 7.418601 | -6.480217e-05 | 0.08994065 | 0 | 0 | 0 | CS2_33_10_04_10 | -0.002268076 | 0.004586995 | 0 | -2.022417 | 0 | TRUE | -2.022417 | -2.030834
185 | 914 | 30579.1 | 2010-09-27 22:42 | 5792.93 | 7 | 2 | -0.5501732 | 3.626453 | 2.160674 | 1.970245 | 8.600782 | 7.43524 | -9.717941e-05 | 0.08994065 | 0 | 0 | 0 | CS2_33_10_04_10 | -0.002267838 | 0.004586987 | 0 | -2.022626 | 0 | TRUE | -2.022626 | -1.971535
186 | 915 | 30609.11 | 2010-09-27 22:42 | 5822.945 | 7 | 2 | -0.5501732 | 3.624023 | 2.160674 | 1.974832 | 8.600782 | 7.45187 | -6.475449e-05 | 0.08994065 | 0 | 0 | 0 | CS2_33_10_04_10 | -0.002429724 | 0.004586992 | 0 | -1.887866 | 0 | TRUE | -1.887866 | -1.907556
187 | 916 | 30639.13 | 2010-09-27 22:43 | 5852.961 | 7 | 2 | -0.5503531 | 3.621593 | 2.160674 | 1.979419 | 8.600782 | 7.468488 | -6.480217e-05 | 0.08994065 | 0 | 0 | 0 | CS2_33_10_04_10 | -0.002429962 | 0.004587002 | 0 | -1.887684 | 0 | TRUE | -1.887684 | -1.885588
188 | 917 | 30669.14 | 2010-09-27 22:43 | 5882.976 | 7 | 2 | -0.5501732 | 3.619001 | 2.160674 | 1.984006 | 8.600782 | 7.485095 | -9.717941e-05 | 0.08994065 | 0 | 0 | 0 | CS2_33_10_04_10 | -0.002591848 | 0.004587031 | 0 | -1.769791 | 0 | TRUE | -1.769791 | -1.822783
189 | 918 | 30699.16 | 2010-09-27 22:44 | 5912.991 | 7 | 2 | -0.5499932 | 3.616571 | 2.160674 | 1.988593 | 8.600782 | 7.50169 | -6.480217e-05 | 0.08994065 | 0 | 0 | 0 | CS2_33_10_04_10 | -0.002429962 | 0.004587019 | 0 | -1.887692 | 0 | TRUE | -1.887692 | -1.755764
190 | 919 | 30729.17 | 2010-09-27 22:44 | 5943.007 | 7 | 2 | -0.5501732 | 3.613817 | 2.160674 | 1.99318 | 8.600782 | 7.518273 | -9.717941e-05 | 0.08994065 | 0 | 0 | 0 | CS2_33_10_04_10 | -0.002753735 | 0.004587061 | 0 | -1.66576 | 0 | TRUE | -1.66576 | -1.734742
191 | 920 | 30759.19 | 2010-09-27 22:45 | 5973.022 | 7 | 2 | -0.5501732 | 3.611063 | 2.160674 | 1.997767 | 8.600782 | 7.534843 | -9.717941e-05 | 0.08994065 | 0 | 0 | 0 | CS2_33_10_04_10 | -0.002753973 | 0.004586999 | 0 | -1.665593 | 0 | TRUE | -1.665593 | -1.697415
192 | 921 | 30789.2 | 2010-09-27 22:45 | 6003.038 | 7 | 2 | -0.5503531 | 3.60831 | 2.160674 | 2.002354 | 8.600782 | 7.551401 | -9.717941e-05 | 0.08994065 | 0 | 0 | 0 | CS2_33_10_04_10 | -0.002753735 | 0.004587055 | 0 | -1.665758 | 0 | TRUE | -1.665758 | -1.653728
193 | 922 | 30819.22 | 2010-09-27 22:46 | 6033.053 | 7 | 2 | -0.5503531 | 3.605718 | 2.160674 | 2.006941 | 8.600782 | 7.567947 | -3.237724e-05 | 0.08994065 | 0 | 0 | 0 | CS2_33_10_04_10 | -0.002591848 | 0.004587021 | 0 | -1.769788 | 0 | TRUE | -1.769788 | -1.700506
194 | 923 | 30849.23 | 2010-09-27 22:46 | 6063.068 | 7 | 2 | -0.5501732 | 3.602964 | 2.160674 | 2.011528 | 8.600782 | 7.58448 | -9.717941e-05 | 0.08994065 | 0 | 0 | 0 | CS2_33_10_04_10 | -0.002753973 | 0.004587016 | 0 | -1.6656 | 0 | TRUE | -1.6656 | -1.751236
195 | 924 | 30879.25 | 2010-09-27 22:47 | 6093.084 | 7 | 2 | -0.5501732 | 3.600372 | 2.160674 | 2.016115 | 8.600782 | 7.601001 | -6.480217e-05 | 0.08994065 | 0 | 0 | 0 | CS2_33_10_04_10 | -0.002591848 | 0.00458694 | 0 | -1.769756 | 0 | TRUE | -1.769756 | -1.862584
196 | 925 | 30909.27 | 2010-09-27 22:47 | 6123.099 | 7 | 2 | -0.5499932 | 3.598266 | 2.160674 | 2.020702 | 8.600782 | 7.617511 | -3.242493e-05 | 0.08994065 | 0 | 0 | 0 | CS2_33_10_04_10 | -0.002105951 | 0.004587043 | 0 | -2.178134 | 0 | TRUE | -2.178134 | -1.980751
197 | 926 | 30939.28 | 2010-09-27 22:48 | 6153.114 | 7 | 2 | -0.5501732 | 3.595836 | 2.160674 | 2.025289 | 8.600782 | 7.634011 | -6.475449e-05 | 0.08994065 | 0 | 0 | 0 | CS2_33_10_04_10 | -0.002429724 | 0.004587031 | 0 | -1.887882 | 0 | TRUE | -1.887882 | -2.083552
198 | 927 | 30969.3 | 2010-09-27 22:48 | 6183.13 | 7 | 2 | -0.5501732 | 3.593892 | 2.160674 | 2.029876 | 8.600782 | 7.650501 | 0 | 0.08994065 | 0 | 0 | 0 | CS2_33_10_04_10 | -0.001944065 | 0.004587037 | 0 | -2.359508 | 0 | TRUE | -2.359508 | -2.178508
199 | 928 | 30999.31 | 2010-09-27 22:49 | 6213.145 | 7 | 2 | -0.5499932 | 3.591787 | 2.160674 | 2.034463 | 8.600782 | 7.666981 | -3.237724e-05 | 0.08994065 | 0 | 0 | 0 | CS2_33_10_04_10 | -0.002105713 | 0.004587014 | 0 | -2.178366 | 0 | TRUE | -2.178366 | -2.208699
200 | 929 | 31029.33 | 2010-09-27 22:49 | 6243.16 | 7 | 2 | -0.5501732 | 3.589681 | 2.160674 | 2.03905 | 8.600782 | 7.683451 | -6.480217e-05 | 0.08994065 | 0 | 0 | 0 | CS2_33_10_04_10 | -0.002105951 | 0.004587087 | 0 | -2.178154 | 0 | TRUE | -2.178154 | -2.191244
201 | 930 | 31059.34 | 2010-09-27 22:50 | 6273.176 | 7 | 2 | -0.5499932 | 3.587575 | 2.160674 | 2.043637 | 8.600782 | 7.699913 | -6.480217e-05 | 0.08994065 | 0 | 0 | 0 | CS2_33_10_04_10 | -0.002105951 | 0.004587065 | 0 | -2.178144 | 0 | TRUE | -2.178144 | -2.242008
202 | 931 | 31089.36 | 2010-09-27 22:50 | 6303.191 | 7 | 2 | -0.5501732 | 3.585469 | 2.160674 | 2.048224 | 8.600782 | 7.716365 | -6.480217e-05 | 0.08994065 | 0 | 0 | 0 | CS2_33_10_04_10 | -0.002105951 | 0.004587081 | 0 | -2.178152 | 0 | TRUE | -2.178152 | -2.190704
203 | 932 | 31119.37 | 2010-09-27 22:51 | 6333.206 | 7 | 2 | -0.5501732 | 3.583363 | 2.160674 | 2.052811 | 8.600782 | 7.732807 | -9.717941e-05 | 0.08994065 | 0 | 0 | 0 | CS2_33_10_04_10 | -0.002105713 | 0.004587054 | 0 | -2.178385 | 0 | TRUE | -2.178385 | -2.135228
204 | 933 | 31149.39 | 2010-09-27 22:51 | 6363.222 | 7 | 2 | -0.5501732 | 3.581257 | 2.160674 | 2.057398 | 8.600782 | 7.749239 | -3.237724e-05 | 0.08994065 | 0 | 0 | 0 | CS2_33_10_04_10 | -0.002105951 | 0.004587067 | 0 | -2.178145 | 0 | TRUE | -2.178145 | -2.06836
205 | 934 | 31179.4 | 2010-09-27 22:52 | 6393.237 | 7 | 2 | -0.5501732 | 3.578827 | 2.160674 | 2.061985 | 8.600782 | 7.76566 | -3.242493e-05 | 0.08994065 | 0 | 0 | 0 | CS2_33_10_04_10 | -0.002429962 | 0.004587076 | 0 | -1.887715 | 0 | TRUE | -1.887715 | -1.944533
206 | 935 | 31209.42 | 2010-09-27 22:52 | 6423.253 | 7 | 2 | -0.5503531 | 3.576073 | 2.160674 | 2.066572 | 8.600782 | 7.782071 | -6.480217e-05 | 0.08994065 | 0 | 0 | 0 | CS2_33_10_04_10 | -0.002753735 | 0.004587192 | 0 | -1.665808 | 0 | TRUE | -1.665808 | -1.791043
207 | 936 | 31239.43 | 2010-09-27 22:53 | 6453.268 | 7 | 2 | -0.5501732 | 3.573482 | 2.160674 | 2.071159 | 8.600782 | 7.798469 | -3.237724e-05 | 0.08994065 | 0 | 0 | 0 | CS2_33_10_04_10 | -0.002591848 | 0.004586986 | 0 | -1.769774 | 0 | TRUE | -1.769774 | -1.624369
208 | 937 | 31269.45 | 2010-09-27 22:53 | 6483.283 | 7 | 2 | -0.5501732 | 3.570242 | 2.160674 | 2.075747 | 8.600782 | 7.814853 | -9.717941e-05 | 0.08994065 | 0 | 0 | 0 | CS2_33_10_04_10 | -0.00323987 | 0.004587165 | 0 | -1.415848 | 0 | TRUE | -1.415848 | -1.481627
209 | 938 | 31299.46 | 2010-09-27 22:54 | 6513.299 | 7 | 2 | -0.5503531 | 3.56684 | 2.160674 | 2.080334 | 8.600782 | 7.831223 | -0.0001296043 | 0.08994065 | 0 | 0 | 0 | CS2_33_10_04_10 | -0.003401995 | 0.004586971 | 0 | -1.348318 | 0 | TRUE | -1.348318 | -1.362178
210 | 939 | 31329.48 | 2010-09-27 22:54 | 6543.314 | 7 | 2 | -0.5501732 | 3.563114 | 2.160674 | 2.084921 | 8.600782 | 7.847576 | -0.0001296043 | 0.08994065 | 0 | 0 | 0 | CS2_33_10_04_10 | -0.003725767 | 0.004587026 | 0 | -1.231163 | 0 | TRUE | -1.231163 | -1.229627
211 | 940 | 31359.5 | 2010-09-27 22:55 | 6573.329 | 7 | 2 | -0.5499932 | 3.559064 | 2.160674 | 2.089508 | 8.600782 | 7.863911 | -6.480217e-05 | 0.08994065 | 0 | 0 | 0 | CS2_33_10_04_10 | -0.004049778 | 0.004587097 | 0 | -1.132679 | 0 | TRUE | -1.132679 | -1.075225
212 | 941 | 31389.51 | 2010-09-27 22:55 | 6603.345 | 7 | 2 | -0.5501732 | 3.554043 | 2.160674 | 2.094095 | 8.600782 | 7.880225 | -0.0001619816 | 0.08994065 | 0 | 0 | 0 | CS2_33_10_04_10 | -0.005021572 | 0.004586998 | 0 | -0.9134585 | 0 | TRUE | -0.9134585 | -0.9638493
213 | 942 | 31419.53 | 2010-09-27 22:56 | 6633.36 | 7 | 2 | -0.5501732 | 3.548535 | 2.160674 | 2.098682 | 8.600782 | 7.896516 | -0.0001619816 | 0.08994065 | 0 | 0 | 0 | CS2_33_10_04_10 | -0.005507708 | 0.00458703 | 0 | -0.8328384 | 0 | TRUE | -0.8328384 | -0.8244505
214 | 943 | 31449.54 | 2010-09-27 22:56 | 6663.375 | 7 | 2 | -0.5501732 | 3.542055 | 2.160674 | 2.103269 | 8.600782 | 7.912778 | -0.0001296043 | 0.08994065 | 0 | 0 | 0 | CS2_33_10_04_10 | -0.00647974 | 0.004587064 | 0 | -0.7079086 | 0 | TRUE | -0.7079086 | -0.6953892
215 | 944 | 31479.56 | 2010-09-27 22:57 | 6693.391 | 7 | 2 | -0.5501732 | 3.533956 | 2.160674 | 2.107856 | 8.600782 | 7.929008 | -0.0002267838 | 0.08994065 | 0 | 0 | 0 | CS2_33_10_04_10 | -0.008099556 | 0.004587085 | 0 | -0.5663378 | 0 | TRUE | -0.5663378 | -0.5766913
216 | 945 | 31509.57 | 2010-09-27 22:57 | 6723.406 | 7 | 2 | -0.5499932 | 3.524398 | 2.160674 | 2.112443 | 8.600782 | 7.945198 | -0.0002915859 | 0.08994065 | 0 | 0 | 0 | CS2_33_10_04_10 | -0.009557486 | 0.004587108 | 0 | -0.4799492 | 0 | TRUE | -0.4799492 | -0.4808264
217 | 946 | 31539.59 | 2010-09-27 22:58 | 6753.421 | 7 | 2 | -0.5501732 | 3.512573 | 2.160674 | 2.11703 | 8.600782 | 7.961338 | -0.0003563881 | 0.08994065 | 0 | 0 | 0 | CS2_33_10_04_10 | -0.01182556 | 0.004587056 | 0 | -0.3878933 | 0 | TRUE | -0.3878933 | -0.3851602
218 | 947 | 31569.6 | 2010-09-27 22:58 | 6783.437 | 7 | 2 | -0.5501732 | 3.497669 | 2.160674 | 2.121617 | 8.600782 | 7.977418 | -0.0003887653 | 0.08994065 | 0 | 0 | 0 | CS2_33_10_04_10 | -0.01490307 | 0.004587091 | 0 | -0.3077951 | 0 | TRUE | -0.3077951 | -0.3110723
219 | 948 | 31599.62 | 2010-09-27 22:59 | 6813.452 | 7 | 2 | -0.5499932 | 3.479364 | 2.160674 | 2.126204 | 8.600782 | 7.993422 | -0.0004859447 | 0.08994065 | 0 | 0 | 0 | CS2_33_10_04_10 | -0.01830506 | 0.004587082 | 0 | -0.2505909 | 0 | TRUE | -0.2505909 | -0.2543333
220 | 949 | 31629.63 | 2010-09-27 22:59 | 6843.467 | 7 | 2 | -0.5501732 | 3.457334 | 2.160674 | 2.130791 | 8.600782 | 8.009332 | -0.0006155491 | 0.08994065 | 0 | 0 | 0 | CS2_33_10_04_10 | -0.02203083 | 0.004587049 | 0 | -0.2082104 | 0 | TRUE | -0.2082104 | -0.2071414
221 | 950 | 31659.65 | 2010-09-27 23:00 | 6873.483 | 7 | 2 | -0.5501732 | 3.430929 | 2.160674 | 2.135378 | 8.600782 | 8.025132 | -0.0007451534 | 0.08994065 | 0 | 0 | 0 | CS2_33_10_04_10 | -0.02640462 | 0.004587075 | 0 | -0.1737224 | 0 | TRUE | -0.1737224 | -0.1735057
222 | 951 | 31689.66 | 2010-09-27 23:00 | 6903.498 | 7 | 2 | -0.5501732 | 3.399988 | 2.160674 | 2.139965 | 8.600782 | 8.040802 | -0.0009071827 | 0.08994065 | 0 | 0 | 0 | CS2_33_10_04_10 | -0.03094053 | 0.004587067 | 0 | -0.1482543 | 0 | TRUE | -0.1482543 | -0.148176
223 | 952 | 31719.68 | 2010-09-27 23:01 | 6933.513 | 7 | 2 | -0.5501732 | 3.36435 | 2.160674 | 2.144552 | 8.600782 | 8.056319 | -0.001036739 | 0.08994065 | 0 | 0 | 0 | CS2_33_10_04_10 | -0.03563809 | 0.004587042 | 0 | -0.1287118 | 0 | TRUE | -0.1287118 | -0.1267967
224 | 953 | 31749.7 | 2010-09-27 23:01 | 6963.529 | 7 | 2 | -0.5501732 | 3.322232 | 2.160674 | 2.14914 | 8.600782 | 8.071657 | -0.001198721 | 0.08994065 | 0 | 0 | 0 | CS2_33_10_04_10 | -0.04211783 | 0.004587097 | 0 | -0.108911 | 0 | TRUE | -0.108911 | -0.1113398
225 | 954 | 31779.71 | 2010-09-27 23:02 | 6993.544 | 7 | 2 | -0.5501732 | 3.271529 | 2.160674 | 2.153727 | 8.600782 | 8.086783 | -0.00145793 | 0.08994065 | 0 | 0 | 0 | CS2_33_10_04_10 | -0.05070329 | 0.004587024 | 0 | -0.09046799 | 0 | TRUE | -0.09046799 | -0.08657115
226 | 955 | 31809.73 | 2010-09-27 23:02 | 7023.56 | 7 | 2 | -0.5501732 | 3.208514 | 2.160674 | 2.158314 | 8.600782 | 8.101651 | -0.001846695 | 0.08994065 | 0 | 0 | 0 | CS2_33_10_04_10 | -0.06301475 | 0.004587068 | 0 | -0.07279356 | 0 | TRUE | -0.07279356 | -0.06570032
227 | 956 | 31839.74 | 2010-09-27 23:03 | 7053.575 | 7 | 2 | -0.5501732 | 3.125899 | 2.160674 | 2.162901 | 8.600782 | 8.116188 | -0.002527094 | 0.08994065 | 0 | 0 | 0 | CS2_33_10_04_10 | -0.08261585 | 0.004587026 | 0 | -0.05552235 | 0 | TRUE | -0.05552235 | -0.04743168
228 | 964 | 31963.26 | 2010-09-27 23:05 | 5.015599 | 9 | 2 | -0.002053607 | 3.073251 | 2.160674 | 2.171841 | 8.600783 | 8.142684 | 0.0009071827 | 0.09416154 | 0 | 0 | 0 | CS2_33_10_04_10 | 0.3735528 | 2.925314e-06 | 2.556874e-07 | 7.831059e-06 | 6.844745e-07 | TRUE | 7.831059e-06 | -0.032666
229 | 957 | 31863.62 | 2010-09-27 23:03 | 7077.45 | 7 | 2 | -0.5503531 | 3.025626 | 2.160674 | 2.166549 | 8.600782 | 8.127428 | -0.004308939 | 0.08994065 | 0 | 0 | 0 | CS2_33_10_04_10 | -0.1002727 | 0.00364865 | 0 | -0.03638729 | 0 | TRUE | -0.03638729 | -0.02198189
230 | 958 | 31877.55 | 2010-09-27 23:04 | 7091.387 | 7 | 2 | -0.5499932 | 2.925515 | 2.160674 | 2.168679 | 8.600782 | 8.133774 | -0.006674051 | 0.08994065 | 0 | 0 | 0 | CS2_33_10_04_10 | -0.1001108 | 0.002129957 | 0 | -0.02127601 | 0 | TRUE | -0.02127601 | -0.01786073
231 | 959 | 31887.44 | 2010-09-27 23:04 | 7101.278 | 7 | 2 | -0.5499932 | 2.825242 | 2.160674 | 2.170191 | 8.600782 | 8.138123 | -0.008682728 | 0.08994065 | 0 | 0 | 0 | CS2_33_10_04_10 | -0.1002729 | 0.001511526 | 0 | -0.01507412 | 0 | TRUE | -0.01507412 | -0.01605833
232 | 960 | 31896.05 | 2010-09-27 23:04 | 7109.887 | 7 | 2 | -0.5501732 | 2.725132 | 2.160674 | 2.171506 | 8.600782 | 8.141775 | -0.009363127 | 0.08994065 | 0 | 0 | 0 | CS2_33_10_04_10 | -0.1001108 | 0.001315661 | 0 | -0.01314205 | 0 | TRUE | -0.01314205 | -0.01489781
233 | 961 | 31898.23 | 2010-09-27 23:04 | 7112.059 | 7 | 2 | -0.5503531 | 2.699699 | 2.160674 | 2.171838 | 8.600782 | 8.142675 | -0.00933075 | 0.08994065 | 0 | 0 | 0 | CS2_33_10_04_10 | -0.02543283 | 0.0003318969 | 0 | -0.01304994 | 0 | TRUE | -0.01304994 | -0.0127023
234 | 485 | 16107.47 | 2010-09-27 18:41 | 30.01776 | 2 | 2 | 0.5498449 | 3.403066 | 1.079435 | 1.084927 | 4.299318 | 4.063217 | 0.002527094 | 0.09416154 | 0 | 0 | 0 | CS2_33_10_04_10 | 0.2232244 | 0 | 0.004585289 | 0 | 0.02054116 |  | 0.02054116 | 0.02273462
235 | 486 | 16137.48 | 2010-09-27 18:41 | 60.03058 | 2 | 2 | 0.5500248 | 3.479202 | 1.08402 | 1.084927 | 4.315106 | 4.063217 | 0.001717091 | 0.09416154 | 0 | 0 | 0 | CS2_33_10_04_10 | 0.07613587 | 0 | 0.004584585 | 0 | 0.06021583 | TRUE | 0.06021583 | 0.05582083
236 | 487 | 16167.49 | 2010-09-27 18:42 | 90.04613 | 2 | 2 | 0.5498449 | 3.534604 | 1.088605 | 1.084927 | 4.331191 | 4.063217 | 0.00136075 | 0.09416154 | 0 | 0 | 0 | CS2_33_10_04_10 | 0.05540133 | 0 | 0.004584957 | 0 | 0.08275897 | TRUE | 0.08275897 | 0.08327803
237 | 488 | 16197.51 | 2010-09-27 18:42 | 120.0611 | 2 | 2 | 0.5498449 | 3.578179 | 1.093189 | 1.084927 | 4.347499 | 4.063217 | 0.001069117 | 0.09416154 | 0 | 0 | 0 | CS2_33_10_04_10 | 0.04357553 | 0 | 0.004584739 | 0 | 0.1052136 | TRUE | 0.1052136 | 0.1065553
238 | 489 | 16227.52 | 2010-09-27 18:43 | 150.0765 | 2 | 2 | 0.5498449 | 3.614789 | 1.097774 | 1.084927 | 4.363991 | 4.063217 | 0.0009719372 | 0.09416154 | 0 | 0 | 0 | CS2_33_10_04_10 | 0.03661013 | 0 | 0.004584798 | 0 | 0.1252331 | TRUE | 0.1252331 | 0.1271016
239 | 490 | 16257.54 | 2010-09-27 18:43 | 180.0916 | 2 | 2 | 0.5500248 | 3.646054 | 1.102359 | 1.084927 | 4.380637 | 4.063217 | 0.0008099556 | 0.09416154 | 0 | 0 | 0 | CS2_33_10_04_10 | 0.03126454 | 0 | 0.004584847 | 0 | 0.1466469 | TRUE | 0.1466469 | 0.1462543
240 | 491 | 16287.56 | 2010-09-27 18:44 | 210.107 | 2 | 2 | 0.5500248 | 3.673592 | 1.106944 | 1.084927 | 4.397418 | 4.063217 | 0.0007127762 | 0.09416154 | 0 | 0 | 0 | CS2_33_10_04_10 | 0.02753854 | 0 | 0.004584934 | 0 | 0.1664916 | TRUE | 0.1664916 | 0.1650104
241 | 492 | 16317.57 | 2010-09-27 18:44 | 240.1222 | 2 | 2 | 0.5500248 | 3.697891 | 1.111529 | 1.084927 | 4.414319 | 4.063217 | 0.0005831718 | 0.09416154 | 0 | 0 | 0 | CS2_33_10_04_10 | 0.02429867 | 0 | 0.00458506 | 0 | 0.1886959 | TRUE | 0.1886959 | 0.1828169
242 | 493 | 16347.59 | 2010-09-27 18:45 | 270.1375 | 2 | 2 | 0.5498449 | 3.71976 | 1.116114 | 1.084927 | 4.431325 | 4.063217 | 0.0005831718 | 0.09416154 | 0 | 0 | 0 | CS2_33_10_04_10 | 0.02186894 | 0 | 0.004585092 | 0 | 0.2096623 | TRUE | 0.2096623 | 0.1922355
243 | 494 | 16377.6 | 2010-09-27 18:45 | 300.1528 | 2 | 2 | 0.5500248 | 3.739361 | 1.120699 | 1.084927 | 4.448426 | 4.063217 | 0.0005183697 | 0.09416154 | 0 | 0 | 0 | CS2_33_10_04_10 | 0.01960087 | 0 | 0.004585089 | 0 | 0.2339227 | TRUE | 0.2339227 | 0.1969492
244 | 495 | 16407.62 | 2010-09-27 18:46 | 330.1681 | 2 | 2 | 0.5498449 | 3.755722 | 1.125284 | 1.084927 | 4.465609 | 4.063217 | 0.0003563881 | 0.09416154 | 0 | 0 | 0 | CS2_33_10_04_10 | 0.01636124 | 0 | 0.004585046 | 0 | 0.2802384 | TRUE | 0.2802384 | 0.2282047
245 | 496 | 16437.63 | 2010-09-27 18:46 | 360.1833 | 2 | 2 | 0.5500248 | 3.768519 | 1.129869 | 1.084927 | 4.482862 | 4.063217 | 0.0002592087 | 0.09416154 | 0 | 0 | 0 | CS2_33_10_04_10 | 0.01279736 | 0 | 0.004585099 | 0 | 0.3582849 | TRUE | 0.3582849 | 0.4320869
246 | 497 | 16467.65 | 2010-09-27 18:47 | 390.199 | 2 | 2 | 0.5500248 | 3.776133 | 1.134454 | 1.084927 | 4.500161 | 4.063217 | 0.0001296043 | 0.09416154 | 0 | 0 | 0 | CS2_33_10_04_10 | 0.007613659 | 0 | 0.004585126 | 0 | 0.6022237 | TRUE | 0.6022237 | 0.8145233
247 | 498 | 16497.66 | 2010-09-27 18:47 | 420.214 | 2 | 2 | 0.5500248 | 3.780183 | 1.139039 | 1.084927 | 4.517484 | 4.063217 | 9.722709e-05 | 0.09416154 | 0 | 0 | 0 | CS2_33_10_04_10 | 0.004049778 | 0 | 0.00458502 | 0 | 1.132166 | TRUE | 1.132166 | 1.266054
248 | 499 | 16527.68 | 2010-09-27 18:48 | 450.2292 | 2 | 2 | 0.5500248 | 3.782451 | 1.143624 | 1.084927 | 4.534821 | 4.063217 | 6.480217e-05 | 0.09416154 | 0 | 0 | 0 | CS2_33_10_04_10 | 0.002267838 | 0 | 0.004585059 | 0 | 2.021776 | TRUE | 2.021776 | 1.800748
249 | 500 | 16557.69 | 2010-09-27 18:48 | 480.2445 | 2 | 2 | 0.5500248 | 3.784395 | 1.14821 | 1.084927 | 4.552168 | 4.063217 | 6.480217e-05 | 0.09416154 | 0 | 0 | 0 | CS2_33_10_04_10 | 0.001943827 | 0 | 0.004585085 | 0 | 2.358793 | TRUE | 2.358793 | 2.194734
250 | 501 | 16587.71 | 2010-09-27 18:49 | 510.2597 | 2 | 2 | 0.5500248 | 3.786338 | 1.152795 | 1.084927 | 4.569524 | 4.063217 | 6.475449e-05 | 0.09416154 | 0 | 0 | 0 | CS2_33_10_04_10 | 0.001943827 | 0 | 0.004585052 | 0 | 2.358776 | TRUE | 2.358776 | 2.340514
251 | 502 | 16617.72 | 2010-09-27 18:49 | 540.2752 | 2 | 2 | 0.5498449 | 3.78812 | 1.15738 | 1.084927 | 4.586889 | 4.063217 | 0 | 0.09416154 | 0 | 0 | 0 | CS2_33_10_04_10 | 0.00178194 | 0 | 0.004585119 | 0 | 2.573104 | TRUE | 2.573104 | 2.412517
252 | 503 | 16647.74 | 2010-09-27 18:50 | 570.2904 | 2 | 2 | 0.5500248 | 3.790388 | 1.161965 | 1.084927 | 4.604263 | 4.063217 | 3.237724e-05 | 0.09416154 | 0 | 0 | 0 | CS2_33_10_04_10 | 0.002267838 | 0 | 0.004585039 | 0 | 2.021767 | TRUE | 2.021767 | 2.321002
253 | 504 | 16677.75 | 2010-09-27 18:50 | 600.3057 | 2 | 2 | 0.5500248 | 3.792656 | 1.16655 | 1.084927 | 4.621646 | 4.063217 | 9.722709e-05 | 0.09416154 | 0 | 0 | 0 | CS2_33_10_04_10 | 0.002268076 | 0 | 0.004585029 | 0 | 2.02155 | TRUE | 2.02155 | 2.202825
254 | 505 | 16707.77 | 2010-09-27 18:51 | 630.3209 | 2 | 2 | 0.5498449 | 3.794438 | 1.171135 | 1.084927 | 4.63904 | 4.063217 | 0 | 0.09416154 | 0 | 0 | 0 | CS2_33_10_04_10 | 0.00178194 | 0 | 0.004585095 | 0 | 2.573091 | TRUE | 2.573091 | 2.18573
255 | 506 | 16737.78 | 2010-09-27 18:51 | 660.3361 | 2 | 2 | 0.5500248 | 3.796706 | 1.17572 | 1.084927 | 4.656444 | 4.063217 | 6.480217e-05 | 0.09416154 | 0 | 0 | 0 | CS2_33_10_04_10 | 0.002267838 | 0 | 0.00458503 | 0 | 2.021763 | TRUE | 2.021763 | 2.157399
256 | 507 | 16767.8 | 2010-09-27 18:52 | 690.3514 | 2 | 2 | 0.5498449 | 3.798974 | 1.180305 | 1.084927 | 4.673857 | 4.063217 | 6.480217e-05 | 0.09416154 | 0 | 0 | 0 | CS2_33_10_04_10 | 0.002267838 | 0 | 0.004585072 | 0 | 2.021781 | TRUE | 2.021781 | 2.179458
257 | 508 | 16797.81 | 2010-09-27 18:52 | 720.3667 | 2 | 2 | 0.5498449 | 3.800918 | 1.18489 | 1.084927 | 4.69128 | 4.063217 | 3.237724e-05 | 0.09416154 | 0 | 0 | 0 | CS2_33_10_04_10 | 0.001943827 | 0 | 0.004585047 | 0 | 2.358774 | TRUE | 2.358774 | 2.150725
258 | 509 | 16827.83 | 2010-09-27 18:53 | 750.382 | 2 | 2 | 0.5498449 | 3.803185 | 1.189475 | 1.084927 | 4.708713 | 4.063217 | 6.475449e-05 | 0.09416154 | 0 | 0 | 0 | CS2_33_10_04_10 | 0.002267838 | 0 | 0.004585126 | 0 | 2.021805 | TRUE | 2.021805 | 2.06255
259 | 510 | 16857.85 | 2010-09-27 18:53 | 780.3974 | 2 | 2 | 0.5498449 | 3.805454 | 1.194061 | 1.084927 | 4.726157 | 4.063217 | 6.480217e-05 | 0.09416154 | 0 | 0 | 0 | CS2_33_10_04_10 | 0.002268076 | 0 | 0.004585331 | 0 | 2.021683 | TRUE | 2.021683 | 2.136746
260 | 511 | 16887.86 | 2010-09-27 18:54 | 810.4125 | 2 | 2 | 0.5498449 | 3.807559 | 1.198646 | 1.084927 | 4.74361 | 4.063217 | 9.717941e-05 | 0.09416154 | 0 | 0 | 0 | CS2_33_10_04_10 | 0.002105713 | 0 | 0.004585287 | 0 | 2.177546 | TRUE | 2.177546 | 2.112324
261 | 512 | 16917.88 | 2010-09-27 18:54 | 840.4278 | 2 | 2 | 0.5500248 | 3.809827 | 1.203231 | 1.084927 | 4.761074 | 4.063217 | 9.722709e-05 | 0.09416154 | 0 | 0 | 0 | CS2_33_10_04_10 | 0.002268076 | 0 | 0.004585259 | 0 | 2.021651 | TRUE | 2.021651 | 2.065422
262 | 513 | 16947.89 | 2010-09-27 18:55 | 870.4432 | 2 | 2 | 0.5498449 | 3.811933 | 1.207816 | 1.084927 | 4.778548 | 4.063217 | 6.480217e-05 | 0.09416154 | 0 | 0 | 0 | CS2_33_10_04_10 | 0.002105713 | 0 | 0.004585321 | 0 | 2.177562 | TRUE | 2.177562 | 2.024199
263 | 514 | 16977.91 | 2010-09-27 18:55 | 900.4584 | 2 | 2 | 0.5500248 | 3.814363 | 1.212402 | 1.084927 | 4.796032 | 4.063217 | 9.717941e-05 | 0.09416154 | 0 | 0 | 0 | CS2_33_10_04_10 | 0.002429962 | 0 | 0.004585266 | 0 | 1.88697 | TRUE | 1.88697 | 1.974132
264 | 515 | 17007.92 | 2010-09-27 18:56 | 930.4738 | 2 | 2 | 0.5500248 | 3.816793 | 1.216987 | 1.084927 | 4.813527 | 4.063217 | 6.480217e-05 | 0.09416154 | 0 | 0 | 0 | CS2_33_10_04_10 | 0.002429962 | 0 | 0.004585313 | 0 | 1.886989 | TRUE | 1.886989 | 1.882966
265 | 516 | 17037.94 | 2010-09-27 18:56 | 960.489 | 2 | 2 | 0.5498449 | 3.819547 | 1.221572 | 1.084927 | 4.831034 | 4.063217 | 6.480217e-05 | 0.09416154 | 0 | 0 | 0 | CS2_33_10_04_10 | 0.002753735 | 0 | 0.004585263 | 0 | 1.665107 | TRUE | 1.665107 | 1.794621
266 | 517 | 17067.95 | 2010-09-27 18:57 | 990.5042 | 2 | 2 | 0.5498449 | 3.821977 | 1.226157 | 1.084927 | 4.848553 | 4.063217 | 6.480217e-05 | 0.09416154 | 0 | 0 | 0 | CS2_33_10_04_10 | 0.002429962 | 0 | 0.004585206 | 0 | 1.886945 | TRUE | 1.886945 | 1.672647
267 | 518 | 17097.97 | 2010-09-27 18:57 | 1020.52 | 2 | 2 | 0.5498449 | 3.824893 | 1.230743 | 1.084927 | 4.866085 | 4.063217 | 6.480217e-05 | 0.09416154 | 0 | 0 | 0 | CS2_33_10_04_10 | 0.002915859 | 0 | 0.004585354 | 0 | 1.572557 | TRUE | 1.572557 | 1.626364
268 | 519 | 17127.98 | 2010-09-27 18:58 | 1050.535 | 2 | 2 | 0.5500248 | 3.82797 | 1.235328 | 1.084927 | 4.88363 | 4.063217 | 9.717941e-05 | 0.09416154 | 0 | 0 | 0 | CS2_33_10_04_10 | 0.003077745 | 0 | 0.004585206 | 0 | 1.489794 | TRUE | 1.489794 | 1.564677
269 | 520 | 17158 | 2010-09-27 18:58 | 1080.55 | 2 | 2 | 0.5502048 | 3.831048 | 1.239913 | 1.084927 | 4.901189 | 4.063217 | 0.0001295567 | 0.09416154 | 0 | 0 | 0 | CS2_33_10_04_10 | 0.003077745 | 0 | 0.004585293 | 0 | 1.489822 | TRUE | 1.489822 | 1.531234
270 | 521 | 17188.01 | 2010-09-27 18:59 | 1110.565 | 2 | 2 | 0.5500248 | 3.833964 | 1.244499 | 1.084927 | 4.918761 | 4.063217 | 9.717941e-05 | 0.09416154 | 0 | 0 | 0 | CS2_33_10_04_10 | 0.002915859 | 0 | 0.004585247 | 0 | 1.57252 | TRUE | 1.57252 | 1.479812
271 | 522 | 17218.03 | 2010-09-27 18:59 | 1140.581 | 2 | 2 | 0.5500248 | 3.837042 | 1.249084 | 1.084927 | 4.936348 | 4.063217 | 6.480217e-05 | 0.09416154 | 0 | 0 | 0 | CS2_33_10_04_10 | 0.003077984 | 0 | 0.004585253 | 0 | 1.489694 | TRUE | 1.489694 | 1.501572
272 | 523 | 17248.04 | 2010-09-27 19:00 | 1170.596 | 2 | 2 | 0.5498449 | 3.84012 | 1.253669 | 1.084927 | 4.953949 | 4.063217 | 6.480217e-05 | 0.09416154 | 0 | 0 | 0 | CS2_33_10_04_10 | 0.003077745 | 0 | 0.004585194 | 0 | 1.48979 | TRUE | 1.48979 | 1.496198
273 | 524 | 17278.06 | 2010-09-27 19:00 | 1200.611 | 2 | 2 | 0.5498449 | 3.843198 | 1.258254 | 1.084927 | 4.971564 | 4.063217 | 3.242493e-05 | 0.09416154 | 0 | 0 | 0 | CS2_33_10_04_10 | 0.003077984 | 0 | 0.00458534 | 0 | 1.489722 | TRUE | 1.489722 | 1.492268
274 | 525 | 17308.07 | 2010-09-27 19:01 | 1230.626 | 2 | 2 | 0.5498449 | 3.846275 | 1.26284 | 1.084927 | 4.989193 | 4.063217 | 9.717941e-05 | 0.09416154 | 0 | 0 | 0 | CS2_33_10_04_10 | 0.003077745 | 0 | 0.004585219 | 0 | 1.489798 | TRUE | 1.489798 | 1.501252
275 | 526 | 17338.09 | 2010-09-27 19:01 | 1260.642 | 2 | 2 | 0.5500248 | 3.849353 | 1.267425 | 1.084927 | 5.006836 | 4.063217 | 9.717941e-05 | 0.09416154 | 0 | 0 | 0 | CS2_33_10_04_10 | 0.003077745 | 0 | 0.004585291 | 0 | 1.489821 | TRUE | 1.489821 | 1.515596
276 | 527 | 17368.11 | 2010-09-27 19:02 | 1290.657 | 2 | 2 | 0.5498449 | 3.852269 | 1.27201 | 1.084927 | 5.024494 | 4.063217 | 6.480217e-05 | 0.09416154 | 0 | 0 | 0 | CS2_33_10_04_10 | 0.002915859 | 0 | 0.004585388 | 0 | 1.572568 | TRUE | 1.572568 | 1.519349
277 | 528 | 17398.12 | 2010-09-27 19:02 | 1320.672 | 2 | 2 | 0.5498449 | 3.855185 | 1.276596 | 1.084927 | 5.042165 | 4.063217 | 6.480217e-05 | 0.09416154 | 0 | 0 | 0 | CS2_33_10_04_10 | 0.002915859 | 0 | 0.004585318 | 0 | 1.572544 | TRUE | 1.572544 | 1.547345
278 | 529 | 17428.14 | 2010-09-27 19:03 | 1350.688 | 2 | 2 | 0.5498449 | 3.858263 | 1.281181 | 1.084927 | 5.059849 | 4.063217 | 9.722709e-05 | 0.09416154 | 0 | 0 | 0 | CS2_33_10_04_10 | 0.003077984 | 0 | 0.0045854 | 0 | 1.489741 | TRUE | 1.489741 | 1.551659
279 | 530 | 17458.15 | 2010-09-27 19:03 | 1380.703 | 2 | 2 | 0.5500248 | 3.861179 | 1.285766 | 1.084927 | 5.077546 | 4.063217 | 6.480217e-05 | 0.09416154 | 0 | 0 | 0 | CS2_33_10_04_10 | 0.002915859 | 0 | 0.00458523 | 0 | 1.572514 | TRUE | 1.572514 | 1.565672
280 | 531 | 17488.17 | 2010-09-27 19:04 | 1410.718 | 2 | 2 | 0.5498449 | 3.863932 | 1.290351 | 1.084927 | 5.095257 | 4.063217 | 6.480217e-05 | 0.09416154 | 0 | 0 | 0 | CS2_33_10_04_10 | 0.002753735 | 0 | 0.004585269 | 0 | 1.665109 | TRUE | 1.665109 | 1.605847
281 | 532 | 17518.18 | 2010-09-27 19:04 | 1440.733 | 2 | 2 | 0.5502048 | 3.866848 | 1.294937 | 1.084927 | 5.11298 | 4.063217 | 9.717941e-05 | 0.09416154 | 0 | 0 | 0 | CS2_33_10_04_10 | 0.002915859 | 0 | 0.004585373 | 0 | 1.572563 | TRUE | 1.572563 | 1.666446
282 | 533 | 17548.2 | 2010-09-27 19:05 | 1470.749 | 2 | 2 | 0.5502048 | 3.86944 | 1.299522 | 1.084927 | 5.130716 | 4.063217 | 9.717941e-05 | 0.09416154 | 0 | 0 | 0 | CS2_33_10_04_10 | 0.002591848 | 0 | 0.004585321 | 0 | 1.769132 | TRUE | 1.769132 | 1.744753
283 | 534 | 17578.21 | 2010-09-27 19:05 | 1500.764 | 2 | 2 | 0.5500248 | 3.87187 | 1.304107 | 1.084927 | 5.148464 | 4.063217 | 6.480217e-05 | 0.09416154 | 0 | 0 | 0 | CS2_33_10_04_10 | 0.002429962 | 0 | 0.004585316 | 0 | 1.886991 | TRUE | 1.886991 | 1.835499
284 | 535 | 17608.23 | 2010-09-27 19:06 | 1530.779 | 2 | 2 | 0.5500248 | 3.8743 | 1.308693 | 1.084927 | 5.166224 | 4.063217 | 6.475449e-05 | 0.09416154 | 0 | 0 | 0 | CS2_33_10_04_10 | 0.002429724 | 0 | 0.004585306 | 0 | 1.887172 | TRUE | 1.887172 | 1.904011
285 | 536 | 17638.24 | 2010-09-27 19:06 | 1560.795 | 2 | 2 | 0.5500248 | 3.876568 | 1.313278 | 1.084927 | 5.183994 | 4.063217 | 3.242493e-05 | 0.09416154 | 0 | 0 | 0 | CS2_33_10_04_10 | 0.002268076 | 0 | 0.004585309 | 0 | 2.021674 | TRUE | 2.021674 | 1.987036
286 | 537 | 17668.26 | 2010-09-27 19:07 | 1590.81 | 2 | 2 | 0.5500248 | 3.878674 | 1.317863 | 1.084927 | 5.201775 | 4.063217 | 6.480217e-05 | 0.09416154 | 0 | 0 | 0 | CS2_33_10_04_10 | 0.002105713 | 0 | 0.004585407 | 0 | 2.177603 | TRUE | 2.177603 | 2.17762
287 | 538 | 17698.27 | 2010-09-27 19:07 | 1620.825 | 2 | 2 | 0.5500248 | 3.88078 | 1.322449 | 1.084927 | 5.219564 | 4.063217 | 6.480217e-05 | 0.09416154 | 0 | 0 | 0 | CS2_33_10_04_10 | 0.002105951 | 0 | 0.004585266 | 0 | 2.17729 | TRUE | 2.17729 | 2.285781
288 | 539 | 17728.29 | 2010-09-27 19:08 | 1650.84 | 2 | 2 | 0.5500248 | 3.882561 | 1.327034 | 1.084927 | 5.237363 | 4.063217 | 9.717941e-05 | 0.09416154 | 0 | 0 | 0 | CS2_33_10_04_10 | 0.00178194 | 0 | 0.004585344 | 0 | 2.573231 | TRUE | 2.573231 | 2.657125
289 | 540 | 17758.3 | 2010-09-27 19:08 | 1680.856 | 2 | 2 | 0.5500248 | 3.884019 | 1.331619 | 1.084927 | 5.255169 | 4.063217 | 0 | 0.09416154 | 0 | 0 | 0 | CS2_33_10_04_10 | 0.00145793 | 0 | 0.004585362 | 0 | 3.145119 | TRUE | 3.145119 | 2.888124
290 | 541 | 17788.32 | 2010-09-27 19:09 | 1710.871 | 2 | 2 | 0.5500248 | 3.885639 | 1.336205 | 1.084927 | 5.272982 | 4.063217 | 6.480217e-05 | 0.09416154 | 0 | 0 | 0 | CS2_33_10_04_10 | 0.001619816 | 0 | 0.004585306 | 0 | 2.830757 | TRUE | 2.830757 | 3.152041
291 | 542 | 17818.33 | 2010-09-27 19:09 | 1740.886 | 2 | 2 | 0.5500248 | 3.886773 | 1.34079 | 1.084927 | 5.290802 | 4.063217 | 0 | 0.09416154 | 0 | 0 | 0 | CS2_33_10_04_10 | 0.001133919 | 0 | 0.004585293 | 0 | 4.043758 | TRUE | 4.043758 | 3.469426
292 | 543 | 17848.35 | 2010-09-27 19:10 | 1770.901 | 2 | 2 | 0.5500248 | 3.888231 | 1.345375 | 1.084927 | 5.308627 | 4.063217 | 3.237724e-05 | 0.09416154 | 0 | 0 | 0 | CS2_33_10_04_10 | 0.00145793 | 0 | 0.004585276 | 0 | 3.14506 | TRUE | 3.14506 | 3.670071
293 | 544 | 17878.36 | 2010-09-27 19:10 | 1800.917 | 2 | 2 | 0.5502048 | 3.889365 | 1.349961 | 1.084927 | 5.326459 | 4.063217 | 6.480217e-05 | 0.09416154 | 0 | 0 | 0 | CS2_33_10_04_10 | 0.001134157 | 0 | 0.004585437 | 0 | 4.043035 | TRUE | 4.043035 | 3.965653
294 | 546 | 17938.4 | 2010-09-27 19:11 | 1860.947 | 2 | 2 | 0.5500248 | 3.891471 | 1.359132 | 1.084927 | 5.362137 | 4.063217 | 3.237724e-05 | 0.09416154 | 0 | 0 | 0 | CS2_33_10_04_10 | 0.002105713 | 0 | 0.009170966 | 0 | 4.355278 | TRUE | 4.355278 | 4.333898
295 | 548 | 17998.43 | 2010-09-27 19:12 | 1920.978 | 2 | 2 | 0.5502048 | 3.893577 | 1.368303 | 1.084927 | 5.397834 | 4.063217 | 6.480217e-05 | 0.09416154 | 0 | 0 | 0 | CS2_33_10_04_10 | 0.002105951 | 0 | 0.009171176 | 0 | 4.354885 | TRUE | 4.354885 | 4.505149
296 | 556 | 18238.55 | 2010-09-27 19:16 | 2161.1 | 2 | 2 | 0.5500248 | 3.900867 | 1.404986 | 1.084927 | 5.54079 | 4.063217 | 3.242493e-05 | 0.09416154 | 0 | 0 | 0 | CS2_33_10_04_10 | 0.007289648 | 0 | 0.03668307 | 0 | 5.032214 | TRUE | 5.032214 | 4.651992
297 | 561 | 18388.62 | 2010-09-27 19:19 | 2311.177 | 2 | 2 | 0.5500248 | 3.905726 | 1.427913 | 1.084927 | 5.630279 | 4.063217 | 3.237724e-05 | 0.09416154 | 0 | 0 | 0 | CS2_33_10_04_10 | 0.004859686 | 0 | 0.02292677 | 0 | 4.717747 | TRUE | 4.717747 | 4.631969
298 | 563 | 18448.66 | 2010-09-27 19:20 | 2371.207 | 2 | 2 | 0.5500248 | 3.907832 | 1.437083 | 1.084927 | 5.666106 | 4.063217 | 3.242493e-05 | 0.09416154 | 0 | 0 | 0 | CS2_33_10_04_10 | 0.002105951 | 0 | 0.009170671 | 0 | 4.354645 | TRUE | 4.354645 | 4.597904
299 | 564 | 18478.67 | 2010-09-27 19:20 | 2401.222 | 2 | 2 | 0.5500248 | 3.908966 | 1.441669 | 1.084927 | 5.684027 | 4.063217 | 6.480217e-05 | 0.09416154 | 0 | 0 | 0 | CS2_33_10_04_10 | 0.001133919 | 0 | 0.004585404 | 0 | 4.043856 | TRUE | 4.043856 | 4.388749
300 | 567 | 18568.72 | 2010-09-27 19:22 | 2491.268 | 2 | 2 | 0.5498449 | 3.911882 | 1.455425 | 1.084927 | 5.737819 | 4.063217 | 0 | 0.09416154 | 0 | 0 | 0 | CS2_33_10_04_10 | 0.002915859 | 0 | 0.01375588 | 0 | 4.717609 | TRUE | 4.717609 | 4.133996
301 | 568 | 18598.73 | 2010-09-27 19:22 | 2521.283 | 2 | 2 | 0.5498449 | 3.913016 | 1.46001 | 1.084927 | 5.755759 | 4.063217 | 0 | 0.09416154 | 0 | 0 | 0 | CS2_33_10_04_10 | 0.001133919 | 0 | 0.004585359 | 0 | 4.043816 | TRUE | 4.043816 | 4.040677
302 | 569 | 18628.75 | 2010-09-27 19:23 | 2551.299 | 2 | 2 | 0.5500248 | 3.914312 | 1.464596 | 1.084927 | 5.773706 | 4.063217 | 6.480217e-05 | 0.09416154 | 0 | 0 | 0 | CS2_33_10_04_10 | 0.001296043 | 0 | 0.004585459 | 0 | 3.538044 | TRUE | 3.538044 | 4.000139
303 | 570 | 18658.76 | 2010-09-27 19:23 | 2581.314 | 2 | 2 | 0.5500248 | 3.915446 | 1.469181 | 1.084927 | 5.791657 | 4.063217 | 3.242493e-05 | 0.09416154 | 0 | 0 | 0 | CS2_33_10_04_10 | 0.001133919 | 0 | 0.004585363 | 0 | 4.04382 | TRUE | 4.04382 | 4.048121
304 | 571 | 18688.78 | 2010-09-27 19:24 | 2611.329 | 2 | 2 | 0.5500248 | 3.91658 | 1.473766 | 1.084927 | 5.809613 | 4.063217 | 3.242493e-05 | 0.09416154 | 0 | 0 | 0 | CS2_33_10_04_10 | 0.001133919 | 0 | 0.00458538 | 0 | 4.043835 | TRUE | 4.043835 | 3.867232
305 | 572 | 18718.79 | 2010-09-27 19:24 | 2641.345 | 2 | 2 | 0.5498449 | 3.917714 | 1.478352 | 1.084927 | 5.827575 | 4.063217 | 3.242493e-05 | 0.09416154 | 0 | 0 | 0 | CS2_33_10_04_10 | 0.001133919 | 0 | 0.004585315 | 0 | 4.043777 | TRUE | 4.043777 | 3.891
306 | 573 | 18748.81 | 2010-09-27 19:25 | 2671.36 | 2 | 2 | 0.5498449 | 3.918848 | 1.482937 | 1.084927 | 5.845542 | 4.063217 | 3.237724e-05 | 0.09416154 | 0 | 0 | 0 | CS2_33_10_04_10 | 0.001133919 | 0 | 0.004585375 | 0 | 4.04383 | TRUE | 4.04383 | 3.803518
307 | 574 | 18778.82 | 2010-09-27 19:25 | 2701.375 | 2 | 2 | 0.5500248 | 3.920305 | 1.487522 | 1.084927 | 5.863514 | 4.063217 | 6.480217e-05 | 0.09416154 | 0 | 0 | 0 | CS2_33_10_04_10 | 0.00145793 | 0 | 0.004585274 | 0 | 3.145059 | TRUE | 3.145059 | 3.711869
308 | 576 | 18838.85 | 2010-09-27 19:26 | 2761.406 | 2 | 2 | 0.5500248 | 3.922735 | 1.496693 | 1.084927 | 5.899476 | 4.063217 | 6.480217e-05 | 0.09416154 | 0 | 0 | 0 | CS2_33_10_04_10 | 0.002429962 | 0 | 0.009170626 | 0 | 3.773979 | TRUE | 3.773979 | 3.661955
309 | 577 | 18868.87 | 2010-09-27 19:27 | 2791.421 | 2 | 2 | 0.5500248 | 3.924031 | 1.501278 | 1.084927 | 5.917465 | 4.063217 | 6.480217e-05 | 0.09416154 | 0 | 0 | 0 | CS2_33_10_04_10 | 0.001295805 | 0 | 0.004585306 | 0 | 3.538577 | TRUE | 3.538577 | 3.665629
310 | 578 | 18898.88 | 2010-09-27 19:27 | 2821.436 | 2 | 2 | 0.5498449 | 3.925165 | 1.505863 | 1.084927 | 5.935461 | 4.063217 | 0 | 0.09416154 | 0 | 0 | 0 | CS2_33_10_04_10 | 0.001133919 | 0 | 0.004585341 | 0 | 4.043801 | TRUE | 4.043801 | 3.567659
311 | 579 | 18928.9 | 2010-09-27 19:28 | 2851.452 | 2 | 2 | 0.5502048 | 3.926461 | 1.510449 | 1.084927 | 5.953462 | 4.063217 | 3.242493e-05 | 0.09416154 | 0 | 0 | 0 | CS2_33_10_04_10 | 0.001296043 | 0 | 0.004585329 | 0 | 3.537944 | TRUE | 3.537944 | 3.706531
312 | 580 | 18958.91 | 2010-09-27 19:28 | 2881.467 | 2 | 2 | 0.5498449 | 3.927757 | 1.515034 | 1.084927 | 5.971469 | 4.063217 | 6.480217e-05 | 0.09416154 | 0 | 0 | 0 | CS2_33_10_04_10 | 0.001295805 | 0 | 0.004585337 | 0 | 3.538601 | TRUE | 3.538601 | 3.636192
313 | 581 | 18988.93 | 2010-09-27 19:29 | 2911.482 | 2 | 2 | 0.5498449 | 3.929215 | 1.51962 | 1.084927 | 5.989483 | 4.063217 | 6.480217e-05 | 0.09416154 | 0 | 0 | 0 | CS2_33_10_04_10 | 0.00145793 | 0 | 0.004585378 | 0 | 3.14513 | TRUE | 3.14513 | 3.477347
314 | 582 | 19018.95 | 2010-09-27 19:29 | 2941.497 | 2 | 2 | 0.5496649 | 3.930349 | 1.524205 | 1.084927 | 6.007503 | 4.063217 | 0 | 0.09416154 | 0 | 0 | 0 | CS2_33_10_04_10 | 0.001133919 | 0 | 0.004585345 | 0 | 4.043804 | TRUE | 4.043804 | 3.353905
315 | 583 | 19048.96 | 2010-09-27 19:30 | 2971.513 | 2 | 2 | 0.5500248 | 3.931807 | 1.52879 | 1.084927 | 6.025528 | 4.063217 | 3.237724e-05 | 0.09416154 | 0 | 0 | 0 | CS2_33_10_04_10 | 0.00145793 | 0 | 0.004585332 | 0 | 3.145098 | TRUE | 3.145098 | 3.336191
316 | 584 | 19078.98 | 2010-09-27 19:30 | 3001.528 | 2 | 2 | 0.5502048 | 3.933427 | 1.533376 | 1.084927 | 6.04356 | 4.063217 | 6.480217e-05 | 0.09416154 | 0 | 0 | 0 | CS2_33_10_04_10 | 0.001620054 | 0 | 0.004585332 | 0 | 2.830357 | TRUE | 2.830357 | 3.236962
317 | 585 | 19108.99 | 2010-09-27 19:31 | 3031.543 | 2 | 2 | 0.5500248 | 3.934723 | 1.537961 | 1.084927 | 6.061599 | 4.063217 | 6.480217e-05 | 0.09416154 | 0 | 0 | 0 | CS2_33_10_04_10 | 0.001295805 | 0 | 0.00458543 | 0 | 3.538673 | TRUE | 3.538673 | 3.250326
318 | 586 | 19139.01 | 2010-09-27 19:31 | 3061.559 | 2 | 2 | 0.5500248 | 3.936181 | 1.542546 | 1.084927 | 6.079645 | 4.063217 | 3.237724e-05 | 0.09416154 | 0 | 0 | 0 | CS2_33_10_04_10 | 0.00145793 | 0 | 0.004585328 | 0 | 3.145095 | TRUE | 3.145095 | 3.168611
319 | 587 | 19169.02 | 2010-09-27 19:32 | 3091.574 | 2 | 2 | 0.5500248 | 3.937639 | 1.547132 | 1.084927 | 6.097697 | 4.063217 | 6.480217e-05 | 0.09416154 | 0 | 0 | 0 | CS2_33_10_04_10 | 0.00145793 | 0 | 0.004585444 | 0 | 3.145175 | TRUE | 3.145175 | 3.336324
320 | 588 | 19199.04 | 2010-09-27 19:32 | 3121.589 | 2 | 2 | 0.5498449 | 3.938935 | 1.551717 | 1.084927 | 6.115755 | 4.063217 | 3.242493e-05 | 0.09416154 | 0 | 0 | 0 | CS2_33_10_04_10 | 0.001296043 | 0 | 0.004585351 | 0 | 3.537961 | TRUE | 3.537961 | 3.263286
321 | 589 | 19229.05 | 2010-09-27 19:33 | 3151.604 | 2 | 2 | 0.5498449 | 3.940392 | 1.556303 | 1.084927 | 6.13382 | 4.063217 | 0 | 0.09416154 | 0 | 0 | 0 | CS2_33_10_04_10 | 0.00145793 | 0 | 0.00458543 | 0 | 3.145166 | TRUE | 3.145166 | 3.133223
322 | 590 | 19259.07 | 2010-09-27 19:33 | 3181.62 | 2 | 2 | 0.5500248 | 3.94185 | 1.560888 | 1.084927 | 6.151893 | 4.063217 | -3.237724e-05 | 0.09416154 | 0 | 0 | 0 | CS2_33_10_04_10 | 0.00145793 | 0 | 0.004585358 | 0 | 3.145116 | TRUE | 3.145116 | 3.058728
323 | 591 | 19289.08 | 2010-09-27 19:34 | 3211.635 | 2 | 2 | 0.5500248 | 3.943632 | 1.565473 | 1.084927 | 6.169972 | 4.063217 | 6.480217e-05 | 0.09416154 | 0 | 0 | 0 | CS2_33_10_04_10 | 0.00178194 | 0 | 0.004585424 | 0 | 2.573276 | TRUE | 2.573276 | 2.998373
324 | 592 | 19319.1 | 2010-09-27 19:34 | 3241.65 | 2 | 2 | 0.5502048 | 3.94509 | 1.570059 | 1.084927 | 6.188058 | 4.063217 | 3.242493e-05 | 0.09416154 | 0 | 0 | 0 | CS2_33_10_04_10 | 0.00145793 | 0 | 0.004585336 | 0 | 3.145101 | TRUE | 3.145101 | 2.883207
325 | 593 | 19349.11 | 2010-09-27 19:35 | 3271.666 | 2 | 2 | 0.5500248 | 3.94671 | 1.574644 | 1.084927 | 6.206151 | 4.063217 | 3.237724e-05 | 0.09416154 | 0 | 0 | 0 | CS2_33_10_04_10 | 0.001619816 | 0 | 0.004585367 | 0 | 2.830795 | TRUE | 2.830795 | 2.967214
326 | 594 | 19379.13 | 2010-09-27 19:35 | 3301.681 | 2 | 2 | 0.5500248 | 3.948168 | 1.579229 | 1.084927 | 6.224251 | 4.063217 | 3.237724e-05 | 0.09416154 | 0 | 0 | 0 | CS2_33_10_04_10 | 0.00145793 | 0 | 0.004585373 | 0 | 3.145127 | TRUE | 3.145127 | 2.928852
327 | 595 | 19409.14 | 2010-09-27 19:36 | 3331.696 | 2 | 2 | 0.5500248 | 3.949788 | 1.583815 | 1.084927 | 6.242359 | 4.063217 | 3.237724e-05 | 0.09416154 | 0 | 0 | 0 | CS2_33_10_04_10 | 0.001619816 | 0 | 0.004585459 | 0 | 2.830852 | TRUE | 2.830852 | 3.019195
328 | 596 | 19439.16 | 2010-09-27 19:36 | 3361.711 | 2 | 2 | 0.5498449 | 3.951246 | 1.5884 | 1.084927 | 6.260474 | 4.063217 | 3.237724e-05 | 0.09416154 | 0 | 0 | 0 | CS2_33_10_04_10 | 0.00145793 | 0 | 0.0045853 | 0 | 3.145076 | TRUE | 3.145076 | 2.912862
329 | 597 | 19469.17 | 2010-09-27 19:37 | 3391.727 | 2 | 2 | 0.5498449 | 3.953028 | 1.592985 | 1.084927 | 6.278596 | 4.063217 | 3.237724e-05 | 0.09416154 | 0 | 0 | 0 | CS2_33_10_04_10 | 0.00178194 | 0 | 0.004585356 | 0 | 2.573237 | TRUE | 2.573237 | 2.887515
330 | 598 | 19499.19 | 2010-09-27 19:37 | 3421.742 | 2 | 2 | 0.5498449 | 3.954486 | 1.597571 | 1.084927 | 6.296725 | 4.063217 | 3.237724e-05 | 0.09416154 | 0 | 0 | 0 | CS2_33_10_04_10 | 0.00145793 | 0 | 0.004585352 | 0 | 3.145112 | TRUE | 3.145112 | 2.838497
331 | 599 | 19529.21 | 2010-09-27 19:38 | 3451.757 | 2 | 2 | 0.5500248 | 3.956268 | 1.602156 | 1.084927 | 6.314862 | 4.063217 | 3.237724e-05 | 0.09416154 | 0 | 0 | 0 | CS2_33_10_04_10 | 0.00178194 | 0 | 0.004585405 | 0 | 2.573265 | TRUE | 2.573265 | 2.798349
332 | 600 | 19559.22 | 2010-09-27 19:38 | 3481.772 | 2 | 2 | 0.5500248 | 3.957888 | 1.606742 | 1.084927 | 6.333007 | 4.063217 | 6.480217e-05 | 0.09416154 | 0 | 0 | 0 | CS2_33_10_04_10 | 0.001620054 | 0 | 0.004585392 | 0 | 2.830394 | TRUE | 2.830394 | 2.759307
333 | 601 | 19589.24 | 2010-09-27 19:39 | 3511.788 | 2 | 2 | 0.5500248 | 3.959507 | 1.611327 | 1.084927 | 6.351159 | 4.063217 | 3.242493e-05 | 0.09416154 | 0 | 0 | 0 | CS2_33_10_04_10 | 0.001619816 | 0 | 0.004585349 | 0 | 2.830784 | TRUE | 2.830784 | 2.753871
334 | 602 | 19619.25 | 2010-09-27 19:39 | 3541.803 | 2 | 2 | 0.5500248 | 3.961289 | 1.615912 | 1.084927 | 6.369319 | 4.063217 | 6.480217e-05 | 0.09416154 | 0 | 0 | 0 | CS2_33_10_04_10 | 0.00178194 | 0 | 0.004585404 | 0 | 2.573264 | TRUE | 2.573264 | 2.700707
335 | 603 | 19649.27 | 2010-09-27 19:40 | 3571.818 | 2 | 2 | 0.5500248 | 3.962909 | 1.620498 | 1.084927 | 6.387486 | 4.063217 | 3.237724e-05 | 0.09416154 | 0 | 0 | 0 | CS2_33_10_04_10 | 0.001619816 | 0 | 0.004585394 | 0 | 2.830812 | TRUE | 2.830812 | 2.741601
336 | 604 | 19679.28 | 2010-09-27 19:40 | 3601.833 | 2 | 2 | 0.5498449 | 3.964691 | 1.625083 | 1.084927 | 6.405662 | 4.063217 | 6.480217e-05 | 0.09416154 | 0 | 0 | 0 | CS2_33_10_04_10 | 0.00178194 | 0 | 0.004585418 | 0 | 2.573272 | TRUE | 2.573272 | 2.662544
337 | 605 | 19709.3 | 2010-09-27 19:41 | 3631.849 | 2 | 2 | 0.5498449 | 3.966311 | 1.629669 | 1.084927 | 6.423845 | 4.063217 | 6.475449e-05 | 0.09416154 | 0 | 0 | 0 | CS2_33_10_04_10 | 0.001619816 | 0 | 0.004585474 | 0 | 2.830861 | TRUE | 2.830861 | 2.694196
338 | 606 | 19739.31 | 2010-09-27 19:41 | 3661.864 | 2 | 2 | 0.5500248 | 3.968093 | 1.634254 | 1.084927 | 6.442037 | 4.063217 | 6.480217e-05 | 0.09416154 | 0 | 0 | 0 | CS2_33_10_04_10 | 0.00178194 | 0 | 0.004585435 | 0 | 2.573282 | TRUE | 2.573282 | 2.679523
339 | 607 | 19769.33 | 2010-09-27 19:42 | 3691.879 | 2 | 2 | 0.5500248 | 3.969875 | 1.638839 | 1.084927 | 6.460236 | 4.063217 | 6.480217e-05 | 0.09416154 | 0 | 0 | 0 | CS2_33_10_04_10 | 0.00178194 | 0 | 0.00458536 | 0 | 2.57324 | TRUE | 2.57324 | 2.636758
340 | 608 | 19799.34 | 2010-09-27 19:42 | 3721.895 | 2 | 2 | 0.5500248 | 3.971495 | 1.643425 | 1.084927 | 6.478443 | 4.063217 | 3.242493e-05 | 0.09416154 | 0 | 0 | 0 | CS2_33_10_04_10 | 0.001620054 | 0 | 0.004585449 | 0 | 2.830429 | TRUE | 2.830429 | 2.568096
341 | 609 | 19829.36 | 2010-09-27 19:43 | 3751.91 | 2 | 2 | 0.5502048 | 3.973439 | 1.64801 | 1.084927 | 6.496658 | 4.063217 | 6.480217e-05 | 0.09416154 | 0 | 0 | 0 | CS2_33_10_04_10 | 0.001943827 | 0 | 0.004585453 | 0 | 2.358982 | TRUE | 2.358982 | 2.534597
342 | 610 | 19859.37 | 2010-09-27 19:43 | 3781.925 | 2 | 2 | 0.5500248 | 3.975221 | 1.652596 | 1.084927 | 6.514882 | 4.063217 | 6.480217e-05 | 0.09416154 | 0 | 0 | 0 | CS2_33_10_04_10 | 0.00178194 | 0 | 0.004585369 | 0 | 2.573245 | TRUE | 2.573245 | 2.57953
343 | 611 | 19889.39 | 2010-09-27 19:44 | 3811.941 | 2 | 2 | 0.5500248 | 3.977165 | 1.657181 | 1.084927 | 6.533114 | 4.063217 | 9.717941e-05 | 0.09416154 | 0 | 0 | 0 | CS2_33_10_04_10 | 0.001943827 | 0 | 0.004585447 | 0 | 2.358979 | TRUE | 2.358979 | 2.564552
344 | 612 | 19919.4 | 2010-09-27 19:44 | 3841.956 | 2 | 2 | 0.5498449 | 3.978785 | 1.661767 | 1.084927 | 6.551354 | 4.063217 | 6.480217e-05 | 0.09416154 | 0 | 0 | 0 | CS2_33_10_04_10 | 0.001620054 | 0 | 0.004585426 | 0 | 2.830415 | TRUE | 2.830415 | 2.503167
345 | 613 | 19949.42 | 2010-09-27 19:45 | 3871.971 | 2 | 2 | 0.5500248 | 3.980566 | 1.666352 | 1.084927 | 6.569603 | 4.063217 | 3.237724e-05 | 0.09416154 | 0 | 0 | 0 | CS2_33_10_04_10 | 0.001781702 | 0 | 0.004585471 | 0 | 2.573647 | TRUE | 2.573647 | 2.566146
346 | 614 | 19979.42 | 2010-09-27 19:45 | 3901.973 | 2 | 2 | 0.5498449 | 3.98251 | 1.670935 | 1.084927 | 6.587852 | 4.063217 | 3.242493e-05 | 0.09416154 | 0 | 0 | 0 | CS2_33_10_04_10 | 0.001944065 | 0 | 0.004583396 | 0 | 2.357635 | TRUE | 2.357635 | 2.510521
347 | 615 | 20009.43 | 2010-09-27 19:46 | 3931.986 | 2 | 2 | 0.5498449 | 3.984454 | 1.67552 | 1.084927 | 6.606117 | 4.063217 | 3.237724e-05 | 0.09416154 | 0 | 0 | 0 | CS2_33_10_04_10 | 0.001943827 | 0 | 0.004584956 | 0 | 2.358727 | TRUE | 2.358727 | 2.448347
348 | 616 | 20039.45 | 2010-09-27 19:46 | 3962.001 | 2 | 2 | 0.5498449 | 3.986236 | 1.680106 | 1.084927 | 6.624392 | 4.063217 | 0 | 0.09416154 | 0 | 0 | 0 | CS2_33_10_04_10 | 0.00178194 | 0 | 0.004585346 | 0 | 2.573232 | TRUE | 2.573232 | 2.299469
349 | 617 | 20069.46 | 2010-09-27 19:47 | 3992.017 | 2 | 2 | 0.5500248 | 3.988342 | 1.684691 | 1.084927 | 6.642675 | 4.063217 | 3.242493e-05 | 0.09416154 | 0 | 0 | 0 | CS2_33_10_04_10 | 0.002105951 | 0 | 0.004585239 | 0 | 2.177277 | TRUE | 2.177277 | 2.286455
350 | 618 | 20099.48 | 2010-09-27 19:47 | 4022.032 | 2 | 2 | 0.5498449 | 3.990448 | 1.689276 | 1.084927 | 6.660968 | 4.063217 | 3.237724e-05 | 0.09416154 | 0 | 0 | 0 | CS2_33_10_04_10 | 0.002105713 | 0 | 0.004585434 | 0 | 2.177616 | TRUE | 2.177616 | 2.269484
351 | 619 | 20129.5 | 2010-09-27 19:48 | 4052.047 | 2 | 2 | 0.5500248 | 3.992554 | 1.693862 | 1.084927 | 6.67927 | 4.063217 | 6.480217e-05 | 0.09416154 | 0 | 0 | 0 | CS2_33_10_04_10 | 0.002105951 | 0 | 0.004585301 | 0 | 2.177306 | TRUE | 2.177306 | 2.227334
352 | 620 | 20159.51 | 2010-09-27 19:48 | 4082.062 | 2 | 2 | 0.5500248 | 3.994498 | 1.698447 | 1.084927 | 6.697581 | 4.063217 | 6.475449e-05 | 0.09416154 | 0 | 0 | 0 | CS2_33_10_04_10 | 0.001943827 | 0 | 0.004585292 | 0 | 2.3589 | TRUE | 2.3589 | 2.17122
353 | 621 | 20189.53 | 2010-09-27 19:49 | 4112.078 | 2 | 2 | 0.5500248 | 3.996603 | 1.703032 | 1.084927 | 6.715902 | 4.063217 | 6.480217e-05 | 0.09416154 | 0 | 0 | 0 | CS2_33_10_04_10 | 0.002105951 | 0 | 0.004585382 | 0 | 2.177345 | TRUE | 2.177345 | 2.244987
354 | 622 | 20219.54 | 2010-09-27 19:49 | 4142.093 | 2 | 2 | 0.5498449 | 3.998709 | 1.707618 | 1.084927 | 6.734233 | 4.063217 | 6.480217e-05 | 0.09416154 | 0 | 0 | 0 | CS2_33_10_04_10 | 0.002105951 | 0 | 0.004585347 | 0 | 2.177328 | TRUE | 2.177328 | 2.229195
355 | 623 | 20249.56 | 2010-09-27 19:50 | 4172.108 | 2 | 2 | 0.5498449 | 4.000815 | 1.712203 | 1.084927 | 6.752573 | 4.063217 | 6.484985e-05 | 0.09416154 | 0 | 0 | 0 | CS2_33_10_04_10 | 0.002105951 | 0 | 0.004585315 | 0 | 2.177313 | TRUE | 2.177313 | 2.204535
356 | 624 | 20279.57 | 2010-09-27 19:50 | 4202.123 | 2 | 2 | 0.5498449 | 4.002759 | 1.716788 | 1.084927 | 6.770922 | 4.063217 | 3.232956e-05 | 0.09416154 | 0 | 0 | 0 | CS2_33_10_04_10 | 0.001943588 | 0 | 0.004585349 | 0 | 2.359218 | TRUE | 2.359218 | 2.185027
357 | 625 | 20309.59 | 2010-09-27 19:51 | 4232.139 | 2 | 2 | 0.5500248 | 4.005027 | 1.721374 | 1.084927 | 6.789281 | 4.063217 | 6.484985e-05 | 0.09416154 | 0 | 0 | 0 | CS2_33_10_04_10 | 0.002268314 | 0 | 0.004585314 | 0 | 2.021463 | TRUE | 2.021463 | 2.154227
358 | 626 | 20339.6 | 2010-09-27 19:51 | 4262.154 | 2 | 2 | 0.5500248 | 4.007133 | 1.725959 | 1.084927 | 6.807651 | 4.063217 | 6.475449e-05 | 0.09416154 | 0 | 0 | 0 | CS2_33_10_04_10 | 0.002105713 | 0 | 0.004585373 | 0 | 2.177587 | TRUE | 2.177587 | 2.170593
359 | 627 | 20369.62 | 2010-09-27 19:52 | 4292.169 | 2 | 2 | 0.5500248 | 4.009239 | 1.730544 | 1.084927 | 6.826029 | 4.063217 | 6.475449e-05 | 0.09416154 | 0 | 0 | 0 | CS2_33_10_04_10 | 0.002105713 | 0 | 0.004585276 | 0 | 2.177541 | TRUE | 2.177541 | 2.14703
360 | 628 | 20399.63 | 2010-09-27 19:52 | 4322.185 | 2 | 2 | 0.5500248 | 4.011507 | 1.73513 | 1.084927 | 6.844418 | 4.063217 | 9.717941e-05 | 0.09416154 | 0 | 0 | 0 | CS2_33_10_04_10 | 0.002267838 | 0 | 0.004585317 | 0 | 2.021889 | TRUE | 2.021889 | 2.141997
361 | 629 | 20429.65 | 2010-09-27 19:53 | 4352.2 | 2 | 2 | 0.5498449 | 4.013451 | 1.739715 | 1.084927 | 6.862816 | 4.063217 | 3.242493e-05 | 0.09416154 | 0 | 0 | 0 | CS2_33_10_04_10 | 0.001944065 | 0 | 0.004585362 | 0 | 2.358646 | TRUE | 2.358646 | 2.140087
362 | 630 | 20459.66 | 2010-09-27 19:53 | 4382.215 | 2 | 2 | 0.5500248 | 4.015718 | 1.7443 | 1.084927 | 6.881225 | 4.063217 | 6.475449e-05 | 0.09416154 | 0 | 0 | 0 | CS2_33_10_04_10 | 0.002267838 | 0 | 0.004585315 | 0 | 2.021889 | TRUE | 2.021889 | 2.174427
363 | 631 | 20489.68 | 2010-09-27 19:54 | 4412.23 | 2 | 2 | 0.5498449 | 4.017825 | 1.748886 | 1.084927 | 6.899643 | 4.063217 | 0 | 0.09416154 | 0 | 0 | 0 | CS2_33_10_04_10 | 0.00210619 | 0 | 0.004585365 | 0 | 2.17709 | TRUE | 2.17709 | 2.144588
364 | 632 | 20519.69 | 2010-09-27 19:54 | 4442.246 | 2 | 2 | 0.5498449 | 4.020092 | 1.753471 | 1.084927 | 6.918072 | 4.063217 | 6.484985e-05 | 0.09416154 | 0 | 0 | 0 | CS2_33_10_04_10 | 0.002267838 | 0 | 0.004585352 | 0 | 2.021905 | TRUE | 2.021905 | 2.113526
365 | 633 | 20549.71 | 2010-09-27 19:55 | 4472.26 | 2 | 2 | 0.5498449 | 4.022036 | 1.758037 | 1.084927 | 6.936434 | 4.063217 | 3.232956e-05 | 0.09416154 | 0 | 0 | 0 | CS2_33_10_04_10 | 0.001943588 | 0 | 0.004566203 | 0 | 2.349367 | TRUE | 2.349367 | 2.055775
366 | 634 | 20579.71 | 2010-09-27 19:55 | 4502.261 | 2 | 2 | 0.5502048 | 4.024628 | 1.762639 | 1.084927 | 6.95495 | 4.063217 | 3.242493e-05 | 0.09416154 | 0 | 0 | 0 | CS2_33_10_04_10 | 0.002592087 | 0 | 0.004602059 | 0 | 1.775426 | TRUE | 1.775426 | 2.022575
367 | 635 | 20609.72 | 2010-09-27 19:56 | 4532.276 | 2 | 2 | 0.5500248 | 4.026896 | 1.767225 | 1.084927 | 6.97341 | 4.063217 | 6.484985e-05 | 0.09416154 | 0 | 0 | 0 | CS2_33_10_04_10 | 0.002267838 | 0 | 0.004585355 | 0 | 2.021906 | TRUE | 2.021906 | 2.01511
368 | 636 | 20639.74 | 2010-09-27 19:56 | 4562.291 | 2 | 2 | 0.5500248 | 4.029164 | 1.77181 | 1.084927 | 6.99188 | 4.063217 | 6.475449e-05 | 0.09416154 | 0 | 0 | 0 | CS2_33_10_04_10 | 0.002267838 | 0 | 0.004585334 | 0 | 2.021897 | TRUE | 2.021897 | 1.991817
369 | 637 | 20669.75 | 2010-09-27 19:57 | 4592.306 | 2 | 2 | 0.5500248 | 4.031594 | 1.776395 | 1.084927 | 7.01036 | 4.063217 | 6.484985e-05 | 0.09416154 | 0 | 0 | 0 | CS2_33_10_04_10 | 0.002429962 | 0 | 0.004585322 | 0 | 1.886993 | TRUE | 1.886993 | 1.928269
370 | 638 | 20699.77 | 2010-09-27 19:57 | 4622.322 | 2 | 2 | 0.5498449 | 4.0337 | 1.780981 | 1.084927 | 7.028852 | 4.063217 | 3.242493e-05 | 0.09416154 | 0 | 0 | 0 | CS2_33_10_04_10 | 0.002105713 | 0 | 0.00458543 | 0 | 2.177614 | TRUE | 2.177614 | 1.982906
371 | 639 | 20729.79 | 2010-09-27 19:58 | 4652.337 | 2 | 2 | 0.5502048 | 4.036292 | 1.785566 | 1.084927 | 7.047354 | 4.063217 | 6.484985e-05 | 0.09416154 | 0 | 0 | 0 | CS2_33_10_04_10 | 0.002592087 | 0 | 0.004585527 | 0 | 1.769048 | TRUE | 1.769048 | 1.954291
372 | 640 | 20759.8 | 2010-09-27 19:58 | 4682.352 | 2 | 2 | 0.5500248 | 4.038722 | 1.790152 | 1.084927 | 7.065868 | 4.063217 | 9.727478e-05 | 0.09416154 | 0 | 0 | 0 | CS2_33_10_04_10 | 0.002429962 | 0 | 0.00458558 | 0 | 1.887099 | TRUE | 1.887099 | 1.920728
373 | 641 | 20789.82 | 2010-09-27 19:59 | 4712.368 | 2 | 2 | 0.5500248 | 4.040989 | 1.794738 | 1.084927 | 7.084393 | 4.063217 | 3.242493e-05 | 0.09416154 | 0 | 0 | 0 | CS2_33_10_04_10 | 0.002267838 | 0 | 0.004585568 | 0 | 2.022 | TRUE | 2.022 | 1.910074
374 | 642 | 20819.83 | 2010-09-27 19:59 | 4742.383 | 2 | 2 | 0.5500248 | 4.043419 | 1.799323 | 1.084927 | 7.102928 | 4.063217 | 9.717941e-05 | 0.09416154 | 0 | 0 | 0 | CS2_33_10_04_10 | 0.002429485 | 0 | 0.004585452 | 0 | 1.887417 | TRUE | 1.887417 | 1.861117
375 | 643 | 20849.85 | 2010-09-27 20:00 | 4772.398 | 2 | 2 | 0.5500248 | 4.046011 | 1.803908 | 1.084927 | 7.121474 | 4.063217 | 9.717941e-05 | 0.09416154 | 0 | 0 | 0 | CS2_33_10_04_10 | 0.002592087 | 0 | 0.004585311 | 0 | 1.768965 | TRUE | 1.768965 | 1.851185
376 | 644 | 20879.86 | 2010-09-27 20:00 | 4802.413 | 2 | 2 | 0.5498449 | 4.048441 | 1.808494 | 1.084927 | 7.140031 | 4.063217 | 9.717941e-05 | 0.09416154 | 0 | 0 | 0 | CS2_33_10_04_10 | 0.002429962 | 0 | 0.004585351 | 0 | 1.887005 | TRUE | 1.887005 | 1.848556
377 | 645 | 20909.88 | 2010-09-27 20:01 | 4832.429 | 2 | 2 | 0.5500248 | 4.051033 | 1.813079 | 1.084927 | 7.1586 | 4.063217 | 0.0001296043 | 0.09416154 | 0 | 0 | 0 | CS2_33_10_04_10 | 0.00259161 | 0 | 0.004585317 | 0 | 1.769293 | TRUE | 1.769293 | 1.806498
378 | 646 | 20939.89 | 2010-09-27 20:01 | 4862.444 | 2 | 2 | 0.5498449 | 4.053625 | 1.817664 | 1.084927 | 7.177181 | 4.063217 | 9.717941e-05 | 0.09416154 | 0 | 0 | 0 | CS2_33_10_04_10 | 0.002592087 | 0 | 0.004585348 | 0 | 1.768979 | TRUE | 1.768979 | 1.826951
379 | 647 | 20969.91 | 2010-09-27 20:02 | 4892.459 | 2 | 2 | 0.5500248 | 4.055892 | 1.82225 | 1.084927 | 7.195773 | 4.063217 | 3.242493e-05 | 0.09416154 | 0 | 0 | 0 | CS2_33_10_04_10 | 0.002267838 | 0 | 0.004585312 | 0 | 2.021887 | TRUE | 2.021887 | 1.845875
380 | 648 | 20999.92 | 2010-09-27 20:02 | 4922.475 | 2 | 2 | 0.5502048 | 4.058646 | 1.826835 | 1.084927 | 7.214377 | 4.063217 | 9.717941e-05 | 0.09416154 | 0 | 0 | 0 | CS2_33_10_04_10 | 0.002753735 | 0 | 0.004585301 | 0 | 1.665121 | TRUE | 1.665121 | 1.801432
381 | 649 | 21029.94 | 2010-09-27 20:03 | 4952.49 | 2 | 2 | 0.5498449 | 4.061076 | 1.83142 | 1.084927 | 7.232993 | 4.063217 | 3.242493e-05 | 0.09416154 | 0 | 0 | 0 | CS2_33_10_04_10 | 0.002429962 | 0 | 0.004585365 | 0 | 1.887011 | TRUE | 1.887011 | 1.807106
382 | 650 | 21059.95 | 2010-09-27 20:03 | 4982.505 | 2 | 2 | 0.5500248 | 4.063668 | 1.836006 | 1.084927 | 7.251621 | 4.063217 | 6.484985e-05 | 0.09416154 | 0 | 0 | 0 | CS2_33_10_04_10 | 0.002592087 | 0 | 0.004585344 | 0 | 1.768978 | TRUE | 1.768978 | 1.799463
383 | 651 | 21089.97 | 2010-09-27 20:04 | 5012.52 | 2 | 2 | 0.5500248 | 4.066422 | 1.840591 | 1.084927 | 7.27026 | 4.063217 | 9.717941e-05 | 0.09416154 | 0 | 0 | 0 | CS2_33_10_04_10 | 0.002753735 | 0 | 0.004585232 | 0 | 1.665096 | TRUE | 1.665096 | 1.763893
384 | 652 | 21119.98 | 2010-09-27 20:04 | 5042.536 | 2 | 2 | 0.5498449 | 4.068852 | 1.845176 | 1.084927 | 7.288911 | 4.063217 | 6.484985e-05 | 0.09416154 | 0 | 0 | 0 | CS2_33_10_04_10 | 0.002429962 | 0 | 0.004585286 | 0 | 1.886978 | TRUE | 1.886978 | 1.767609
385 | 653 | 21150 | 2010-09-27 20:05 | 5072.551 | 2 | 2 | 0.5500248 | 4.071444 | 1.849761 | 1.084927 | 7.307574 | 4.063217 | 3.242493e-05 | 0.09416154 | 0 | 0 | 0 | CS2_33_10_04_10 | 0.00259161 | 0 | 0.004585195 | 0 | 1.769246 | TRUE | 1.769246 | 1.735944
386 | 654 | 21180.01 | 2010-09-27 20:05 | 5102.566 | 2 | 2 | 0.5498449 | 4.074197 | 1.854347 | 1.084927 | 7.326249 | 4.063217 | 6.475449e-05 | 0.09416154 | 0 | 0 | 0 | CS2_33_10_04_10 | 0.002753735 | 0 | 0.004585188 | 0 | 1.66508 | TRUE | 1.66508 | 1.734993
387 | 655 | 21210.03 | 2010-09-27 20:06 | 5132.581 | 2 | 2 | 0.5500248 | 4.076952 | 1.858932 | 1.084927 | 7.344936 | 4.063217 | 6.484985e-05 | 0.09416154 | 0 | 0 | 0 | CS2_33_10_04_10 | 0.002754211 | 0 | 0.004585138 | 0 | 1.664774 | TRUE | 1.664774 | 1.720369
388 | 656 | 21240.04 | 2010-09-27 20:06 | 5162.597 | 2 | 2 | 0.5498449 | 4.079543 | 1.863517 | 1.084927 | 7.363636 | 4.063217 | 6.475449e-05 | 0.09416154 | 0 | 0 | 0 | CS2_33_10_04_10 | 0.00259161 | 0 | 0.00458521 | 0 | 1.769252 | TRUE | 1.769252 | 1.6777
389 | 657 | 21270.06 | 2010-09-27 20:07 | 5192.612 | 2 | 2 | 0.5498449 | 4.082297 | 1.868102 | 1.084927 | 7.382348 | 4.063217 | 6.475449e-05 | 0.09416154 | 0 | 0 | 0 | CS2_33_10_04_10 | 0.002753735 | 0 | 0.004585162 | 0 | 1.66507 | TRUE | 1.66507 | 1.688245
390 | 658 | 21300.08 | 2010-09-27 20:07 | 5222.627 | 2 | 2 | 0.5496649 | 4.085051 | 1.872687 | 1.084927 | 7.401073 | 4.063217 | 3.242493e-05 | 0.09416154 | 0 | 0 | 0 | CS2_33_10_04_10 | 0.002754211 | 0 | 0.004585111 | 0 | 1.664764 | TRUE | 1.664764 | 1.685358
391 | 659 | 21330.09 | 2010-09-27 20:08 | 5252.643 | 2 | 2 | 0.5500248 | 4.087805 | 1.877272 | 1.084927 | 7.41981 | 4.063217 | 3.242493e-05 | 0.09416154 | 0 | 0 | 0 | CS2_33_10_04_10 | 0.002753735 | 0 | 0.004585093 | 0 | 1.665045 | TRUE | 1.665045 | 1.650088
392 | 660 | 21360.11 | 2010-09-27 20:08 | 5282.658 | 2 | 2 | 0.5500248 | 4.090559 | 1.881857 | 1.084927 | 7.43856 | 4.063217 | 6.475449e-05 | 0.09416154 | 0 | 0 | 0 | CS2_33_10_04_10 | 0.002753735 | 0 | 0.004585105 | 0 | 1.66505 | TRUE | 1.66505 | 1.626673
393 | 661 | 21390.12 | 2010-09-27 20:09 | 5312.673 | 2 | 2 | 0.5498449 | 4.093474 | 1.886442 | 1.084927 | 7.457323 | 4.063217 | 3.232956e-05 | 0.09416154 | 0 | 0 | 0 | CS2_33_10_04_10 | 0.002915859 | 0 | 0.004585117 | 0 | 1.572475 | TRUE | 1.572475 | 1.622545
394 | 662 | 21420.14 | 2010-09-27 20:09 | 5342.689 | 2 | 2 | 0.5498449 | 4.09639 | 1.891028 | 1.084927 | 7.476099 | 4.063217 | 6.475449e-05 | 0.09416154 | 0 | 0 | 0 | CS2_33_10_04_10 | 0.002915859 | 0 | 0.004585132 | 0 | 1.572481 | TRUE | 1.572481 | 1.606962
395 | 663 | 21450.15 | 2010-09-27 20:10 | 5372.704 | 2 | 2 | 0.5498449 | 4.099144 | 1.895613 | 1.084927 | 7.494887 | 4.063217 | 6.475449e-05 | 0.09416154 | 0 | 0 | 0 | CS2_33_10_04_10 | 0.002753735 | 0 | 0.004585033 | 0 | 1.665023 | TRUE | 1.665023 | 1.600843
396 | 664 | 21480.17 | 2010-09-27 20:10 | 5402.719 | 2 | 2 | 0.5498449 | 4.10206 | 1.900198 | 1.084927 | 7.513689 | 4.063217 | 9.717941e-05 | 0.09416154 | 0 | 0 | 0 | CS2_33_10_04_10 | 0.002915859 | 0 | 0.004585127 | 0 | 1.572479 | TRUE | 1.572479 | 1.580681
397 | 665 | 21510.18 | 2010-09-27 20:11 | 5432.735 | 2 | 2 | 0.5500248 | 4.104976 | 1.904783 | 1.084927 | 7.532505 | 4.063217 | 6.475449e-05 | 0.09416154 | 0 | 0 | 0 | CS2_33_10_04_10 | 0.002915859 | 0 | 0.004585162 | 0 | 1.572491 | TRUE | 1.572491 | 1.581662
398 | 666 | 21540.2 | 2010-09-27 20:11 | 5462.75 | 2 | 2 | 0.5500248 | 4.107892 | 1.909368 | 1.084927 | 7.551333 | 4.063217 | 6.475449e-05 | 0.09416154 | 0 | 0 | 0 | CS2_33_10_04_10 | 0.002915859 | 0 | 0.004585124 | 0 | 1.572478 | TRUE | 1.572478 | 1.553721
399 | 667 | 21570.21 | 2010-09-27 20:12 | 5492.765 | 2 | 2 | 0.5500248 | 4.11097 | 1.913953 | 1.084927 | 7.570175 | 4.063217 | 6.475449e-05 | 0.09416154 | 0 | 0 | 0 | CS2_33_10_04_10 | 0.003077984 | 0 | 0.004585105 | 0 | 1.489646 | TRUE | 1.489646 | 1.536416
400 | 668 | 21600.23 | 2010-09-27 20:12 | 5522.78 | 2 | 2 | 0.5498449 | 4.113885 | 1.918538 | 1.084927 | 7.589031 | 4.063217 | 6.475449e-05 | 0.09416154 | 0 | 0 | 0 | CS2_33_10_04_10 | 0.002915859 | 0 | 0.004585082 | 0 | 1.572464 | TRUE | 1.572464 | 1.542981
401 | 669 | 21630.24 | 2010-09-27 20:13 | 5552.796 | 2 | 2 | 0.5498449 | 4.116963 | 1.923123 | 1.084927 | 7.607899 | 4.063217 | 6.484985e-05 | 0.09416154 | 0 | 0 | 0 | CS2_33_10_04_10 | 0.003077984 | 0 | 0.00458475 | 0 | 1.48953 | TRUE | 1.48953 | 1.528012
402 | 670 | 21660.26 | 2010-09-27 20:13 | 5582.811 | 2 | 2 | 0.5498449 | 4.119879 | 1.927707 | 1.084927 | 7.62678 | 4.063217 | 6.484985e-05 | 0.09416154 | 0 | 0 | 0 | CS2_33_10_04_10 | 0.002915859 | 0 | 0.00458435 | 0 | 1.572212 | TRUE | 1.572212 | 1.492505
403 | 671 | 21690.27 | 2010-09-27 20:14 | 5612.826 | 2 | 2 | 0.5496649 | 4.122957 | 1.932292 | 1.084927 | 7.645674 | 4.063217 | 6.475449e-05 | 0.09416154 | 0 | 0 | 0 | CS2_33_10_04_10 | 0.003077507 | 0 | 0.00458444 | 0 | 1.48966 | TRUE | 1.48966 | 1.495698
404 | 672 | 21720.29 | 2010-09-27 20:14 | 5642.841 | 2 | 2 | 0.5498449 | 4.126197 | 1.936876 | 1.084927 | 7.664584 | 4.063217 | 9.717941e-05 | 0.09416154 | 0 | 0 | 0 | CS2_33_10_04_10 | 0.003240108 | 0 | 0.004584474 | 0 | 1.414914 | TRUE | 1.414914 | 1.475766
405 | 673 | 21750.31 | 2010-09-27 20:15 | 5672.857 | 2 | 2 | 0.5500248 | 4.129436 | 1.941461 | 1.084927 | 7.683508 | 4.063217 | 9.717941e-05 | 0.09416154 | 0 | 0 | 0 | CS2_33_10_04_10 | 0.003239632 | 0 | 0.004584549 | 0 | 1.415145 | TRUE | 1.415145 | 1.467194
406 | 674 | 21780.32 | 2010-09-27 20:15 | 5702.872 | 2 | 2 | 0.5496649 | 4.132352 | 1.946046 | 1.084927 | 7.702448 | 4.063217 | 6.475449e-05 | 0.09416154 | 0 | 0 | 0 | CS2_33_10_04_10 | 0.002915859 | 0 | 0.004584979 | 0 | 1.572428 | TRUE | 1.572428 | 1.445509
407 | 675 | 21810.34 | 2010-09-27 20:16 | 5732.887 | 2 | 2 | 0.5498449 | 4.135592 | 1.950631 | 1.084927 | 7.721403 | 4.063217 | 3.242493e-05 | 0.09416154 | 0 | 0 | 0 | CS2_33_10_04_10 | 0.003240108 | 0 | 0.004585015 | 0 | 1.415081 | TRUE | 1.415081 | 1.456844
408 | 676 | 21840.35 | 2010-09-27 20:16 | 5762.903 | 2 | 2 | 0.5500248 | 4.138832 | 1.955216 | 1.084927 | 7.740372 | 4.063217 | 9.717941e-05 | 0.09416154 | 0 | 0 | 0 | CS2_33_10_04_10 | 0.003239632 | 0 | 0.004585036 | 0 | 1.415295 | TRUE | 1.415295 | 1.434022
409 | 677 | 21870.37 | 2010-09-27 20:17 | 5792.918 | 2 | 2 | 0.5498449 | 4.142072 | 1.959801 | 1.084927 | 7.759357 | 4.063217 | 9.727478e-05 | 0.09416154 | 0 | 0 | 0 | CS2_33_10_04_10 | 0.003240108 | 0 | 0.004585212 | 0 | 1.415141 | TRUE | 1.415141 | 1.409134
410 | 678 | 21900.38 | 2010-09-27 20:17 | 5822.933 | 2 | 2 | 0.5498449 | 4.145312 | 1.964386 | 1.084927 | 7.778357 | 4.063217 | 6.475449e-05 | 0.09416154 | 0 | 0 | 0 | CS2_33_10_04_10 | 0.003239632 | 0 | 0.004585143 | 0 | 1.415328 | TRUE | 1.415328 | 1.366691
411 | 679 | 21930.4 | 2010-09-27 20:18 | 5852.949 | 2 | 2 | 0.5498449 | 4.148876 | 1.968971 | 1.084927 | 7.797372 | 4.063217 | 0.0001296043 | 0.09416154 | 0 | 0 | 0 | CS2_33_10_04_10 | 0.003563881 | 0 | 0.004585108 | 0 | 1.286549 | TRUE | 1.286549 | 1.376983
412 | 680 | 21960.4 | 2010-09-27 20:18 | 5882.951 | 2 | 2 | 0.5500248 | 4.152115 | 1.973554 | 1.084927 | 7.816394 | 4.063217 | 0.0001296043 | 0.09416154 | 0 | 0 | 0 | CS2_33_10_04_10 | 0.003239632 | 0 | 0.004583056 | 0 | 1.414684 | TRUE | 1.414684 | 1.371256
413 | 681 | 21990.41 | 2010-09-27 20:19 | 5912.964 | 2 | 2 | 0.5500248 | 4.155517 | 1.978139 | 1.084927 | 7.835437 | 4.063217 | 9.717941e-05 | 0.09416154 | 0 | 0 | 0 | CS2_33_10_04_10 | 0.003401756 | 0 | 0.004584617 | 0 | 1.347721 | TRUE | 1.347721 | 1.377452
414 | 682 | 22020.43 | 2010-09-27 20:19 | 5942.979 | 2 | 2 | 0.5498449 | 4.158757 | 1.982724 | 1.084927 | 7.854498 | 4.063217 | 6.484985e-05 | 0.09416154 | 0 | 0 | 0 | CS2_33_10_04_10 | 0.003240108 | 0 | 0.004585146 | 0 | 1.415121 | TRUE | 1.415121 | 1.346417
415 | 683 | 22050.44 | 2010-09-27 20:20 | 5972.994 | 2 | 2 | 0.5498449 | 4.162159 | 1.987309 | 1.084927 | 7.873574 | 4.063217 | 6.475449e-05 | 0.09416154 | 0 | 0 | 0 | CS2_33_10_04_10 | 0.003401756 | 0 | 0.004585051 | 0 | 1.347848 | TRUE | 1.347848 | 1.377308
416 | 684 | 22080.46 | 2010-09-27 20:20 | 6003.01 | 2 | 2 | 0.5500248 | 4.165561 | 1.991894 | 1.084927 | 7.892666 | 4.063217 | 6.475449e-05 | 0.09416154 | 0 | 0 | 0 | CS2_33_10_04_10 | 0.003401756 | 0 | 0.004585074 | 0 | 1.347855 | TRUE | 1.347855 | 1.345039
417 | 685 | 22110.47 | 2010-09-27 20:21 | 6033.025 | 2 | 2 | 0.5502048 | 4.169287 | 1.996479 | 1.084927 | 7.911774 | 4.063217 | 0.0001296043 | 0.09416154 | 0 | 0 | 0 | CS2_33_10_04_10 | 0.003726006 | 0 | 0.004585042 | 0 | 1.230552 | TRUE | 1.230552 | 1.316863
418 | 686 | 22140.49 | 2010-09-27 20:21 | 6063.04 | 2 | 2 | 0.5498449 | 4.172364 | 2.001064 | 1.084927 | 7.930897 | 4.063217 | 6.475449e-05 | 0.09416154 | 0 | 0 | 0 | CS2_33_10_04_10 | 0.003077507 | 0 | 0.004585049 | 0 | 1.489858 | TRUE | 1.489858 | 1.315567
419 | 687 | 22170.5 | 2010-09-27 20:22 | 6093.056 | 2 | 2 | 0.5500248 | 4.176252 | 2.005649 | 1.084927 | 7.950037 | 4.063217 | 0.0001296043 | 0.09416154 | 0 | 0 | 0 | CS2_33_10_04_10 | 0.00388813 | 0 | 0.004585086 | 0 | 1.179252 | TRUE | 1.179252 | 1.313677
420 | 688 | 22200.52 | 2010-09-27 20:22 | 6123.071 | 2 | 2 | 0.5502048 | 4.179816 | 2.010234 | 1.084927 | 7.969192 | 4.063217 | 0.0001296043 | 0.09416154 | 0 | 0 | 0 | CS2_33_10_04_10 | 0.003563881 | 0 | 0.004584947 | 0 | 1.286504 | TRUE | 1.286504 | 1.307464
421 | 689 | 22230.53 | 2010-09-27 20:23 | 6153.086 | 2 | 2 | 0.5498449 | 4.183056 | 2.014819 | 1.084927 | 7.988363 | 4.063217 | 6.475449e-05 | 0.09416154 | 0 | 0 | 0 | CS2_33_10_04_10 | 0.003239632 | 0 | 0.004585027 | 0 | 1.415293 | TRUE | 1.415293 | 1.310741
422 | 690 | 22260.55 | 2010-09-27 20:23 | 6183.101 | 2 | 2 | 0.5500248 | 4.186782 | 2.019404 | 1.084927 | 8.007551 | 4.063217 | 9.727478e-05 | 0.09416154 | 0 | 0 | 0 | CS2_33_10_04_10 | 0.003726006 | 0 | 0.004585009 | 0 | 1.230543 | TRUE | 1.230543 | 1.286651
423 | 691 | 22290.56 | 2010-09-27 20:24 | 6213.117 | 2 | 2 | 0.5500248 | 4.190345 | 2.023989 | 1.084927 | 8.026756 | 4.063217 | 9.717941e-05 | 0.09416154 | 0 | 0 | 0 | CS2_33_10_04_10 | 0.003563404 | 0 | 0.004585034 | 0 | 1.2867 | TRUE | 1.2867 | 1.30013
424 | 692 | 22320.58 | 2010-09-27 20:24 | 6243.132 | 2 | 2 | 0.5500248 | 4.193909 | 2.028574 | 1.084927 | 8.045977 | 4.063217 | 9.717941e-05 | 0.09416154 | 0 | 0 | 0 | CS2_33_10_04_10 | 0.003563881 | 0 | 0.004585063 | 0 | 1.286536 | TRUE | 1.286536 | 1.292501
425 | 693 | 22350.6 | 2010-09-27 20:25 | 6273.147 | 2 | 2 | 0.5498449 | 4.197635 | 2.03316 | 1.084927 | 8.065215 | 4.063217 | 9.717941e-05 | 0.09416154 | 0 | 0 | 0 | CS2_33_10_04_10 | 0.003726006 | 0 | 0.004585071 | 0 | 1.230559 | TRUE | 1.230559 | 1.243568
426 | 694 | 22368.85 | 2010-09-27 20:25 | 6291.397 | 2 | 2 | 0.5502048 | 4.200065 | 2.035947 | 1.084927 | 8.07692 | 4.063217 | 0.0001296043 | 0.09416154 | 0 | 0 | 0 | CS2_33_10_04_10 | 0.002429962 | 0 | 0.002787768 | 0 | 1.147248 | TRUE | 1.147248 | 1.133135