## Sheet1
| Data_Point | Test_Time(s) | Date_Time | Step_Time(s) | Step_Index | Cycle_Index | Current(A) | Voltage(V) | Charge_Capacity(Ah) | Discharge_Capacity(Ah) | Charge_Energy(Wh) | Discharge_Energy(Wh) | dV/dt(V/s) | Internal_Resistance(Ohm) | Is_FC_Data | AC_Impedance(Ohm) | ACI_Phase_Angle(Deg) | Battery_Label
1854 | 1855 | 54646.61 | 2013-07-06 03:30 | 30.01544 | 4 | 10 | 0 | 4.025091 | 17.96926 | 17.74632 | 62.11286 | 54.77863 | -0.001813602 | 0.038489 | 0 | 0 | 0 | 7_8_13_1C_Cycle
1855 | 1856 | 54676.63 | 2013-07-06 03:30 | 60.03088 | 4 | 10 | 0 | 3.974244 | 17.96926 | 17.74632 | 62.11286 | 54.77863 | -0.00142498 | 0.038489 | 0 | 0 | 0 | 7_8_13_1C_Cycle
1856 | 1857 | 54706.65 | 2013-07-06 03:31 | 90.0464 | 4 | 10 | 0 | 3.933922 | 17.96926 | 17.74632 | 62.11286 | 54.77863 | -0.001133537 | 0.038489 | 0 | 0 | 0 | 7_8_13_1C_Cycle
1857 | 1858 | 54736.61 | 2013-07-06 03:31 | 120.0144 | 4 | 10 | 0 | 3.900078 | 17.96926 | 17.74632 | 62.11286 | 54.77863 | -0.001062088 | 0.038489 | 0 | 0 | 0 | 7_8_13_1C_Cycle
1858 | 1859 | 54766.63 | 2013-07-06 03:32 | 30.01556 | 6 | 10 | 0 | 3.870606 | 17.96926 | 17.74632 | 62.11286 | 54.77863 | -0.0009392226 | 0.03640851 | 0 | 0 | 0 | 7_8_13_1C_Cycle
1859 | 1860 | 54796.63 | 2013-07-06 03:32 | 60.01547 | 6 | 10 | 0 | 3.844697 | 17.96926 | 17.74632 | 62.11286 | 54.77863 | -0.0008096687 | 0.03640851 | 0 | 0 | 0 | 7_8_13_1C_Cycle
1860 | 1861 | 54826.64 | 2013-07-06 03:33 | 30.01517 | 7 | 10 | -2.599551 | 3.249427 | 17.96926 | 17.768 | 62.11286 | 54.85071 | -0.001775859 | 0.03640851 | 0 | 0 | 0 | 7_8_13_1C_Cycle
1861 | 1862 | 54856.66 | 2013-07-06 03:33 | 60.03086 | 7 | 10 | -2.599551 | 3.22789 | 17.96926 | 17.78967 | 62.11286 | 54.92085 | -0.0003238654 | 0.03640851 | 0 | 0 | 0 | 7_8_13_1C_Cycle
1862 | 1863 | 54886.67 | 2013-07-06 03:34 | 90.04595 | 7 | 10 | -2.599731 | 3.223194 | 17.96926 | 17.81134 | 62.11286 | 54.99072 | -9.657779e-05 | 0.03640851 | 0 | 0 | 0 | 7_8_13_1C_Cycle
1863 | 1864 | 54916.69 | 2013-07-06 03:34 | 120.0618 | 7 | 10 | -2.600092 | 3.220441 | 17.96926 | 17.83303 | 62.11286 | 55.06059 | -9.712921e-05 | 0.03640851 | 0 | 0 | 0 | 7_8_13_1C_Cycle
1864 | 1865 | 54946.7 | 2013-07-06 03:35 | 150.0768 | 7 | 10 | -2.599731 | 3.218336 | 17.96926 | 17.85469 | 62.11286 | 55.13034 | -6.43536e-05 | 0.03640851 | 0 | 0 | 0 | 7_8_13_1C_Cycle
1865 | 1866 | 54976.7 | 2013-07-06 03:35 | 180.0769 | 7 | 10 | -2.599911 | 3.216393 | 17.96926 | 17.87637 | 62.11286 | 55.20008 | -3.227719e-05 | 0.03640851 | 0 | 0 | 0 | 7_8_13_1C_Cycle
1866 | 1867 | 55006.72 | 2013-07-06 03:36 | 210.0926 | 7 | 10 | -2.599731 | 3.214288 | 17.96926 | 17.89804 | 62.11286 | 55.26977 | -6.435304e-05 | 0.03640851 | 0 | 0 | 0 | 7_8_13_1C_Cycle
1867 | 1868 | 55036.73 | 2013-07-06 03:36 | 240.1078 | 7 | 10 | -2.599911 | 3.212183 | 17.96926 | 17.91971 | 62.11286 | 55.33939 | -3.222409e-05 | 0.03640851 | 0 | 0 | 0 | 7_8_13_1C_Cycle
1868 | 1869 | 55066.75 | 2013-07-06 03:37 | 270.123 | 7 | 10 | -2.599911 | 3.209916 | 17.96926 | 17.9414 | 62.11286 | 55.40902 | -6.435964e-05 | 0.03640851 | 0 | 0 | 0 | 7_8_13_1C_Cycle
1869 | 1870 | 55096.75 | 2013-07-06 03:37 | 300.1234 | 7 | 10 | -2.599731 | 3.20781 | 17.96926 | 17.96306 | 62.11286 | 55.47854 | -6.475407e-05 | 0.03640851 | 0 | 0 | 0 | 7_8_13_1C_Cycle
1870 | 1871 | 55126.76 | 2013-07-06 03:38 | 330.1381 | 7 | 10 | -2.599731 | 3.205705 | 17.96926 | 17.98473 | 62.11286 | 55.54802 | -9.687308e-05 | 0.03640851 | 0 | 0 | 0 | 7_8_13_1C_Cycle
1871 | 1872 | 55156.76 | 2013-07-06 03:38 | 360.1388 | 7 | 10 | -2.599731 | 3.203438 | 17.96926 | 18.0064 | 62.11286 | 55.61747 | -6.475417e-05 | 0.03640851 | 0 | 0 | 0 | 7_8_13_1C_Cycle
1872 | 1873 | 55186.78 | 2013-07-06 03:39 | 390.1543 | 7 | 10 | -2.599551 | 3.201333 | 17.96926 | 18.02808 | 62.11286 | 55.68689 | -3.237672e-05 | 0.03640851 | 0 | 0 | 0 | 7_8_13_1C_Cycle
1873 | 1874 | 55216.8 | 2013-07-06 03:39 | 420.1692 | 7 | 10 | -2.599551 | 3.199228 | 17.96926 | 18.04974 | 62.11286 | 55.75622 | -6.480168e-05 | 0.03640851 | 0 | 0 | 0 | 7_8_13_1C_Cycle
1874 | 1875 | 55246.81 | 2013-07-06 03:40 | 450.1851 | 7 | 10 | -2.599731 | 3.197285 | 17.96926 | 18.07143 | 62.11286 | 55.82558 | -3.217658e-05 | 0.03640851 | 0 | 0 | 0 | 7_8_13_1C_Cycle
1875 | 1876 | 55276.83 | 2013-07-06 03:40 | 480.2005 | 7 | 10 | -2.599731 | 3.195342 | 17.96926 | 18.0931 | 62.11286 | 55.89486 | -6.455405e-05 | 0.03640851 | 0 | 0 | 0 | 7_8_13_1C_Cycle
1876 | 1877 | 55306.84 | 2013-07-06 03:41 | 510.2161 | 7 | 10 | -2.599911 | 3.193236 | 17.96926 | 18.11478 | 62.11286 | 55.9641 | -9.657686e-05 | 0.03640851 | 0 | 0 | 0 | 7_8_13_1C_Cycle
1877 | 1878 | 55336.86 | 2013-07-06 03:41 | 540.2316 | 7 | 10 | -2.599551 | 3.191455 | 17.96926 | 18.13645 | 62.11286 | 56.03329 | -3.237719e-05 | 0.03640851 | 0 | 0 | 0 | 7_8_13_1C_Cycle
1878 | 1879 | 55366.87 | 2013-07-06 03:42 | 570.247 | 7 | 10 | -2.599731 | 3.189674 | 17.96926 | 18.15813 | 62.11286 | 56.10245 | -6.435303e-05 | 0.03640851 | 0 | 0 | 0 | 7_8_13_1C_Cycle
1879 | 1880 | 55396.87 | 2013-07-06 03:42 | 600.247 | 7 | 10 | -2.599731 | 3.187892 | 17.96926 | 18.17979 | 62.11286 | 56.17154 | -9.717615e-05 | 0.03640851 | 0 | 0 | 0 | 7_8_13_1C_Cycle
1880 | 1881 | 55426.89 | 2013-07-06 03:43 | 630.2623 | 7 | 10 | -2.599731 | 3.186435 | 17.96926 | 18.20147 | 62.11286 | 56.24062 | -6.435322e-05 | 0.03640851 | 0 | 0 | 0 | 7_8_13_1C_Cycle
1881 | 1882 | 55456.9 | 2013-07-06 03:43 | 660.2773 | 7 | 10 | -2.599731 | 3.184654 | 17.96926 | 18.22313 | 62.11286 | 56.30964 | -9.717909e-05 | 0.03640851 | 0 | 0 | 0 | 7_8_13_1C_Cycle
1882 | 1883 | 55486.92 | 2013-07-06 03:44 | 690.2932 | 7 | 10 | -2.599731 | 3.183358 | 17.96926 | 18.24482 | 62.11286 | 56.37869 | -3.227505e-05 | 0.03640851 | 0 | 0 | 0 | 7_8_13_1C_Cycle
1883 | 1884 | 55516.93 | 2013-07-06 03:44 | 720.3083 | 7 | 10 | -2.599911 | 3.181739 | 17.96926 | 18.26648 | 62.11286 | 56.44763 | -6.475429e-05 | 0.03640851 | 0 | 0 | 0 | 7_8_13_1C_Cycle
1884 | 1885 | 55546.95 | 2013-07-06 03:45 | 750.3242 | 7 | 10 | -2.599731 | 3.18012 | 17.96926 | 18.28817 | 62.11286 | 56.51662 | -9.652832e-05 | 0.03640851 | 0 | 0 | 0 | 7_8_13_1C_Cycle
1885 | 1886 | 55576.97 | 2013-07-06 03:45 | 780.3392 | 7 | 10 | -2.599731 | 3.178986 | 17.96926 | 18.30984 | 62.11286 | 56.5855 | -3.222328e-05 | 0.03640851 | 0 | 0 | 0 | 7_8_13_1C_Cycle
1886 | 1887 | 55606.98 | 2013-07-06 03:46 | 810.3552 | 7 | 10 | -2.599731 | 3.177205 | 17.96926 | 18.33152 | 62.11286 | 56.65443 | -6.48006e-05 | 0.03640851 | 0 | 0 | 0 | 7_8_13_1C_Cycle
1887 | 1888 | 55637 | 2013-07-06 03:46 | 840.3707 | 7 | 10 | -2.599551 | 3.176071 | 17.96926 | 18.3532 | 62.11286 | 56.72328 | -3.21765e-05 | 0.03640851 | 0 | 0 | 0 | 7_8_13_1C_Cycle
1888 | 1889 | 55667.01 | 2013-07-06 03:47 | 870.3856 | 7 | 10 | -2.599911 | 3.174452 | 17.96926 | 18.37486 | 62.11286 | 56.79207 | -6.43513e-05 | 0.03640851 | 0 | 0 | 0 | 7_8_13_1C_Cycle
1889 | 1890 | 55697.03 | 2013-07-06 03:47 | 900.4016 | 7 | 10 | -2.599731 | 3.172995 | 17.96926 | 18.39655 | 62.11286 | 56.8609 | -6.455067e-05 | 0.03640851 | 0 | 0 | 0 | 7_8_13_1C_Cycle
1890 | 1891 | 55727.04 | 2013-07-06 03:48 | 930.4165 | 7 | 10 | -2.599731 | 3.171699 | 17.96926 | 18.41822 | 62.11286 | 56.92963 | -3.222391e-05 | 0.03640851 | 0 | 0 | 0 | 7_8_13_1C_Cycle
1891 | 1892 | 55757.06 | 2013-07-06 03:48 | 960.4325 | 7 | 10 | -2.599731 | 3.170242 | 17.96926 | 18.4399 | 62.11286 | 56.9984 | -3.21762e-05 | 0.03640851 | 0 | 0 | 0 | 7_8_13_1C_Cycle
1892 | 1893 | 55787.07 | 2013-07-06 03:49 | 990.4479 | 7 | 10 | -2.599911 | 3.168622 | 17.96926 | 18.46158 | 62.11286 | 57.0671 | -3.237668e-05 | 0.03640851 | 0 | 0 | 0 | 7_8_13_1C_Cycle
1893 | 1894 | 55817.09 | 2013-07-06 03:49 | 1020.463 | 7 | 10 | -2.599911 | 3.167003 | 17.96926 | 18.48325 | 62.11286 | 57.13574 | -6.455511e-05 | 0.03640851 | 0 | 0 | 0 | 7_8_13_1C_Cycle
1894 | 1895 | 55847.11 | 2013-07-06 03:50 | 1050.479 | 7 | 10 | -2.599731 | 3.165546 | 17.96926 | 18.50493 | 62.11286 | 57.20441 | -6.475305e-05 | 0.03640851 | 0 | 0 | 0 | 7_8_13_1C_Cycle
1895 | 1896 | 55877.12 | 2013-07-06 03:50 | 1080.494 | 7 | 10 | -2.599911 | 3.163926 | 17.96926 | 18.5266 | 62.11286 | 57.27297 | -6.435386e-05 | 0.03640851 | 0 | 0 | 0 | 7_8_13_1C_Cycle
1896 | 1897 | 55907.14 | 2013-07-06 03:51 | 1110.51 | 7 | 10 | -2.599731 | 3.162145 | 17.96926 | 18.54828 | 62.11286 | 57.34157 | -6.4552e-05 | 0.03640851 | 0 | 0 | 0 | 7_8_13_1C_Cycle
1897 | 1898 | 55937.15 | 2013-07-06 03:51 | 1140.525 | 7 | 10 | -2.599731 | 3.160526 | 17.96926 | 18.56995 | 62.11286 | 57.41006 | -3.217629e-05 | 0.03640851 | 0 | 0 | 0 | 7_8_13_1C_Cycle
1898 | 1899 | 55967.17 | 2013-07-06 03:52 | 1170.541 | 7 | 10 | -2.599911 | 3.158744 | 17.96926 | 18.59164 | 62.11286 | 57.47858 | -3.242477e-05 | 0.03640851 | 0 | 0 | 0 | 7_8_13_1C_Cycle
1899 | 1900 | 55997.18 | 2013-07-06 03:52 | 1200.556 | 7 | 10 | -2.599731 | 3.156801 | 17.96926 | 18.61331 | 62.11286 | 57.54703 | -6.455278e-05 | 0.03640851 | 0 | 0 | 0 | 7_8_13_1C_Cycle
1900 | 1901 | 56027.2 | 2013-07-06 03:53 | 1230.572 | 7 | 10 | -2.59937 | 3.15502 | 17.96926 | 18.63499 | 62.11286 | 57.61543 | -6.455529e-05 | 0.03640851 | 0 | 0 | 0 | 7_8_13_1C_Cycle
1901 | 1902 | 56057.21 | 2013-07-06 03:53 | 1260.587 | 7 | 10 | -2.599731 | 3.152915 | 17.96926 | 18.65666 | 62.11286 | 57.68379 | -6.440156e-05 | 0.03640851 | 0 | 0 | 0 | 7_8_13_1C_Cycle
1902 | 1903 | 56087.23 | 2013-07-06 03:54 | 1290.603 | 7 | 10 | -2.599911 | 3.150648 | 17.96926 | 18.67834 | 62.11286 | 57.75211 | -9.65767e-05 | 0.03640851 | 0 | 0 | 0 | 7_8_13_1C_Cycle
1903 | 1904 | 56117.24 | 2013-07-06 03:54 | 1320.618 | 7 | 10 | -2.599731 | 3.148705 | 17.96926 | 18.7 | 62.11286 | 57.82035 | -6.43525e-05 | 0.03640851 | 0 | 0 | 0 | 7_8_13_1C_Cycle
1904 | 1905 | 56147.26 | 2013-07-06 03:55 | 1350.634 | 7 | 10 | -2.599731 | 3.146437 | 17.96926 | 18.72169 | 62.11286 | 57.88861 | -6.440047e-05 | 0.03640851 | 0 | 0 | 0 | 7_8_13_1C_Cycle
1905 | 1906 | 56177.28 | 2013-07-06 03:55 | 1380.649 | 7 | 10 | -2.599731 | 3.14417 | 17.96926 | 18.74337 | 62.11286 | 57.95679 | -6.440024e-05 | 0.03640851 | 0 | 0 | 0 | 7_8_13_1C_Cycle
1906 | 1907 | 56207.29 | 2013-07-06 03:56 | 1410.664 | 7 | 10 | -2.599731 | 3.141903 | 17.96926 | 18.76503 | 62.11286 | 58.02488 | -6.475425e-05 | 0.03640851 | 0 | 0 | 0 | 7_8_13_1C_Cycle
1907 | 1908 | 56237.29 | 2013-07-06 03:56 | 1440.664 | 7 | 10 | -2.599731 | 3.139474 | 17.96926 | 18.78671 | 62.11286 | 58.09295 | -3.217661e-05 | 0.03640851 | 0 | 0 | 0 | 7_8_13_1C_Cycle
1908 | 1909 | 56267.31 | 2013-07-06 03:57 | 1470.68 | 7 | 10 | -2.599731 | 3.136883 | 17.96926 | 18.80838 | 62.11286 | 58.16098 | -6.480139e-05 | 0.03640851 | 0 | 0 | 0 | 7_8_13_1C_Cycle
1909 | 1910 | 56297.32 | 2013-07-06 03:57 | 1500.695 | 7 | 10 | -2.599731 | 3.134454 | 17.96926 | 18.83005 | 62.11286 | 58.22891 | -6.439877e-05 | 0.03640851 | 0 | 0 | 0 | 7_8_13_1C_Cycle
1910 | 1911 | 56327.32 | 2013-07-06 03:58 | 1530.695 | 7 | 10 | -2.599731 | 3.131701 | 17.96926 | 18.85172 | 62.11286 | 58.29682 | -9.687454e-05 | 0.03640851 | 0 | 0 | 0 | 7_8_13_1C_Cycle
1911 | 1912 | 56357.34 | 2013-07-06 03:58 | 1560.711 | 7 | 10 | -2.599911 | 3.129111 | 17.96926 | 18.8734 | 62.11286 | 58.36468 | -6.475448e-05 | 0.03640851 | 0 | 0 | 0 | 7_8_13_1C_Cycle
1912 | 1913 | 56387.35 | 2013-07-06 03:59 | 1590.726 | 7 | 10 | -2.599731 | 3.126034 | 17.96926 | 18.89508 | 62.11286 | 58.43247 | -0.0001609298 | 0.03640851 | 0 | 0 | 0 | 7_8_13_1C_Cycle
1913 | 1914 | 56417.37 | 2013-07-06 03:59 | 1620.741 | 7 | 10 | -2.599731 | 3.123605 | 17.96926 | 18.91674 | 62.11286 | 58.50017 | -6.435277e-05 | 0.03640851 | 0 | 0 | 0 | 7_8_13_1C_Cycle
1914 | 1915 | 56447.38 | 2013-07-06 04:00 | 1650.757 | 7 | 10 | -2.599731 | 3.120528 | 17.96926 | 18.93843 | 62.11286 | 58.56788 | -9.657642e-05 | 0.03640851 | 0 | 0 | 0 | 7_8_13_1C_Cycle
1915 | 1916 | 56477.4 | 2013-07-06 04:00 | 1680.772 | 7 | 10 | -2.599551 | 3.117451 | 17.96926 | 18.96009 | 62.11286 | 58.63545 | -9.717935e-05 | 0.03640851 | 0 | 0 | 0 | 7_8_13_1C_Cycle
1916 | 1917 | 56507.41 | 2013-07-06 04:01 | 1710.787 | 7 | 10 | -2.599731 | 3.114213 | 17.96926 | 18.98169 | 62.11286 | 58.70274 | -9.657713e-05 | 0.03640851 | 0 | 0 | 0 | 7_8_13_1C_Cycle
1917 | 1918 | 56537.41 | 2013-07-06 04:01 | 1740.788 | 7 | 10 | -2.599731 | 3.110974 | 17.96926 | 19.00344 | 62.11286 | 58.77045 | -6.440054e-05 | 0.03640851 | 0 | 0 | 0 | 7_8_13_1C_Cycle
1918 | 1919 | 56567.43 | 2013-07-06 04:02 | 1770.803 | 7 | 10 | -2.599731 | 3.107249 | 17.96926 | 19.02511 | 62.11286 | 58.83781 | -0.0001609302 | 0.03640851 | 0 | 0 | 0 | 7_8_13_1C_Cycle
1919 | 1920 | 56597.45 | 2013-07-06 04:02 | 1800.819 | 7 | 10 | -2.599911 | 3.103687 | 17.96926 | 19.0468 | 62.11286 | 58.90516 | -0.0001287503 | 0.03640851 | 0 | 0 | 0 | 7_8_13_1C_Cycle
1920 | 1921 | 56627.46 | 2013-07-06 04:03 | 1830.834 | 7 | 10 | -2.599911 | 3.100124 | 17.96926 | 19.06846 | 62.11286 | 58.97236 | -9.652804e-05 | 0.03640851 | 0 | 0 | 0 | 7_8_13_1C_Cycle
1921 | 1922 | 56657.48 | 2013-07-06 04:03 | 1860.85 | 7 | 10 | -2.599731 | 3.0964 | 17.96926 | 19.09015 | 62.11286 | 59.03955 | -0.0001287528 | 0.03640851 | 0 | 0 | 0 | 7_8_13_1C_Cycle
1922 | 1923 | 56687.49 | 2013-07-06 04:04 | 1890.865 | 7 | 10 | -2.599731 | 3.092351 | 17.96926 | 19.11181 | 62.11286 | 59.10659 | -0.0001287524 | 0.03640851 | 0 | 0 | 0 | 7_8_13_1C_Cycle
1923 | 1924 | 56717.51 | 2013-07-06 04:04 | 1920.881 | 7 | 10 | -2.599731 | 3.088627 | 17.96926 | 19.1335 | 62.11286 | 59.17361 | -9.652819e-05 | 0.03640851 | 0 | 0 | 0 | 7_8_13_1C_Cycle
1924 | 1925 | 56747.52 | 2013-07-06 04:05 | 1950.896 | 7 | 10 | -2.599911 | 3.084417 | 17.96926 | 19.15516 | 62.11286 | 59.24048 | -0.0001619336 | 0.03640851 | 0 | 0 | 0 | 7_8_13_1C_Cycle
1925 | 1926 | 56777.54 | 2013-07-06 04:05 | 1980.912 | 7 | 10 | -2.599731 | 3.080368 | 17.96926 | 19.17685 | 62.11286 | 59.30733 | -0.0001614179 | 0.03640851 | 0 | 0 | 0 | 7_8_13_1C_Cycle
1926 | 1927 | 56807.55 | 2013-07-06 04:06 | 2010.927 | 7 | 10 | -2.599911 | 3.076158 | 17.96926 | 19.19852 | 62.11286 | 59.37402 | -0.0001609278 | 0.03640851 | 0 | 0 | 0 | 7_8_13_1C_Cycle
1927 | 1928 | 56837.57 | 2013-07-06 04:06 | 2040.943 | 7 | 10 | -2.599731 | 3.071786 | 17.96926 | 19.2202 | 62.11286 | 59.44068 | -0.0001287523 | 0.03640851 | 0 | 0 | 0 | 7_8_13_1C_Cycle
1928 | 1929 | 56867.58 | 2013-07-06 04:07 | 2070.958 | 7 | 10 | -2.599731 | 3.06709 | 17.96926 | 19.24187 | 62.11286 | 59.50718 | -0.0001619338 | 0.03640851 | 0 | 0 | 0 | 7_8_13_1C_Cycle
1929 | 1930 | 56897.6 | 2013-07-06 04:07 | 2100.974 | 7 | 10 | -2.599731 | 3.062232 | 17.96926 | 19.26355 | 62.11286 | 59.57365 | -0.000160917 | 0.03640851 | 0 | 0 | 0 | 7_8_13_1C_Cycle
1930 | 1931 | 56927.62 | 2013-07-06 04:08 | 2130.989 | 7 | 10 | -2.599731 | 3.056564 | 17.96926 | 19.28523 | 62.11286 | 59.63996 | -0.0002266851 | 0.03640851 | 0 | 0 | 0 | 7_8_13_1C_Cycle
1931 | 1932 | 56957.63 | 2013-07-06 04:08 | 2161.005 | 7 | 10 | -2.600092 | 3.050249 | 17.96926 | 19.30691 | 62.11286 | 59.70615 | -0.0002583088 | 0.03640851 | 0 | 0 | 0 | 7_8_13_1C_Cycle
1932 | 1933 | 56987.65 | 2013-07-06 04:09 | 2191.019 | 7 | 10 | -2.599551 | 3.043286 | 17.96926 | 19.32857 | 62.11286 | 59.77216 | -0.0002259774 | 0.03640851 | 0 | 0 | 0 | 7_8_13_1C_Cycle
1933 | 1934 | 57017.65 | 2013-07-06 04:09 | 2221.02 | 7 | 10 | -2.599731 | 3.035027 | 17.96926 | 19.35023 | 62.11286 | 59.838 | -0.0002583238 | 0.03640851 | 0 | 0 | 0 | 7_8_13_1C_Cycle
1934 | 1935 | 57047.66 | 2013-07-06 04:10 | 2251.035 | 7 | 10 | -2.599731 | 3.025635 | 17.96926 | 19.37191 | 62.11286 | 59.90369 | -0.000322855 | 0.03640851 | 0 | 0 | 0 | 7_8_13_1C_Cycle
1935 | 1936 | 57077.68 | 2013-07-06 04:10 | 2281.051 | 7 | 10 | -2.599551 | 3.015109 | 17.96926 | 19.3936 | 62.11286 | 59.96919 | -0.000356244 | 0.03640851 | 0 | 0 | 0 | 7_8_13_1C_Cycle
1936 | 1937 | 57107.69 | 2013-07-06 04:11 | 2311.066 | 7 | 10 | -2.599731 | 3.002802 | 17.96926 | 19.41526 | 62.11286 | 60.03438 | -0.0004183814 | 0.03640851 | 0 | 0 | 0 | 7_8_13_1C_Cycle
1937 | 1938 | 57137.69 | 2013-07-06 04:11 | 2341.066 | 7 | 10 | -2.599731 | 2.989038 | 17.96926 | 19.43694 | 62.11286 | 60.09932 | -0.0004857904 | 0.03640851 | 0 | 0 | 0 | 7_8_13_1C_Cycle
1938 | 1939 | 57167.71 | 2013-07-06 04:12 | 2371.082 | 7 | 10 | -2.599911 | 2.973492 | 17.96926 | 19.45861 | 62.11286 | 60.16395 | -0.0005182252 | 0.03640851 | 0 | 0 | 0 | 7_8_13_1C_Cycle
1939 | 1940 | 57197.72 | 2013-07-06 04:12 | 2401.097 | 7 | 10 | -2.599731 | 2.956003 | 17.96926 | 19.48028 | 62.11286 | 60.22818 | -0.0006115391 | 0.03640851 | 0 | 0 | 0 | 7_8_13_1C_Cycle
1940 | 1941 | 57227.74 | 2013-07-06 04:13 | 2431.113 | 7 | 10 | -2.599731 | 2.935599 | 17.96926 | 19.50197 | 62.11286 | 60.29207 | -0.0007081091 | 0.03640851 | 0 | 0 | 0 | 7_8_13_1C_Cycle
1941 | 1942 | 57257.75 | 2013-07-06 04:13 | 2461.128 | 7 | 10 | -2.599731 | 2.912767 | 17.96926 | 19.52363 | 62.11286 | 60.35543 | -0.0007724579 | 0.03640851 | 0 | 0 | 0 | 7_8_13_1C_Cycle
1942 | 1943 | 57287.77 | 2013-07-06 04:14 | 2491.144 | 7 | 10 | -2.599731 | 2.886209 | 17.96926 | 19.54532 | 62.11286 | 60.41831 | -0.0009039838 | 0.03640851 | 0 | 0 | 0 | 7_8_13_1C_Cycle
1943 | 1944 | 57317.78 | 2013-07-06 04:14 | 2521.159 | 7 | 10 | -2.599731 | 2.85528 | 17.96926 | 19.56698 | 62.11286 | 60.48051 | -0.001126504 | 0.03640851 | 0 | 0 | 0 | 7_8_13_1C_Cycle
1944 | 1945 | 57347.8 | 2013-07-06 04:15 | 2551.174 | 7 | 10 | -2.599731 | 2.819007 | 17.96926 | 19.58867 | 62.11286 | 60.54206 | -0.001319674 | 0.03640851 | 0 | 0 | 0 | 7_8_13_1C_Cycle
1945 | 1946 | 57377.82 | 2013-07-06 04:15 | 2581.189 | 7 | 10 | -2.599731 | 2.775771 | 17.96926 | 19.61033 | 62.11286 | 60.60267 | -0.001512741 | 0.03640851 | 0 | 0 | 0 | 7_8_13_1C_Cycle
1946 | 1947 | 57407.83 | 2013-07-06 04:16 | 2611.205 | 7 | 10 | -2.599911 | 2.721847 | 17.96926 | 19.63202 | 62.11286 | 60.66231 | -0.001931135 | 0.03640851 | 0 | 0 | 0 | 7_8_13_1C_Cycle
1947 | 1948 | 57437.85 | 2013-07-06 04:16 | 2641.221 | 7 | 10 | -2.599911 | 2.651729 | 17.96926 | 19.6537 | 62.11286 | 60.72058 | -0.002655678 | 0.03640851 | 0 | 0 | 0 | 7_8_13_1C_Cycle
1948 | 1949 | 57467.86 | 2013-07-06 04:17 | 2671.236 | 7 | 10 | -2.599731 | 2.551654 | 17.96926 | 19.67537 | 62.11286 | 60.77706 | -0.004023276 | 0.03640851 | 0 | 0 | 0 | 7_8_13_1C_Cycle
1949 | 1950 | 57497.88 | 2013-07-06 04:17 | 2701.251 | 7 | 10 | -2.599731 | 2.369154 | 17.96926 | 19.69704 | 62.11286 | 60.83062 | -0.008432831 | 0.03640851 | 0 | 0 | 0 | 7_8_13_1C_Cycle
1950 | 1951 | 57523.99 | 2013-07-06 04:18 | 2727.361 | 7 | 10 | -2.599551 | 1.999945 | 17.96926 | 19.7159 | 62.11286 | 60.87228 | -0.01850719 | 0.03640851 | 0 | 0 | 0 | 7_8_13_1C_Cycle
1951 | 1952 | 57524 | 2013-07-06 04:18 | 0.01524538 | 8 | 10 | -0.0007146902 | 2.079131 | 17.96926 | 19.7159 | 62.11286 | 60.87228 | 0 | 0.038489 | 0 | 0 | 0 | 7_8_13_1C_Cycle
1952 | 1953 | 57554.02 | 2013-07-06 04:18 | 30.01561 | 9 | 10 | 0 | 2.455789 | 17.96926 | 19.7159 | 62.11286 | 60.87228 | 0.002712009 | 0.038489 | 0 | 0 | 0 | 7_8_13_1C_Cycle
1953 | 1954 | 57584.04 | 2013-07-06 04:19 | 60.03116 | 9 | 10 | 0 | 2.506151 | 17.96926 | 19.7159 | 62.11286 | 60.87228 | 0.00122306 | 0.038489 | 0 | 0 | 0 | 7_8_13_1C_Cycle
1954 | 1955 | 57614.05 | 2013-07-06 04:19 | 90.04657 | 9 | 10 | 0 | 2.533517 | 17.96926 | 19.7159 | 62.11286 | 60.87228 | 0.0007402468 | 0.038489 | 0 | 0 | 0 | 7_8_13_1C_Cycle
1955 | 1956 | 57644.02 | 2013-07-06 04:20 | 120.0152 | 9 | 10 | 0 | 2.551492 | 17.96926 | 19.7159 | 62.11286 | 60.87228 | 0.000547189 | 0.038489 | 0 | 0 | 0 | 7_8_13_1C_Cycle
1956 | 1957 | 57674.04 | 2013-07-06 04:20 | 30.01543 | 10 | 10 | 2.599924 | 2.91552 | 17.99094 | 19.7159 | 62.17405 | 60.87228 | 0.004634784 | 0.038489 | 0 | 0 | 0 | 7_8_13_1C_Cycle
1957 | 1958 | 57704.05 | 2013-07-06 04:21 | 60.03091 | 10 | 10 | 2.599744 | 3.017862 | 18.01261 | 19.7159 | 62.23844 | 60.87228 | 0.002808887 | 0.038489 | 0 | 0 | 0 | 7_8_13_1C_Cycle
1958 | 1959 | 57734.07 | 2013-07-06 04:21 | 90.04652 | 10 | 10 | 2.599924 | 3.087008 | 18.03429 | 19.7159 | 62.30465 | 60.87228 | 0.002027682 | 0.038489 | 0 | 0 | 0 | 7_8_13_1C_Cycle
1959 | 1960 | 57764.08 | 2013-07-06 04:22 | 120.0618 | 10 | 10 | 2.599924 | 3.139636 | 18.05597 | 19.7159 | 62.37215 | 60.87228 | 0.001582061 | 0.038489 | 0 | 0 | 0 | 7_8_13_1C_Cycle
1960 | 1961 | 57794.1 | 2013-07-06 04:22 | 150.0768 | 10 | 10 | 2.599924 | 3.182387 | 18.07763 | 19.7159 | 62.44065 | 60.87228 | 0.001327893 | 0.038489 | 0 | 0 | 0 | 7_8_13_1C_Cycle
1961 | 1962 | 57824.11 | 2013-07-06 04:23 | 180.0928 | 10 | 10 | 2.599744 | 3.218012 | 18.09932 | 19.7159 | 62.51007 | 60.87228 | 0.001101158 | 0.038489 | 0 | 0 | 0 | 7_8_13_1C_Cycle
1962 | 1963 | 57854.13 | 2013-07-06 04:23 | 210.1082 | 10 | 10 | 2.599924 | 3.24878 | 18.121 | 19.7159 | 62.58017 | 60.87228 | 0.000939223 | 0.038489 | 0 | 0 | 0 | 7_8_13_1C_Cycle
1963 | 1964 | 57884.15 | 2013-07-06 04:24 | 240.1237 | 10 | 10 | 2.599924 | 3.275337 | 18.14267 | 19.7159 | 62.65088 | 60.87228 | 0.0008690641 | 0.038489 | 0 | 0 | 0 | 7_8_13_1C_Cycle
1964 | 1965 | 57914.16 | 2013-07-06 04:24 | 270.1394 | 10 | 10 | 2.599924 | 3.297846 | 18.16435 | 19.7159 | 62.72214 | 60.87228 | 0.0006801012 | 0.038489 | 0 | 0 | 0 | 7_8_13_1C_Cycle
1965 | 1966 | 57944.18 | 2013-07-06 04:25 | 300.1544 | 10 | 10 | 2.599924 | 3.314039 | 18.18602 | 19.7159 | 62.79378 | 60.87228 | 0.0004505588 | 0.038489 | 0 | 0 | 0 | 7_8_13_1C_Cycle
1966 | 1967 | 57974.19 | 2013-07-06 04:25 | 330.1702 | 10 | 10 | 2.599924 | 3.322945 | 18.20771 | 19.7159 | 62.86576 | 60.87228 | 0.0002252829 | 0.038489 | 0 | 0 | 0 | 7_8_13_1C_Cycle
1967 | 1968 | 58004.21 | 2013-07-06 04:26 | 360.1856 | 10 | 10 | 2.599924 | 3.328451 | 18.22938 | 19.7159 | 62.93785 | 60.87228 | 0.0001619339 | 0.038489 | 0 | 0 | 0 | 7_8_13_1C_Cycle
1968 | 1969 | 58034.22 | 2013-07-06 04:26 | 390.2006 | 10 | 10 | 2.600105 | 3.332661 | 18.25105 | 19.7159 | 63.01001 | 60.87228 | 9.713173e-05 | 0.038489 | 0 | 0 | 0 | 7_8_13_1C_Cycle
1969 | 1970 | 58064.24 | 2013-07-06 04:27 | 420.2166 | 10 | 10 | 2.599564 | 3.33671 | 18.27274 | 19.7159 | 63.08233 | 60.87228 | 9.713173e-05 | 0.038489 | 0 | 0 | 0 | 7_8_13_1C_Cycle
1970 | 1971 | 58094.25 | 2013-07-06 04:27 | 450.2321 | 10 | 10 | 2.600105 | 3.341244 | 18.29441 | 19.7159 | 63.15471 | 60.87228 | 0.0001619339 | 0.038489 | 0 | 0 | 0 | 7_8_13_1C_Cycle
1971 | 1972 | 58124.27 | 2013-07-06 04:28 | 480.2475 | 10 | 10 | 2.599924 | 3.345292 | 18.31609 | 19.7159 | 63.22718 | 60.87228 | 0.0001295567 | 0.038489 | 0 | 0 | 0 | 7_8_13_1C_Cycle
1972 | 1973 | 58154.29 | 2013-07-06 04:28 | 510.263 | 10 | 10 | 2.599744 | 3.349503 | 18.33777 | 19.7159 | 63.29974 | 60.87228 | 0.0001295567 | 0.038489 | 0 | 0 | 0 | 7_8_13_1C_Cycle
1973 | 1974 | 58184.3 | 2013-07-06 04:29 | 540.2785 | 10 | 10 | 2.599924 | 3.354361 | 18.35944 | 19.7159 | 63.3724 | 60.87228 | 0.0001295567 | 0.038489 | 0 | 0 | 0 | 7_8_13_1C_Cycle
1974 | 1975 | 58214.32 | 2013-07-06 04:29 | 570.2938 | 10 | 10 | 2.599744 | 3.358895 | 18.38112 | 19.7159 | 63.44516 | 60.87228 | 0.0001295567 | 0.038489 | 0 | 0 | 0 | 7_8_13_1C_Cycle
1975 | 1976 | 58244.33 | 2013-07-06 04:30 | 600.3094 | 10 | 10 | 2.599924 | 3.363753 | 18.4028 | 19.7159 | 63.51803 | 60.87228 | 0.0001295567 | 0.038489 | 0 | 0 | 0 | 7_8_13_1C_Cycle
1976 | 1977 | 58274.35 | 2013-07-06 04:30 | 630.3247 | 10 | 10 | 2.600105 | 3.368287 | 18.42447 | 19.7159 | 63.59099 | 60.87228 | 0.000129509 | 0.038489 | 0 | 0 | 0 | 7_8_13_1C_Cycle
1977 | 1978 | 58304.36 | 2013-07-06 04:31 | 660.3404 | 10 | 10 | 2.600105 | 3.372821 | 18.44615 | 19.7159 | 63.66405 | 60.87228 | 0.0001619339 | 0.038489 | 0 | 0 | 0 | 7_8_13_1C_Cycle
1978 | 1979 | 58334.38 | 2013-07-06 04:31 | 690.3558 | 10 | 10 | 2.599924 | 3.377031 | 18.46783 | 19.7159 | 63.73721 | 60.87228 | 9.713173e-05 | 0.038489 | 0 | 0 | 0 | 7_8_13_1C_Cycle
1979 | 1980 | 58364.39 | 2013-07-06 04:32 | 720.3713 | 10 | 10 | 2.599924 | 3.381404 | 18.4895 | 19.7159 | 63.81046 | 60.87228 | 0.0001619339 | 0.038489 | 0 | 0 | 0 | 7_8_13_1C_Cycle
1980 | 1981 | 58394.41 | 2013-07-06 04:32 | 750.3868 | 10 | 10 | 2.599744 | 3.38529 | 18.51118 | 19.7159 | 63.8838 | 60.87228 | 9.713173e-05 | 0.038489 | 0 | 0 | 0 | 7_8_13_1C_Cycle
1981 | 1982 | 58424.42 | 2013-07-06 04:33 | 780.4023 | 10 | 10 | 2.599564 | 3.389014 | 18.53286 | 19.7159 | 63.95722 | 60.87228 | 6.475449e-05 | 0.038489 | 0 | 0 | 0 | 7_8_13_1C_Cycle
1982 | 1983 | 58454.44 | 2013-07-06 04:33 | 810.4178 | 10 | 10 | 2.599744 | 3.392739 | 18.55454 | 19.7159 | 64.03073 | 60.87228 | 6.480217e-05 | 0.038489 | 0 | 0 | 0 | 7_8_13_1C_Cycle
1983 | 1984 | 58484.45 | 2013-07-06 04:34 | 840.4328 | 10 | 10 | 2.599924 | 3.396463 | 18.5762 | 19.7159 | 64.10428 | 60.87228 | 9.713173e-05 | 0.038489 | 0 | 0 | 0 | 7_8_13_1C_Cycle
1984 | 1985 | 58514.45 | 2013-07-06 04:34 | 870.4328 | 10 | 10 | 2.599924 | 3.399864 | 18.59787 | 19.7159 | 64.17791 | 60.87228 | 9.713173e-05 | 0.038489 | 0 | 0 | 0 | 7_8_13_1C_Cycle
1985 | 1986 | 58544.47 | 2013-07-06 04:35 | 900.4485 | 10 | 10 | 2.599744 | 3.402941 | 18.61955 | 19.7159 | 64.25167 | 60.87228 | 6.475449e-05 | 0.038489 | 0 | 0 | 0 | 7_8_13_1C_Cycle
1986 | 1987 | 58574.49 | 2013-07-06 04:35 | 930.4635 | 10 | 10 | 2.600105 | 3.405856 | 18.64122 | 19.7159 | 64.32543 | 60.87228 | 9.717941e-05 | 0.038489 | 0 | 0 | 0 | 7_8_13_1C_Cycle
1987 | 1988 | 58604.49 | 2013-07-06 04:36 | 960.4638 | 10 | 10 | 2.599924 | 3.408447 | 18.6629 | 19.7159 | 64.39929 | 60.87228 | 6.475449e-05 | 0.038489 | 0 | 0 | 0 | 7_8_13_1C_Cycle
1988 | 1989 | 58634.5 | 2013-07-06 04:36 | 990.4793 | 10 | 10 | 2.599744 | 3.410876 | 18.68457 | 19.7159 | 64.4732 | 60.87228 | 9.717941e-05 | 0.038489 | 0 | 0 | 0 | 7_8_13_1C_Cycle
1989 | 1990 | 58664.52 | 2013-07-06 04:37 | 1020.495 | 10 | 10 | 2.599924 | 3.412981 | 18.70625 | 19.7159 | 64.54716 | 60.87228 | 6.480217e-05 | 0.038489 | 0 | 0 | 0 | 7_8_13_1C_Cycle
1990 | 1991 | 58694.53 | 2013-07-06 04:37 | 1050.51 | 10 | 10 | 2.599744 | 3.415248 | 18.72793 | 19.7159 | 64.62116 | 60.87228 | 6.475449e-05 | 0.038489 | 0 | 0 | 0 | 7_8_13_1C_Cycle
1991 | 1992 | 58724.55 | 2013-07-06 04:38 | 1080.526 | 10 | 10 | 2.599744 | 3.417029 | 18.7496 | 19.7159 | 64.6952 | 60.87228 | 9.717941e-05 | 0.038489 | 0 | 0 | 0 | 7_8_13_1C_Cycle
1992 | 1993 | 58754.56 | 2013-07-06 04:38 | 1110.541 | 10 | 10 | 2.599744 | 3.418648 | 18.77128 | 19.7159 | 64.76929 | 60.87228 | 6.480217e-05 | 0.038489 | 0 | 0 | 0 | 7_8_13_1C_Cycle
1993 | 1994 | 58784.58 | 2013-07-06 04:39 | 1140.557 | 10 | 10 | 2.599744 | 3.420268 | 18.79295 | 19.7159 | 64.84341 | 60.87228 | 3.242493e-05 | 0.038489 | 0 | 0 | 0 | 7_8_13_1C_Cycle
1994 | 1995 | 58814.59 | 2013-07-06 04:39 | 1170.572 | 10 | 10 | 2.599744 | 3.421563 | 18.81463 | 19.7159 | 64.91757 | 60.87228 | -6.480217e-05 | 0.038489 | 0 | 0 | 0 | 7_8_13_1C_Cycle
1995 | 1996 | 58844.61 | 2013-07-06 04:40 | 1200.588 | 10 | 10 | 2.599744 | 3.423182 | 18.83631 | 19.7159 | 64.99176 | 60.87228 | 0 | 0.038489 | 0 | 0 | 0 | 7_8_13_1C_Cycle
1996 | 1997 | 58874.63 | 2013-07-06 04:40 | 1230.603 | 10 | 10 | 2.599924 | 3.424802 | 18.85798 | 19.7159 | 65.06598 | 60.87228 | 3.237724e-05 | 0.038489 | 0 | 0 | 0 | 7_8_13_1C_Cycle
1997 | 1998 | 58904.64 | 2013-07-06 04:41 | 1260.619 | 10 | 10 | 2.599744 | 3.426097 | 18.87966 | 19.7159 | 65.14023 | 60.87228 | 6.480217e-05 | 0.038489 | 0 | 0 | 0 | 7_8_13_1C_Cycle
1998 | 1999 | 58934.66 | 2013-07-06 04:41 | 1290.634 | 10 | 10 | 2.600105 | 3.427393 | 18.90134 | 19.7159 | 65.21452 | 60.87228 | 3.237724e-05 | 0.038489 | 0 | 0 | 0 | 7_8_13_1C_Cycle
1999 | 2000 | 58964.67 | 2013-07-06 04:42 | 1320.649 | 10 | 10 | 2.600105 | 3.42885 | 18.92302 | 19.7159 | 65.28883 | 60.87228 | 3.237724e-05 | 0.038489 | 0 | 0 | 0 | 7_8_13_1C_Cycle
2000 | 2001 | 58994.69 | 2013-07-06 04:42 | 1350.665 | 10 | 10 | 2.599924 | 3.429984 | 18.94469 | 19.7159 | 65.36317 | 60.87228 | 0 | 0.038489 | 0 | 0 | 0 | 7_8_13_1C_Cycle
2001 | 2002 | 59024.7 | 2013-07-06 04:43 | 1380.68 | 10 | 10 | 2.600105 | 3.431441 | 18.96637 | 19.7159 | 65.43754 | 60.87228 | 3.237724e-05 | 0.038489 | 0 | 0 | 0 | 7_8_13_1C_Cycle
2002 | 2003 | 59054.72 | 2013-07-06 04:43 | 1410.696 | 10 | 10 | 2.600105 | 3.432899 | 18.98805 | 19.7159 | 65.51195 | 60.87228 | 9.713173e-05 | 0.038489 | 0 | 0 | 0 | 7_8_13_1C_Cycle
2003 | 2004 | 59084.73 | 2013-07-06 04:44 | 1440.711 | 10 | 10 | 2.599924 | 3.434356 | 19.00973 | 19.7159 | 65.58638 | 60.87228 | 6.475449e-05 | 0.038489 | 0 | 0 | 0 | 7_8_13_1C_Cycle
2004 | 2005 | 59114.75 | 2013-07-06 04:44 | 1470.727 | 10 | 10 | 2.600285 | 3.435813 | 19.0314 | 19.7159 | 65.66084 | 60.87228 | 6.480217e-05 | 0.038489 | 0 | 0 | 0 | 7_8_13_1C_Cycle
2005 | 2006 | 59144.76 | 2013-07-06 04:45 | 1500.742 | 10 | 10 | 2.599924 | 3.437109 | 19.05307 | 19.7159 | 65.73529 | 60.87228 | 3.237724e-05 | 0.038489 | 0 | 0 | 0 | 7_8_13_1C_Cycle
2006 | 2007 | 59174.78 | 2013-07-06 04:45 | 1530.758 | 10 | 10 | 2.599924 | 3.438566 | 19.07476 | 19.7159 | 65.80986 | 60.87228 | 3.237724e-05 | 0.038489 | 0 | 0 | 0 | 7_8_13_1C_Cycle
2007 | 2008 | 59204.8 | 2013-07-06 04:46 | 1560.773 | 10 | 10 | 2.599924 | 3.440186 | 19.09644 | 19.7159 | 65.88442 | 60.87228 | 3.237724e-05 | 0.038489 | 0 | 0 | 0 | 7_8_13_1C_Cycle
2008 | 2009 | 59234.81 | 2013-07-06 04:46 | 1590.788 | 10 | 10 | 2.599924 | 3.441805 | 19.11812 | 19.7159 | 65.95901 | 60.87228 | 3.237724e-05 | 0.038489 | 0 | 0 | 0 | 7_8_13_1C_Cycle
2009 | 2010 | 59264.83 | 2013-07-06 04:47 | 1620.804 | 10 | 10 | 2.599924 | 3.443586 | 19.13979 | 19.7159 | 66.03365 | 60.87228 | 3.242493e-05 | 0.038489 | 0 | 0 | 0 | 7_8_13_1C_Cycle
2010 | 2011 | 59294.84 | 2013-07-06 04:47 | 1650.819 | 10 | 10 | 2.600105 | 3.445529 | 19.16147 | 19.7159 | 66.10832 | 60.87228 | 6.475449e-05 | 0.038489 | 0 | 0 | 0 | 7_8_13_1C_Cycle
2011 | 2012 | 59324.86 | 2013-07-06 04:48 | 1680.835 | 10 | 10 | 2.599924 | 3.447311 | 19.18315 | 19.7159 | 66.18303 | 60.87228 | 6.475449e-05 | 0.038489 | 0 | 0 | 0 | 7_8_13_1C_Cycle
2012 | 2013 | 59354.87 | 2013-07-06 04:48 | 1710.851 | 10 | 10 | 2.599924 | 3.449416 | 19.20483 | 19.7159 | 66.25778 | 60.87228 | 9.717941e-05 | 0.038489 | 0 | 0 | 0 | 7_8_13_1C_Cycle
2013 | 2014 | 59384.89 | 2013-07-06 04:49 | 1740.866 | 10 | 10 | 2.599924 | 3.451359 | 19.2265 | 19.7159 | 66.33258 | 60.87228 | 3.237724e-05 | 0.038489 | 0 | 0 | 0 | 7_8_13_1C_Cycle
2014 | 2015 | 59414.9 | 2013-07-06 04:49 | 1770.882 | 10 | 10 | 2.599924 | 3.453464 | 19.24818 | 19.7159 | 66.40742 | 60.87228 | 0 | 0.038489 | 0 | 0 | 0 | 7_8_13_1C_Cycle
2015 | 2016 | 59444.92 | 2013-07-06 04:50 | 1800.897 | 10 | 10 | 2.600105 | 3.456055 | 19.26986 | 19.7159 | 66.48231 | 60.87228 | 3.237724e-05 | 0.038489 | 0 | 0 | 0 | 7_8_13_1C_Cycle
2016 | 2017 | 59474.93 | 2013-07-06 04:50 | 1830.913 | 10 | 10 | 2.600105 | 3.458322 | 19.29154 | 19.7159 | 66.55726 | 60.87228 | 3.237724e-05 | 0.038489 | 0 | 0 | 0 | 7_8_13_1C_Cycle
2017 | 2018 | 59504.95 | 2013-07-06 04:51 | 1860.928 | 10 | 10 | 2.599924 | 3.461075 | 19.31322 | 19.7159 | 66.63226 | 60.87228 | 6.475449e-05 | 0.038489 | 0 | 0 | 0 | 7_8_13_1C_Cycle
2018 | 2019 | 59534.97 | 2013-07-06 04:51 | 1890.943 | 10 | 10 | 2.599924 | 3.463828 | 19.33489 | 19.7159 | 66.70732 | 60.87228 | 6.480217e-05 | 0.038489 | 0 | 0 | 0 | 7_8_13_1C_Cycle
2019 | 2020 | 59564.97 | 2013-07-06 04:52 | 1920.943 | 10 | 10 | 2.599924 | 3.466905 | 19.35656 | 19.7159 | 66.7824 | 60.87228 | 9.713173e-05 | 0.038489 | 0 | 0 | 0 | 7_8_13_1C_Cycle
2020 | 2021 | 59594.98 | 2013-07-06 04:52 | 1950.959 | 10 | 10 | 2.599924 | 3.469981 | 19.37824 | 19.7159 | 66.85759 | 60.87228 | 9.713173e-05 | 0.038489 | 0 | 0 | 0 | 7_8_13_1C_Cycle
2021 | 2022 | 59625 | 2013-07-06 04:53 | 1980.974 | 10 | 10 | 2.599924 | 3.473382 | 19.39992 | 19.7159 | 66.93284 | 60.87228 | 0.000129509 | 0.038489 | 0 | 0 | 0 | 7_8_13_1C_Cycle
2022 | 2023 | 59655.01 | 2013-07-06 04:53 | 2010.99 | 10 | 10 | 2.600105 | 3.476945 | 19.42159 | 19.7159 | 67.00818 | 60.87228 | 9.717941e-05 | 0.038489 | 0 | 0 | 0 | 7_8_13_1C_Cycle
2023 | 2024 | 59685.03 | 2013-07-06 04:54 | 2041.005 | 10 | 10 | 2.600105 | 3.481155 | 19.44327 | 19.7159 | 67.08359 | 60.87228 | 0.0001619339 | 0.038489 | 0 | 0 | 0 | 7_8_13_1C_Cycle
2024 | 2025 | 59715.04 | 2013-07-06 04:54 | 2071.021 | 10 | 10 | 2.600285 | 3.485527 | 19.46495 | 19.7159 | 67.1591 | 60.87228 | 0.000129509 | 0.038489 | 0 | 0 | 0 | 7_8_13_1C_Cycle
2025 | 2026 | 59745.06 | 2013-07-06 04:55 | 2101.036 | 10 | 10 | 2.599924 | 3.490061 | 19.48663 | 19.7159 | 67.23471 | 60.87228 | 0.0001295567 | 0.038489 | 0 | 0 | 0 | 7_8_13_1C_Cycle
2026 | 2027 | 59775.07 | 2013-07-06 04:55 | 2131.051 | 10 | 10 | 2.599924 | 3.495243 | 19.50829 | 19.7159 | 67.31038 | 60.87228 | 0.000129509 | 0.038489 | 0 | 0 | 0 | 7_8_13_1C_Cycle
2027 | 2028 | 59805.09 | 2013-07-06 04:56 | 2161.067 | 10 | 10 | 2.599924 | 3.501235 | 19.52998 | 19.7159 | 67.38626 | 60.87228 | 0.0001295567 | 0.038489 | 0 | 0 | 0 | 7_8_13_1C_Cycle
2028 | 2029 | 59835.1 | 2013-07-06 04:56 | 2191.082 | 10 | 10 | 2.599924 | 3.507874 | 19.55166 | 19.7159 | 67.46223 | 60.87228 | 0.0001943111 | 0.038489 | 0 | 0 | 0 | 7_8_13_1C_Cycle
2029 | 2030 | 59865.1 | 2013-07-06 04:57 | 2221.082 | 10 | 10 | 2.599924 | 3.515323 | 19.57333 | 19.7159 | 67.53831 | 60.87228 | 0.0001943111 | 0.038489 | 0 | 0 | 0 | 7_8_13_1C_Cycle
2030 | 2031 | 59895.12 | 2013-07-06 04:57 | 2251.098 | 10 | 10 | 2.600105 | 3.523906 | 19.595 | 19.7159 | 67.61461 | 60.87228 | 0.0002591133 | 0.038489 | 0 | 0 | 0 | 7_8_13_1C_Cycle
2031 | 2032 | 59925.14 | 2013-07-06 04:58 | 2281.113 | 10 | 10 | 2.599924 | 3.53346 | 19.61668 | 19.7159 | 67.6911 | 60.87228 | 0.0003238678 | 0.038489 | 0 | 0 | 0 | 7_8_13_1C_Cycle
2032 | 2033 | 59955.15 | 2013-07-06 04:58 | 2311.129 | 10 | 10 | 2.599924 | 3.544309 | 19.63836 | 19.7159 | 67.76781 | 60.87228 | 0.000356245 | 0.038489 | 0 | 0 | 0 | 7_8_13_1C_Cycle
2033 | 2034 | 59985.17 | 2013-07-06 04:59 | 2341.144 | 10 | 10 | 2.600105 | 3.55694 | 19.66004 | 19.7159 | 67.84478 | 60.87228 | 0.00038867 | 0.038489 | 0 | 0 | 0 | 7_8_13_1C_Cycle
2034 | 2035 | 60015.18 | 2013-07-06 04:59 | 2371.16 | 10 | 10 | 2.600105 | 3.571514 | 19.68171 | 19.7159 | 67.92204 | 60.87228 | 0.0004534245 | 0.038489 | 0 | 0 | 0 | 7_8_13_1C_Cycle
2035 | 2036 | 60045.2 | 2013-07-06 05:00 | 2401.175 | 10 | 10 | 2.599924 | 3.588517 | 19.70339 | 19.7159 | 67.99964 | 60.87228 | 0.0005182266 | 0.038489 | 0 | 0 | 0 | 7_8_13_1C_Cycle
2036 | 2037 | 60075.21 | 2013-07-06 05:00 | 2431.191 | 10 | 10 | 2.599744 | 3.608597 | 19.72507 | 19.7159 | 68.07764 | 60.87228 | 0.0006477833 | 0.038489 | 0 | 0 | 0 | 7_8_13_1C_Cycle
2037 | 2038 | 60105.23 | 2013-07-06 05:01 | 2461.206 | 10 | 10 | 2.599744 | 3.632077 | 19.74675 | 19.7159 | 68.15611 | 60.87228 | 0.0007125378 | 0.038489 | 0 | 0 | 0 | 7_8_13_1C_Cycle
2038 | 2039 | 60135.24 | 2013-07-06 05:01 | 2491.221 | 10 | 10 | 2.600105 | 3.660254 | 19.76842 | 19.7159 | 68.23514 | 60.87228 | 0.000874424 | 0.038489 | 0 | 0 | 0 | 7_8_13_1C_Cycle
2039 | 2040 | 60165.24 | 2013-07-06 05:02 | 2521.222 | 10 | 10 | 2.600105 | 3.694098 | 19.79009 | 19.7159 | 68.3148 | 60.87228 | 0.001068735 | 0.038489 | 0 | 0 | 0 | 7_8_13_1C_Cycle
2040 | 2041 | 60195.26 | 2013-07-06 05:02 | 2551.237 | 10 | 10 | 2.600105 | 3.735553 | 19.81177 | 19.7159 | 68.39532 | 60.87228 | 0.001327848 | 0.038489 | 0 | 0 | 0 | 7_8_13_1C_Cycle
2041 | 2042 | 60225.27 | 2013-07-06 05:03 | 2581.253 | 10 | 10 | 2.600105 | 3.787696 | 19.83345 | 19.7159 | 68.47683 | 60.87228 | 0.001684093 | 0.038489 | 0 | 0 | 0 | 7_8_13_1C_Cycle
2042 | 2043 | 60255.29 | 2013-07-06 05:03 | 2611.268 | 10 | 10 | 2.599924 | 3.856194 | 19.85512 | 19.7159 | 68.55965 | 60.87228 | 0.00220232 | 0.038489 | 0 | 0 | 0 | 7_8_13_1C_Cycle
2043 | 2044 | 60285.31 | 2013-07-06 05:04 | 2641.283 | 10 | 10 | 2.600105 | 3.951087 | 19.8768 | 19.7159 | 68.64421 | 60.87228 | 0.003238678 | 0.038489 | 0 | 0 | 0 | 7_8_13_1C_Cycle
2044 | 2045 | 60315.32 | 2013-07-06 05:04 | 2671.299 | 10 | 10 | 2.599924 | 4.089541 | 19.89848 | 19.7159 | 68.73126 | 60.87228 | 0.004760933 | 0.038489 | 0 | 0 | 0 | 7_8_13_1C_Cycle
2045 | 2046 | 60317.21 | 2013-07-06 05:04 | 2673.19 | 10 | 10 | 2.600285 | 4.10039 | 19.89985 | 19.7159 | 68.73686 | 60.87228 | 0.004922771 | 0.038489 | 0 | 0 | 0 | 7_8_13_1C_Cycle
2046 | 2047 | 60347.23 | 2013-07-06 05:05 | 30.01545 | 11 | 10 | 1.633993 | 4.099581 | 19.91673 | 19.7159 | 68.80607 | 60.87228 | -3.232956e-05 | 0.038489 | 0 | 0 | 0 | 7_8_13_1C_Cycle
2047 | 2048 | 60377.24 | 2013-07-06 05:05 | 60.03075 | 11 | 10 | 1.088009 | 4.099905 | 19.92792 | 19.7159 | 68.85196 | 60.87228 | 0 | 0.038489 | 0 | 0 | 0 | 7_8_13_1C_Cycle
2048 | 2049 | 60407.24 | 2013-07-06 05:06 | 90.03078 | 11 | 10 | 0.7272046 | 4.099905 | 19.93538 | 19.7159 | 68.88254 | 60.87228 | 0 | 0.038489 | 0 | 0 | 0 | 7_8_13_1C_Cycle
2049 | 2050 | 60437.26 | 2013-07-06 05:06 | 120.0463 | 11 | 10 | 0.4913566 | 4.099742 | 19.94039 | 19.7159 | 68.90307 | 60.87228 | -6.484985e-05 | 0.038489 | 0 | 0 | 0 | 7_8_13_1C_Cycle
2050 | 2051 | 60467.27 | 2013-07-06 05:07 | 150.0617 | 11 | 10 | 0.3382718 | 4.099905 | 19.9438 | 19.7159 | 68.91706 | 60.87228 | 0 | 0.038489 | 0 | 0 | 0 | 7_8_13_1C_Cycle
2051 | 2052 | 60497.29 | 2013-07-06 05:07 | 180.0772 | 11 | 10 | 0.2392805 | 4.099905 | 19.94618 | 19.7159 | 68.92681 | 60.87228 | 0 | 0.038489 | 0 | 0 | 0 | 7_8_13_1C_Cycle
2052 | 2053 | 60527.3 | 2013-07-06 05:08 | 210.0927 | 11 | 10 | 0.1741879 | 4.099742 | 19.94788 | 19.7159 | 68.93379 | 60.87228 | 3.232956e-05 | 0.038489 | 0 | 0 | 0 | 7_8_13_1C_Cycle
2053 | 2054 | 60557.32 | 2013-07-06 05:08 | 240.1083 | 11 | 10 | 0.1316343 | 4.099905 | 19.94914 | 19.7159 | 68.93897 | 60.87228 | 0 | 0.038489 | 0 | 0 | 0 | 7_8_13_1C_Cycle
2054 | 2055 | 60587.33 | 2013-07-06 05:09 | 270.1232 | 11 | 10 | 0.1027844 | 4.099742 | 19.95011 | 19.7159 | 68.94295 | 60.87228 | -3.242493e-05 | 0.038489 | 0 | 0 | 0 | 7_8_13_1C_Cycle
2055 | 2056 | 60617.35 | 2013-07-06 05:09 | 300.1391 | 11 | 10 | 0.08349098 | 4.099905 | 19.95089 | 19.7159 | 68.94611 | 60.87228 | 3.242493e-05 | 0.038489 | 0 | 0 | 0 | 7_8_13_1C_Cycle
2056 | 2057 | 60623.82 | 2013-07-06 05:09 | 306.6078 | 11 | 10 | 0.07988475 | 4.099742 | 19.95103 | 19.7159 | 68.94671 | 60.87228 | -3.242493e-05 | 0.038489 | 0 | 0 | 0 | 7_8_13_1C_Cycle