## Sheet1
| Data_Point | Test_Time(s) | Date_Time | Step_Time(s) | Step_Index | Cycle_Index | Current(A) | Voltage(V) | Charge_Capacity(Ah) | Discharge_Capacity(Ah) | Charge_Energy(Wh) | Discharge_Energy(Wh) | dV/dt(V/s) | Internal_Resistance(Ohm) | Is_FC_Data | AC_Impedance(Ohm) | ACI_Phase_Angle(Deg) | Battery_Label
3274 | 3275 | 96666.04 | 2013-07-06 15:10 | 30.00024 | 4 | 17 | 0 | 4.024282 | 31.81676 | 31.51035 | 109.9052 | 97.33662 | -0.002001585 | 0.03904681 | 0 | 0 | 0 | 7_8_13_1C_Cycle
3275 | 3276 | 96696.05 | 2013-07-06 15:11 | 60.01539 | 4 | 17 | 0 | 3.972462 | 31.81676 | 31.51035 | 109.9052 | 97.33662 | -0.0015498 | 0.03904681 | 0 | 0 | 0 | 7_8_13_1C_Cycle
3276 | 3277 | 96726.07 | 2013-07-06 15:11 | 90.03116 | 4 | 17 | 0 | 3.931655 | 31.81676 | 31.51035 | 109.9052 | 97.33662 | -0.001190863 | 0.03904681 | 0 | 0 | 0 | 7_8_13_1C_Cycle
3277 | 3278 | 96756.05 | 2013-07-06 15:12 | 120.015 | 4 | 17 | 0 | 3.897325 | 31.81676 | 31.51035 | 109.9052 | 97.33662 | -0.001029969 | 0.03904681 | 0 | 0 | 0 | 7_8_13_1C_Cycle
3278 | 3279 | 96786.05 | 2013-07-06 15:12 | 30.00024 | 6 | 17 | 0 | 3.867367 | 31.81676 | 31.51035 | 109.9052 | 97.33662 | -0.000933397 | 0.02529793 | 0 | 0 | 0 | 7_8_13_1C_Cycle
3279 | 3280 | 96816.05 | 2013-07-06 15:13 | 60.00012 | 6 | 17 | 0 | 3.841458 | 31.81676 | 31.51035 | 109.9052 | 97.33662 | -0.000842074 | 0.02529793 | 0 | 0 | 0 | 7_8_13_1C_Cycle
3280 | 3281 | 96846.07 | 2013-07-06 15:13 | 30.0155 | 7 | 17 | -2.599731 | 3.246998 | 31.81676 | 31.53202 | 109.9052 | 97.40863 | -0.001743451 | 0.02529793 | 0 | 0 | 0 | 7_8_13_1C_Cycle
3281 | 3282 | 96876.08 | 2013-07-06 15:14 | 60.03066 | 7 | 17 | -2.599731 | 3.226109 | 31.81676 | 31.5537 | 109.9052 | 97.47872 | -0.0003228781 | 0.02529793 | 0 | 0 | 0 | 7_8_13_1C_Cycle
3282 | 3283 | 96906.08 | 2013-07-06 15:14 | 90.03075 | 7 | 17 | -2.599731 | 3.221089 | 31.81676 | 31.57536 | 109.9052 | 97.54855 | -0.000160931 | 0.02529793 | 0 | 0 | 0 | 7_8_13_1C_Cycle
3283 | 3284 | 96936.1 | 2013-07-06 15:15 | 120.0459 | 7 | 17 | -2.599911 | 3.218336 | 31.81676 | 31.59702 | 109.9052 | 97.6183 | -9.657583e-05 | 0.02529793 | 0 | 0 | 0 | 7_8_13_1C_Cycle
3284 | 3285 | 96966.11 | 2013-07-06 15:15 | 150.0618 | 7 | 17 | -2.599731 | 3.216231 | 31.81676 | 31.61871 | 109.9052 | 97.68808 | -6.480196e-05 | 0.02529793 | 0 | 0 | 0 | 7_8_13_1C_Cycle
3285 | 3286 | 96996.13 | 2013-07-06 15:16 | 180.077 | 7 | 17 | -2.599731 | 3.213964 | 31.81676 | 31.64039 | 109.9052 | 97.75777 | -9.712661e-05 | 0.02529793 | 0 | 0 | 0 | 7_8_13_1C_Cycle
3286 | 3287 | 97026.13 | 2013-07-06 15:16 | 210.077 | 7 | 17 | -2.599731 | 3.211697 | 31.81676 | 31.66205 | 109.9052 | 97.82738 | -9.713046e-05 | 0.02529793 | 0 | 0 | 0 | 7_8_13_1C_Cycle
3287 | 3288 | 97056.14 | 2013-07-06 15:17 | 240.0921 | 7 | 17 | -2.599731 | 3.209754 | 31.81676 | 31.68372 | 109.9052 | 97.89694 | -3.222331e-05 | 0.02529793 | 0 | 0 | 0 | 7_8_13_1C_Cycle
3288 | 3289 | 97086.16 | 2013-07-06 15:17 | 270.1083 | 7 | 17 | -2.599731 | 3.207487 | 31.81676 | 31.7054 | 109.9052 | 97.96652 | -9.713073e-05 | 0.02529793 | 0 | 0 | 0 | 7_8_13_1C_Cycle
3289 | 3290 | 97116.17 | 2013-07-06 15:18 | 300.1233 | 7 | 17 | -2.599731 | 3.205381 | 31.81676 | 31.72708 | 109.9052 | 98.03602 | -3.227819e-05 | 0.02529793 | 0 | 0 | 0 | 7_8_13_1C_Cycle
3290 | 3291 | 97146.19 | 2013-07-06 15:18 | 330.1384 | 7 | 17 | -2.599731 | 3.203114 | 31.81676 | 31.74874 | 109.9052 | 98.10544 | -9.717879e-05 | 0.02529793 | 0 | 0 | 0 | 7_8_13_1C_Cycle
3291 | 3292 | 97176.19 | 2013-07-06 15:19 | 360.1387 | 7 | 17 | -2.599731 | 3.200847 | 31.81676 | 31.77042 | 109.9052 | 98.17485 | -9.657697e-05 | 0.02529793 | 0 | 0 | 0 | 7_8_13_1C_Cycle
3292 | 3293 | 97206.2 | 2013-07-06 15:19 | 390.1537 | 7 | 17 | -2.599731 | 3.198904 | 31.81676 | 31.79208 | 109.9052 | 98.24417 | 0 | 0.02529793 | 0 | 0 | 0 | 7_8_13_1C_Cycle
3293 | 3294 | 97236.22 | 2013-07-06 15:20 | 420.1696 | 7 | 17 | -2.599731 | 3.196637 | 31.81676 | 31.81377 | 109.9052 | 98.31352 | -6.48013e-05 | 0.02529793 | 0 | 0 | 0 | 7_8_13_1C_Cycle
3294 | 3295 | 97266.23 | 2013-07-06 15:20 | 450.1846 | 7 | 17 | -2.599551 | 3.194694 | 31.81676 | 31.83544 | 109.9052 | 98.38275 | -3.237704e-05 | 0.02529793 | 0 | 0 | 0 | 7_8_13_1C_Cycle
3295 | 3296 | 97296.23 | 2013-07-06 15:21 | 480.1849 | 7 | 17 | -2.599731 | 3.19275 | 31.81676 | 31.85711 | 109.9052 | 98.45198 | 0 | 0.02529793 | 0 | 0 | 0 | 7_8_13_1C_Cycle
3296 | 3297 | 97326.25 | 2013-07-06 15:21 | 510.2004 | 7 | 17 | -2.599731 | 3.190807 | 31.81676 | 31.87879 | 109.9052 | 98.52116 | -6.455189e-05 | 0.02529793 | 0 | 0 | 0 | 7_8_13_1C_Cycle
3297 | 3298 | 97356.27 | 2013-07-06 15:22 | 540.2159 | 7 | 17 | -2.599731 | 3.188864 | 31.81676 | 31.90046 | 109.9052 | 98.5903 | -6.435211e-05 | 0.02529793 | 0 | 0 | 0 | 7_8_13_1C_Cycle
3298 | 3299 | 97386.27 | 2013-07-06 15:22 | 570.2159 | 7 | 17 | -2.599911 | 3.186921 | 31.81676 | 31.92213 | 109.9052 | 98.65937 | -9.717655e-05 | 0.02529793 | 0 | 0 | 0 | 7_8_13_1C_Cycle
3299 | 3300 | 97416.28 | 2013-07-06 15:23 | 600.2309 | 7 | 17 | -2.599731 | 3.185463 | 31.81676 | 31.9438 | 109.9052 | 98.72843 | -6.460601e-05 | 0.02529793 | 0 | 0 | 0 | 7_8_13_1C_Cycle
3300 | 3301 | 97446.3 | 2013-07-06 15:23 | 630.2466 | 7 | 17 | -2.599731 | 3.183682 | 31.81676 | 31.96548 | 109.9052 | 98.79746 | -6.439997e-05 | 0.02529793 | 0 | 0 | 0 | 7_8_13_1C_Cycle
3301 | 3302 | 97476.31 | 2013-07-06 15:24 | 660.2615 | 7 | 17 | -2.599731 | 3.182063 | 31.81676 | 31.98714 | 109.9052 | 98.86641 | -6.480155e-05 | 0.02529793 | 0 | 0 | 0 | 7_8_13_1C_Cycle
3302 | 3303 | 97506.33 | 2013-07-06 15:24 | 690.2776 | 7 | 17 | -2.599731 | 3.180444 | 31.81676 | 32.00883 | 109.9052 | 98.9354 | -6.439777e-05 | 0.02529793 | 0 | 0 | 0 | 7_8_13_1C_Cycle
3303 | 3304 | 97536.34 | 2013-07-06 15:25 | 720.2925 | 7 | 17 | -2.599731 | 3.179148 | 31.81676 | 32.03049 | 109.9052 | 99.00429 | 0 | 0.02529793 | 0 | 0 | 0 | 7_8_13_1C_Cycle
3304 | 3305 | 97566.34 | 2013-07-06 15:25 | 750.2927 | 7 | 17 | -2.599551 | 3.177529 | 31.81676 | 32.05217 | 109.9052 | 99.07318 | -3.22756e-05 | 0.02529793 | 0 | 0 | 0 | 7_8_13_1C_Cycle
3305 | 3306 | 97596.36 | 2013-07-06 15:26 | 780.3077 | 7 | 17 | -2.599551 | 3.17591 | 31.81676 | 32.07383 | 109.9052 | 99.142 | -6.455331e-05 | 0.02529793 | 0 | 0 | 0 | 7_8_13_1C_Cycle
3306 | 3307 | 97626.36 | 2013-07-06 15:26 | 810.3081 | 7 | 17 | -2.599731 | 3.174452 | 31.81676 | 32.09551 | 109.9052 | 99.21083 | -6.435481e-05 | 0.02529793 | 0 | 0 | 0 | 7_8_13_1C_Cycle
3307 | 3308 | 97656.37 | 2013-07-06 15:27 | 840.3231 | 7 | 17 | -2.599551 | 3.173156 | 31.81676 | 32.11717 | 109.9052 | 99.27958 | -3.217701e-05 | 0.02529793 | 0 | 0 | 0 | 7_8_13_1C_Cycle
3308 | 3309 | 97686.39 | 2013-07-06 15:27 | 870.339 | 7 | 17 | -2.599911 | 3.171537 | 31.81676 | 32.13886 | 109.9052 | 99.34838 | -6.480167e-05 | 0.02529793 | 0 | 0 | 0 | 7_8_13_1C_Cycle
3309 | 3310 | 97716.4 | 2013-07-06 15:28 | 900.3544 | 7 | 17 | -2.599911 | 3.17008 | 31.81676 | 32.16054 | 109.9052 | 99.41711 | -6.480196e-05 | 0.02529793 | 0 | 0 | 0 | 7_8_13_1C_Cycle
3310 | 3311 | 97746.42 | 2013-07-06 15:28 | 930.37 | 7 | 17 | -2.599731 | 3.168622 | 31.81676 | 32.18221 | 109.9052 | 99.48581 | -3.237686e-05 | 0.02529793 | 0 | 0 | 0 | 7_8_13_1C_Cycle
3311 | 3312 | 97776.43 | 2013-07-06 15:29 | 960.3848 | 7 | 17 | -2.599911 | 3.167003 | 31.81676 | 32.20388 | 109.9052 | 99.55444 | -6.43532e-05 | 0.02529793 | 0 | 0 | 0 | 7_8_13_1C_Cycle
3312 | 3313 | 97806.45 | 2013-07-06 15:29 | 990.4008 | 7 | 17 | -2.599731 | 3.165546 | 31.81676 | 32.22557 | 109.9052 | 99.62311 | -6.435379e-05 | 0.02529793 | 0 | 0 | 0 | 7_8_13_1C_Cycle
3313 | 3314 | 97836.45 | 2013-07-06 15:30 | 1020.401 | 7 | 17 | -2.599731 | 3.164088 | 31.81676 | 32.24723 | 109.9052 | 99.69167 | -3.2376e-05 | 0.02529793 | 0 | 0 | 0 | 7_8_13_1C_Cycle
3314 | 3315 | 97866.47 | 2013-07-06 15:30 | 1050.416 | 7 | 17 | -2.599911 | 3.162145 | 31.81676 | 32.2689 | 109.9052 | 99.7602 | -9.682815e-05 | 0.02529793 | 0 | 0 | 0 | 7_8_13_1C_Cycle
3315 | 3316 | 97896.48 | 2013-07-06 15:31 | 1080.432 | 7 | 17 | -2.599731 | 3.160688 | 31.81676 | 32.29058 | 109.9052 | 99.82876 | -3.217623e-05 | 0.02529793 | 0 | 0 | 0 | 7_8_13_1C_Cycle
3316 | 3317 | 97926.5 | 2013-07-06 15:31 | 1110.447 | 7 | 17 | -2.599731 | 3.158744 | 31.81676 | 32.31225 | 109.9052 | 99.89722 | -6.439982e-05 | 0.02529793 | 0 | 0 | 0 | 7_8_13_1C_Cycle
3317 | 3318 | 97956.51 | 2013-07-06 15:32 | 1140.463 | 7 | 17 | -2.599551 | 3.157125 | 31.81676 | 32.33393 | 109.9052 | 99.9657 | -9.717926e-05 | 0.02529793 | 0 | 0 | 0 | 7_8_13_1C_Cycle
3318 | 3319 | 97986.53 | 2013-07-06 15:32 | 1170.478 | 7 | 17 | -2.599551 | 3.155182 | 31.81676 | 32.35561 | 109.9052 | 100.0341 | -6.475419e-05 | 0.02529793 | 0 | 0 | 0 | 7_8_13_1C_Cycle
3319 | 3320 | 98016.54 | 2013-07-06 15:33 | 1200.493 | 7 | 17 | -2.599551 | 3.153401 | 31.81676 | 32.37728 | 109.9052 | 100.1025 | -6.455227e-05 | 0.02529793 | 0 | 0 | 0 | 7_8_13_1C_Cycle
3320 | 3321 | 98046.56 | 2013-07-06 15:33 | 1230.508 | 7 | 17 | -2.599551 | 3.151295 | 31.81676 | 32.39895 | 109.9052 | 100.1708 | -6.439972e-05 | 0.02529793 | 0 | 0 | 0 | 7_8_13_1C_Cycle
3321 | 3322 | 98076.57 | 2013-07-06 15:34 | 1260.524 | 7 | 17 | -2.599551 | 3.149514 | 31.81676 | 32.42064 | 109.9052 | 100.2391 | -3.237724e-05 | 0.02529793 | 0 | 0 | 0 | 7_8_13_1C_Cycle
3322 | 3323 | 98106.59 | 2013-07-06 15:34 | 1290.539 | 7 | 17 | -2.599731 | 3.147247 | 31.81676 | 32.4423 | 109.9052 | 100.3073 | -6.440122e-05 | 0.02529793 | 0 | 0 | 0 | 7_8_13_1C_Cycle
3323 | 3324 | 98136.61 | 2013-07-06 15:35 | 1320.555 | 7 | 17 | -2.599731 | 3.14498 | 31.81676 | 32.46399 | 109.9052 | 100.3755 | -6.459923e-05 | 0.02529793 | 0 | 0 | 0 | 7_8_13_1C_Cycle
3324 | 3325 | 98166.62 | 2013-07-06 15:35 | 1350.571 | 7 | 17 | -2.599911 | 3.142551 | 31.81676 | 32.48566 | 109.9052 | 100.4437 | -9.687961e-05 | 0.02529793 | 0 | 0 | 0 | 7_8_13_1C_Cycle
3325 | 3326 | 98196.64 | 2013-07-06 15:36 | 1380.586 | 7 | 17 | -2.599551 | 3.140608 | 31.81676 | 32.50732 | 109.9052 | 100.5117 | -6.455531e-05 | 0.02529793 | 0 | 0 | 0 | 7_8_13_1C_Cycle
3326 | 3327 | 98226.65 | 2013-07-06 15:36 | 1410.602 | 7 | 17 | -2.599731 | 3.138017 | 31.81676 | 32.52901 | 109.9052 | 100.5798 | -9.652829e-05 | 0.02529793 | 0 | 0 | 0 | 7_8_13_1C_Cycle
3327 | 3328 | 98256.67 | 2013-07-06 15:37 | 1440.617 | 7 | 17 | -2.599731 | 3.13575 | 31.81676 | 32.55069 | 109.9052 | 100.6478 | -6.475388e-05 | 0.02529793 | 0 | 0 | 0 | 7_8_13_1C_Cycle
3328 | 3329 | 98286.68 | 2013-07-06 15:37 | 1470.632 | 7 | 17 | -2.599731 | 3.133159 | 31.81676 | 32.57236 | 109.9052 | 100.7157 | -6.435304e-05 | 0.02529793 | 0 | 0 | 0 | 7_8_13_1C_Cycle
3329 | 3330 | 98316.7 | 2013-07-06 15:38 | 1500.648 | 7 | 17 | -2.599731 | 3.130568 | 31.81676 | 32.59404 | 109.9052 | 100.7836 | -6.435421e-05 | 0.02529793 | 0 | 0 | 0 | 7_8_13_1C_Cycle
3330 | 3331 | 98346.71 | 2013-07-06 15:38 | 1530.663 | 7 | 17 | -2.599731 | 3.127815 | 31.81676 | 32.6157 | 109.9052 | 100.8514 | -6.440067e-05 | 0.02529793 | 0 | 0 | 0 | 7_8_13_1C_Cycle
3331 | 3332 | 98376.73 | 2013-07-06 15:39 | 1560.679 | 7 | 17 | -2.599731 | 3.125062 | 31.81676 | 32.63739 | 109.9052 | 100.9192 | -9.6528e-05 | 0.02529793 | 0 | 0 | 0 | 7_8_13_1C_Cycle
3332 | 3333 | 98406.74 | 2013-07-06 15:39 | 1590.694 | 7 | 17 | -2.599731 | 3.122147 | 31.81676 | 32.65905 | 109.9052 | 100.9869 | -9.717939e-05 | 0.02529793 | 0 | 0 | 0 | 7_8_13_1C_Cycle
3333 | 3334 | 98436.74 | 2013-07-06 15:40 | 1620.694 | 7 | 17 | -2.599731 | 3.119071 | 31.81676 | 32.68073 | 109.9052 | 101.0545 | -0.000129159 | 0.02529793 | 0 | 0 | 0 | 7_8_13_1C_Cycle
3334 | 3335 | 98466.76 | 2013-07-06 15:40 | 1650.71 | 7 | 17 | -2.599731 | 3.116156 | 31.81676 | 32.7024 | 109.9052 | 101.1221 | -0.0001295558 | 0.02529793 | 0 | 0 | 0 | 7_8_13_1C_Cycle
3335 | 3336 | 98496.77 | 2013-07-06 15:41 | 1680.725 | 7 | 17 | -2.599911 | 3.112755 | 31.81676 | 32.72407 | 109.9052 | 101.1896 | -0.000128707 | 0.02529793 | 0 | 0 | 0 | 7_8_13_1C_Cycle
3336 | 3337 | 98526.79 | 2013-07-06 15:41 | 1710.741 | 7 | 17 | -2.599731 | 3.109679 | 31.81676 | 32.74576 | 109.9052 | 101.2571 | -9.652822e-05 | 0.02529793 | 0 | 0 | 0 | 7_8_13_1C_Cycle
3337 | 3338 | 98556.81 | 2013-07-06 15:42 | 1740.756 | 7 | 17 | -2.599911 | 3.106116 | 31.81676 | 32.76742 | 109.9052 | 101.3244 | -0.0001295564 | 0.02529793 | 0 | 0 | 0 | 7_8_13_1C_Cycle
3338 | 3339 | 98586.81 | 2013-07-06 15:42 | 1770.756 | 7 | 17 | -2.599731 | 3.102877 | 31.81676 | 32.7891 | 109.9052 | 101.3917 | -6.460191e-05 | 0.02529793 | 0 | 0 | 0 | 7_8_13_1C_Cycle
3339 | 3340 | 98616.82 | 2013-07-06 15:43 | 1800.771 | 7 | 17 | -2.599911 | 3.099153 | 31.81676 | 32.81077 | 109.9052 | 101.4589 | -9.333913e-05 | 0.02529793 | 0 | 0 | 0 | 7_8_13_1C_Cycle
3340 | 3341 | 98646.84 | 2013-07-06 15:43 | 1830.786 | 7 | 17 | -2.599911 | 3.095266 | 31.81676 | 32.83244 | 109.9052 | 101.526 | -0.0001287531 | 0.02529793 | 0 | 0 | 0 | 7_8_13_1C_Cycle
3341 | 3342 | 98676.85 | 2013-07-06 15:44 | 1860.802 | 7 | 17 | -2.599731 | 3.09138 | 31.81676 | 32.85413 | 109.9052 | 101.5931 | -0.000193107 | 0.02529793 | 0 | 0 | 0 | 7_8_13_1C_Cycle
3342 | 3343 | 98706.87 | 2013-07-06 15:44 | 1890.817 | 7 | 17 | -2.599731 | 3.087493 | 31.81676 | 32.87579 | 109.9052 | 101.66 | -0.0001291537 | 0.02529793 | 0 | 0 | 0 | 7_8_13_1C_Cycle
3343 | 3344 | 98736.87 | 2013-07-06 15:45 | 1920.818 | 7 | 17 | -2.599731 | 3.083607 | 31.81676 | 32.89747 | 109.9052 | 101.7269 | -0.0001287535 | 0.02529793 | 0 | 0 | 0 | 7_8_13_1C_Cycle
3344 | 3345 | 98766.88 | 2013-07-06 15:45 | 1950.833 | 7 | 17 | -2.599731 | 3.079397 | 31.81676 | 32.91914 | 109.9052 | 101.7937 | -0.0001609298 | 0.02529793 | 0 | 0 | 0 | 7_8_13_1C_Cycle
3345 | 3346 | 98796.9 | 2013-07-06 15:46 | 1980.848 | 7 | 17 | -2.599731 | 3.075186 | 31.81676 | 32.9408 | 109.9052 | 101.8604 | -0.0001931077 | 0.02529793 | 0 | 0 | 0 | 7_8_13_1C_Cycle
3346 | 3347 | 98826.91 | 2013-07-06 15:46 | 2010.864 | 7 | 17 | -2.599731 | 3.070976 | 31.81676 | 32.96249 | 109.9052 | 101.927 | -0.0001609293 | 0.02529793 | 0 | 0 | 0 | 7_8_13_1C_Cycle
3347 | 3348 | 98856.93 | 2013-07-06 15:47 | 2040.879 | 7 | 17 | -2.599731 | 3.066442 | 31.81676 | 32.98417 | 109.9052 | 101.9935 | -0.0001295564 | 0.02529793 | 0 | 0 | 0 | 7_8_13_1C_Cycle
3348 | 3349 | 98886.94 | 2013-07-06 15:47 | 2070.894 | 7 | 17 | -2.599731 | 3.061584 | 31.81676 | 33.00583 | 109.9052 | 102.0599 | -0.0001609293 | 0.02529793 | 0 | 0 | 0 | 7_8_13_1C_Cycle
3349 | 3350 | 98916.94 | 2013-07-06 15:48 | 2100.894 | 7 | 17 | -2.599731 | 3.05624 | 31.81676 | 33.0275 | 109.9052 | 102.1262 | -0.0001614402 | 0.02529793 | 0 | 0 | 0 | 7_8_13_1C_Cycle
3350 | 3351 | 98946.94 | 2013-07-06 15:48 | 2130.895 | 7 | 17 | -2.599731 | 3.050411 | 31.81676 | 33.04917 | 109.9052 | 102.1923 | -0.0001931543 | 0.02529793 | 0 | 0 | 0 | 7_8_13_1C_Cycle
3351 | 3352 | 98976.96 | 2013-07-06 15:49 | 2160.91 | 7 | 17 | -2.599731 | 3.043609 | 31.81676 | 33.07085 | 109.9052 | 102.2584 | -0.0002583245 | 0.02529793 | 0 | 0 | 0 | 7_8_13_1C_Cycle
3352 | 3353 | 99006.98 | 2013-07-06 15:49 | 2190.926 | 7 | 17 | -2.599731 | 3.03616 | 31.81676 | 33.09252 | 109.9052 | 102.3243 | -0.0002582518 | 0.02529793 | 0 | 0 | 0 | 7_8_13_1C_Cycle
3353 | 3354 | 99036.99 | 2013-07-06 15:50 | 2220.941 | 7 | 17 | -2.599731 | 3.027578 | 31.81676 | 33.1142 | 109.9052 | 102.39 | -0.0002583171 | 0.02529793 | 0 | 0 | 0 | 7_8_13_1C_Cycle
3354 | 3355 | 99067.01 | 2013-07-06 15:50 | 2250.956 | 7 | 17 | -2.599731 | 3.017862 | 31.81676 | 33.13587 | 109.9052 | 102.4555 | -0.0003218622 | 0.02529793 | 0 | 0 | 0 | 7_8_13_1C_Cycle
3355 | 3356 | 99097.02 | 2013-07-06 15:51 | 2280.971 | 7 | 17 | -2.599731 | 3.006688 | 31.81676 | 33.15754 | 109.9052 | 102.5208 | -0.0003862626 | 0.02529793 | 0 | 0 | 0 | 7_8_13_1C_Cycle
3356 | 3357 | 99127.04 | 2013-07-06 15:51 | 2310.987 | 7 | 17 | -2.599731 | 2.993896 | 31.81676 | 33.17923 | 109.9052 | 102.5859 | -0.0004519626 | 0.02529793 | 0 | 0 | 0 | 7_8_13_1C_Cycle
3357 | 3358 | 99157.05 | 2013-07-06 15:52 | 2341.003 | 7 | 17 | -2.599731 | 2.979484 | 31.81676 | 33.2009 | 109.9052 | 102.6506 | -0.0005165638 | 0.02529793 | 0 | 0 | 0 | 7_8_13_1C_Cycle
3358 | 3359 | 99187.07 | 2013-07-06 15:52 | 2371.018 | 7 | 17 | -2.599551 | 2.96329 | 31.81676 | 33.22256 | 109.9052 | 102.715 | -0.0005811469 | 0.02529793 | 0 | 0 | 0 | 7_8_13_1C_Cycle
3359 | 3360 | 99217.07 | 2013-07-06 15:53 | 2401.018 | 7 | 17 | -2.599731 | 2.944992 | 31.81676 | 33.24424 | 109.9052 | 102.779 | -0.0006153578 | 0.02529793 | 0 | 0 | 0 | 7_8_13_1C_Cycle
3360 | 3361 | 99247.08 | 2013-07-06 15:53 | 2431.033 | 7 | 17 | -2.599551 | 2.92394 | 31.81676 | 33.2659 | 109.9052 | 102.8426 | -0.0007402968 | 0.02529793 | 0 | 0 | 0 | 7_8_13_1C_Cycle
3361 | 3362 | 99277.08 | 2013-07-06 15:54 | 2461.033 | 7 | 17 | -2.599551 | 2.899812 | 31.81676 | 33.28757 | 109.9052 | 102.9057 | -0.0008395122 | 0.02529793 | 0 | 0 | 0 | 7_8_13_1C_Cycle
3362 | 3363 | 99307.1 | 2013-07-06 15:54 | 2491.048 | 7 | 17 | -2.599731 | 2.871959 | 31.81676 | 33.30924 | 109.9052 | 102.9682 | -0.001003971 | 0.02529793 | 0 | 0 | 0 | 7_8_13_1C_Cycle
3363 | 3364 | 99337.1 | 2013-07-06 15:55 | 2521.049 | 7 | 17 | -2.599731 | 2.839735 | 31.81676 | 33.33092 | 109.9052 | 103.0301 | -0.001130024 | 0.02529793 | 0 | 0 | 0 | 7_8_13_1C_Cycle
3364 | 3365 | 99367.1 | 2013-07-06 15:55 | 2551.049 | 7 | 17 | -2.599731 | 2.801194 | 31.81676 | 33.35258 | 109.9052 | 103.0913 | -0.001355983 | 0.02529793 | 0 | 0 | 0 | 7_8_13_1C_Cycle
3365 | 3366 | 99397.11 | 2013-07-06 15:56 | 2581.064 | 7 | 17 | -2.599911 | 2.754719 | 31.81676 | 33.37426 | 109.9052 | 103.1515 | -0.001711175 | 0.02529793 | 0 | 0 | 0 | 7_8_13_1C_Cycle
3366 | 3367 | 99427.13 | 2013-07-06 15:56 | 2611.079 | 7 | 17 | -2.599731 | 2.696585 | 31.81676 | 33.39594 | 109.9052 | 103.2106 | -0.002130888 | 0.02529793 | 0 | 0 | 0 | 7_8_13_1C_Cycle
3367 | 3368 | 99457.14 | 2013-07-06 15:57 | 2641.095 | 7 | 17 | -2.599731 | 2.61918 | 31.81676 | 33.41761 | 109.9052 | 103.2683 | -0.002961186 | 0.02529793 | 0 | 0 | 0 | 7_8_13_1C_Cycle
3368 | 3369 | 99487.16 | 2013-07-06 15:57 | 2671.11 | 7 | 17 | -2.599551 | 2.502264 | 31.81676 | 33.43928 | 109.9052 | 103.3238 | -0.004827986 | 0.02529793 | 0 | 0 | 0 | 7_8_13_1C_Cycle
3369 | 3370 | 99517.16 | 2013-07-06 15:58 | 2701.11 | 7 | 17 | -2.599551 | 2.260173 | 31.81676 | 33.46095 | 109.9052 | 103.3758 | -0.01155814 | 0.02529793 | 0 | 0 | 0 | 7_8_13_1C_Cycle
3370 | 3371 | 99533.19 | 2013-07-06 15:58 | 2717.141 | 7 | 17 | -2.599731 | 1.999945 | 31.81676 | 33.47253 | 109.9052 | 103.4006 | -0.01870025 | 0.02529793 | 0 | 0 | 0 | 7_8_13_1C_Cycle
3371 | 3372 | 99533.21 | 2013-07-06 15:58 | 0.01558212 | 8 | 17 | -0.0003540663 | 2.097267 | 31.81676 | 33.47253 | 109.9052 | 103.4006 | 0 | 0.03962103 | 0 | 0 | 0 | 7_8_13_1C_Cycle
3372 | 3373 | 99563.22 | 2013-07-06 15:58 | 30.01555 | 9 | 17 | 0 | 2.461295 | 31.81676 | 33.47253 | 109.9052 | 103.4006 | 0.002808816 | 0.03962103 | 0 | 0 | 0 | 7_8_13_1C_Cycle
3373 | 3374 | 99593.23 | 2013-07-06 15:59 | 60.03053 | 9 | 17 | 0 | 2.511494 | 31.81676 | 33.47253 | 109.9052 | 103.4006 | 0.001190852 | 0.03962103 | 0 | 0 | 0 | 7_8_13_1C_Cycle
3374 | 3375 | 99623.25 | 2013-07-06 15:59 | 90.04586 | 9 | 17 | 0 | 2.538538 | 31.81676 | 33.47253 | 109.9052 | 103.4006 | 0.000744905 | 0.03962103 | 0 | 0 | 0 | 7_8_13_1C_Cycle
3375 | 3376 | 99653.22 | 2013-07-06 16:00 | 120.015 | 9 | 17 | 0 | 2.556188 | 31.81676 | 33.47253 | 109.9052 | 103.4006 | 0.0005471561 | 0.03962103 | 0 | 0 | 0 | 7_8_13_1C_Cycle
3376 | 3377 | 99683.23 | 2013-07-06 16:00 | 30.01564 | 10 | 17 | 2.599924 | 2.920216 | 31.83844 | 33.47253 | 109.9665 | 103.4006 | 0.004616928 | 0.03962103 | 0 | 0 | 0 | 7_8_13_1C_Cycle
3377 | 3378 | 99713.25 | 2013-07-06 16:01 | 60.03052 | 10 | 17 | 2.599924 | 3.021748 | 31.86011 | 33.47253 | 110.031 | 103.4006 | 0.002767936 | 0.03962103 | 0 | 0 | 0 | 7_8_13_1C_Cycle
3378 | 3379 | 99743.25 | 2013-07-06 16:01 | 90.03069 | 10 | 17 | 2.599924 | 3.09057 | 31.88178 | 33.47253 | 110.0973 | 103.4006 | 0.002034113 | 0.03962103 | 0 | 0 | 0 | 7_8_13_1C_Cycle
3379 | 3380 | 99773.26 | 2013-07-06 16:02 | 120.0463 | 10 | 17 | 2.599744 | 3.143199 | 31.90346 | 33.47253 | 110.1649 | 103.4006 | 0.001577116 | 0.03962103 | 0 | 0 | 0 | 7_8_13_1C_Cycle
3380 | 3381 | 99803.28 | 2013-07-06 16:02 | 150.0614 | 10 | 17 | 2.599924 | 3.185787 | 31.92513 | 33.47253 | 110.2334 | 103.4006 | 0.001287412 | 0.03962103 | 0 | 0 | 0 | 7_8_13_1C_Cycle
3381 | 3382 | 99833.29 | 2013-07-06 16:03 | 180.0772 | 10 | 17 | 2.599924 | 3.221575 | 31.94682 | 33.47253 | 110.3029 | 103.4006 | 0.001003981 | 0.03962103 | 0 | 0 | 0 | 7_8_13_1C_Cycle
3382 | 3383 | 99863.31 | 2013-07-06 16:03 | 210.0927 | 10 | 17 | 2.599924 | 3.25218 | 31.96849314 | 33.47253 | 110.3731 | 103.4006 | 0.0008420467 | 0.03962103 | 0 | 0 | 0 | 7_8_13_1C_Cycle
3383 | 3384 | 99893.33 | 2013-07-06 16:04 | 240.1079 | 10 | 17 | 2.600285 | 3.278414 | 31.99017 | 33.47253 | 110.4439 | 103.4006 | 0.0007124901 | 0.03962103 | 0 | 0 | 0 | 7_8_13_1C_Cycle
3384 | 3385 | 99923.33 | 2013-07-06 16:04 | 270.1079 | 10 | 17 | 2.599924 | 3.300922 | 32.01184 | 33.47253 | 110.5152 | 103.4006 | 0.0006153584 | 0.03962103 | 0 | 0 | 0 | 7_8_13_1C_Cycle
3385 | 3386 | 99953.34 | 2013-07-06 16:05 | 300.123 | 10 | 17 | 2.599924 | 3.316306 | 32.0335 | 33.47253 | 110.5869 | 103.4006 | 0.000356245 | 0.03962103 | 0 | 0 | 0 | 7_8_13_1C_Cycle
3386 | 3387 | 99983.36 | 2013-07-06 16:05 | 330.1389 | 10 | 17 | 2.600105 | 3.325212 | 32.05519 | 33.47253 | 110.6589 | 103.4006 | 0.0002590656 | 0.03962103 | 0 | 0 | 0 | 7_8_13_1C_Cycle
3387 | 3388 | 100013.4 | 2013-07-06 16:06 | 360.1543 | 10 | 17 | 2.599924 | 3.330556 | 32.07687 | 33.47253 | 110.7311 | 103.4006 | 0.0001295567 | 0.03962103 | 0 | 0 | 0 | 7_8_13_1C_Cycle
3388 | 3389 | 100043.4 | 2013-07-06 16:06 | 390.1695 | 10 | 17 | 2.600105 | 3.335253 | 32.09855 | 33.47253 | 110.8033 | 103.4006 | 0.0001619339 | 0.03962103 | 0 | 0 | 0 | 7_8_13_1C_Cycle
3389 | 3390 | 100073.4 | 2013-07-06 16:07 | 420.1852 | 10 | 17 | 2.599744 | 3.339139 | 32.12022 | 33.47253 | 110.8757 | 103.4006 | 6.475449e-05 | 0.03962103 | 0 | 0 | 0 | 7_8_13_1C_Cycle
3390 | 3391 | 100103.4 | 2013-07-06 16:07 | 450.2008 | 10 | 17 | 2.599744 | 3.343349 | 32.1419 | 33.47253 | 110.9481 | 103.4006 | 0.0001295567 | 0.03962103 | 0 | 0 | 0 | 7_8_13_1C_Cycle
3391 | 3392 | 100133.4 | 2013-07-06 16:08 | 480.2162 | 10 | 17 | 2.600105 | 3.347721 | 32.16358 | 33.47253 | 111.0206 | 103.4006 | 0.0001295567 | 0.03962103 | 0 | 0 | 0 | 7_8_13_1C_Cycle
3392 | 3393 | 100163.4 | 2013-07-06 16:08 | 510.2316 | 10 | 17 | 2.600105 | 3.352256 | 32.18526 | 33.47253 | 111.0932 | 103.4006 | 0.0001619339 | 0.03962103 | 0 | 0 | 0 | 7_8_13_1C_Cycle
3393 | 3394 | 100193.5 | 2013-07-06 16:09 | 540.247 | 10 | 17 | 2.599564 | 3.35679 | 32.20693 | 33.47253 | 111.1659 | 103.4006 | 9.713173e-05 | 0.03962103 | 0 | 0 | 0 | 7_8_13_1C_Cycle
3394 | 3395 | 100223.5 | 2013-07-06 16:09 | 570.2625 | 10 | 17 | 2.599924 | 3.361648 | 32.22861 | 33.47253 | 111.2388 | 103.4006 | 0.0001295567 | 0.03962103 | 0 | 0 | 0 | 7_8_13_1C_Cycle
3395 | 3396 | 100253.5 | 2013-07-06 16:10 | 600.2779 | 10 | 17 | 2.600105 | 3.366506 | 32.25029 | 33.47253 | 111.3117 | 103.4006 | 0.0001619339 | 0.03962103 | 0 | 0 | 0 | 7_8_13_1C_Cycle
3396 | 3397 | 100283.5 | 2013-07-06 16:10 | 630.2933 | 10 | 17 | 2.600105 | 3.37104 | 32.27197 | 33.47253 | 111.3847 | 103.4006 | 0.0001619339 | 0.03962103 | 0 | 0 | 0 | 7_8_13_1C_Cycle
3397 | 3398 | 100313.5 | 2013-07-06 16:11 | 660.3089 | 10 | 17 | 2.599924 | 3.375412 | 32.29364 | 33.47253 | 111.4578 | 103.4006 | 0.0001295567 | 0.03962103 | 0 | 0 | 0 | 7_8_13_1C_Cycle
3398 | 3399 | 100343.5 | 2013-07-06 16:11 | 690.3243 | 10 | 17 | 2.600105 | 3.379946 | 32.31532 | 33.47253 | 111.5311 | 103.4006 | 0.0001619339 | 0.03962103 | 0 | 0 | 0 | 7_8_13_1C_Cycle
3399 | 3400 | 100373.6 | 2013-07-06 16:12 | 720.3399 | 10 | 17 | 2.599924 | 3.383995 | 32.337 | 33.47253 | 111.6044 | 103.4006 | 0.0001295567 | 0.03962103 | 0 | 0 | 0 | 7_8_13_1C_Cycle
3400 | 3401 | 100403.6 | 2013-07-06 16:12 | 750.3548 | 10 | 17 | 2.599924 | 3.388043 | 32.35867 | 33.47253 | 111.6777 | 103.4006 | 9.717941e-05 | 0.03962103 | 0 | 0 | 0 | 7_8_13_1C_Cycle
3401 | 3402 | 100433.6 | 2013-07-06 16:13 | 780.3549 | 10 | 17 | 2.599924 | 3.391929 | 32.38034 | 33.47253 | 111.7512 | 103.4006 | 0.0001295567 | 0.03962103 | 0 | 0 | 0 | 7_8_13_1C_Cycle
3402 | 3403 | 100463.6 | 2013-07-06 16:13 | 810.3706 | 10 | 17 | 2.599924 | 3.395816 | 32.40202 | 33.47253 | 111.8248 | 103.4006 | 9.713173e-05 | 0.03962103 | 0 | 0 | 0 | 7_8_13_1C_Cycle
3403 | 3404 | 100493.6 | 2013-07-06 16:14 | 840.3859 | 10 | 17 | 2.600105 | 3.399216 | 32.4237 | 33.47253 | 111.8984 | 103.4006 | 9.717941e-05 | 0.03962103 | 0 | 0 | 0 | 7_8_13_1C_Cycle
3404 | 3405 | 100523.6 | 2013-07-06 16:14 | 870.4013 | 10 | 17 | 2.599924 | 3.402617 | 32.44538 | 33.47253 | 111.9722 | 103.4006 | 0.0001619339 | 0.03962103 | 0 | 0 | 0 | 7_8_13_1C_Cycle
3405 | 3406 | 100553.6 | 2013-07-06 16:15 | 900.4169 | 10 | 17 | 2.600105 | 3.405694 | 32.46705 | 33.47253 | 112.046 | 103.4006 | 9.717941e-05 | 0.03962103 | 0 | 0 | 0 | 7_8_13_1C_Cycle
3406 | 3407 | 100583.6 | 2013-07-06 16:15 | 930.4319 | 10 | 17 | 2.600105 | 3.408608 | 32.48872 | 33.47253 | 112.1198 | 103.4006 | 6.475449e-05 | 0.03962103 | 0 | 0 | 0 | 7_8_13_1C_Cycle
3407 | 3408 | 100613.7 | 2013-07-06 16:16 | 960.4479 | 10 | 17 | 2.600105 | 3.411199 | 32.51041 | 33.47253 | 112.1937 | 103.4006 | 9.713173e-05 | 0.03962103 | 0 | 0 | 0 | 7_8_13_1C_Cycle
3408 | 3409 | 100643.7 | 2013-07-06 16:16 | 990.4631 | 10 | 17 | 2.599924 | 3.413628 | 32.53209 | 33.47253 | 112.2677 | 103.4006 | 9.713173e-05 | 0.03962103 | 0 | 0 | 0 | 7_8_13_1C_Cycle
3409 | 3410 | 100673.7 | 2013-07-06 16:17 | 1020.463 | 10 | 17 | 2.599924 | 3.415734 | 32.55375 | 33.47253 | 112.3417 | 103.4006 | 6.475449e-05 | 0.03962103 | 0 | 0 | 0 | 7_8_13_1C_Cycle
3410 | 3411 | 100703.7 | 2013-07-06 16:17 | 1050.479 | 10 | 17 | 2.599924 | 3.417839 | 32.57543 | 33.47253 | 112.4158 | 103.4006 | 6.480217e-05 | 0.03962103 | 0 | 0 | 0 | 7_8_13_1C_Cycle
3411 | 3412 | 100733.7 | 2013-07-06 16:18 | 1080.494 | 10 | 17 | 2.599924 | 3.41962 | 32.59711 | 33.47253 | 112.4899 | 103.4006 | 3.237724e-05 | 0.03962103 | 0 | 0 | 0 | 7_8_13_1C_Cycle
3412 | 3413 | 100763.7 | 2013-07-06 16:18 | 1110.51 | 10 | 17 | 2.600105 | 3.421563 | 32.61878 | 33.47253 | 112.564 | 103.4006 | 6.475449e-05 | 0.03962103 | 0 | 0 | 0 | 7_8_13_1C_Cycle
3413 | 3414 | 100793.7 | 2013-07-06 16:19 | 1140.525 | 10 | 17 | 2.599744 | 3.423182 | 32.64046 | 33.47253 | 112.6382 | 103.4006 | 6.475449e-05 | 0.03962103 | 0 | 0 | 0 | 7_8_13_1C_Cycle
3414 | 3415 | 100823.8 | 2013-07-06 16:19 | 1170.541 | 10 | 17 | 2.599924 | 3.42464 | 32.66214 | 33.47253 | 112.7124 | 103.4006 | 3.237724e-05 | 0.03962103 | 0 | 0 | 0 | 7_8_13_1C_Cycle
3415 | 3416 | 100853.8 | 2013-07-06 16:20 | 1200.556 | 10 | 17 | 2.600105 | 3.426259 | 32.68382 | 33.47253 | 112.7867 | 103.4006 | 3.237724e-05 | 0.03962103 | 0 | 0 | 0 | 7_8_13_1C_Cycle
3416 | 3417 | 100883.8 | 2013-07-06 16:20 | 1230.571 | 10 | 17 | 2.599924 | 3.427555 | 32.70549 | 33.47253 | 112.861 | 103.4006 | 0 | 0.03962103 | 0 | 0 | 0 | 7_8_13_1C_Cycle
3417 | 3418 | 100913.8 | 2013-07-06 16:21 | 1260.587 | 10 | 17 | 2.599924 | 3.429174 | 32.72717 | 33.47253 | 112.9353 | 103.4006 | 6.480217e-05 | 0.03962103 | 0 | 0 | 0 | 7_8_13_1C_Cycle
3418 | 3419 | 100943.8 | 2013-07-06 16:21 | 1290.602 | 10 | 17 | 2.599924 | 3.43047 | 32.74885 | 33.47253 | 113.0096 | 103.4006 | 3.237724e-05 | 0.03962103 | 0 | 0 | 0 | 7_8_13_1C_Cycle
3419 | 3420 | 100973.8 | 2013-07-06 16:22 | 1320.618 | 10 | 17 | 2.599744 | 3.431765 | 32.77053 | 33.47253 | 113.084 | 103.4006 | 3.237724e-05 | 0.03962103 | 0 | 0 | 0 | 7_8_13_1C_Cycle
3420 | 3421 | 101003.9 | 2013-07-06 16:22 | 1350.633 | 10 | 17 | 2.599744 | 3.43306 | 32.7922 | 33.47253 | 113.1584 | 103.4006 | 0 | 0.03962103 | 0 | 0 | 0 | 7_8_13_1C_Cycle
3421 | 3422 | 101033.9 | 2013-07-06 16:23 | 1380.648 | 10 | 17 | 2.599924 | 3.43468 | 32.81387 | 33.47253 | 113.2328 | 103.4006 | 3.237724e-05 | 0.03962103 | 0 | 0 | 0 | 7_8_13_1C_Cycle
3422 | 3423 | 101063.9 | 2013-07-06 16:23 | 1410.648 | 10 | 17 | 2.599924 | 3.436299 | 32.83555 | 33.47253 | 113.3073 | 103.4006 | 6.475449e-05 | 0.03962103 | 0 | 0 | 0 | 7_8_13_1C_Cycle
3423 | 3424 | 101093.9 | 2013-07-06 16:24 | 1440.663 | 10 | 17 | 2.600105 | 3.437595 | 32.85722 | 33.47253 | 113.3818 | 103.4006 | 3.237724e-05 | 0.03962103 | 0 | 0 | 0 | 7_8_13_1C_Cycle
3424 | 3425 | 101123.9 | 2013-07-06 16:24 | 1470.679 | 10 | 17 | 2.600105 | 3.439376 | 32.8789 | 33.47253 | 113.4563 | 103.4006 | 9.713173e-05 | 0.03962103 | 0 | 0 | 0 | 7_8_13_1C_Cycle
3425 | 3426 | 101153.9 | 2013-07-06 16:25 | 1500.695 | 10 | 17 | 2.599924 | 3.440833 | 32.90058 | 33.47253 | 113.5309 | 103.4006 | 9.717941e-05 | 0.03962103 | 0 | 0 | 0 | 7_8_13_1C_Cycle
3426 | 3427 | 101183.9 | 2013-07-06 16:25 | 1530.71 | 10 | 17 | 2.600105 | 3.442291 | 32.92226 | 33.47253 | 113.6055 | 103.4006 | 3.237724e-05 | 0.03962103 | 0 | 0 | 0 | 7_8_13_1C_Cycle
3427 | 3428 | 101213.9 | 2013-07-06 16:26 | 1560.725 | 10 | 17 | 2.599924 | 3.44391 | 32.94392 | 33.47253 | 113.6801 | 103.4006 | 0 | 0.03962103 | 0 | 0 | 0 | 7_8_13_1C_Cycle
3428 | 3429 | 101243.9 | 2013-07-06 16:26 | 1590.726 | 10 | 17 | 2.599924 | 3.445691 | 32.9656 | 33.47253 | 113.7548 | 103.4006 | 6.475449e-05 | 0.03962103 | 0 | 0 | 0 | 7_8_13_1C_Cycle
3429 | 3430 | 101274 | 2013-07-06 16:27 | 1620.741 | 10 | 17 | 2.599924 | 3.447635 | 32.98727 | 33.47253 | 113.8295 | 103.4006 | 3.242493e-05 | 0.03962103 | 0 | 0 | 0 | 7_8_13_1C_Cycle
3430 | 3431 | 101304 | 2013-07-06 16:27 | 1650.757 | 10 | 17 | 2.599924 | 3.449578 | 33.00896 | 33.47253 | 113.9043 | 103.4006 | 6.475449e-05 | 0.03962103 | 0 | 0 | 0 | 7_8_13_1C_Cycle
3431 | 3432 | 101334 | 2013-07-06 16:28 | 1680.772 | 10 | 17 | 2.600105 | 3.451521 | 33.03063 | 33.47253 | 113.9791 | 103.4006 | 6.475449e-05 | 0.03962103 | 0 | 0 | 0 | 7_8_13_1C_Cycle
3432 | 3433 | 101364 | 2013-07-06 16:28 | 1710.788 | 10 | 17 | 2.599924 | 3.453626 | 33.05231 | 33.47253 | 114.0539 | 103.4006 | 6.475449e-05 | 0.03962103 | 0 | 0 | 0 | 7_8_13_1C_Cycle
3433 | 3434 | 101394 | 2013-07-06 16:29 | 1740.802 | 10 | 17 | 2.599744 | 3.455731 | 33.07398 | 33.47253 | 114.1288 | 103.4006 | 3.242493e-05 | 0.03962103 | 0 | 0 | 0 | 7_8_13_1C_Cycle
3434 | 3435 | 101424 | 2013-07-06 16:29 | 1770.802 | 10 | 17 | 2.599744 | 3.45816 | 33.09564 | 33.47253 | 114.2037 | 103.4006 | 9.717941e-05 | 0.03962103 | 0 | 0 | 0 | 7_8_13_1C_Cycle
3435 | 3436 | 101454 | 2013-07-06 16:30 | 1800.803 | 10 | 17 | 2.599564 | 3.460427 | 33.11732 | 33.47253 | 114.2786 | 103.4006 | 3.237724e-05 | 0.03962103 | 0 | 0 | 0 | 7_8_13_1C_Cycle
3436 | 3437 | 101484 | 2013-07-06 16:30 | 1830.818 | 10 | 17 | 2.599924 | 3.463342 | 33.139 | 33.47253 | 114.3537 | 103.4006 | 6.475449e-05 | 0.03962103 | 0 | 0 | 0 | 7_8_13_1C_Cycle
3437 | 3438 | 101514.1 | 2013-07-06 16:31 | 1860.833 | 10 | 17 | 2.599744 | 3.466095 | 33.16066 | 33.47253 | 114.4288 | 103.4006 | 9.713173e-05 | 0.03962103 | 0 | 0 | 0 | 7_8_13_1C_Cycle
3438 | 3439 | 101544.1 | 2013-07-06 16:31 | 1890.849 | 10 | 17 | 2.599924 | 3.469172 | 33.18235 | 33.47253 | 114.504 | 103.4006 | 0.0001295567 | 0.03962103 | 0 | 0 | 0 | 7_8_13_1C_Cycle
3439 | 3440 | 101574.1 | 2013-07-06 16:32 | 1920.864 | 10 | 17 | 2.599924 | 3.472249 | 33.20403 | 33.47253 | 114.5792 | 103.4006 | 9.717941e-05 | 0.03962103 | 0 | 0 | 0 | 7_8_13_1C_Cycle
3440 | 3441 | 101604.1 | 2013-07-06 16:32 | 1950.88 | 10 | 17 | 2.599924 | 3.475649 | 33.2257 | 33.47253 | 114.6545 | 103.4006 | 9.713173e-05 | 0.03962103 | 0 | 0 | 0 | 7_8_13_1C_Cycle
3441 | 3442 | 101634.1 | 2013-07-06 16:33 | 1980.895 | 10 | 17 | 2.600105 | 3.479374 | 33.24738 | 33.47253 | 114.7299 | 103.4006 | 0.0001295567 | 0.03962103 | 0 | 0 | 0 | 7_8_13_1C_Cycle
3442 | 3443 | 101664.1 | 2013-07-06 16:33 | 2010.911 | 10 | 17 | 2.599924 | 3.483422 | 33.26906 | 33.47253 | 114.8053 | 103.4006 | 0.0001619339 | 0.03962103 | 0 | 0 | 0 | 7_8_13_1C_Cycle
3443 | 3444 | 101694.1 | 2013-07-06 16:34 | 2040.926 | 10 | 17 | 2.599924 | 3.487794 | 33.29074 | 33.47253 | 114.8809 | 103.4006 | 0.0001943111 | 0.03962103 | 0 | 0 | 0 | 7_8_13_1C_Cycle
3444 | 3445 | 101724.2 | 2013-07-06 16:34 | 2070.942 | 10 | 17 | 2.599924 | 3.492652 | 33.31241 | 33.47253 | 114.9566 | 103.4006 | 0.0001619339 | 0.03962103 | 0 | 0 | 0 | 7_8_13_1C_Cycle
3445 | 3446 | 101754.2 | 2013-07-06 16:35 | 2100.957 | 10 | 17 | 2.599924 | 3.497672 | 33.33409 | 33.47253 | 115.0323 | 103.4006 | 0.000129509 | 0.03962103 | 0 | 0 | 0 | 7_8_13_1C_Cycle
3446 | 3447 | 101784.2 | 2013-07-06 16:35 | 2130.973 | 10 | 17 | 2.599744 | 3.503502 | 33.35577 | 33.47253 | 115.1082 | 103.4006 | 0.0001943588 | 0.03962103 | 0 | 0 | 0 | 7_8_13_1C_Cycle
3447 | 3448 | 101814.2 | 2013-07-06 16:36 | 2160.988 | 10 | 17 | 2.599744 | 3.510141 | 33.37744 | 33.47253 | 115.1842 | 103.4006 | 0.0002267361 | 0.03962103 | 0 | 0 | 0 | 7_8_13_1C_Cycle
3448 | 3449 | 101844.2 | 2013-07-06 16:36 | 2191.003 | 10 | 17 | 2.599924 | 3.517428 | 33.39912 | 33.47253 | 115.2604 | 103.4006 | 0.0002591133 | 0.03962103 | 0 | 0 | 0 | 7_8_13_1C_Cycle
3449 | 3450 | 101874.2 | 2013-07-06 16:37 | 2221.019 | 10 | 17 | 2.599924 | 3.525687 | 33.4208 | 33.47253 | 115.3367 | 103.4006 | 0.0002591133 | 0.03962103 | 0 | 0 | 0 | 7_8_13_1C_Cycle
3450 | 3451 | 101904.3 | 2013-07-06 16:37 | 2251.034 | 10 | 17 | 2.599744 | 3.534755 | 33.44247 | 33.47253 | 115.4132 | 103.4006 | 0.0002914905 | 0.03962103 | 0 | 0 | 0 | 7_8_13_1C_Cycle
3451 | 3452 | 101934.3 | 2013-07-06 16:38 | 2281.049 | 10 | 17 | 2.599744 | 3.545443 | 33.46414 | 33.47253 | 115.4899 | 103.4006 | 0.0003874174 | 0.03962103 | 0 | 0 | 0 | 7_8_13_1C_Cycle
3452 | 3453 | 101964.3 | 2013-07-06 16:38 | 2311.065 | 10 | 17 | 2.599924 | 3.557426 | 33.48583 | 33.47253 | 115.5669 | 103.4006 | 0.0003874152 | 0.03962103 | 0 | 0 | 0 | 7_8_13_1C_Cycle
3453 | 3454 | 101994.3 | 2013-07-06 16:39 | 2341.081 | 10 | 17 | 2.599924 | 3.571514 | 33.5075 | 33.47253 | 115.6442 | 103.4006 | 0.0004858017 | 0.03962103 | 0 | 0 | 0 | 7_8_13_1C_Cycle
3454 | 3455 | 102024.3 | 2013-07-06 16:39 | 2371.096 | 10 | 17 | 2.600105 | 3.587708 | 33.52918 | 33.47253 | 115.7218 | 103.4006 | 0.0005182266 | 0.03962103 | 0 | 0 | 0 | 7_8_13_1C_Cycle
3455 | 3456 | 102054.3 | 2013-07-06 16:40 | 2401.112 | 10 | 17 | 2.599924 | 3.606168 | 33.55086 | 33.47253 | 115.7998 | 103.4006 | 0.0005829334 | 0.03962103 | 0 | 0 | 0 | 7_8_13_1C_Cycle
3456 | 3457 | 102084.3 | 2013-07-06 16:40 | 2431.127 | 10 | 17 | 2.599744 | 3.628029 | 33.57253 | 33.47253 | 115.8782 | 103.4006 | 0.0006477356 | 0.03962103 | 0 | 0 | 0 | 7_8_13_1C_Cycle
3457 | 3458 | 102114.3 | 2013-07-06 16:41 | 2461.127 | 10 | 17 | 2.599924 | 3.653939 | 33.5942 | 33.47253 | 115.957 | 103.4006 | 0.0008420944 | 0.03962103 | 0 | 0 | 0 | 7_8_13_1C_Cycle
3458 | 3459 | 102144.4 | 2013-07-06 16:41 | 2491.142 | 10 | 17 | 2.599924 | 3.684382 | 33.61588 | 33.47253 | 116.0366 | 103.4006 | 0.001003981 | 0.03962103 | 0 | 0 | 0 | 7_8_13_1C_Cycle
3459 | 3460 | 102174.4 | 2013-07-06 16:42 | 2521.158 | 10 | 17 | 2.599924 | 3.720979 | 33.63756 | 33.47253 | 116.1168 | 103.4006 | 0.001198292 | 0.03962103 | 0 | 0 | 0 | 7_8_13_1C_Cycle
3460 | 3461 | 102204.4 | 2013-07-06 16:42 | 2551.173 | 10 | 17 | 2.599744 | 3.766159 | 33.65923 | 33.47253 | 116.198 | 103.4006 | 0.001457405 | 0.03962103 | 0 | 0 | 0 | 7_8_13_1C_Cycle
3461 | 3462 | 102234.4 | 2013-07-06 16:43 | 2581.189 | 10 | 17 | 2.599924 | 3.823969 | 33.68091 | 33.47253 | 116.2802 | 103.4006 | 0.00191083 | 0.03962103 | 0 | 0 | 0 | 7_8_13_1C_Cycle
3462 | 3463 | 102264.4 | 2013-07-06 16:43 | 2611.204 | 10 | 17 | 2.599744 | 3.900888 | 33.70259 | 33.47253 | 116.3639 | 103.4006 | 0.002461386 | 0.03962103 | 0 | 0 | 0 | 7_8_13_1C_Cycle
3463 | 3464 | 102294.4 | 2013-07-06 16:44 | 2641.22 | 10 | 17 | 2.600105 | 4.009545 | 33.72426 | 33.47253 | 116.4495 | 103.4006 | 0.003756857 | 0.03962103 | 0 | 0 | 0 | 7_8_13_1C_Cycle
3464 | 3465 | 102312.9 | 2013-07-06 16:44 | 2659.704 | 10 | 17 | 2.600105 | 4.100228 | 33.73761 | 33.47253 | 116.5036 | 103.4006 | 0.004760838 | 0.03962103 | 0 | 0 | 0 | 7_8_13_1C_Cycle
3465 | 3466 | 102342.9 | 2013-07-06 16:45 | 30.01492 | 11 | 17 | 1.663204 | 4.099905 | 33.75465 | 33.47253 | 116.5735 | 103.4006 | 0 | 0.03962103 | 0 | 0 | 0 | 7_8_13_1C_Cycle
3466 | 3467 | 102373 | 2013-07-06 16:45 | 60.03082 | 11 | 17 | 1.122448 | 4.099905 | 33.76612 | 33.47253 | 116.6205 | 103.4006 | 3.242493e-05 | 0.03962103 | 0 | 0 | 0 | 7_8_13_1C_Cycle
3467 | 3468 | 102403 | 2013-07-06 16:46 | 90.04584 | 11 | 17 | 0.7598411 | 4.099742 | 33.77386 | 33.47253 | 116.6523 | 103.4006 | -3.242493e-05 | 0.03962103 | 0 | 0 | 0 | 7_8_13_1C_Cycle
3468 | 3469 | 102433 | 2013-07-06 16:46 | 120.0617 | 11 | 17 | 0.5189443 | 4.099905 | 33.77912 | 33.47253 | 116.6738 | 103.4006 | 0 | 0.03962103 | 0 | 0 | 0 | 7_8_13_1C_Cycle
3469 | 3470 | 102463 | 2013-07-06 16:47 | 150.0772 | 11 | 17 | 0.3604501 | 4.099742 | 33.78274 | 33.47253 | 116.6887 | 103.4006 | 0 | 0.03962103 | 0 | 0 | 0 | 7_8_13_1C_Cycle
3470 | 3471 | 102493 | 2013-07-06 16:47 | 180.0927 | 11 | 17 | 0.2565905 | 4.099742 | 33.78529 | 33.47253 | 116.6991 | 103.4006 | 0 | 0.03962103 | 0 | 0 | 0 | 7_8_13_1C_Cycle
3471 | 3472 | 102523 | 2013-07-06 16:48 | 210.1081 | 11 | 17 | 0.187531 | 4.099905 | 33.78712 | 33.47253 | 116.7066 | 103.4006 | 0 | 0.03962103 | 0 | 0 | 0 | 7_8_13_1C_Cycle
3472 | 3473 | 102553 | 2013-07-06 16:48 | 240.1235 | 11 | 17 | 0.1415514 | 4.099905 | 33.78848 | 33.47253 | 116.7122 | 103.4006 | 3.242493e-05 | 0.03962103 | 0 | 0 | 0 | 7_8_13_1C_Cycle
3473 | 3474 | 102583.1 | 2013-07-06 16:49 | 270.139 | 11 | 17 | 0.1099968 | 4.099905 | 33.78952 | 33.47253 | 116.7164 | 103.4006 | 3.242493e-05 | 0.03962103 | 0 | 0 | 0 | 7_8_13_1C_Cycle
3474 | 3475 | 102613.1 | 2013-07-06 16:49 | 300.1544 | 11 | 17 | 0.08835941 | 4.099742 | 33.79034 | 33.47253 | 116.7198 | 103.4006 | 0 | 0.03962103 | 0 | 0 | 0 | 7_8_13_1C_Cycle
3475 | 3476 | 102628.6 | 2013-07-06 16:50 | 315.7012 | 11 | 17 | 0.07988475 | 4.099742 | 33.7907 | 33.47253 | 116.7213 | 103.4006 | 3.232956e-05 | 0.03962103 | 0 | 0 | 0 | 7_8_13_1C_Cycle