## Sheet1
| Data_Point | Test_Time(s) | Date_Time | Step_Time(s) | Step_Index | Cycle_Index | Current(A) | Voltage(V) | Charge_Capacity(Ah) | Discharge_Capacity(Ah) | Charge_Energy(Wh) | Discharge_Energy(Wh) | dV/dt(V/s) | Internal_Resistance(Ohm) | Is_FC_Data | AC_Impedance(Ohm) | ACI_Phase_Angle(Deg) | Battery_Label
3476 | 3477 | 102658.7 | 2013-07-06 16:50 | 30.01525 | 4 | 18 | 0 | 4.023958 | 33.7907 | 33.47253 | 116.7213 | 103.4006 | -0.001813602 | 0.03962103 | 0 | 0 | 0 | 7_8_13_1C_Cycle
3477 | 3478 | 102688.7 | 2013-07-06 16:51 | 60.0153 | 4 | 18 | 0 | 3.972139 | 33.7907 | 33.47253 | 116.7213 | 103.4006 | -0.001360226 | 0.03962103 | 0 | 0 | 0 | 7_8_13_1C_Cycle
3478 | 3479 | 102718.7 | 2013-07-06 16:51 | 90.03078 | 4 | 18 | 0 | 3.931007 | 33.7907 | 33.47253 | 116.7213 | 103.4006 | -0.001165915 | 0.03962103 | 0 | 0 | 0 | 7_8_13_1C_Cycle
3479 | 3480 | 102748.7 | 2013-07-06 16:52 | 120.0145 | 4 | 18 | 0 | 3.896677 | 33.7907 | 33.47253 | 116.7213 | 103.4006 | -0.001036358 | 0.03962103 | 0 | 0 | 0 | 7_8_13_1C_Cycle
3480 | 3481 | 102748.7 | 2013-07-06 16:52 | 0.01554273 | 5 | 18 | -0.0001737543 | 3.896515 | 33.7907 | 33.47253 | 116.7213 | 103.4006 | 0 | 0.02427234 | 0 | 0 | 0 | 7_8_13_1C_Cycle
3481 | 3482 | 102778.7 | 2013-07-06 16:52 | 30.01529 | 6 | 18 | 0 | 3.866882 | 33.7907 | 33.47253 | 116.7213 | 103.4006 | -0.000874424 | 0.02427234 | 0 | 0 | 0 | 7_8_13_1C_Cycle
3482 | 3483 | 102808.7 | 2013-07-06 16:53 | 60.01495 | 6 | 18 | 0 | 3.84081 | 33.7907 | 33.47253 | 116.7213 | 103.4006 | -0.0007448673 | 0.02427234 | 0 | 0 | 0 | 7_8_13_1C_Cycle
3483 | 3484 | 102838.7 | 2013-07-06 16:53 | 30.0155 | 7 | 18 | -2.599731 | 3.246836 | 33.7907 | 33.4942 | 116.7213 | 103.4726 | -0.001586962 | 0.02427234 | 0 | 0 | 0 | 7_8_13_1C_Cycle
3484 | 3485 | 102868.7 | 2013-07-06 16:54 | 60.03088 | 7 | 18 | -2.599731 | 3.226271 | 33.7907 | 33.51588 | 116.7213 | 103.5427 | -0.0002590656 | 0.02427234 | 0 | 0 | 0 | 7_8_13_1C_Cycle
3485 | 3486 | 102898.7 | 2013-07-06 16:54 | 90.04637 | 7 | 18 | -2.599731 | 3.221413 | 33.7907 | 33.53755 | 116.7213 | 103.6126 | -0.0001295567 | 0.02427234 | 0 | 0 | 0 | 7_8_13_1C_Cycle
3486 | 3487 | 102928.7 | 2013-07-06 16:55 | 120.0618 | 7 | 18 | -2.599731 | 3.218498 | 33.7907 | 33.55923 | 116.7213 | 103.6824 | -9.717941e-05 | 0.02427234 | 0 | 0 | 0 | 7_8_13_1C_Cycle
3487 | 3488 | 102958.8 | 2013-07-06 16:55 | 150.0773 | 7 | 18 | -2.599551 | 3.216231 | 33.7907 | 33.58091 | 116.7213 | 103.7521 | -6.480217e-05 | 0.02427234 | 0 | 0 | 0 | 7_8_13_1C_Cycle
3488 | 3489 | 102988.8 | 2013-07-06 16:56 | 180.0925 | 7 | 18 | -2.599731 | 3.213964 | 33.7907 | 33.60258 | 116.7213 | 103.8218 | -6.475449e-05 | 0.02427234 | 0 | 0 | 0 | 7_8_13_1C_Cycle
3489 | 3490 | 103018.8 | 2013-07-06 16:56 | 210.1082 | 7 | 18 | -2.599731 | 3.211859 | 33.7907 | 33.62426 | 116.7213 | 103.8914 | -6.475449e-05 | 0.02427234 | 0 | 0 | 0 | 7_8_13_1C_Cycle
3490 | 3491 | 103048.8 | 2013-07-06 16:57 | 240.1236 | 7 | 18 | -2.599731 | 3.209592 | 33.7907 | 33.64593 | 116.7213 | 103.961 | -9.717941e-05 | 0.02427234 | 0 | 0 | 0 | 7_8_13_1C_Cycle
3491 | 3492 | 103078.8 | 2013-07-06 16:57 | 270.1391 | 7 | 18 | -2.599731 | 3.207487 | 33.7907 | 33.66761 | 116.7213 | 104.0306 | -6.475449e-05 | 0.02427234 | 0 | 0 | 0 | 7_8_13_1C_Cycle
3492 | 3493 | 103108.8 | 2013-07-06 16:58 | 300.1545 | 7 | 18 | -2.599911 | 3.205381 | 33.7907 | 33.68928 | 116.7213 | 104.1001 | -6.475449e-05 | 0.02427234 | 0 | 0 | 0 | 7_8_13_1C_Cycle
3493 | 3494 | 103138.9 | 2013-07-06 16:58 | 330.17 | 7 | 18 | -2.599731 | 3.203114 | 33.7907 | 33.71096 | 116.7213 | 104.1695 | -9.717941e-05 | 0.02427234 | 0 | 0 | 0 | 7_8_13_1C_Cycle
3494 | 3495 | 103168.9 | 2013-07-06 16:59 | 360.1855 | 7 | 18 | -2.599731 | 3.200847 | 33.7907 | 33.73263 | 116.7213 | 104.239 | -9.717941e-05 | 0.02427234 | 0 | 0 | 0 | 7_8_13_1C_Cycle
3495 | 3496 | 103198.9 | 2013-07-06 16:59 | 390.2009 | 7 | 18 | -2.599911 | 3.198742 | 33.7907 | 33.75431 | 116.7213 | 104.3083 | -9.713173e-05 | 0.02427234 | 0 | 0 | 0 | 7_8_13_1C_Cycle
3496 | 3497 | 103228.9 | 2013-07-06 17:00 | 420.2164 | 7 | 18 | -2.599911 | 3.196637 | 33.7907 | 33.77599 | 116.7213 | 104.3776 | -3.237724e-05 | 0.02427234 | 0 | 0 | 0 | 7_8_13_1C_Cycle
3497 | 3498 | 103258.9 | 2013-07-06 17:00 | 450.2316 | 7 | 18 | -2.599911 | 3.194694 | 33.7907 | 33.79766 | 116.7213 | 104.4469 | -3.237724e-05 | 0.02427234 | 0 | 0 | 0 | 7_8_13_1C_Cycle
3498 | 3499 | 103288.9 | 2013-07-06 17:01 | 480.2473 | 7 | 18 | -2.599731 | 3.192589 | 33.7907 | 33.81934 | 116.7213 | 104.5161 | -6.480217e-05 | 0.02427234 | 0 | 0 | 0 | 7_8_13_1C_Cycle
3499 | 3500 | 103318.9 | 2013-07-06 17:01 | 510.2628 | 7 | 18 | -2.599731 | 3.190807 | 33.7907 | 33.84101 | 116.7213 | 104.5853 | -3.237724e-05 | 0.02427234 | 0 | 0 | 0 | 7_8_13_1C_Cycle
3500 | 3501 | 103349 | 2013-07-06 17:02 | 540.2782 | 7 | 18 | -2.599911 | 3.188702 | 33.7907 | 33.86269 | 116.7213 | 104.6544 | -9.717941e-05 | 0.02427234 | 0 | 0 | 0 | 7_8_13_1C_Cycle
3501 | 3502 | 103379 | 2013-07-06 17:02 | 570.2932 | 7 | 18 | -2.599731 | 3.187083 | 33.7907 | 33.88435 | 116.7213 | 104.7235 | -6.480217e-05 | 0.02427234 | 0 | 0 | 0 | 7_8_13_1C_Cycle
3502 | 3503 | 103409 | 2013-07-06 17:03 | 600.3092 | 7 | 18 | -2.599731 | 3.185302 | 33.7907 | 33.90604 | 116.7213 | 104.7926 | -6.480217e-05 | 0.02427234 | 0 | 0 | 0 | 7_8_13_1C_Cycle
3503 | 3504 | 103439 | 2013-07-06 17:03 | 630.3246 | 7 | 18 | -2.599731 | 3.183682 | 33.7907 | 33.92772 | 116.7213 | 104.8616 | -3.237724e-05 | 0.02427234 | 0 | 0 | 0 | 7_8_13_1C_Cycle
3504 | 3505 | 103469 | 2013-07-06 17:04 | 660.34 | 7 | 18 | -2.599551 | 3.182225 | 33.7907 | 33.94939 | 116.7213 | 104.9306 | -3.242493e-05 | 0.02427234 | 0 | 0 | 0 | 7_8_13_1C_Cycle
3505 | 3506 | 103499 | 2013-07-06 17:04 | 690.3555 | 7 | 18 | -2.599911 | 3.180444 | 33.7907 | 33.97107 | 116.7213 | 104.9996 | -6.480217e-05 | 0.02427234 | 0 | 0 | 0 | 7_8_13_1C_Cycle
3506 | 3507 | 103529.1 | 2013-07-06 17:05 | 720.3709 | 7 | 18 | -2.599731 | 3.178986 | 33.7907 | 33.99274 | 116.7213 | 105.0685 | -3.242493e-05 | 0.02427234 | 0 | 0 | 0 | 7_8_13_1C_Cycle
3507 | 3508 | 103559.1 | 2013-07-06 17:05 | 750.3864 | 7 | 18 | -2.599911 | 3.177367 | 33.7907 | 34.01442 | 116.7213 | 105.1374 | -6.480217e-05 | 0.02427234 | 0 | 0 | 0 | 7_8_13_1C_Cycle
3508 | 3509 | 103589.1 | 2013-07-06 17:06 | 780.4019 | 7 | 18 | -2.599551 | 3.176071 | 33.7907 | 34.03609 | 116.7213 | 105.2062 | 0 | 0.02427234 | 0 | 0 | 0 | 7_8_13_1C_Cycle
3509 | 3510 | 103619.1 | 2013-07-06 17:06 | 810.4173 | 7 | 18 | -2.599731 | 3.174614 | 33.7907 | 34.05777 | 116.7213 | 105.2751 | 0 | 0.02427234 | 0 | 0 | 0 | 7_8_13_1C_Cycle
3510 | 3511 | 103649.1 | 2013-07-06 17:07 | 840.4328 | 7 | 18 | -2.599911 | 3.172995 | 33.7907 | 34.07945 | 116.7213 | 105.3439 | -6.475449e-05 | 0.02427234 | 0 | 0 | 0 | 7_8_13_1C_Cycle
3511 | 3512 | 103679.1 | 2013-07-06 17:07 | 870.4482 | 7 | 18 | -2.599551 | 3.171537 | 33.7907 | 34.10112 | 116.7213 | 105.4126 | -3.237724e-05 | 0.02427234 | 0 | 0 | 0 | 7_8_13_1C_Cycle
3512 | 3513 | 103709.1 | 2013-07-06 17:08 | 900.4637 | 7 | 18 | -2.599731 | 3.170242 | 33.7907 | 34.1228 | 116.7213 | 105.4814 | 0 | 0.02427234 | 0 | 0 | 0 | 7_8_13_1C_Cycle
3513 | 3514 | 103739.2 | 2013-07-06 17:08 | 930.4792 | 7 | 18 | -2.599731 | 3.168784 | 33.7907 | 34.14447 | 116.7213 | 105.5501 | -3.237724e-05 | 0.02427234 | 0 | 0 | 0 | 7_8_13_1C_Cycle
3514 | 3515 | 103769.2 | 2013-07-06 17:09 | 960.4946 | 7 | 18 | -2.599731 | 3.167003 | 33.7907 | 34.16615 | 116.7213 | 105.6187 | -6.455205e-05 | 0.02427234 | 0 | 0 | 0 | 7_8_13_1C_Cycle
3515 | 3516 | 103799.2 | 2013-07-06 17:09 | 990.5102 | 7 | 18 | -2.599731 | 3.165546 | 33.7907 | 34.18782 | 116.7213 | 105.6874 | -6.475449e-05 | 0.02427234 | 0 | 0 | 0 | 7_8_13_1C_Cycle
3516 | 3517 | 103829.2 | 2013-07-06 17:10 | 1020.526 | 7 | 18 | -2.599911 | 3.163926 | 33.7907 | 34.2095 | 116.7213 | 105.756 | -3.237724e-05 | 0.02427234 | 0 | 0 | 0 | 7_8_13_1C_Cycle
3517 | 3518 | 103859.2 | 2013-07-06 17:10 | 1050.541 | 7 | 18 | -2.599731 | 3.162469 | 33.7907 | 34.23118 | 116.7213 | 105.8245 | -3.237724e-05 | 0.02427234 | 0 | 0 | 0 | 7_8_13_1C_Cycle
3518 | 3519 | 103889.2 | 2013-07-06 17:11 | 1080.556 | 7 | 18 | -2.599731 | 3.160688 | 33.7907 | 34.25285 | 116.7213 | 105.8931 | -6.475449e-05 | 0.02427234 | 0 | 0 | 0 | 7_8_13_1C_Cycle
3519 | 3520 | 103919.2 | 2013-07-06 17:11 | 1110.556 | 7 | 18 | -2.599731 | 3.159068 | 33.7907 | 34.27452 | 116.7213 | 105.9615 | -3.237724e-05 | 0.02427234 | 0 | 0 | 0 | 7_8_13_1C_Cycle
3520 | 3521 | 103949.3 | 2013-07-06 17:12 | 1140.572 | 7 | 18 | -2.599551 | 3.157287 | 33.7907 | 34.29619 | 116.7213 | 106.03 | -6.475449e-05 | 0.02427234 | 0 | 0 | 0 | 7_8_13_1C_Cycle
3521 | 3522 | 103979.3 | 2013-07-06 17:12 | 1170.587 | 7 | 18 | -2.599731 | 3.155344 | 33.7907 | 34.31787 | 116.7213 | 106.0984 | -3.237724e-05 | 0.02427234 | 0 | 0 | 0 | 7_8_13_1C_Cycle
3522 | 3523 | 104009.3 | 2013-07-06 17:13 | 1200.603 | 7 | 18 | -2.599731 | 3.153401 | 33.7907 | 34.33953 | 116.7213 | 106.1667 | -9.713173e-05 | 0.02427234 | 0 | 0 | 0 | 7_8_13_1C_Cycle
3523 | 3524 | 104039.3 | 2013-07-06 17:13 | 1230.618 | 7 | 18 | -2.599731 | 3.151457 | 33.7907 | 34.36122 | 116.7213 | 106.2351 | -6.480217e-05 | 0.02427234 | 0 | 0 | 0 | 7_8_13_1C_Cycle
3524 | 3525 | 104069.3 | 2013-07-06 17:14 | 1260.633 | 7 | 18 | -2.599731 | 3.149514 | 33.7907 | 34.38289 | 116.7213 | 106.3034 | -6.475449e-05 | 0.02427234 | 0 | 0 | 0 | 7_8_13_1C_Cycle
3525 | 3526 | 104099.3 | 2013-07-06 17:14 | 1290.649 | 7 | 18 | -2.599551 | 3.147247 | 33.7907 | 34.40457 | 116.7213 | 106.3716 | -6.480217e-05 | 0.02427234 | 0 | 0 | 0 | 7_8_13_1C_Cycle
3526 | 3527 | 104129.3 | 2013-07-06 17:15 | 1320.664 | 7 | 18 | -2.599731 | 3.145142 | 33.7907 | 34.42625 | 116.7213 | 106.4398 | -6.475449e-05 | 0.02427234 | 0 | 0 | 0 | 7_8_13_1C_Cycle
3527 | 3528 | 104159.4 | 2013-07-06 17:15 | 1350.68 | 7 | 18 | -2.599551 | 3.142875 | 33.7907 | 34.44792 | 116.7213 | 106.508 | -6.475449e-05 | 0.02427234 | 0 | 0 | 0 | 7_8_13_1C_Cycle
3528 | 3529 | 104189.4 | 2013-07-06 17:16 | 1380.695 | 7 | 18 | -2.599731 | 3.140608 | 33.7907 | 34.4696 | 116.7213 | 106.5761 | -6.475449e-05 | 0.02427234 | 0 | 0 | 0 | 7_8_13_1C_Cycle
3529 | 3530 | 104219.4 | 2013-07-06 17:16 | 1410.695 | 7 | 18 | -2.59937 | 3.138341 | 33.7907 | 34.49126 | 116.7213 | 106.6441 | -6.480217e-05 | 0.02427234 | 0 | 0 | 0 | 7_8_13_1C_Cycle
3530 | 3531 | 104249.4 | 2013-07-06 17:17 | 1440.711 | 7 | 18 | -2.599731 | 3.135912 | 33.7907 | 34.51294 | 116.7213 | 106.7121 | -6.480217e-05 | 0.02427234 | 0 | 0 | 0 | 7_8_13_1C_Cycle
3531 | 3532 | 104279.4 | 2013-07-06 17:17 | 1470.726 | 7 | 18 | -2.599731 | 3.133321 | 33.7907 | 34.5346 | 116.7213 | 106.78 | -6.475449e-05 | 0.02427234 | 0 | 0 | 0 | 7_8_13_1C_Cycle
3532 | 3533 | 104309.4 | 2013-07-06 17:18 | 1500.742 | 7 | 18 | -2.599551 | 3.13073 | 33.7907 | 34.55629 | 116.7213 | 106.8479 | -6.475449e-05 | 0.02427234 | 0 | 0 | 0 | 7_8_13_1C_Cycle
3533 | 3534 | 104339.4 | 2013-07-06 17:18 | 1530.757 | 7 | 18 | -2.599731 | 3.128139 | 33.7907 | 34.57795 | 116.7213 | 106.9157 | -3.237724e-05 | 0.02427234 | 0 | 0 | 0 | 7_8_13_1C_Cycle
3534 | 3535 | 104369.5 | 2013-07-06 17:19 | 1560.773 | 7 | 18 | -2.599911 | 3.125062 | 33.7907 | 34.59964 | 116.7213 | 106.9835 | -6.475449e-05 | 0.02427234 | 0 | 0 | 0 | 7_8_13_1C_Cycle
3535 | 3536 | 104399.5 | 2013-07-06 17:19 | 1590.788 | 7 | 18 | -2.599731 | 3.122309 | 33.7907 | 34.62132 | 116.7213 | 107.0512 | -6.480217e-05 | 0.02427234 | 0 | 0 | 0 | 7_8_13_1C_Cycle
3536 | 3537 | 104429.5 | 2013-07-06 17:20 | 1620.803 | 7 | 18 | -2.599731 | 3.119233 | 33.7907 | 34.64299 | 116.7213 | 107.1189 | -9.713173e-05 | 0.02427234 | 0 | 0 | 0 | 7_8_13_1C_Cycle
3537 | 3538 | 104459.5 | 2013-07-06 17:20 | 1650.819 | 7 | 18 | -2.599731 | 3.116318 | 33.7907 | 34.66467 | 116.7213 | 107.1864 | -0.0001295567 | 0.02427234 | 0 | 0 | 0 | 7_8_13_1C_Cycle
3538 | 3539 | 104489.5 | 2013-07-06 17:21 | 1680.834 | 7 | 18 | -2.599731 | 3.113079 | 33.7907 | 34.68634 | 116.7213 | 107.2539 | -6.475449e-05 | 0.02427234 | 0 | 0 | 0 | 7_8_13_1C_Cycle
3539 | 3540 | 104519.5 | 2013-07-06 17:21 | 1710.85 | 7 | 18 | -2.599911 | 3.109679 | 33.7907 | 34.70802 | 116.7213 | 107.3214 | -9.713173e-05 | 0.02427234 | 0 | 0 | 0 | 7_8_13_1C_Cycle
3540 | 3541 | 104549.5 | 2013-07-06 17:22 | 1740.865 | 7 | 18 | -2.599731 | 3.106278 | 33.7907 | 34.72969 | 116.7213 | 107.3888 | -9.717941e-05 | 0.02427234 | 0 | 0 | 0 | 7_8_13_1C_Cycle
3541 | 3542 | 104579.6 | 2013-07-06 17:22 | 1770.881 | 7 | 18 | -2.599911 | 3.102715 | 33.7907 | 34.75137 | 116.7213 | 107.4561 | -0.0001295567 | 0.02427234 | 0 | 0 | 0 | 7_8_13_1C_Cycle
3542 | 3543 | 104609.6 | 2013-07-06 17:23 | 1800.896 | 7 | 18 | -2.599731 | 3.099153 | 33.7907 | 34.77305 | 116.7213 | 107.5233 | -6.475449e-05 | 0.02427234 | 0 | 0 | 0 | 7_8_13_1C_Cycle
3543 | 3544 | 104639.6 | 2013-07-06 17:23 | 1830.912 | 7 | 18 | -2.599911 | 3.095266 | 33.7907 | 34.79472 | 116.7213 | 107.5904 | -6.475449e-05 | 0.02427234 | 0 | 0 | 0 | 7_8_13_1C_Cycle
3544 | 3545 | 104669.6 | 2013-07-06 17:24 | 1860.912 | 7 | 18 | -2.599911 | 3.091218 | 33.7907 | 34.81639 | 116.7213 | 107.6574 | -0.0001295567 | 0.02427234 | 0 | 0 | 0 | 7_8_13_1C_Cycle
3545 | 3546 | 104699.6 | 2013-07-06 17:24 | 1890.927 | 7 | 18 | -2.599731 | 3.087493 | 33.7907 | 34.83806 | 116.7213 | 107.7244 | -9.717941e-05 | 0.02427234 | 0 | 0 | 0 | 7_8_13_1C_Cycle
3546 | 3547 | 104729.6 | 2013-07-06 17:25 | 1920.942 | 7 | 18 | -2.600092 | 3.083283 | 33.7907 | 34.85974 | 116.7213 | 107.7913 | -0.0001619339 | 0.02427234 | 0 | 0 | 0 | 7_8_13_1C_Cycle
3547 | 3548 | 104759.6 | 2013-07-06 17:25 | 1950.958 | 7 | 18 | -2.599911 | 3.079397 | 33.7907 | 34.88142 | 116.7213 | 107.8581 | -9.717941e-05 | 0.02427234 | 0 | 0 | 0 | 7_8_13_1C_Cycle
3548 | 3549 | 104789.7 | 2013-07-06 17:26 | 1980.973 | 7 | 18 | -2.599731 | 3.075025 | 33.7907 | 34.90309 | 116.7213 | 107.9248 | -0.0001619339 | 0.02427234 | 0 | 0 | 0 | 7_8_13_1C_Cycle
3549 | 3550 | 104819.7 | 2013-07-06 17:26 | 2010.989 | 7 | 18 | -2.599731 | 3.070814 | 33.7907 | 34.92477 | 116.7213 | 107.9914 | -0.000129509 | 0.02427234 | 0 | 0 | 0 | 7_8_13_1C_Cycle
3550 | 3551 | 104849.7 | 2013-07-06 17:27 | 2041.004 | 7 | 18 | -2.599731 | 3.066442 | 33.7907 | 34.94644 | 116.7213 | 108.0579 | -9.717941e-05 | 0.02427234 | 0 | 0 | 0 | 7_8_13_1C_Cycle
3551 | 3552 | 104879.7 | 2013-07-06 17:27 | 2071.02 | 7 | 18 | -2.599731 | 3.06126 | 33.7907 | 34.96812 | 116.7213 | 108.1243 | -0.0001619339 | 0.02427234 | 0 | 0 | 0 | 7_8_13_1C_Cycle
3552 | 3553 | 104909.7 | 2013-07-06 17:28 | 2101.035 | 7 | 18 | -2.599731 | 3.056078 | 33.7907 | 34.9898 | 116.7213 | 108.1906 | -0.0001943588 | 0.02427234 | 0 | 0 | 0 | 7_8_13_1C_Cycle
3553 | 3554 | 104939.7 | 2013-07-06 17:28 | 2131.05 | 7 | 18 | -2.599731 | 3.050087 | 33.7907 | 35.01147 | 116.7213 | 108.2568 | -0.0001943111 | 0.02427234 | 0 | 0 | 0 | 7_8_13_1C_Cycle
3554 | 3555 | 104969.7 | 2013-07-06 17:29 | 2161.05 | 7 | 18 | -2.599731 | 3.043447 | 33.7907 | 35.03314 | 116.7213 | 108.3228 | -0.0001943111 | 0.02427234 | 0 | 0 | 0 | 7_8_13_1C_Cycle
3555 | 3556 | 104999.8 | 2013-07-06 17:29 | 2191.066 | 7 | 18 | -2.599731 | 3.035836 | 33.7907 | 35.05481 | 116.7213 | 108.3887 | -0.0002267361 | 0.02427234 | 0 | 0 | 0 | 7_8_13_1C_Cycle
3556 | 3557 | 105029.8 | 2013-07-06 17:30 | 2221.081 | 7 | 18 | -2.599731 | 3.027092 | 33.7907 | 35.07643 | 116.7213 | 108.4542 | -0.0002914429 | 0.02427234 | 0 | 0 | 0 | 7_8_13_1C_Cycle
3557 | 3558 | 105059.8 | 2013-07-06 17:30 | 2251.081 | 7 | 18 | -2.599911 | 3.017214 | 33.7907 | 35.09815 | 116.7213 | 108.5199 | -0.0003238678 | 0.02427234 | 0 | 0 | 0 | 7_8_13_1C_Cycle
3558 | 3559 | 105089.8 | 2013-07-06 17:31 | 2281.097 | 7 | 18 | -2.599731 | 3.006041 | 33.7907 | 35.11983 | 116.7213 | 108.5851 | -0.0003238678 | 0.02427234 | 0 | 0 | 0 | 7_8_13_1C_Cycle
3559 | 3560 | 105119.8 | 2013-07-06 17:31 | 2311.112 | 7 | 18 | -2.599911 | 2.993248 | 33.7907 | 35.1415 | 116.7213 | 108.6502 | -0.0004209995 | 0.02427234 | 0 | 0 | 0 | 7_8_13_1C_Cycle
3560 | 3561 | 105149.8 | 2013-07-06 17:32 | 2341.127 | 7 | 18 | -2.599731 | 2.978836 | 33.7907 | 35.16317 | 116.7213 | 108.7149 | -0.0004534245 | 0.02427234 | 0 | 0 | 0 | 7_8_13_1C_Cycle
3561 | 3562 | 105179.8 | 2013-07-06 17:32 | 2371.127 | 7 | 18 | -2.599551 | 2.962804 | 33.7907 | 35.18484 | 116.7213 | 108.7793 | -0.0004534245 | 0.02427234 | 0 | 0 | 0 | 7_8_13_1C_Cycle
3562 | 3563 | 105209.8 | 2013-07-06 17:33 | 2401.143 | 7 | 18 | -2.599731 | 2.943858 | 33.7907 | 35.20652 | 116.7213 | 108.8433 | -0.0006153584 | 0.02427234 | 0 | 0 | 0 | 7_8_13_1C_Cycle
3563 | 3564 | 105239.8 | 2013-07-06 17:33 | 2431.158 | 7 | 18 | -2.599731 | 2.922807 | 33.7907 | 35.2282 | 116.7213 | 108.9069 | -0.0006477356 | 0.02427234 | 0 | 0 | 0 | 7_8_13_1C_Cycle
3564 | 3565 | 105269.9 | 2013-07-06 17:34 | 2461.174 | 7 | 18 | -2.599731 | 2.898517 | 33.7907 | 35.24987 | 116.7213 | 108.97 | -0.0007448673 | 0.02427234 | 0 | 0 | 0 | 7_8_13_1C_Cycle
3565 | 3566 | 105299.9 | 2013-07-06 17:34 | 2491.189 | 7 | 18 | -2.599731 | 2.870502 | 33.7907 | 35.27155 | 116.7213 | 109.0325 | -0.0009068489 | 0.02427234 | 0 | 0 | 0 | 7_8_13_1C_Cycle
3566 | 3567 | 105329.9 | 2013-07-06 17:35 | 2521.204 | 7 | 18 | -2.599731 | 2.837953 | 33.7907 | 35.29322 | 116.7213 | 109.0944 | -0.001003981 | 0.02427234 | 0 | 0 | 0 | 7_8_13_1C_Cycle
3567 | 3568 | 105359.9 | 2013-07-06 17:35 | 2551.22 | 7 | 18 | -2.599731 | 2.799251 | 33.7907 | 35.31489 | 116.7213 | 109.1554 | -0.001263094 | 0.02427234 | 0 | 0 | 0 | 7_8_13_1C_Cycle
3568 | 3569 | 105389.9 | 2013-07-06 17:36 | 2581.235 | 7 | 18 | -2.599911 | 2.752452 | 33.7907 | 35.33658 | 116.7213 | 109.2157 | -0.001673613 | 0.02427234 | 0 | 0 | 0 | 7_8_13_1C_Cycle
3569 | 3570 | 105419.9 | 2013-07-06 17:36 | 2611.25 | 7 | 18 | -2.599731 | 2.693508 | 33.7907 | 35.35825 | 116.7213 | 109.2747 | -0.002040386 | 0.02427234 | 0 | 0 | 0 | 7_8_13_1C_Cycle
3570 | 3571 | 105449.9 | 2013-07-06 17:37 | 2641.251 | 7 | 18 | -2.599551 | 2.615294 | 33.7907 | 35.37992 | 116.7213 | 109.3323 | -0.002655697 | 0.02427234 | 0 | 0 | 0 | 7_8_13_1C_Cycle
3571 | 3572 | 105480 | 2013-07-06 17:37 | 2671.266 | 7 | 18 | -2.599551 | 2.494815 | 33.7907 | 35.40159 | 116.7213 | 109.3878 | -0.004566527 | 0.02427234 | 0 | 0 | 0 | 7_8_13_1C_Cycle
3572 | 3573 | 105510 | 2013-07-06 17:38 | 2701.282 | 7 | 18 | -2.599731 | 2.24155 | 33.7907 | 35.42327 | 116.7213 | 109.4395 | -0.01078482 | 0.02427234 | 0 | 0 | 0 | 7_8_13_1C_Cycle
3573 | 3574 | 105524.5 | 2013-07-06 17:38 | 2715.86 | 7 | 18 | -2.59937 | 1.999459 | 33.7907 | 35.4338 | 116.7213 | 109.4619 | -0.01658206 | 0.02427234 | 0 | 0 | 0 | 7_8_13_1C_Cycle
3574 | 3575 | 105524.5 | 2013-07-06 17:38 | 2.636550815e-06 | 8 | 18 | -0.0005343782 | 2.082207 | 33.7907 | 35.4338 | 116.7213 | 109.4619 | 0 | 0.02427234 | 0 | 0 | 0 | 7_8_13_1C_Cycle
3575 | 3576 | 105554.6 | 2013-07-06 17:38 | 30.0155 | 9 | 18 | 0 | 2.460809 | 33.7907 | 35.4338 | 116.7213 | 109.4619 | 0.002429008 | 0.02641402 | 0 | 0 | 0 | 7_8_13_1C_Cycle
3576 | 3577 | 105584.6 | 2013-07-06 17:39 | 60.03099 | 9 | 18 | 0 | 2.511009 | 33.7907 | 35.4338 | 116.7213 | 109.4619 | 0.00110116 | 0.02641402 | 0 | 0 | 0 | 7_8_13_1C_Cycle
3577 | 3578 | 105614.6 | 2013-07-06 17:39 | 90.04615 | 9 | 18 | 0 | 2.53789 | 33.7907 | 35.4338 | 116.7213 | 109.4619 | 0.0006477356 | 0.02641402 | 0 | 0 | 0 | 7_8_13_1C_Cycle
3578 | 3579 | 105644.6 | 2013-07-06 17:40 | 120.0145 | 9 | 18 | 0 | 2.555541 | 33.7907 | 35.4338 | 116.7213 | 109.4619 | 0.0004534245 | 0.02641402 | 0 | 0 | 0 | 7_8_13_1C_Cycle
3579 | 3580 | 105674.6 | 2013-07-06 17:40 | 30.0154 | 10 | 18 | 2.599744 | 2.91973 | 33.81238 | 35.4338 | 116.7826 | 109.4619 | 0.004372215 | 0.02641402 | 0 | 0 | 0 | 7_8_13_1C_Cycle
3580 | 3581 | 105704.6 | 2013-07-06 17:41 | 60.03087 | 10 | 18 | 2.600105 | 3.021748 | 33.83406 | 35.4338 | 116.8471 | 109.4619 | 0.002461386 | 0.02641402 | 0 | 0 | 0 | 7_8_13_1C_Cycle
3581 | 3582 | 105734.6 | 2013-07-06 17:41 | 90.04584 | 10 | 18 | 2.599924 | 3.090408 | 33.85573 | 35.4338 | 116.9134 | 109.4619 | 0.00181365 | 0.02641402 | 0 | 0 | 0 | 7_8_13_1C_Cycle
3582 | 3583 | 105764.6 | 2013-07-06 17:42 | 120.0462 | 10 | 18 | 2.599924 | 3.143037 | 33.8774 | 35.4338 | 116.9809 | 109.4619 | 0.001392651 | 0.02641402 | 0 | 0 | 0 | 7_8_13_1C_Cycle
3583 | 3584 | 105794.6 | 2013-07-06 17:42 | 150.0618 | 10 | 18 | 2.599924 | 3.185626 | 33.89908 | 35.4338 | 117.0495 | 109.4619 | 0.00119834 | 0.02641402 | 0 | 0 | 0 | 7_8_13_1C_Cycle
3584 | 3585 | 105824.6 | 2013-07-06 17:43 | 180.077 | 10 | 18 | 2.600105 | 3.221575 | 33.92075 | 35.4338 | 117.119 | 109.4619 | 0.001036358 | 0.02641402 | 0 | 0 | 0 | 7_8_13_1C_Cycle
3585 | 3586 | 105854.7 | 2013-07-06 17:43 | 210.0926 | 10 | 18 | 2.599744 | 3.252018 | 33.94243 | 35.4338 | 117.1892 | 109.4619 | 0.0008420944 | 0.02641402 | 0 | 0 | 0 | 7_8_13_1C_Cycle
3586 | 3587 | 105884.7 | 2013-07-06 17:44 | 240.1079 | 10 | 18 | 2.600105 | 3.278576 | 33.96411 | 35.4338 | 117.2599 | 109.4619 | 0.000744915 | 0.02641402 | 0 | 0 | 0 | 7_8_13_1C_Cycle
3587 | 3588 | 105914.7 | 2013-07-06 17:44 | 270.1234 | 10 | 18 | 2.599744 | 3.300922 | 33.98579 | 35.4338 | 117.3313 | 109.4619 | 0.0005829334 | 0.02641402 | 0 | 0 | 0 | 7_8_13_1C_Cycle
3588 | 3589 | 105944.7 | 2013-07-06 17:45 | 300.1389 | 10 | 18 | 2.599924 | 3.316306 | 34.00746 | 35.4338 | 117.403 | 109.4619 | 0.0002914905 | 0.02641402 | 0 | 0 | 0 | 7_8_13_1C_Cycle
3589 | 3590 | 105974.7 | 2013-07-06 17:45 | 330.1543 | 10 | 18 | 2.599924 | 3.325212 | 34.02914 | 35.4338 | 117.475 | 109.4619 | 0.0001943111 | 0.02641402 | 0 | 0 | 0 | 7_8_13_1C_Cycle
3590 | 3591 | 106004.7 | 2013-07-06 17:46 | 360.1698 | 10 | 18 | 2.600105 | 3.33088 | 34.05082 | 35.4338 | 117.5471 | 109.4619 | 0.0001619339 | 0.02641402 | 0 | 0 | 0 | 7_8_13_1C_Cycle
3591 | 3592 | 106034.7 | 2013-07-06 17:46 | 390.1853 | 10 | 18 | 2.599744 | 3.335253 | 34.0725 | 35.4338 | 117.6194 | 109.4619 | 0.0001619339 | 0.02641402 | 0 | 0 | 0 | 7_8_13_1C_Cycle
3592 | 3593 | 106064.8 | 2013-07-06 17:47 | 420.2007 | 10 | 18 | 2.600105 | 3.339463 | 34.09417 | 35.4338 | 117.6917 | 109.4619 | 0.0001295567 | 0.02641402 | 0 | 0 | 0 | 7_8_13_1C_Cycle
3593 | 3594 | 106094.8 | 2013-07-06 17:47 | 450.2162 | 10 | 18 | 2.599924 | 3.343511 | 34.11585 | 35.4338 | 117.7642 | 109.4619 | 9.717941e-05 | 0.02641402 | 0 | 0 | 0 | 7_8_13_1C_Cycle
3594 | 3595 | 106124.8 | 2013-07-06 17:48 | 480.2316 | 10 | 18 | 2.599924 | 3.348045 | 34.13753 | 35.4338 | 117.8367 | 109.4619 | 0.0001619339 | 0.02641402 | 0 | 0 | 0 | 7_8_13_1C_Cycle
3595 | 3596 | 106154.8 | 2013-07-06 17:48 | 510.2471 | 10 | 18 | 2.599924 | 3.352417 | 34.1592 | 35.4338 | 117.9093 | 109.4619 | 9.717941e-05 | 0.02641402 | 0 | 0 | 0 | 7_8_13_1C_Cycle
3596 | 3597 | 106184.8 | 2013-07-06 17:49 | 540.2624 | 10 | 18 | 2.599924 | 3.357114 | 34.18088 | 35.4338 | 117.9821 | 109.4619 | 0.0001619339 | 0.02641402 | 0 | 0 | 0 | 7_8_13_1C_Cycle
3597 | 3598 | 106214.8 | 2013-07-06 17:49 | 570.2778 | 10 | 18 | 2.599924 | 3.361809 | 34.20256 | 35.4338 | 118.0549 | 109.4619 | 0.000129509 | 0.02641402 | 0 | 0 | 0 | 7_8_13_1C_Cycle
3598 | 3599 | 106244.8 | 2013-07-06 17:50 | 600.2778 | 10 | 18 | 2.599924 | 3.366506 | 34.22423 | 35.4338 | 118.1278 | 109.4619 | 0.0001295567 | 0.02641402 | 0 | 0 | 0 | 7_8_13_1C_Cycle
3599 | 3600 | 106274.9 | 2013-07-06 17:50 | 630.2933 | 10 | 18 | 2.599924 | 3.371364 | 34.2459 | 35.4338 | 118.2008 | 109.4619 | 0.0001295567 | 0.02641402 | 0 | 0 | 0 | 7_8_13_1C_Cycle
3600 | 3601 | 106304.9 | 2013-07-06 17:51 | 660.3087 | 10 | 18 | 2.599924 | 3.375574 | 34.26758 | 35.4338 | 118.2739 | 109.4619 | 0.000129509 | 0.02641402 | 0 | 0 | 0 | 7_8_13_1C_Cycle
3601 | 3602 | 106334.9 | 2013-07-06 17:51 | 690.3241 | 10 | 18 | 2.599924 | 3.379946 | 34.28926 | 35.4338 | 118.3471 | 109.4619 | 9.717941e-05 | 0.02641402 | 0 | 0 | 0 | 7_8_13_1C_Cycle
3602 | 3603 | 106364.9 | 2013-07-06 17:52 | 720.3395 | 10 | 18 | 2.599744 | 3.383995 | 34.31092 | 35.4338 | 118.4204 | 109.4619 | 9.717941e-05 | 0.02641402 | 0 | 0 | 0 | 7_8_13_1C_Cycle
3603 | 3604 | 106394.9 | 2013-07-06 17:52 | 750.3552 | 10 | 18 | 2.600105 | 3.388367 | 34.33261 | 35.4338 | 118.4939 | 109.4619 | 0.0001295567 | 0.02641402 | 0 | 0 | 0 | 7_8_13_1C_Cycle
3604 | 3605 | 106424.9 | 2013-07-06 17:53 | 780.3706 | 10 | 18 | 2.599924 | 3.392253 | 34.35429 | 35.4338 | 118.5674 | 109.4619 | 0.0001295567 | 0.02641402 | 0 | 0 | 0 | 7_8_13_1C_Cycle
3605 | 3606 | 106454.9 | 2013-07-06 17:53 | 810.3858 | 10 | 18 | 2.600105 | 3.39614 | 34.37597 | 35.4338 | 118.6409 | 109.4619 | 0.0001295567 | 0.02641402 | 0 | 0 | 0 | 7_8_13_1C_Cycle
3606 | 3607 | 106484.9 | 2013-07-06 17:54 | 840.3859 | 10 | 18 | 2.599924 | 3.39954 | 34.39763 | 35.4338 | 118.7146 | 109.4619 | 0.0001295567 | 0.02641402 | 0 | 0 | 0 | 7_8_13_1C_Cycle
3607 | 3608 | 106515 | 2013-07-06 17:54 | 870.4013 | 10 | 18 | 2.599924 | 3.402779 | 34.41931 | 35.4338 | 118.7883 | 109.4619 | 6.475449e-05 | 0.02641402 | 0 | 0 | 0 | 7_8_13_1C_Cycle
3608 | 3609 | 106545 | 2013-07-06 17:55 | 900.4168 | 10 | 18 | 2.599924 | 3.405856 | 34.44099 | 35.4338 | 118.8621 | 109.4619 | 6.480217e-05 | 0.02641402 | 0 | 0 | 0 | 7_8_13_1C_Cycle
3609 | 3610 | 106575 | 2013-07-06 17:55 | 930.4322 | 10 | 18 | 2.600105 | 3.408932 | 34.46267 | 35.4338 | 118.9359 | 109.4619 | 9.717941e-05 | 0.02641402 | 0 | 0 | 0 | 7_8_13_1C_Cycle
3610 | 3611 | 106605 | 2013-07-06 17:56 | 960.4475 | 10 | 18 | 2.600285 | 3.411685 | 34.48434 | 35.4338 | 119.0099 | 109.4619 | 9.717941e-05 | 0.02641402 | 0 | 0 | 0 | 7_8_13_1C_Cycle
3611 | 3612 | 106635 | 2013-07-06 17:56 | 990.4476 | 10 | 18 | 2.600105 | 3.41379 | 34.50601 | 35.4338 | 119.0838 | 109.4619 | 6.480217e-05 | 0.02641402 | 0 | 0 | 0 | 7_8_13_1C_Cycle
3612 | 3613 | 106665 | 2013-07-06 17:57 | 1020.463 | 10 | 18 | 2.599924 | 3.416057 | 34.52769 | 35.4338 | 119.1578 | 109.4619 | 6.475449e-05 | 0.02641402 | 0 | 0 | 0 | 7_8_13_1C_Cycle
3613 | 3614 | 106695 | 2013-07-06 17:57 | 1050.478 | 10 | 18 | 2.599924 | 3.418001 | 34.54937 | 35.4338 | 119.2319 | 109.4619 | 3.237724e-05 | 0.02641402 | 0 | 0 | 0 | 7_8_13_1C_Cycle
3614 | 3615 | 106725.1 | 2013-07-06 17:58 | 1080.494 | 10 | 18 | 2.599924 | 3.419782 | 34.57104 | 35.4338 | 119.306 | 109.4619 | 3.237724e-05 | 0.02641402 | 0 | 0 | 0 | 7_8_13_1C_Cycle
3615 | 3616 | 106755.1 | 2013-07-06 17:58 | 1110.509 | 10 | 18 | 2.600105 | 3.421725 | 34.59272 | 35.4338 | 119.3802 | 109.4619 | 6.475449e-05 | 0.02641402 | 0 | 0 | 0 | 7_8_13_1C_Cycle
3616 | 3617 | 106785.1 | 2013-07-06 17:59 | 1140.525 | 10 | 18 | 2.599924 | 3.423182 | 34.6144 | 35.4338 | 119.4544 | 109.4619 | 0 | 0.02641402 | 0 | 0 | 0 | 7_8_13_1C_Cycle
3617 | 3618 | 106815.1 | 2013-07-06 17:59 | 1170.54 | 10 | 18 | 2.600105 | 3.424964 | 34.63606 | 35.4338 | 119.5286 | 109.4619 | 6.475449e-05 | 0.02641402 | 0 | 0 | 0 | 7_8_13_1C_Cycle
3618 | 3619 | 106845.1 | 2013-07-06 18:00 | 1200.54 | 10 | 18 | 2.599744 | 3.426259 | 34.65774 | 35.4338 | 119.6028 | 109.4619 | 0 | 0.02641402 | 0 | 0 | 0 | 7_8_13_1C_Cycle
3619 | 3620 | 106875.1 | 2013-07-06 18:00 | 1230.555 | 10 | 18 | 2.599924 | 3.427717 | 34.67941 | 35.4338 | 119.6771 | 109.4619 | 3.237724e-05 | 0.02641402 | 0 | 0 | 0 | 7_8_13_1C_Cycle
3620 | 3621 | 106905.1 | 2013-07-06 18:01 | 1260.555 | 10 | 18 | 2.600105 | 3.429174 | 34.70107 | 35.4338 | 119.7514 | 109.4619 | 0 | 0.02641402 | 0 | 0 | 0 | 7_8_13_1C_Cycle
3621 | 3622 | 106935.1 | 2013-07-06 18:01 | 1290.571 | 10 | 18 | 2.599924 | 3.430631 | 34.72276 | 35.4338 | 119.8258 | 109.4619 | 6.475449e-05 | 0.02641402 | 0 | 0 | 0 | 7_8_13_1C_Cycle
3622 | 3623 | 106965.1 | 2013-07-06 18:02 | 1320.586 | 10 | 18 | 2.599924 | 3.431927 | 34.74444 | 35.4338 | 119.9001 | 109.4619 | 0 | 0.02641402 | 0 | 0 | 0 | 7_8_13_1C_Cycle
3623 | 3624 | 106995.2 | 2013-07-06 18:02 | 1350.602 | 10 | 18 | 2.599924 | 3.433546 | 34.76612 | 35.4338 | 119.9745 | 109.4619 | 3.237724e-05 | 0.02641402 | 0 | 0 | 0 | 7_8_13_1C_Cycle
3624 | 3625 | 107025.2 | 2013-07-06 18:03 | 1380.617 | 10 | 18 | 2.599924 | 3.434842 | 34.7878 | 35.4338 | 120.049 | 109.4619 | 0 | 0.02641402 | 0 | 0 | 0 | 7_8_13_1C_Cycle
3625 | 3626 | 107055.2 | 2013-07-06 18:03 | 1410.632 | 10 | 18 | 2.600105 | 3.436299 | 34.80946 | 35.4338 | 120.1234 | 109.4619 | 3.237724e-05 | 0.02641402 | 0 | 0 | 0 | 7_8_13_1C_Cycle
3626 | 3627 | 107085.2 | 2013-07-06 18:04 | 1440.648 | 10 | 18 | 2.600105 | 3.437918 | 34.83115 | 35.4338 | 120.198 | 109.4619 | 9.713173e-05 | 0.02641402 | 0 | 0 | 0 | 7_8_13_1C_Cycle
3627 | 3628 | 107115.2 | 2013-07-06 18:04 | 1470.664 | 10 | 18 | 2.599924 | 3.439376 | 34.85283 | 35.4338 | 120.2725 | 109.4619 | 6.475449e-05 | 0.02641402 | 0 | 0 | 0 | 7_8_13_1C_Cycle
3628 | 3629 | 107145.2 | 2013-07-06 18:05 | 1500.679 | 10 | 18 | 2.600105 | 3.440995 | 34.87451 | 35.4338 | 120.3471 | 109.4619 | 6.475449e-05 | 0.02641402 | 0 | 0 | 0 | 7_8_13_1C_Cycle
3629 | 3630 | 107175.3 | 2013-07-06 18:05 | 1530.694 | 10 | 18 | 2.599924 | 3.442615 | 34.89618 | 35.4338 | 120.4217 | 109.4619 | 6.475449e-05 | 0.02641402 | 0 | 0 | 0 | 7_8_13_1C_Cycle
3630 | 3631 | 107205.3 | 2013-07-06 18:06 | 1560.71 | 10 | 18 | 2.599924 | 3.444234 | 34.91786 | 35.4338 | 120.4963 | 109.4619 | 6.475449e-05 | 0.02641402 | 0 | 0 | 0 | 7_8_13_1C_Cycle
3631 | 3632 | 107235.3 | 2013-07-06 18:06 | 1590.725 | 10 | 18 | 2.600105 | 3.446015 | 34.93953 | 35.4338 | 120.571 | 109.4619 | 9.717941e-05 | 0.02641402 | 0 | 0 | 0 | 7_8_13_1C_Cycle
3632 | 3633 | 107265.3 | 2013-07-06 18:07 | 1620.741 | 10 | 18 | 2.599924 | 3.447797 | 34.96122 | 35.4338 | 120.6457 | 109.4619 | 6.480217e-05 | 0.02641402 | 0 | 0 | 0 | 7_8_13_1C_Cycle
3633 | 3634 | 107295.3 | 2013-07-06 18:07 | 1650.756 | 10 | 18 | 2.599744 | 3.44974 | 34.98289 | 35.4338 | 120.7205 | 109.4619 | 6.475449e-05 | 0.02641402 | 0 | 0 | 0 | 7_8_13_1C_Cycle
3634 | 3635 | 107325.3 | 2013-07-06 18:08 | 1680.772 | 10 | 18 | 2.600105 | 3.451845 | 35.00457 | 35.4338 | 120.7953 | 109.4619 | 9.717941e-05 | 0.02641402 | 0 | 0 | 0 | 7_8_13_1C_Cycle
3635 | 3636 | 107355.3 | 2013-07-06 18:08 | 1710.787 | 10 | 18 | 2.599924 | 3.453788 | 35.02625 | 35.4338 | 120.8701 | 109.4619 | 6.475449e-05 | 0.02641402 | 0 | 0 | 0 | 7_8_13_1C_Cycle
3636 | 3637 | 107385.4 | 2013-07-06 18:09 | 1740.803 | 10 | 18 | 2.600285 | 3.456217 | 35.04793 | 35.4338 | 120.945 | 109.4619 | 9.713173e-05 | 0.02641402 | 0 | 0 | 0 | 7_8_13_1C_Cycle
3637 | 3638 | 107415.4 | 2013-07-06 18:09 | 1770.818 | 10 | 18 | 2.599744 | 3.458322 | 35.0696 | 35.4338 | 121.02 | 109.4619 | 9.717941e-05 | 0.02641402 | 0 | 0 | 0 | 7_8_13_1C_Cycle
3638 | 3639 | 107445.4 | 2013-07-06 18:10 | 1800.834 | 10 | 18 | 2.599924 | 3.460913 | 35.09128 | 35.4338 | 121.095 | 109.4619 | 9.717941e-05 | 0.02641402 | 0 | 0 | 0 | 7_8_13_1C_Cycle
3639 | 3640 | 107475.4 | 2013-07-06 18:10 | 1830.849 | 10 | 18 | 2.599924 | 3.463666 | 35.11296 | 35.4338 | 121.17 | 109.4619 | 9.713173e-05 | 0.02641402 | 0 | 0 | 0 | 7_8_13_1C_Cycle
3640 | 3641 | 107505.4 | 2013-07-06 18:11 | 1860.865 | 10 | 18 | 2.600105 | 3.466257 | 35.13463 | 35.4338 | 121.2451 | 109.4619 | 6.480217e-05 | 0.02641402 | 0 | 0 | 0 | 7_8_13_1C_Cycle
3641 | 3642 | 107535.4 | 2013-07-06 18:11 | 1890.88 | 10 | 18 | 2.599744 | 3.469334 | 35.15631 | 35.4338 | 121.3203 | 109.4619 | 9.713173e-05 | 0.02641402 | 0 | 0 | 0 | 7_8_13_1C_Cycle
3642 | 3643 | 107565.5 | 2013-07-06 18:12 | 1920.895 | 10 | 18 | 2.599924 | 3.472572 | 35.17799 | 35.4338 | 121.3956 | 109.4619 | 0.0001619339 | 0.02641402 | 0 | 0 | 0 | 7_8_13_1C_Cycle
3643 | 3644 | 107595.5 | 2013-07-06 18:12 | 1950.911 | 10 | 18 | 2.599744 | 3.475973 | 35.19967 | 35.4338 | 121.4709 | 109.4619 | 0.0001295567 | 0.02641402 | 0 | 0 | 0 | 7_8_13_1C_Cycle
3644 | 3645 | 107625.5 | 2013-07-06 18:13 | 1980.926 | 10 | 18 | 2.599924 | 3.479536 | 35.22134 | 35.4338 | 121.5462 | 109.4619 | 6.475449e-05 | 0.02641402 | 0 | 0 | 0 | 7_8_13_1C_Cycle
3645 | 3646 | 107655.5 | 2013-07-06 18:13 | 2010.942 | 10 | 18 | 2.599924 | 3.483584 | 35.24302 | 35.4338 | 121.6217 | 109.4619 | 0.0001295567 | 0.02641402 | 0 | 0 | 0 | 7_8_13_1C_Cycle
3646 | 3647 | 107685.5 | 2013-07-06 18:14 | 2040.957 | 10 | 18 | 2.600105 | 3.488118 | 35.26469 | 35.4338 | 121.6972 | 109.4619 | 0.0001619339 | 0.02641402 | 0 | 0 | 0 | 7_8_13_1C_Cycle
3647 | 3648 | 107715.5 | 2013-07-06 18:14 | 2070.973 | 10 | 18 | 2.600105 | 3.492814 | 35.28637 | 35.4338 | 121.7729 | 109.4619 | 0.000129509 | 0.02641402 | 0 | 0 | 0 | 7_8_13_1C_Cycle
3648 | 3649 | 107745.6 | 2013-07-06 18:15 | 2100.988 | 10 | 18 | 2.600105 | 3.498158 | 35.30805 | 35.4338 | 121.8487 | 109.4619 | 0.0001943111 | 0.02641402 | 0 | 0 | 0 | 7_8_13_1C_Cycle
3649 | 3650 | 107775.6 | 2013-07-06 18:15 | 2131.004 | 10 | 18 | 2.599924 | 3.503826 | 35.32973 | 35.4338 | 121.9246 | 109.4619 | 0.0001619339 | 0.02641402 | 0 | 0 | 0 | 7_8_13_1C_Cycle
3650 | 3651 | 107805.6 | 2013-07-06 18:16 | 2161.019 | 10 | 18 | 2.600105 | 3.510303 | 35.35141 | 35.4338 | 122.0006 | 109.4619 | 0.0001943003 | 0.02641402 | 0 | 0 | 0 | 7_8_13_1C_Cycle
3651 | 3652 | 107835.6 | 2013-07-06 18:16 | 2191.034 | 10 | 18 | 2.599924 | 3.517752 | 35.37307 | 35.4338 | 122.0768 | 109.4619 | 0.0002266884 | 0.02641402 | 0 | 0 | 0 | 7_8_13_1C_Cycle
3652 | 3653 | 107865.6 | 2013-07-06 18:17 | 2221.034 | 10 | 18 | 2.599924 | 3.526011 | 35.39475 | 35.4338 | 122.1531 | 109.4619 | 0.0002590656 | 0.02641402 | 0 | 0 | 0 | 7_8_13_1C_Cycle
3653 | 3654 | 107895.6 | 2013-07-06 18:17 | 2251.05 | 10 | 18 | 2.599924 | 3.535241 | 35.41643 | 35.4338 | 122.2296 | 109.4619 | 0.0002914905 | 0.02641402 | 0 | 0 | 0 | 7_8_13_1C_Cycle
3654 | 3655 | 107925.6 | 2013-07-06 18:18 | 2281.065 | 10 | 18 | 2.600105 | 3.545767 | 35.43811 | 35.4338 | 122.3064 | 109.4619 | 0.000356245 | 0.02641402 | 0 | 0 | 0 | 7_8_13_1C_Cycle
3655 | 3656 | 107955.6 | 2013-07-06 18:18 | 2311.081 | 10 | 18 | 2.599924 | 3.558074 | 35.45979 | 35.4338 | 122.3834 | 109.4619 | 0.0003886223 | 0.02641402 | 0 | 0 | 0 | 7_8_13_1C_Cycle
3656 | 3657 | 107985.7 | 2013-07-06 18:19 | 2341.096 | 10 | 18 | 2.600105 | 3.572 | 35.48146 | 35.4338 | 122.4607 | 109.4619 | 0.0004209995 | 0.02641402 | 0 | 0 | 0 | 7_8_13_1C_Cycle
3657 | 3658 | 108015.7 | 2013-07-06 18:19 | 2371.112 | 10 | 18 | 2.600105 | 3.588193 | 35.50314 | 35.4338 | 122.5383 | 109.4619 | 0.0004858017 | 0.02641402 | 0 | 0 | 0 | 7_8_13_1C_Cycle
3658 | 3659 | 108045.7 | 2013-07-06 18:20 | 2401.127 | 10 | 18 | 2.599924 | 3.606978 | 35.52482 | 35.4338 | 122.6163 | 109.4619 | 0.0005829811 | 0.02641402 | 0 | 0 | 0 | 7_8_13_1C_Cycle
3659 | 3660 | 108075.7 | 2013-07-06 18:20 | 2431.143 | 10 | 18 | 2.599924 | 3.629163 | 35.5465 | 35.4338 | 122.6947 | 109.4619 | 0.0006801129 | 0.02641402 | 0 | 0 | 0 | 7_8_13_1C_Cycle
3660 | 3661 | 108105.7 | 2013-07-06 18:21 | 2461.158 | 10 | 18 | 2.600105 | 3.65491 | 35.56817 | 35.4338 | 122.7736 | 109.4619 | 0.0008420467 | 0.02641402 | 0 | 0 | 0 | 7_8_13_1C_Cycle
3661 | 3662 | 108135.7 | 2013-07-06 18:21 | 2491.173 | 10 | 18 | 2.599924 | 3.685678 | 35.58985 | 35.4338 | 122.8532 | 109.4619 | 0.001068783 | 0.02641402 | 0 | 0 | 0 | 7_8_13_1C_Cycle
3662 | 3663 | 108165.8 | 2013-07-06 18:22 | 2521.189 | 10 | 18 | 2.600105 | 3.722598 | 35.61153 | 35.4338 | 122.9335 | 109.4619 | 0.001327827 | 0.02641402 | 0 | 0 | 0 | 7_8_13_1C_Cycle
3663 | 3664 | 108195.8 | 2013-07-06 18:22 | 2551.189 | 10 | 18 | 2.600105 | 3.768264 | 35.6332 | 35.4338 | 123.0146 | 109.4619 | 0.001425028 | 0.02641402 | 0 | 0 | 0 | 7_8_13_1C_Cycle
3664 | 3665 | 108225.8 | 2013-07-06 18:23 | 2581.204 | 10 | 18 | 2.600105 | 3.826884 | 35.65487 | 35.4338 | 123.0969 | 109.4619 | 0.001943207 | 0.02641402 | 0 | 0 | 0 | 7_8_13_1C_Cycle
3665 | 3666 | 108255.8 | 2013-07-06 18:23 | 2611.22 | 10 | 18 | 2.599924 | 3.905098 | 35.67655 | 35.4338 | 123.1806 | 109.4619 | 0.002785254 | 0.02641402 | 0 | 0 | 0 | 7_8_13_1C_Cycle
3666 | 3667 | 108285.8 | 2013-07-06 18:24 | 2641.235 | 10 | 18 | 2.600105 | 4.015699 | 35.69823 | 35.4338 | 123.2664 | 109.4619 | 0.003789282 | 0.02641402 | 0 | 0 | 0 | 7_8_13_1C_Cycle
3667 | 3668 | 108302.8 | 2013-07-06 18:24 | 2658.282 | 10 | 18 | 2.600105 | 4.100228 | 35.71054 | 35.4338 | 123.3164 | 109.4619 | 0.004760838 | 0.02641402 | 0 | 0 | 0 | 7_8_13_1C_Cycle
3668 | 3669 | 108332.9 | 2013-07-06 18:25 | 30.01558 | 11 | 18 | 1.664105 | 4.099905 | 35.72759 | 35.4338 | 123.3863 | 109.4619 | -3.242493e-05 | 0.02641402 | 0 | 0 | 0 | 7_8_13_1C_Cycle
3669 | 3670 | 108362.9 | 2013-07-06 18:25 | 60.0309 | 11 | 18 | 1.123891 | 4.099905 | 35.73907 | 35.4338 | 123.4333 | 109.4619 | 3.242493e-05 | 0.02641402 | 0 | 0 | 0 | 7_8_13_1C_Cycle
3670 | 3671 | 108392.9 | 2013-07-06 18:26 | 90.04637 | 11 | 18 | 0.7609229 | 4.099742 | 35.74682 | 35.4338 | 123.4651 | 109.4619 | -3.242493e-05 | 0.02641402 | 0 | 0 | 0 | 7_8_13_1C_Cycle
3671 | 3672 | 108422.9 | 2013-07-06 18:26 | 120.0618 | 11 | 18 | 0.5202065 | 4.100067 | 35.75209 | 35.4338 | 123.4867 | 109.4619 | 6.484985e-05 | 0.02641402 | 0 | 0 | 0 | 7_8_13_1C_Cycle
3672 | 3673 | 108452.9 | 2013-07-06 18:27 | 150.0773 | 11 | 18 | 0.3617123 | 4.099742 | 35.75572 | 35.4338 | 123.5016 | 109.4619 | 0 | 0.02641402 | 0 | 0 | 0 | 7_8_13_1C_Cycle
3673 | 3674 | 108482.9 | 2013-07-06 18:27 | 180.0922 | 11 | 18 | 0.2573117 | 4.099905 | 35.75827 | 35.4338 | 123.512 | 109.4619 | 3.242493e-05 | 0.02641402 | 0 | 0 | 0 | 7_8_13_1C_Cycle
3674 | 3675 | 108513 | 2013-07-06 18:28 | 210.1082 | 11 | 18 | 0.1886128 | 4.099905 | 35.76011 | 35.4338 | 123.5196 | 109.4619 | 3.242493e-05 | 0.02641402 | 0 | 0 | 0 | 7_8_13_1C_Cycle
3675 | 3676 | 108543 | 2013-07-06 18:28 | 240.1235 | 11 | 18 | 0.1422727 | 4.099905 | 35.76147 | 35.4338 | 123.5252 | 109.4619 | 3.242493e-05 | 0.02641402 | 0 | 0 | 0 | 7_8_13_1C_Cycle
3676 | 3677 | 108573 | 2013-07-06 18:29 | 270.1392 | 11 | 18 | 0.1108984 | 4.099905 | 35.76252 | 35.4338 | 123.5295 | 109.4619 | 0 | 0.02641402 | 0 | 0 | 0 | 7_8_13_1C_Cycle
3677 | 3678 | 108603 | 2013-07-06 18:29 | 300.1546 | 11 | 18 | 0.08890034 | 4.099742 | 35.76335 | 35.4338 | 123.5329 | 109.4619 | 0 | 0.02641402 | 0 | 0 | 0 | 7_8_13_1C_Cycle
3678 | 3679 | 108619.2 | 2013-07-06 18:29 | 316.3107 | 11 | 18 | 0.07988475 | 4.099742 | 35.76373 | 35.4338 | 123.5344 | 109.4619 | 0 | 0.02641402 | 0 | 0 | 0 | 7_8_13_1C_Cycle