## Sheet1
| Data_Point | Test_Time(s) | Date_Time | Step_Time(s) | Step_Index | Cycle_Index | Current(A) | Voltage(V) | Charge_Capacity(Ah) | Discharge_Capacity(Ah) | Charge_Energy(Wh) | Discharge_Energy(Wh) | dV/dt(V/s) | Internal_Resistance(Ohm) | Is_FC_Data | AC_Impedance(Ohm) | ACI_Phase_Angle(Deg) | Battery_Label
1242 | 1243 | 36604.51 | 2013-07-05 22:29 | 30.00019 | 4 | 7 | 0 | 4.024929 | 12.0192 | 11.83319 | 41.58573 | 36.494 | -0.001969537 | 0.04989315 | 0 | 0 | 0 | 7_8_13_1C_Cycle
1243 | 1244 | 36634.53 | 2013-07-05 22:29 | 60.01519 | 4 | 7 | 0 | 3.973596 | 12.0192 | 11.83319 | 41.58573 | 36.494 | -0.001480527 | 0.04989315 | 0 | 0 | 0 | 7_8_13_1C_Cycle
1244 | 1245 | 36664.54 | 2013-07-05 22:30 | 90.03123 | 4 | 7 | 0 | 3.93295 | 12.0192 | 11.83319 | 41.58573 | 36.494 | -0.001226794 | 0.04989315 | 0 | 0 | 0 | 7_8_13_1C_Cycle
1245 | 1246 | 36694.53 | 2013-07-05 22:30 | 120.0148 | 4 | 7 | 0 | 3.898944 | 12.0192 | 11.83319 | 41.58573 | 36.494 | -0.00106214 | 0.04989315 | 0 | 0 | 0 | 7_8_13_1C_Cycle
1246 | 1247 | 36694.55 | 2013-07-05 22:30 | 0.01565828 | 5 | 7 | -0.0001737543 | 3.898944 | 12.0192 | 11.83319 | 41.58573 | 36.494 | 0 | 0.04989315 | 0 | 0 | 0 | 7_8_13_1C_Cycle
1247 | 1248 | 36724.56 | 2013-07-05 22:31 | 30.01563 | 6 | 7 | 0 | 3.869311 | 12.0192 | 11.83319 | 41.58573 | 36.494 | -0.0009362553 | 0.04989315 | 0 | 0 | 0 | 7_8_13_1C_Cycle
1248 | 1249 | 36754.56 | 2013-07-05 22:31 | 60.01555 | 6 | 7 | 0 | 3.843239 | 12.0192 | 11.83319 | 41.58573 | 36.494 | -0.0008096595 | 0.04989315 | 0 | 0 | 0 | 7_8_13_1C_Cycle
1249 | 1250 | 36784.58 | 2013-07-05 22:32 | 30.01559 | 7 | 7 | -2.599551 | 3.247646 | 12.0192 | 11.85487 | 41.58573 | 36.56603 | -0.001738046 | 0.04989315 | 0 | 0 | 0 | 7_8_13_1C_Cycle
1250 | 1251 | 36814.59 | 2013-07-05 22:32 | 60.03088 | 7 | 7 | -2.599731 | 3.226271 | 12.0192 | 11.87654 | 41.58573 | 36.63612 | -0.0003218669 | 0.04989315 | 0 | 0 | 0 | 7_8_13_1C_Cycle
1251 | 1252 | 36844.61 | 2013-07-05 22:33 | 90.04613 | 7 | 7 | -2.599911 | 3.221413 | 12.0192 | 11.89821 | 41.58573 | 36.70596 | -9.652905e-05 | 0.04989315 | 0 | 0 | 0 | 7_8_13_1C_Cycle
1252 | 1253 | 36874.61 | 2013-07-05 22:33 | 120.0462 | 7 | 7 | -2.599731 | 3.218498 | 12.0192 | 11.91988 | 41.58573 | 36.77575 | -0.0001291583 | 0.04989315 | 0 | 0 | 0 | 7_8_13_1C_Cycle
1253 | 1254 | 36904.62 | 2013-07-05 22:34 | 150.0618 | 7 | 7 | -2.599731 | 3.216555 | 12.0192 | 11.94156 | 41.58573 | 36.84549 | -6.435363e-05 | 0.04989315 | 0 | 0 | 0 | 7_8_13_1C_Cycle
1254 | 1255 | 36934.64 | 2013-07-05 22:34 | 180.0771 | 7 | 7 | -2.599731 | 3.214126 | 12.0192 | 11.96323 | 41.58573 | 36.91518 | -9.682961e-05 | 0.04989315 | 0 | 0 | 0 | 7_8_13_1C_Cycle
1255 | 1256 | 36964.65 | 2013-07-05 22:35 | 210.0927 | 7 | 7 | -2.599731 | 3.212021 | 12.0192 | 11.98491 | 41.58573 | 36.98483 | -6.459963e-05 | 0.04989315 | 0 | 0 | 0 | 7_8_13_1C_Cycle
1256 | 1257 | 36994.67 | 2013-07-05 22:35 | 240.1076 | 7 | 7 | -2.599731 | 3.209916 | 12.0192 | 12.00657 | 41.58573 | 37.05439 | -9.713132e-05 | 0.04989315 | 0 | 0 | 0 | 7_8_13_1C_Cycle
1257 | 1258 | 37024.67 | 2013-07-05 22:36 | 270.1077 | 7 | 7 | -2.599911 | 3.207649 | 12.0192 | 12.02825 | 41.58573 | 37.12394 | -0.0001291623 | 0.04989315 | 0 | 0 | 0 | 7_8_13_1C_Cycle
1258 | 1259 | 37054.69 | 2013-07-05 22:36 | 300.1235 | 7 | 7 | -2.599731 | 3.205705 | 12.0192 | 12.04992 | 41.58573 | 37.19345 | -6.440014e-05 | 0.04989315 | 0 | 0 | 0 | 7_8_13_1C_Cycle
1259 | 1260 | 37084.7 | 2013-07-05 22:37 | 330.1384 | 7 | 7 | -2.599551 | 3.203438 | 12.0192 | 12.07159 | 41.58573 | 37.26288 | -6.475449e-05 | 0.04989315 | 0 | 0 | 0 | 7_8_13_1C_Cycle
1260 | 1261 | 37114.72 | 2013-07-05 22:37 | 360.1544 | 7 | 7 | -2.599731 | 3.201171 | 12.0192 | 12.09327 | 41.58573 | 37.33232 | -9.713146e-05 | 0.04989315 | 0 | 0 | 0 | 7_8_13_1C_Cycle
1261 | 1262 | 37144.73 | 2013-07-05 22:38 | 390.1694 | 7 | 7 | -2.599731 | 3.199066 | 12.0192 | 12.11494 | 41.58573 | 37.40165 | -6.480217e-05 | 0.04989315 | 0 | 0 | 0 | 7_8_13_1C_Cycle
1262 | 1263 | 37174.75 | 2013-07-05 22:39 | 420.1853 | 7 | 7 | -2.599731 | 3.196961 | 12.0192 | 12.13662 | 41.58573 | 37.47101 | -0.0001295081 | 0.04989315 | 0 | 0 | 0 | 7_8_13_1C_Cycle
1263 | 1264 | 37204.76 | 2013-07-05 22:39 | 450.2002 | 7 | 7 | -2.599551 | 3.195342 | 12.0192 | 12.15829 | 41.58573 | 37.54025 | -3.217646e-05 | 0.04989315 | 0 | 0 | 0 | 7_8_13_1C_Cycle
1264 | 1265 | 37234.78 | 2013-07-05 22:40 | 480.2162 | 7 | 7 | -2.599731 | 3.193236 | 12.0192 | 12.17997 | 41.58573 | 37.60952 | -3.237682e-05 | 0.04989315 | 0 | 0 | 0 | 7_8_13_1C_Cycle
1265 | 1266 | 37264.79 | 2013-07-05 22:40 | 510.2312 | 7 | 7 | -2.599731 | 3.191131 | 12.0192 | 12.20164 | 41.58573 | 37.67868 | -9.657688e-05 | 0.04989315 | 0 | 0 | 0 | 7_8_13_1C_Cycle
1266 | 1267 | 37294.81 | 2013-07-05 22:40 | 540.2471 | 7 | 7 | -2.599731 | 3.18935 | 12.0192 | 12.22332 | 41.58573 | 37.74786 | -6.440004e-05 | 0.04989315 | 0 | 0 | 0 | 7_8_13_1C_Cycle
1267 | 1268 | 37324.82 | 2013-07-05 22:41 | 570.2626 | 7 | 7 | -2.599911 | 3.187569 | 12.0192 | 12.245 | 41.58573 | 37.81698 | -3.237715e-05 | 0.04989315 | 0 | 0 | 0 | 7_8_13_1C_Cycle
1268 | 1269 | 37354.84 | 2013-07-05 22:41 | 600.2777 | 7 | 7 | -2.599731 | 3.185787 | 12.0192 | 12.26668 | 41.58573 | 37.88605 | -6.455785e-05 | 0.04989315 | 0 | 0 | 0 | 7_8_13_1C_Cycle
1269 | 1270 | 37384.84 | 2013-07-05 22:42 | 630.2779 | 7 | 7 | -2.599731 | 3.184006 | 12.0192 | 12.28834 | 41.58573 | 37.95505 | -9.712167e-05 | 0.04989315 | 0 | 0 | 0 | 7_8_13_1C_Cycle
1270 | 1271 | 37414.86 | 2013-07-05 22:42 | 660.2933 | 7 | 7 | -2.599731 | 3.182549 | 12.0192 | 12.31002 | 41.58573 | 38.02406 | -6.435335e-05 | 0.04989315 | 0 | 0 | 0 | 7_8_13_1C_Cycle
1271 | 1272 | 37444.87 | 2013-07-05 22:43 | 690.3084 | 7 | 7 | -2.599731 | 3.180929 | 12.0192 | 12.33168 | 41.58573 | 38.09299 | -6.474849e-05 | 0.04989315 | 0 | 0 | 0 | 7_8_13_1C_Cycle
1272 | 1273 | 37474.89 | 2013-07-05 22:44 | 720.3242 | 7 | 7 | -2.599731 | 3.179472 | 12.0192 | 12.35337 | 41.58573 | 38.16196 | -6.455326e-05 | 0.04989315 | 0 | 0 | 0 | 7_8_13_1C_Cycle
1273 | 1274 | 37504.9 | 2013-07-05 22:44 | 750.3393 | 7 | 7 | -2.599731 | 3.178015 | 12.0192 | 12.37503 | 41.58573 | 38.23082 | -6.440229e-05 | 0.04989315 | 0 | 0 | 0 | 7_8_13_1C_Cycle
1274 | 1275 | 37534.9 | 2013-07-05 22:44 | 780.3393 | 7 | 7 | -2.599731 | 3.176557 | 12.0192 | 12.39671 | 41.58573 | 38.29969 | -3.232523e-05 | 0.04989315 | 0 | 0 | 0 | 7_8_13_1C_Cycle
1275 | 1276 | 37564.9 | 2013-07-05 22:45 | 810.3394 | 7 | 7 | -2.599731 | 3.1751 | 12.0192 | 12.41837 | 41.58573 | 38.36849 | -6.475449e-05 | 0.04989315 | 0 | 0 | 0 | 7_8_13_1C_Cycle
1276 | 1277 | 37594.92 | 2013-07-05 22:46 | 840.3548 | 7 | 7 | -2.599731 | 3.173481 | 12.0192 | 12.44005 | 41.58573 | 38.4373 | -6.475449e-05 | 0.04989315 | 0 | 0 | 0 | 7_8_13_1C_Cycle
1277 | 1278 | 37624.93 | 2013-07-05 22:46 | 870.3698 | 7 | 7 | -2.599731 | 3.172185 | 12.0192 | 12.46171 | 41.58573 | 38.50604 | -3.237724e-05 | 0.04989315 | 0 | 0 | 0 | 7_8_13_1C_Cycle
1278 | 1279 | 37654.95 | 2013-07-05 22:46 | 900.3858 | 7 | 7 | -2.599911 | 3.170727 | 12.0192 | 12.4834 | 41.58573 | 38.57482 | -3.237724e-05 | 0.04989315 | 0 | 0 | 0 | 7_8_13_1C_Cycle
1279 | 1280 | 37684.96 | 2013-07-05 22:47 | 930.4012 | 7 | 7 | -2.599911 | 3.169108 | 12.0192 | 12.50508 | 41.58573 | 38.64353 | -6.480217e-05 | 0.04989315 | 0 | 0 | 0 | 7_8_13_1C_Cycle
1280 | 1281 | 37714.98 | 2013-07-05 22:48 | 960.416 | 7 | 7 | -2.599731 | 3.167813 | 12.0192 | 12.52663 | 41.58573 | 38.71182 | -6.475449e-05 | 0.04989315 | 0 | 0 | 0 | 7_8_13_1C_Cycle
1281 | 1282 | 37744.98 | 2013-07-05 22:48 | 990.4165 | 7 | 7 | -2.599731 | 3.166355 | 12.0192 | 12.54842 | 41.58573 | 38.78082 | -6.475449e-05 | 0.04989315 | 0 | 0 | 0 | 7_8_13_1C_Cycle
1282 | 1283 | 37774.99 | 2013-07-05 22:48 | 1020.432 | 7 | 7 | -2.599551 | 3.164736 | 12.0192 | 12.57009 | 41.58573 | 38.84943 | -3.237724e-05 | 0.04989315 | 0 | 0 | 0 | 7_8_13_1C_Cycle
1283 | 1284 | 37805.01 | 2013-07-05 22:49 | 1050.447 | 7 | 7 | -2.599731 | 3.162955 | 12.0192 | 12.59177 | 41.58573 | 38.91801 | -9.713173e-05 | 0.04989315 | 0 | 0 | 0 | 7_8_13_1C_Cycle
1284 | 1285 | 37835.03 | 2013-07-05 22:50 | 1080.463 | 7 | 7 | -2.599551 | 3.161497 | 12.0192 | 12.61344 | 41.58573 | 38.98655 | -3.237724e-05 | 0.04989315 | 0 | 0 | 0 | 7_8_13_1C_Cycle
1285 | 1286 | 37865.04 | 2013-07-05 22:50 | 1110.478 | 7 | 7 | -2.599551 | 3.159878 | 12.0192 | 12.63512 | 41.58573 | 39.05506 | -3.237724e-05 | 0.04989315 | 0 | 0 | 0 | 7_8_13_1C_Cycle
1286 | 1287 | 37895.06 | 2013-07-05 22:50 | 1140.494 | 7 | 7 | -2.599731 | 3.157935 | 12.0192 | 12.65679 | 41.58573 | 39.12353 | -9.717941e-05 | 0.04989315 | 0 | 0 | 0 | 7_8_13_1C_Cycle
1287 | 1288 | 37925.07 | 2013-07-05 22:51 | 1170.509 | 7 | 7 | -2.599731 | 3.155992 | 12.0192 | 12.67847 | 41.58573 | 39.19196 | -9.71776e-05 | 0.04989315 | 0 | 0 | 0 | 7_8_13_1C_Cycle
1288 | 1289 | 37955.09 | 2013-07-05 22:52 | 1200.524 | 7 | 7 | -2.599551 | 3.15421 | 12.0192 | 12.70013 | 41.58573 | 39.26032 | -6.475425e-05 | 0.04989315 | 0 | 0 | 0 | 7_8_13_1C_Cycle
1289 | 1290 | 37985.09 | 2013-07-05 22:52 | 1230.524 | 7 | 7 | -2.599551 | 3.152591 | 12.0192 | 12.72181 | 41.58573 | 39.32866 | 0 | 0.04989315 | 0 | 0 | 0 | 7_8_13_1C_Cycle
1290 | 1291 | 38015.1 | 2013-07-05 22:52 | 1260.54 | 7 | 7 | -2.599551 | 3.150162 | 12.0192 | 12.74348 | 41.58573 | 39.39697 | -9.652963e-05 | 0.04989315 | 0 | 0 | 0 | 7_8_13_1C_Cycle
1291 | 1292 | 38045.12 | 2013-07-05 22:53 | 1290.555 | 7 | 7 | -2.599731 | 3.148057 | 12.0192 | 12.76515 | 41.58573 | 39.46519 | -6.440074e-05 | 0.04989315 | 0 | 0 | 0 | 7_8_13_1C_Cycle
1292 | 1293 | 38075.13 | 2013-07-05 22:54 | 1320.571 | 7 | 7 | -2.599731 | 3.146114 | 12.0192 | 12.78683 | 41.58573 | 39.53344 | -6.43524e-05 | 0.04989315 | 0 | 0 | 0 | 7_8_13_1C_Cycle
1293 | 1294 | 38105.15 | 2013-07-05 22:54 | 1350.586 | 7 | 7 | -2.599731 | 3.143685 | 12.0192 | 12.8085 | 41.58573 | 39.60157 | -9.652775e-05 | 0.04989315 | 0 | 0 | 0 | 7_8_13_1C_Cycle
1294 | 1295 | 38135.15 | 2013-07-05 22:55 | 1380.586 | 7 | 7 | -2.599731 | 3.141418 | 12.0192 | 12.83017 | 41.58573 | 39.66969 | -9.687931e-05 | 0.04989315 | 0 | 0 | 0 | 7_8_13_1C_Cycle
1295 | 1296 | 38165.16 | 2013-07-05 22:55 | 1410.602 | 7 | 7 | -2.599551 | 3.13915 | 12.0192 | 12.85185 | 41.58573 | 39.73776 | -9.717808e-05 | 0.04989315 | 0 | 0 | 0 | 7_8_13_1C_Cycle
1296 | 1297 | 38195.18 | 2013-07-05 22:56 | 1440.617 | 7 | 7 | -2.599731 | 3.136883 | 12.0192 | 12.87353 | 41.58573 | 39.80578 | -6.460318e-05 | 0.04989315 | 0 | 0 | 0 | 7_8_13_1C_Cycle
1297 | 1298 | 38225.19 | 2013-07-05 22:56 | 1470.632 | 7 | 7 | -2.599731 | 3.13413 | 12.0192 | 12.89519 | 41.58573 | 39.87371 | -9.687766e-05 | 0.04989315 | 0 | 0 | 0 | 7_8_13_1C_Cycle
1298 | 1299 | 38255.21 | 2013-07-05 22:56 | 1500.648 | 7 | 7 | -2.599731 | 3.131701 | 12.0192 | 12.91688 | 41.58573 | 39.94165 | -9.717884e-05 | 0.04989315 | 0 | 0 | 0 | 7_8_13_1C_Cycle
1299 | 1300 | 38285.23 | 2013-07-05 22:57 | 1530.663 | 7 | 7 | -2.599731 | 3.128949 | 12.0192 | 12.93854 | 41.58573 | 40.00947 | -0.000129112 | 0.04989315 | 0 | 0 | 0 | 7_8_13_1C_Cycle
1300 | 1301 | 38315.24 | 2013-07-05 22:57 | 1560.679 | 7 | 7 | -2.599731 | 3.126358 | 12.0192 | 12.96023 | 41.58573 | 40.0773 | -9.657006e-05 | 0.04989315 | 0 | 0 | 0 | 7_8_13_1C_Cycle
1301 | 1302 | 38345.26 | 2013-07-05 22:58 | 1590.695 | 7 | 7 | -2.599731 | 3.123443 | 12.0192 | 12.9819 | 41.58573 | 40.14503 | -0.0001295559 | 0.04989315 | 0 | 0 | 0 | 7_8_13_1C_Cycle
1302 | 1303 | 38375.27 | 2013-07-05 22:59 | 1620.709 | 7 | 7 | -2.599731 | 3.12069 | 12.0192 | 13.00357 | 41.58573 | 40.21267 | -9.717884e-05 | 0.04989315 | 0 | 0 | 0 | 7_8_13_1C_Cycle
1303 | 1304 | 38405.29 | 2013-07-05 22:59 | 1650.725 | 7 | 7 | -2.599731 | 3.117451 | 12.0192 | 13.02525 | 41.58573 | 40.28031 | -9.687388e-05 | 0.04989315 | 0 | 0 | 0 | 7_8_13_1C_Cycle
1304 | 1305 | 38435.3 | 2013-07-05 23:00 | 1680.741 | 7 | 7 | -2.599731 | 3.114375 | 12.0192 | 13.04693 | 41.58573 | 40.34785 | -0.0001291087 | 0.04989315 | 0 | 0 | 0 | 7_8_13_1C_Cycle
1305 | 1306 | 38465.32 | 2013-07-05 23:00 | 1710.756 | 7 | 7 | -2.59937 | 3.111136 | 12.0192 | 13.06861 | 41.58573 | 40.41533 | -0.0001291032 | 0.04989315 | 0 | 0 | 0 | 7_8_13_1C_Cycle
1306 | 1307 | 38495.33 | 2013-07-05 23:01 | 1740.771 | 7 | 7 | -2.599911 | 3.107897 | 12.0192 | 13.09027 | 41.58573 | 40.48269 | -9.657651e-05 | 0.04989315 | 0 | 0 | 0 | 7_8_13_1C_Cycle
1307 | 1308 | 38525.35 | 2013-07-05 23:01 | 1770.787 | 7 | 7 | -2.599731 | 3.104658 | 12.0192 | 13.11196 | 41.58573 | 40.55006 | -3.222355e-05 | 0.04989315 | 0 | 0 | 0 | 7_8_13_1C_Cycle
1308 | 1309 | 38555.36 | 2013-07-05 23:02 | 1800.802 | 7 | 7 | -2.599731 | 3.100772 | 12.0192 | 13.13362 | 41.58573 | 40.61727 | -0.0001291038 | 0.04989315 | 0 | 0 | 0 | 7_8_13_1C_Cycle
1309 | 1310 | 38585.38 | 2013-07-05 23:02 | 1830.818 | 7 | 7 | -2.599731 | 3.097209 | 12.0192 | 13.15531 | 41.58573 | 40.68448 | -9.717666e-05 | 0.04989315 | 0 | 0 | 0 | 7_8_13_1C_Cycle
1310 | 1311 | 38615.4 | 2013-07-05 23:03 | 1860.833 | 7 | 7 | -2.599731 | 3.093323 | 12.0192 | 13.17697 | 41.58573 | 40.75154 | -0.0001287519 | 0.04989315 | 0 | 0 | 0 | 7_8_13_1C_Cycle
1311 | 1312 | 38645.41 | 2013-07-05 23:03 | 1890.849 | 7 | 7 | -2.599731 | 3.089437 | 12.0192 | 13.19866 | 41.58573 | 40.81858 | -0.0001295072 | 0.04989315 | 0 | 0 | 0 | 7_8_13_1C_Cycle
1312 | 1313 | 38675.43 | 2013-07-05 23:04 | 1920.864 | 7 | 7 | -2.599731 | 3.08555 | 12.0192 | 13.22032 | 41.58573 | 40.88547 | -0.0001295541 | 0.04989315 | 0 | 0 | 0 | 7_8_13_1C_Cycle
1313 | 1314 | 38705.43 | 2013-07-05 23:04 | 1950.864 | 7 | 7 | -2.599911 | 3.08134 | 12.0192 | 13.242 | 41.58573 | 40.95231 | -0.0001937184 | 0.04989315 | 0 | 0 | 0 | 7_8_13_1C_Cycle
1314 | 1315 | 38735.44 | 2013-07-05 23:04 | 1980.88 | 7 | 7 | -2.599551 | 3.077454 | 12.0192 | 13.26367 | 41.58573 | 41.01906 | -0.0001609362 | 0.04989315 | 0 | 0 | 0 | 7_8_13_1C_Cycle
1315 | 1316 | 38765.46 | 2013-07-05 23:05 | 2010.895 | 7 | 7 | -2.599731 | 3.073243 | 12.0192 | 13.28534 | 41.58573 | 41.08568 | -0.0001287099 | 0.04989315 | 0 | 0 | 0 | 7_8_13_1C_Cycle
1316 | 1317 | 38795.47 | 2013-07-05 23:06 | 2040.91 | 7 | 7 | -2.599731 | 3.068709 | 12.0192 | 13.30702 | 41.58573 | 41.15228 | -0.0001619339 | 0.04989315 | 0 | 0 | 0 | 7_8_13_1C_Cycle
1317 | 1318 | 38825.49 | 2013-07-05 23:06 | 2070.926 | 7 | 7 | -2.599731 | 3.064175 | 12.0192 | 13.3287 | 41.58573 | 41.21875 | -0.0001619339 | 0.04989315 | 0 | 0 | 0 | 7_8_13_1C_Cycle
1318 | 1319 | 38855.49 | 2013-07-05 23:06 | 2100.926 | 7 | 7 | -2.599731 | 3.058993 | 12.0192 | 13.35036 | 41.58573 | 41.28508 | -0.0001937036 | 0.04989315 | 0 | 0 | 0 | 7_8_13_1C_Cycle
1319 | 1320 | 38885.5 | 2013-07-05 23:07 | 2130.941 | 7 | 7 | -2.599551 | 3.053487 | 12.0192 | 13.37204 | 41.58573 | 41.35132 | -0.0001609303 | 0.04989315 | 0 | 0 | 0 | 7_8_13_1C_Cycle
1320 | 1321 | 38915.52 | 2013-07-05 23:07 | 2160.956 | 7 | 7 | -2.599731 | 3.047172 | 12.0192 | 13.3937 | 41.58573 | 41.41741 | -0.0001937417 | 0.04989315 | 0 | 0 | 0 | 7_8_13_1C_Cycle
1321 | 1322 | 38945.53 | 2013-07-05 23:08 | 2190.972 | 7 | 7 | -2.599911 | 3.040047 | 12.0192 | 13.41539 | 41.58573 | 41.48341 | -0.0002914221 | 0.04989315 | 0 | 0 | 0 | 7_8_13_1C_Cycle
1322 | 1323 | 38975.55 | 2013-07-05 23:08 | 2220.987 | 7 | 7 | -2.599911 | 3.031788 | 12.0192 | 13.43706 | 41.58573 | 41.54919 | -0.0002905829 | 0.04989315 | 0 | 0 | 0 | 7_8_13_1C_Cycle
1323 | 1324 | 39005.57 | 2013-07-05 23:09 | 2251.003 | 7 | 7 | -2.600092 | 3.022558 | 12.0192 | 13.45874 | 41.58573 | 41.61484 | -0.0002905751 | 0.04989315 | 0 | 0 | 0 | 7_8_13_1C_Cycle
1324 | 1325 | 39035.58 | 2013-07-05 23:10 | 2281.018 | 7 | 7 | -2.599911 | 3.012032 | 12.0192 | 13.48041 | 41.58573 | 41.68021 | -0.0003862064 | 0.04989315 | 0 | 0 | 0 | 7_8_13_1C_Cycle
1325 | 1326 | 39065.6 | 2013-07-05 23:10 | 2311.034 | 7 | 7 | -2.599731 | 3.000049 | 12.0192 | 13.50209 | 41.58573 | 41.74541 | -0.0004184451 | 0.04989315 | 0 | 0 | 0 | 7_8_13_1C_Cycle
1326 | 1327 | 39095.61 | 2013-07-05 23:10 | 2341.049 | 7 | 7 | -2.599731 | 2.986447 | 12.0192 | 13.52376 | 41.58573 | 41.81026 | -0.0005150191 | 0.04989315 | 0 | 0 | 0 | 7_8_13_1C_Cycle
1327 | 1328 | 39125.63 | 2013-07-05 23:11 | 2371.065 | 7 | 7 | -2.599731 | 2.970901 | 12.0192 | 13.54545 | 41.58573 | 41.87486 | -0.0005488789 | 0.04989315 | 0 | 0 | 0 | 7_8_13_1C_Cycle
1328 | 1329 | 39155.64 | 2013-07-05 23:11 | 2401.081 | 7 | 7 | -2.599551 | 2.953574 | 12.0192 | 13.56712 | 41.58573 | 41.93908 | -0.0005811312 | 0.04989315 | 0 | 0 | 0 | 7_8_13_1C_Cycle
1329 | 1330 | 39185.66 | 2013-07-05 23:12 | 2431.096 | 7 | 7 | -2.599731 | 2.933656 | 12.0192 | 13.58879 | 41.58573 | 42.00285 | -0.0007080671 | 0.04989315 | 0 | 0 | 0 | 7_8_13_1C_Cycle
1330 | 1331 | 39215.66 | 2013-07-05 23:12 | 2461.096 | 7 | 7 | -2.599911 | 2.910662 | 12.0192 | 13.61046 | 41.58573 | 42.0662 | -0.0008394602 | 0.04989315 | 0 | 0 | 0 | 7_8_13_1C_Cycle
1331 | 1332 | 39245.66 | 2013-07-05 23:13 | 2491.096 | 7 | 7 | -2.599551 | 2.884752 | 12.0192 | 13.63213 | 41.58573 | 42.12898 | -0.0009067985 | 0.04989315 | 0 | 0 | 0 | 7_8_13_1C_Cycle
1332 | 1333 | 39275.67 | 2013-07-05 23:13 | 2521.111 | 7 | 7 | -2.599731 | 2.85447 | 12.0192 | 13.65379 | 41.58573 | 42.19116 | -0.001062151 | 0.04989315 | 0 | 0 | 0 | 7_8_13_1C_Cycle
1333 | 1334 | 39305.67 | 2013-07-05 23:14 | 2551.111 | 7 | 7 | -2.599911 | 2.818521 | 12.0192 | 13.67547 | 41.58573 | 42.25266 | -0.001295459 | 0.04989315 | 0 | 0 | 0 | 7_8_13_1C_Cycle
1334 | 1335 | 39335.69 | 2013-07-05 23:14 | 2581.127 | 7 | 7 | -2.599911 | 2.775771 | 12.0192 | 13.69714 | 41.58573 | 42.31331 | -0.001577105 | 0.04989315 | 0 | 0 | 0 | 7_8_13_1C_Cycle
1335 | 1336 | 39365.7 | 2013-07-05 23:15 | 2611.142 | 7 | 7 | -2.599731 | 2.723466 | 12.0192 | 13.71882 | 41.58573 | 42.37293 | -0.00190494 | 0.04989315 | 0 | 0 | 0 | 7_8_13_1C_Cycle
1336 | 1337 | 39395.7 | 2013-07-05 23:16 | 2641.142 | 7 | 7 | -2.599911 | 2.655292 | 12.0192 | 13.74049 | 41.58573 | 42.43123 | -0.002542672 | 0.04989315 | 0 | 0 | 0 | 7_8_13_1C_Cycle
1337 | 1338 | 39425.72 | 2013-07-05 23:16 | 2671.157 | 7 | 7 | -2.599731 | 2.559589 | 12.0192 | 13.76215 | 41.58573 | 42.48779 | -0.003745284 | 0.04989315 | 0 | 0 | 0 | 7_8_13_1C_Cycle
1338 | 1339 | 39455.73 | 2013-07-05 23:17 | 2701.173 | 7 | 7 | -2.599731 | 2.390692 | 12.0192 | 13.78384 | 41.58573 | 42.54169 | -0.007619577 | 0.04989315 | 0 | 0 | 0 | 7_8_13_1C_Cycle
1339 | 1340 | 39484.81 | 2013-07-05 23:17 | 2730.251 | 7 | 7 | -2.599731 | 1.999783 | 12.0192 | 13.80484 | 41.58573 | 42.58837 | -0.0182415 | 0.04989315 | 0 | 0 | 0 | 7_8_13_1C_Cycle
1340 | 1341 | 39484.84 | 2013-07-05 23:17 | 0.03107121 | 8 | 7 | -0.0003540663 | 2.096781 | 12.0192 | 13.80484 | 41.58573 | 42.58837 | 0.006574488 | 0.02603121 | 0 | 0 | 0 | 7_8_13_1C_Cycle
1341 | 1342 | 39514.85 | 2013-07-05 23:18 | 30.00019 | 9 | 7 | 0 | 2.459028 | 12.0192 | 13.80484 | 41.58573 | 42.58837 | 0.002785236 | 0.02603121 | 0 | 0 | 0 | 7_8_13_1C_Cycle
1342 | 1343 | 39544.86 | 2013-07-05 23:18 | 60.01575 | 9 | 7 | 0 | 2.509551 | 12.0192 | 13.80484 | 41.58573 | 42.58837 | 0.001263093 | 0.02603121 | 0 | 0 | 0 | 7_8_13_1C_Cycle
1343 | 1344 | 39574.88 | 2013-07-05 23:19 | 90.03077 | 9 | 7 | 0 | 2.536918 | 12.0192 | 13.80484 | 41.58573 | 42.58837 | 0.0007724718 | 0.02603121 | 0 | 0 | 0 | 7_8_13_1C_Cycle
1344 | 1345 | 39604.86 | 2013-07-05 23:19 | 120.0152 | 9 | 7 | 0 | 2.554731 | 12.0192 | 13.80484 | 41.58573 | 42.58837 | 0.0005166329 | 0.02603121 | 0 | 0 | 0 | 7_8_13_1C_Cycle
1345 | 1346 | 39634.88 | 2013-07-05 23:20 | 30.01496 | 10 | 7 | 2.599744 | 2.918272 | 12.04087 | 13.80484 | 41.64695 | 42.58837 | 0.00463482 | 0.02603121 | 0 | 0 | 0 | 7_8_13_1C_Cycle
1346 | 1347 | 39664.88 | 2013-07-05 23:20 | 60.01524 | 10 | 7 | 2.599924 | 3.020129 | 12.06254 | 13.80484 | 41.7114 | 42.58837 | 0.002800164 | 0.02603121 | 0 | 0 | 0 | 7_8_13_1C_Cycle
1347 | 1348 | 39694.89 | 2013-07-05 23:20 | 90.03063 | 10 | 7 | 2.599924 | 3.088951 | 12.08422 | 13.80484 | 41.77765 | 42.58837 | 0.002007939 | 0.02603121 | 0 | 0 | 0 | 7_8_13_1C_Cycle
1348 | 1349 | 39724.91 | 2013-07-05 23:21 | 120.0457 | 10 | 7 | 2.599564 | 3.141418 | 12.10589 | 13.80484 | 41.84516 | 42.58837 | 0.001549759 | 0.02603121 | 0 | 0 | 0 | 7_8_13_1C_Cycle
1349 | 1350 | 39754.92 | 2013-07-05 23:22 | 150.0615 | 10 | 7 | 2.599924 | 3.18433 | 12.12757 | 13.80484 | 41.91378 | 42.58837 | 0.001319615 | 0.02603121 | 0 | 0 | 0 | 7_8_13_1C_Cycle
1350 | 1351 | 39784.94 | 2013-07-05 23:22 | 180.0772 | 10 | 7 | 2.599564 | 3.219794 | 12.14925 | 13.80484 | 41.9832 | 42.58837 | 0.001097767 | 0.02603121 | 0 | 0 | 0 | 7_8_13_1C_Cycle
1351 | 1352 | 39814.95 | 2013-07-05 23:23 | 210.092 | 10 | 7 | 2.599744 | 3.250561 | 12.17092 | 13.80484 | 42.0533 | 42.58837 | 0.0009715841 | 0.02603121 | 0 | 0 | 0 | 7_8_13_1C_Cycle
1352 | 1353 | 39844.97 | 2013-07-05 23:23 | 240.108 | 10 | 7 | 2.599924 | 3.277118 | 12.1926 | 13.80484 | 42.12409 | 42.58837 | 0.0008420912 | 0.02603121 | 0 | 0 | 0 | 7_8_13_1C_Cycle
1353 | 1354 | 39874.98 | 2013-07-05 23:24 | 270.1234 | 10 | 7 | 2.599924 | 3.299627 | 12.21428 | 13.80484 | 42.19538 | 42.58837 | 0.0006801589 | 0.02603121 | 0 | 0 | 0 | 7_8_13_1C_Cycle
1354 | 1355 | 39905 | 2013-07-05 23:24 | 300.1387 | 10 | 7 | 2.599924 | 3.315496 | 12.23595 | 13.80484 | 42.26706 | 42.58837 | 0.0004196893 | 0.02603121 | 0 | 0 | 0 | 7_8_13_1C_Cycle
1355 | 1356 | 39935.02 | 2013-07-05 23:24 | 330.1544 | 10 | 7 | 2.599924 | 3.324241 | 12.25763 | 13.80484 | 42.33907 | 42.58837 | 0.0002266871 | 0.02603121 | 0 | 0 | 0 | 7_8_13_1C_Cycle
1356 | 1357 | 39965.03 | 2013-07-05 23:25 | 360.1693 | 10 | 7 | 2.599744 | 3.329747 | 12.2793 | 13.80484 | 42.41115 | 42.58837 | 0.0001287517 | 0.02603121 | 0 | 0 | 0 | 7_8_13_1C_Cycle
1357 | 1358 | 39995.05 | 2013-07-05 23:26 | 390.1853 | 10 | 7 | 2.600105 | 3.334281 | 12.30099 | 13.80484 | 42.48342 | 42.58837 | 0.0001609294 | 0.02603121 | 0 | 0 | 0 | 7_8_13_1C_Cycle
1358 | 1359 | 40025.06 | 2013-07-05 23:26 | 420.2008 | 10 | 7 | 2.599924 | 3.338329 | 12.32266 | 13.80484 | 42.55574 | 42.58837 | 0.0001609277 | 0.02603121 | 0 | 0 | 0 | 7_8_13_1C_Cycle
1359 | 1360 | 40055.08 | 2013-07-05 23:26 | 450.2157 | 10 | 7 | 2.599744 | 3.342377 | 12.34433 | 13.80484 | 42.62811 | 42.58837 | 0.0001287036 | 0.02603121 | 0 | 0 | 0 | 7_8_13_1C_Cycle
1360 | 1361 | 40085.09 | 2013-07-05 23:27 | 480.2318 | 10 | 7 | 2.599744 | 3.34675 | 12.36602 | 13.80484 | 42.70064 | 42.58837 | 0.0001291494 | 0.02603121 | 0 | 0 | 0 | 7_8_13_1C_Cycle
1361 | 1362 | 40115.11 | 2013-07-05 23:27 | 510.2466 | 10 | 7 | 2.599924 | 3.351284 | 12.38768 | 13.80484 | 42.7732 | 42.58837 | 0.0001619323 | 0.02603121 | 0 | 0 | 0 | 7_8_13_1C_Cycle
1362 | 1363 | 40145.12 | 2013-07-05 23:28 | 540.2626 | 10 | 7 | 2.599744 | 3.355818 | 12.40937 | 13.80484 | 42.84593 | 42.58837 | 0.0001291446 | 0.02603121 | 0 | 0 | 0 | 7_8_13_1C_Cycle
1363 | 1364 | 40175.14 | 2013-07-05 23:28 | 570.2775 | 10 | 7 | 2.599924 | 3.360676 | 12.43104 | 13.80484 | 42.91869 | 42.58837 | 0.0001931101 | 0.02603121 | 0 | 0 | 0 | 7_8_13_1C_Cycle
1364 | 1365 | 40205.15 | 2013-07-05 23:29 | 600.2935 | 10 | 7 | 2.599744 | 3.365048 | 12.45273 | 13.80484 | 42.99162 | 42.58837 | 0.0001287056 | 0.02603121 | 0 | 0 | 0 | 7_8_13_1C_Cycle
1365 | 1366 | 40235.17 | 2013-07-05 23:29 | 630.309 | 10 | 7 | 2.599744 | 3.369906 | 12.4744 | 13.80484 | 43.06462 | 42.58837 | 0.0001614277 | 0.02603121 | 0 | 0 | 0 | 7_8_13_1C_Cycle
1366 | 1367 | 40265.19 | 2013-07-05 23:30 | 660.3245 | 10 | 7 | 2.599924 | 3.374117 | 12.49608 | 13.80484 | 43.13771 | 42.58837 | 0.0001291532 | 0.02603121 | 0 | 0 | 0 | 7_8_13_1C_Cycle
1367 | 1368 | 40295.2 | 2013-07-05 23:30 | 690.3396 | 10 | 7 | 2.599744 | 3.378327 | 12.51775 | 13.80484 | 43.2109 | 42.58837 | 9.68831e-05 | 0.02603121 | 0 | 0 | 0 | 7_8_13_1C_Cycle
1368 | 1369 | 40325.22 | 2013-07-05 23:31 | 720.3553 | 10 | 7 | 2.599744 | 3.382861 | 12.53943 | 13.80484 | 43.28418 | 42.58837 | 0.0001609347 | 0.02603121 | 0 | 0 | 0 | 7_8_13_1C_Cycle
1369 | 1370 | 40355.23 | 2013-07-05 23:31 | 750.3704 | 10 | 7 | 2.599924 | 3.386909 | 12.5611 | 13.80484 | 43.35751 | 42.58837 | 0.0001609312 | 0.02603121 | 0 | 0 | 0 | 7_8_13_1C_Cycle
1370 | 1371 | 40385.23 | 2013-07-05 23:32 | 780.3706 | 10 | 7 | 2.599744 | 3.390796 | 12.58277 | 13.80484 | 43.43097 | 42.58837 | 0.0001609299 | 0.02603121 | 0 | 0 | 0 | 7_8_13_1C_Cycle
1371 | 1372 | 40415.25 | 2013-07-05 23:33 | 810.3861 | 10 | 7 | 2.599924 | 3.39452 | 12.60445 | 13.80484 | 43.50451 | 42.58837 | 9.657603e-05 | 0.02603121 | 0 | 0 | 0 | 7_8_13_1C_Cycle
1372 | 1373 | 40445.26 | 2013-07-05 23:33 | 840.4011 | 10 | 7 | 2.599924 | 3.398083 | 12.62612 | 13.80484 | 43.5781 | 42.58837 | 0.0001287501 | 0.02603121 | 0 | 0 | 0 | 7_8_13_1C_Cycle
1373 | 1374 | 40475.28 | 2013-07-05 23:34 | 870.417 | 10 | 7 | 2.599924 | 3.401321 | 12.6478 | 13.80484 | 43.65183 | 42.58837 | 0.0001287539 | 0.02603121 | 0 | 0 | 0 | 7_8_13_1C_Cycle
1374 | 1375 | 40505.29 | 2013-07-05 23:34 | 900.4321 | 10 | 7 | 2.599924 | 3.404398 | 12.66947 | 13.80484 | 43.72556 | 42.58837 | 9.657774e-05 | 0.02603121 | 0 | 0 | 0 | 7_8_13_1C_Cycle
1375 | 1376 | 40535.31 | 2013-07-05 23:34 | 930.448 | 10 | 7 | 2.599924 | 3.407313 | 12.69116 | 13.80484 | 43.79942 | 42.58837 | 9.687423e-05 | 0.02603121 | 0 | 0 | 0 | 7_8_13_1C_Cycle
1376 | 1377 | 40565.32 | 2013-07-05 23:35 | 960.4629 | 10 | 7 | 2.599924 | 3.409904 | 12.71282 | 13.80484 | 43.87327 | 42.58837 | 9.65751e-05 | 0.02603121 | 0 | 0 | 0 | 7_8_13_1C_Cycle
1377 | 1378 | 40595.32 | 2013-07-05 23:35 | 990.4629 | 10 | 7 | 2.599924 | 3.412333 | 12.7345 | 13.80484 | 43.94722 | 42.58837 | 6.460528e-05 | 0.02603121 | 0 | 0 | 0 | 7_8_13_1C_Cycle
1378 | 1379 | 40625.32 | 2013-07-05 23:36 | 1020.463 | 10 | 7 | 2.599924 | 3.4146 | 12.75617 | 13.80484 | 44.02117 | 42.58837 | 0.0001291574 | 0.02603121 | 0 | 0 | 0 | 7_8_13_1C_Cycle
1379 | 1380 | 40655.34 | 2013-07-05 23:36 | 1050.478 | 10 | 7 | 2.599924 | 3.416381 | 12.77783 | 13.80484 | 44.09517 | 42.58837 | 6.460114e-05 | 0.02603121 | 0 | 0 | 0 | 7_8_13_1C_Cycle
1380 | 1381 | 40685.34 | 2013-07-05 23:37 | 1080.478 | 10 | 7 | 2.599924 | 3.418486 | 12.79951 | 13.80484 | 44.16925 | 42.58837 | 6.455579e-05 | 0.02603121 | 0 | 0 | 0 | 7_8_13_1C_Cycle
1381 | 1382 | 40715.34 | 2013-07-05 23:38 | 1110.478 | 10 | 7 | 2.599744 | 3.420106 | 12.82117 | 13.80484 | 44.24334 | 42.58837 | 3.21763e-05 | 0.02603121 | 0 | 0 | 0 | 7_8_13_1C_Cycle
1382 | 1383 | 40745.36 | 2013-07-05 23:38 | 1140.494 | 10 | 7 | 2.599744 | 3.421563 | 12.84285 | 13.80484 | 44.31749 | 42.58837 | 0 | 0.02603121 | 0 | 0 | 0 | 7_8_13_1C_Cycle
1383 | 1384 | 40775.37 | 2013-07-05 23:38 | 1170.509 | 10 | 7 | 2.599924 | 3.423344 | 12.86453 | 13.80484 | 44.39168 | 42.58837 | 3.217632e-05 | 0.02603121 | 0 | 0 | 0 | 7_8_13_1C_Cycle
1384 | 1385 | 40805.39 | 2013-07-05 23:39 | 1200.525 | 10 | 7 | 2.599924 | 3.424802 | 12.88621 | 13.80484 | 44.46591 | 42.58837 | 3.217598e-05 | 0.02603121 | 0 | 0 | 0 | 7_8_13_1C_Cycle
1385 | 1386 | 40835.4 | 2013-07-05 23:40 | 1230.54 | 10 | 7 | 2.600105 | 3.426421 | 12.90788 | 13.80484 | 44.54016 | 42.58837 | 9.68292e-05 | 0.02603121 | 0 | 0 | 0 | 7_8_13_1C_Cycle
1386 | 1387 | 40865.42 | 2013-07-05 23:40 | 1260.555 | 10 | 7 | 2.599924 | 3.427555 | 12.92956 | 13.80484 | 44.61445 | 42.58837 | 3.222347e-05 | 0.02603121 | 0 | 0 | 0 | 7_8_13_1C_Cycle
1387 | 1388 | 40895.43 | 2013-07-05 23:41 | 1290.571 | 10 | 7 | 2.599924 | 3.42885 | 12.95124 | 13.80484 | 44.68877 | 42.58837 | 0 | 0.02603121 | 0 | 0 | 0 | 7_8_13_1C_Cycle
1388 | 1389 | 40925.45 | 2013-07-05 23:41 | 1320.586 | 10 | 7 | 2.599744 | 3.430308 | 12.97291 | 13.80484 | 44.76311 | 42.58837 | 6.455547e-05 | 0.02603121 | 0 | 0 | 0 | 7_8_13_1C_Cycle
1389 | 1390 | 40955.46 | 2013-07-05 23:42 | 1350.602 | 10 | 7 | 2.599924 | 3.431765 | 12.99459 | 13.80484 | 44.83749 | 42.58837 | 3.217595e-05 | 0.02603121 | 0 | 0 | 0 | 7_8_13_1C_Cycle
1390 | 1391 | 40985.48 | 2013-07-05 23:42 | 1380.617 | 10 | 7 | 2.599924 | 3.43306 | 13.01627 | 13.80484 | 44.91189 | 42.58837 | 0 | 0.02603121 | 0 | 0 | 0 | 7_8_13_1C_Cycle
1391 | 1392 | 41015.49 | 2013-07-05 23:43 | 1410.633 | 10 | 7 | 2.600105 | 3.43468 | 13.03795 | 13.80484 | 44.98633 | 42.58837 | 6.435192e-05 | 0.02603121 | 0 | 0 | 0 | 7_8_13_1C_Cycle
1392 | 1393 | 41045.51 | 2013-07-05 23:43 | 1440.648 | 10 | 7 | 2.599744 | 3.435975 | 13.05962 | 13.80484 | 45.0608 | 42.58837 | 6.435429e-05 | 0.02603121 | 0 | 0 | 0 | 7_8_13_1C_Cycle
1393 | 1394 | 41075.51 | 2013-07-05 23:44 | 1470.648 | 10 | 7 | 2.599744 | 3.437271 | 13.08129 | 13.80484 | 45.13526 | 42.58837 | 0 | 0.02603121 | 0 | 0 | 0 | 7_8_13_1C_Cycle
1394 | 1395 | 41105.52 | 2013-07-05 23:44 | 1500.663 | 10 | 7 | 2.599924 | 3.43889 | 13.10295 | 13.80484 | 45.20975 | 42.58837 | 3.222391e-05 | 0.02603121 | 0 | 0 | 0 | 7_8_13_1C_Cycle
1395 | 1396 | 41135.54 | 2013-07-05 23:45 | 1530.679 | 10 | 7 | 2.599744 | 3.44051 | 13.12463 | 13.80484 | 45.28431 | 42.58837 | 6.460538e-05 | 0.02603121 | 0 | 0 | 0 | 7_8_13_1C_Cycle
1396 | 1397 | 41165.56 | 2013-07-05 23:45 | 1560.694 | 10 | 7 | 2.599924 | 3.442129 | 13.14632 | 13.80484 | 45.35895 | 42.58837 | 3.227621e-05 | 0.02603121 | 0 | 0 | 0 | 7_8_13_1C_Cycle
1397 | 1398 | 41195.57 | 2013-07-05 23:46 | 1590.71 | 10 | 7 | 2.599924 | 3.44391 | 13.168 | 13.80484 | 45.43359 | 42.58837 | 6.455213e-05 | 0.02603121 | 0 | 0 | 0 | 7_8_13_1C_Cycle
1398 | 1399 | 41225.59 | 2013-07-05 23:46 | 1620.725 | 10 | 7 | 2.600105 | 3.445691 | 13.18966 | 13.80484 | 45.50822 | 42.58837 | 9.682733e-05 | 0.02603121 | 0 | 0 | 0 | 7_8_13_1C_Cycle
1399 | 1400 | 41255.6 | 2013-07-05 23:47 | 1650.741 | 10 | 7 | 2.600105 | 3.447473 | 13.21135 | 13.80484 | 45.58297 | 42.58837 | 6.455176e-05 | 0.02603121 | 0 | 0 | 0 | 7_8_13_1C_Cycle
1400 | 1401 | 41285.62 | 2013-07-05 23:47 | 1680.756 | 10 | 7 | 2.599744 | 3.449254 | 13.23303 | 13.80484 | 45.65772 | 42.58837 | 3.232428e-05 | 0.02603121 | 0 | 0 | 0 | 7_8_13_1C_Cycle
1401 | 1402 | 41315.63 | 2013-07-05 23:48 | 1710.771 | 10 | 7 | 2.599924 | 3.451521 | 13.2547 | 13.80484 | 45.73248 | 42.58837 | 9.683041e-05 | 0.02603121 | 0 | 0 | 0 | 7_8_13_1C_Cycle
1402 | 1403 | 41345.65 | 2013-07-05 23:48 | 1740.787 | 10 | 7 | 2.599744 | 3.453464 | 13.27638 | 13.80484 | 45.80736 | 42.58837 | 3.237697e-05 | 0.02603121 | 0 | 0 | 0 | 7_8_13_1C_Cycle
1403 | 1404 | 41375.66 | 2013-07-05 23:49 | 1770.802 | 10 | 7 | 2.599744 | 3.455731 | 13.29805 | 13.80484 | 45.8822 | 42.58837 | 6.480207e-05 | 0.02603121 | 0 | 0 | 0 | 7_8_13_1C_Cycle
1404 | 1405 | 41405.66 | 2013-07-05 23:49 | 1800.803 | 10 | 7 | 2.599744 | 3.45816 | 13.31973 | 13.80484 | 45.95714 | 42.58837 | 6.480202e-05 | 0.02603121 | 0 | 0 | 0 | 7_8_13_1C_Cycle
1405 | 1406 | 41435.68 | 2013-07-05 23:50 | 1830.818 | 10 | 7 | 2.599924 | 3.460751 | 13.34139 | 13.80484 | 46.03209 | 42.58837 | 9.657696e-05 | 0.02603121 | 0 | 0 | 0 | 7_8_13_1C_Cycle
1406 | 1407 | 41465.68 | 2013-07-05 23:50 | 1860.818 | 10 | 7 | 2.600105 | 3.463342 | 13.36307 | 13.80484 | 46.10714 | 42.58837 | 9.687787e-05 | 0.02603121 | 0 | 0 | 0 | 7_8_13_1C_Cycle
1407 | 1408 | 41495.69 | 2013-07-05 23:51 | 1890.833 | 10 | 7 | 2.599924 | 3.466257 | 13.38475 | 13.80484 | 46.18224 | 42.58837 | 0.0001287527 | 0.02603121 | 0 | 0 | 0 | 7_8_13_1C_Cycle
1408 | 1409 | 41525.71 | 2013-07-05 23:51 | 1920.848 | 10 | 7 | 2.599924 | 3.469172 | 13.40641 | 13.80484 | 46.25737 | 42.58837 | 9.652886e-05 | 0.02603121 | 0 | 0 | 0 | 7_8_13_1C_Cycle
1409 | 1410 | 41555.73 | 2013-07-05 23:52 | 1950.864 | 10 | 7 | 2.599924 | 3.472249 | 13.4281 | 13.80484 | 46.33265 | 42.58837 | 9.657597e-05 | 0.02603121 | 0 | 0 | 0 | 7_8_13_1C_Cycle
1410 | 1411 | 41585.74 | 2013-07-05 23:52 | 1980.88 | 10 | 7 | 2.600105 | 3.475811 | 13.44978 | 13.80484 | 46.40796 | 42.58837 | 0.0001291097 | 0.02603121 | 0 | 0 | 0 | 7_8_13_1C_Cycle
1411 | 1412 | 41615.76 | 2013-07-05 23:53 | 2010.895 | 10 | 7 | 2.599924 | 3.479536 | 13.47146 | 13.80484 | 46.48334 | 42.58837 | 9.657678e-05 | 0.02603121 | 0 | 0 | 0 | 7_8_13_1C_Cycle
1412 | 1413 | 41645.77 | 2013-07-05 23:53 | 2040.91 | 10 | 7 | 2.599744 | 3.483584 | 13.49312 | 13.80484 | 46.55877 | 42.58837 | 0.0001609301 | 0.02603121 | 0 | 0 | 0 | 7_8_13_1C_Cycle
1413 | 1414 | 41675.77 | 2013-07-05 23:54 | 2070.91 | 10 | 7 | 2.600105 | 3.48828 | 13.5148 | 13.80484 | 46.63434 | 42.58837 | 0.000193107 | 0.02603121 | 0 | 0 | 0 | 7_8_13_1C_Cycle
1414 | 1415 | 41705.79 | 2013-07-05 23:54 | 2100.926 | 10 | 7 | 2.599924 | 3.492814 | 13.53648 | 13.80484 | 46.71 | 42.58837 | 0.0001614234 | 0.02603121 | 0 | 0 | 0 | 7_8_13_1C_Cycle
1415 | 1416 | 41735.8 | 2013-07-05 23:55 | 2130.941 | 10 | 7 | 2.599924 | 3.49832 | 13.55814 | 13.80484 | 46.78573 | 42.58837 | 0.0001931059 | 0.02603121 | 0 | 0 | 0 | 7_8_13_1C_Cycle
1416 | 1417 | 41765.8 | 2013-07-05 23:55 | 2160.941 | 10 | 7 | 2.599744 | 3.504149 | 13.57982 | 13.80484 | 46.86163 | 42.58837 | 0.0001619339 | 0.02603121 | 0 | 0 | 0 | 7_8_13_1C_Cycle
1417 | 1418 | 41795.82 | 2013-07-05 23:56 | 2190.957 | 10 | 7 | 2.599924 | 3.510789 | 13.6015 | 13.80484 | 46.93767 | 42.58837 | 0.0001943588 | 0.02603121 | 0 | 0 | 0 | 7_8_13_1C_Cycle
1418 | 1419 | 41825.83 | 2013-07-05 23:56 | 2220.972 | 10 | 7 | 2.599924 | 3.5184 | 13.62317 | 13.80484 | 47.01385 | 42.58837 | 0.0001943111 | 0.02603121 | 0 | 0 | 0 | 7_8_13_1C_Cycle
1419 | 1420 | 41855.85 | 2013-07-05 23:57 | 2250.988 | 10 | 7 | 2.599924 | 3.526982 | 13.64485 | 13.80484 | 47.09021 | 42.58837 | 0.0002591133 | 0.02603121 | 0 | 0 | 0 | 7_8_13_1C_Cycle
1420 | 1421 | 41885.86 | 2013-07-05 23:57 | 2281.003 | 10 | 7 | 2.600105 | 3.53686 | 13.66653 | 13.80484 | 47.16677 | 42.58837 | 0.0003238678 | 0.02603121 | 0 | 0 | 0 | 7_8_13_1C_Cycle
1421 | 1422 | 41915.88 | 2013-07-05 23:58 | 2311.019 | 10 | 7 | 2.599924 | 3.547548 | 13.68821 | 13.80484 | 47.24355 | 42.58837 | 0.0003238678 | 0.02603121 | 0 | 0 | 0 | 7_8_13_1C_Cycle
1422 | 1423 | 41945.9 | 2013-07-05 23:58 | 2341.034 | 10 | 7 | 2.600105 | 3.560664 | 13.70987 | 13.80484 | 47.32055 | 42.58837 | 0.0004534245 | 0.02603121 | 0 | 0 | 0 | 7_8_13_1C_Cycle
1423 | 1424 | 41975.9 | 2013-07-05 23:59 | 2371.034 | 10 | 7 | 2.599924 | 3.575077 | 13.73155 | 13.80484 | 47.39789 | 42.58837 | 0.0004858017 | 0.02603121 | 0 | 0 | 0 | 7_8_13_1C_Cycle
1424 | 1425 | 42005.91 | 2013-07-05 23:59 | 2401.049 | 10 | 7 | 2.599924 | 3.592242 | 13.75323 | 13.80484 | 47.47557 | 42.58837 | 0.0006153584 | 0.02603121 | 0 | 0 | 0 | 7_8_13_1C_Cycle
1425 | 1426 | 42035.93 | 2013-07-06 | 2431.065 | 10 | 7 | 2.600105 | 3.612159 | 13.7749 | 13.80484 | 47.55364 | 42.58837 | 0.0006801129 | 0.02603121 | 0 | 0 | 0 | 7_8_13_1C_Cycle
1426 | 1427 | 42065.94 | 2013-07-06 | 2461.08 | 10 | 7 | 2.599924 | 3.63564 | 13.79657 | 13.80484 | 47.63215 | 42.58837 | 0.0007772922 | 0.02603121 | 0 | 0 | 0 | 7_8_13_1C_Cycle
1427 | 1428 | 42095.94 | 2013-07-06 00:01 | 2491.08 | 10 | 7 | 2.599924 | 3.663331 | 13.81825 | 13.80484 | 47.71125 | 42.58837 | 0.000874424 | 0.02603121 | 0 | 0 | 0 | 7_8_13_1C_Cycle
1428 | 1429 | 42125.96 | 2013-07-06 00:01 | 2521.095 | 10 | 7 | 2.599924 | 3.696689 | 13.83992 | 13.80484 | 47.79101 | 42.58837 | 0.001190907 | 0.02603121 | 0 | 0 | 0 | 7_8_13_1C_Cycle
1429 | 1430 | 42155.97 | 2013-07-06 00:02 | 2551.111 | 10 | 7 | 2.599924 | 3.737334 | 13.86159 | 13.80484 | 47.87153 | 42.58837 | 0.00145284 | 0.02603121 | 0 | 0 | 0 | 7_8_13_1C_Cycle
1430 | 1431 | 42185.97 | 2013-07-06 00:02 | 2581.111 | 10 | 7 | 2.599924 | 3.788667 | 13.88327 | 13.80484 | 47.95308 | 42.58837 | 0.001899004 | 0.02603121 | 0 | 0 | 0 | 7_8_13_1C_Cycle
1431 | 1432 | 42215.99 | 2013-07-06 00:03 | 2611.126 | 10 | 7 | 2.599924 | 3.855384 | 13.90494 | 13.80484 | 48.03589 | 42.58837 | 0.002486105 | 0.02603121 | 0 | 0 | 0 | 7_8_13_1C_Cycle
1432 | 1433 | 42246 | 2013-07-06 00:03 | 2641.142 | 10 | 7 | 2.599924 | 3.947039 | 13.92662 | 13.80484 | 48.1204 | 42.58837 | 0.003540535 | 0.02603121 | 0 | 0 | 0 | 7_8_13_1C_Cycle
1433 | 1434 | 42276.02 | 2013-07-06 00:04 | 2671.157 | 10 | 7 | 2.599744 | 4.079339 | 13.9483 | 13.80484 | 48.2073 | 42.58837 | 0.005214125 | 0.02603121 | 0 | 0 | 0 | 7_8_13_1C_Cycle
1434 | 1435 | 42279.83 | 2013-07-06 00:04 | 2674.97 | 10 | 7 | 2.599924 | 4.100067 | 13.95105 | 13.80484 | 48.21856 | 42.58837 | 0.005376218 | 0.02603121 | 0 | 0 | 0 | 7_8_13_1C_Cycle
1435 | 1436 | 42309.85 | 2013-07-06 00:04 | 30.01523 | 11 | 7 | 1.648058 | 4.099905 | 13.96801 | 13.80484 | 48.28811 | 42.58837 | 3.242492e-05 | 0.02603121 | 0 | 0 | 0 | 7_8_13_1C_Cycle
1436 | 1437 | 42339.86 | 2013-07-06 00:05 | 60.03064 | 11 | 7 | 1.105499 | 4.099742 | 13.97934 | 13.80484 | 48.33454 | 42.58837 | -3.232419e-05 | 0.02603121 | 0 | 0 | 0 | 7_8_13_1C_Cycle
1437 | 1438 | 42369.88 | 2013-07-06 00:05 | 90.04613 | 11 | 7 | 0.7439736 | 4.099742 | 13.98694 | 13.80484 | 48.36572 | 42.58837 | -3.242477e-05 | 0.02603121 | 0 | 0 | 0 | 7_8_13_1C_Cycle
1438 | 1439 | 42399.89 | 2013-07-06 00:06 | 120.0612 | 11 | 7 | 0.5056012 | 4.099742 | 13.99208 | 13.80484 | 48.38677 | 42.58837 | -3.222445e-05 | 0.02603121 | 0 | 0 | 0 | 7_8_13_1C_Cycle
1439 | 1440 | 42429.89 | 2013-07-06 00:06 | 150.0613 | 11 | 7 | 0.349992 | 4.099742 | 13.9956 | 13.80484 | 48.4012 | 42.58837 | -6.444629e-05 | 0.02603121 | 0 | 0 | 0 | 7_8_13_1C_Cycle
1440 | 1441 | 42459.91 | 2013-07-06 00:07 | 180.0769 | 11 | 7 | 0.2482961 | 4.099905 | 13.99806 | 13.80484 | 48.4113 | 42.58837 | 3.2224e-05 | 0.02603121 | 0 | 0 | 0 | 7_8_13_1C_Cycle
1441 | 1442 | 42489.92 | 2013-07-06 00:07 | 210.0918 | 11 | 7 | 0.1812201 | 4.099742 | 13.99983 | 13.80484 | 48.41855 | 42.58837 | 0 | 0.02603121 | 0 | 0 | 0 | 7_8_13_1C_Cycle
1442 | 1443 | 42519.94 | 2013-07-06 00:08 | 240.1077 | 11 | 7 | 0.1372239 | 4.099905 | 14.00115 | 13.80484 | 48.42394 | 42.58837 | 3.222457e-05 | 0.02603121 | 0 | 0 | 0 | 7_8_13_1C_Cycle
1443 | 1444 | 42549.95 | 2013-07-06 00:08 | 270.1228 | 11 | 7 | 0.1065709 | 4.099742 | 14.00215 | 13.80484 | 48.42807 | 42.58837 | 0 | 0.02603121 | 0 | 0 | 0 | 7_8_13_1C_Cycle
1444 | 1445 | 42579.95 | 2013-07-06 00:09 | 300.123 | 11 | 7 | 0.08655629 | 4.099742 | 14.00295 | 13.80484 | 48.43136 | 42.58837 | -3.222388e-05 | 0.02603121 | 0 | 0 | 0 | 7_8_13_1C_Cycle
1445 | 1446 | 42591.84 | 2013-07-06 00:09 | 312.0138 | 11 | 7 | 0.07988475 | 4.099742 | 14.00323 | 13.80484 | 48.43248 | 42.58837 | 0 | 0.02603121 | 0 | 0 | 0 | 7_8_13_1C_Cycle